## Navigation
Filename | 980028 | Run | Header start | Header end | Data start | Data end | PHI | SIG | MON | TIME | VAR | VARCOL
Number of runs | 128 | 1 | 5 | 15 | 19 | 50 | 2 | 5 | 4 | 3 | PHI | 8
Parsed? | YES | 2 | 55 | 65 | 69 | 100 | 2 | 5 | 4 | 3 | PHI | 8
Last row | 6400 | 3 | 105 | 115 | 119 | 150 | 2 | 5 | 4 | 3 | PHI | 8
Number of columns in STRAINS worksheet | 19 | 4 | 155 | 165 | 169 | 200 | 2 | 5 | 4 | 3 | PHI | 8
First drive column in STRAINS worksheet | 5 | 5 | 205 | 215 | 219 | 250 | 2 | 5 | 4 | 3 | PHI | 8
Last drive column in STRAINS worksheet | 13 | 6 | 255 | 265 | 269 | 300 | 2 | 5 | 4 | 3 | PHI | 8
Number of Grids | 0 | 7 | 305 | 315 | 319 | 350 | 2 | 5 | 4 | 3 | PHI | 8
Instrument | L3 | 8 | 355 | 365 | 369 | 400 | 2 | 5 | 4 | 3 | PHI | 8
|  | 9 | 405 | 415 | 419 | 450 | 2 | 5 | 4 | 3 | PHI | 8
|  | 10 | 455 | 465 | 469 | 500 | 2 | 5 | 4 | 3 | PHI | 8
|  | 11 | 505 | 515 | 519 | 550 | 2 | 5 | 4 | 3 | PHI | 8
|  | 12 | 555 | 565 | 569 | 600 | 2 | 5 | 4 | 3 | PHI | 8
|  | 13 | 605 | 615 | 619 | 650 | 2 | 5 | 4 | 3 | PHI | 8
|  | 14 | 655 | 665 | 669 | 700 | 2 | 5 | 4 | 3 | PHI | 8
|  | 15 | 705 | 715 | 719 | 750 | 2 | 5 | 4 | 3 | PHI | 8
|  | 16 | 755 | 765 | 769 | 800 | 2 | 5 | 4 | 3 | PHI | 8
|  | 17 | 805 | 815 | 819 | 850 | 2 | 5 | 4 | 3 | PHI | 8
|  | 18 | 855 | 865 | 869 | 900 | 2 | 5 | 4 | 3 | PHI | 8
|  | 19 | 905 | 915 | 919 | 950 | 2 | 5 | 4 | 3 | PHI | 8
|  | 20 | 955 | 965 | 969 | 1000 | 2 | 5 | 4 | 3 | PHI | 8
|  | 21 | 1005 | 1015 | 1019 | 1050 | 2 | 5 | 4 | 3 | PHI | 8
|  | 22 | 1055 | 1065 | 1069 | 1100 | 2 | 5 | 4 | 3 | PHI | 8
|  | 23 | 1105 | 1115 | 1119 | 1150 | 2 | 5 | 4 | 3 | PHI | 8
|  | 24 | 1155 | 1165 | 1169 | 1200 | 2 | 5 | 4 | 3 | PHI | 8
|  | 25 | 1205 | 1215 | 1219 | 1250 | 2 | 5 | 4 | 3 | PHI | 8
|  | 26 | 1255 | 1265 | 1269 | 1300 | 2 | 5 | 4 | 3 | PHI | 8
|  | 27 | 1305 | 1315 | 1319 | 1350 | 2 | 5 | 4 | 3 | PHI | 8
|  | 28 | 1355 | 1365 | 1369 | 1400 | 2 | 5 | 4 | 3 | PHI | 8
|  | 29 | 1405 | 1415 | 1419 | 1450 | 2 | 5 | 4 | 3 | PHI | 8
|  | 30 | 1455 | 1465 | 1469 | 1500 | 2 | 5 | 4 | 3 | PHI | 8
|  | 31 | 1505 | 1515 | 1519 | 1550 | 2 | 5 | 4 | 3 | PHI | 8
|  | 32 | 1555 | 1565 | 1569 | 1600 | 2 | 5 | 4 | 3 | PHI | 8
|  | 33 | 1605 | 1615 | 1619 | 1650 | 2 | 5 | 4 | 3 | PHI | 8
|  | 34 | 1655 | 1665 | 1669 | 1700 | 2 | 5 | 4 | 3 | PHI | 8
|  | 35 | 1705 | 1715 | 1719 | 1750 | 2 | 5 | 4 | 3 | PHI | 8
|  | 36 | 1755 | 1765 | 1769 | 1800 | 2 | 5 | 4 | 3 | PHI | 8
|  | 37 | 1805 | 1815 | 1819 | 1850 | 2 | 5 | 4 | 3 | PHI | 8
|  | 38 | 1855 | 1865 | 1869 | 1900 | 2 | 5 | 4 | 3 | PHI | 8
|  | 39 | 1905 | 1915 | 1919 | 1950 | 2 | 5 | 4 | 3 | PHI | 8
|  | 40 | 1955 | 1965 | 1969 | 2000 | 2 | 5 | 4 | 3 | PHI | 8
|  | 41 | 2005 | 2015 | 2019 | 2050 | 2 | 5 | 4 | 3 | PHI | 8
|  | 42 | 2055 | 2065 | 2069 | 2100 | 2 | 5 | 4 | 3 | PHI | 8
|  | 43 | 2105 | 2115 | 2119 | 2150 | 2 | 5 | 4 | 3 | PHI | 8
|  | 44 | 2155 | 2165 | 2169 | 2200 | 2 | 5 | 4 | 3 | PHI | 8
|  | 45 | 2205 | 2215 | 2219 | 2250 | 2 | 5 | 4 | 3 | PHI | 8
|  | 46 | 2255 | 2265 | 2269 | 2300 | 2 | 5 | 4 | 3 | PHI | 8
|  | 47 | 2305 | 2315 | 2319 | 2350 | 2 | 5 | 4 | 3 | PHI | 8
|  | 48 | 2355 | 2365 | 2369 | 2400 | 2 | 5 | 4 | 3 | PHI | 8
|  | 49 | 2405 | 2415 | 2419 | 2450 | 2 | 5 | 4 | 3 | PHI | 8
|  | 50 | 2455 | 2465 | 2469 | 2500 | 2 | 5 | 4 | 3 | PHI | 8
|  | 51 | 2505 | 2515 | 2519 | 2550 | 2 | 5 | 4 | 3 | PHI | 8
|  | 52 | 2555 | 2565 | 2569 | 2600 | 2 | 5 | 4 | 3 | PHI | 8
|  | 53 | 2605 | 2615 | 2619 | 2650 | 2 | 5 | 4 | 3 | PHI | 8
|  | 54 | 2655 | 2665 | 2669 | 2700 | 2 | 5 | 4 | 3 | PHI | 8
|  | 55 | 2705 | 2715 | 2719 | 2750 | 2 | 5 | 4 | 3 | PHI | 8
|  | 56 | 2755 | 2765 | 2769 | 2800 | 2 | 5 | 4 | 3 | PHI | 8
|  | 57 | 2805 | 2815 | 2819 | 2850 | 2 | 5 | 4 | 3 | PHI | 8
|  | 58 | 2855 | 2865 | 2869 | 2900 | 2 | 5 | 4 | 3 | PHI | 8
|  | 59 | 2905 | 2915 | 2919 | 2950 | 2 | 5 | 4 | 3 | PHI | 8
|  | 60 | 2955 | 2965 | 2969 | 3000 | 2 | 5 | 4 | 3 | PHI | 8
|  | 61 | 3005 | 3015 | 3019 | 3050 | 2 | 5 | 4 | 3 | PHI | 8
|  | 62 | 3055 | 3065 | 3069 | 3100 | 2 | 5 | 4 | 3 | PHI | 8
|  | 63 | 3105 | 3115 | 3119 | 3150 | 2 | 5 | 4 | 3 | PHI | 8
|  | 64 | 3155 | 3165 | 3169 | 3200 | 2 | 5 | 4 | 3 | PHI | 8
|  | 65 | 3205 | 3215 | 3219 | 3250 | 2 | 5 | 4 | 3 | PHI | 8
|  | 66 | 3255 | 3265 | 3269 | 3300 | 2 | 5 | 4 | 3 | PHI | 8
|  | 67 | 3305 | 3315 | 3319 | 3350 | 2 | 5 | 4 | 3 | PHI | 8
|  | 68 | 3355 | 3365 | 3369 | 3400 | 2 | 5 | 4 | 3 | PHI | 8
|  | 69 | 3405 | 3415 | 3419 | 3450 | 2 | 5 | 4 | 3 | PHI | 8
|  | 70 | 3455 | 3465 | 3469 | 3500 | 2 | 5 | 4 | 3 | PHI | 8
|  | 71 | 3505 | 3515 | 3519 | 3550 | 2 | 5 | 4 | 3 | PHI | 8
|  | 72 | 3555 | 3565 | 3569 | 3600 | 2 | 5 | 4 | 3 | PHI | 8
|  | 73 | 3605 | 3615 | 3619 | 3650 | 2 | 5 | 4 | 3 | PHI | 8
|  | 74 | 3655 | 3665 | 3669 | 3700 | 2 | 5 | 4 | 3 | PHI | 8
|  | 75 | 3705 | 3715 | 3719 | 3750 | 2 | 5 | 4 | 3 | PHI | 8
|  | 76 | 3755 | 3765 | 3769 | 3800 | 2 | 5 | 4 | 3 | PHI | 8
|  | 77 | 3805 | 3815 | 3819 | 3850 | 2 | 5 | 4 | 3 | PHI | 8
|  | 78 | 3855 | 3865 | 3869 | 3900 | 2 | 5 | 4 | 3 | PHI | 8
|  | 79 | 3905 | 3915 | 3919 | 3950 | 2 | 5 | 4 | 3 | PHI | 8
|  | 80 | 3955 | 3965 | 3969 | 4000 | 2 | 5 | 4 | 3 | PHI | 8
|  | 81 | 4005 | 4015 | 4019 | 4050 | 2 | 5 | 4 | 3 | PHI | 8
|  | 82 | 4055 | 4065 | 4069 | 4100 | 2 | 5 | 4 | 3 | PHI | 8
|  | 83 | 4105 | 4115 | 4119 | 4150 | 2 | 5 | 4 | 3 | PHI | 8
|  | 84 | 4155 | 4165 | 4169 | 4200 | 2 | 5 | 4 | 3 | PHI | 8
|  | 85 | 4205 | 4215 | 4219 | 4250 | 2 | 5 | 4 | 3 | PHI | 8
|  | 86 | 4255 | 4265 | 4269 | 4300 | 2 | 5 | 4 | 3 | PHI | 8
|  | 87 | 4305 | 4315 | 4319 | 4350 | 2 | 5 | 4 | 3 | PHI | 8
|  | 88 | 4355 | 4365 | 4369 | 4400 | 2 | 5 | 4 | 3 | PHI | 8
|  | 89 | 4405 | 4415 | 4419 | 4450 | 2 | 5 | 4 | 3 | PHI | 8
|  | 90 | 4455 | 4465 | 4469 | 4500 | 2 | 5 | 4 | 3 | PHI | 8
|  | 91 | 4505 | 4515 | 4519 | 4550 | 2 | 5 | 4 | 3 | PHI | 8
|  | 92 | 4555 | 4565 | 4569 | 4600 | 2 | 5 | 4 | 3 | PHI | 8
|  | 93 | 4605 | 4615 | 4619 | 4650 | 2 | 5 | 4 | 3 | PHI | 8
|  | 94 | 4655 | 4665 | 4669 | 4700 | 2 | 5 | 4 | 3 | PHI | 8
|  | 95 | 4705 | 4715 | 4719 | 4750 | 2 | 5 | 4 | 3 | PHI | 8
|  | 96 | 4755 | 4765 | 4769 | 4800 | 2 | 5 | 4 | 3 | PHI | 8
|  | 97 | 4805 | 4815 | 4819 | 4850 | 2 | 5 | 4 | 3 | PHI | 8
|  | 98 | 4855 | 4865 | 4869 | 4900 | 2 | 5 | 4 | 3 | PHI | 8
|  | 99 | 4905 | 4915 | 4919 | 4950 | 2 | 5 | 4 | 3 | PHI | 8
|  | 100 | 4955 | 4965 | 4969 | 5000 | 2 | 5 | 4 | 3 | PHI | 8
|  | 101 | 5005 | 5015 | 5019 | 5050 | 2 | 5 | 4 | 3 | PHI | 8
|  | 102 | 5055 | 5065 | 5069 | 5100 | 2 | 5 | 4 | 3 | PHI | 8
|  | 103 | 5105 | 5115 | 5119 | 5150 | 2 | 5 | 4 | 3 | PHI | 8
|  | 104 | 5155 | 5165 | 5169 | 5200 | 2 | 5 | 4 | 3 | PHI | 8
|  | 105 | 5205 | 5215 | 5219 | 5250 | 2 | 5 | 4 | 3 | PHI | 8
|  | 106 | 5255 | 5265 | 5269 | 5300 | 2 | 5 | 4 | 3 | PHI | 8
|  | 107 | 5305 | 5315 | 5319 | 5350 | 2 | 5 | 4 | 3 | PHI | 8
|  | 108 | 5355 | 5365 | 5369 | 5400 | 2 | 5 | 4 | 3 | PHI | 8
|  | 109 | 5405 | 5415 | 5419 | 5450 | 2 | 5 | 4 | 3 | PHI | 8
|  | 110 | 5455 | 5465 | 5469 | 5500 | 2 | 5 | 4 | 3 | PHI | 8
|  | 111 | 5505 | 5515 | 5519 | 5550 | 2 | 5 | 4 | 3 | PHI | 8
|  | 112 | 5555 | 5565 | 5569 | 5600 | 2 | 5 | 4 | 3 | PHI | 8
|  | 113 | 5605 | 5615 | 5619 | 5650 | 2 | 5 | 4 | 3 | PHI | 8
|  | 114 | 5655 | 5665 | 5669 | 5700 | 2 | 5 | 4 | 3 | PHI | 8
|  | 115 | 5705 | 5715 | 5719 | 5750 | 2 | 5 | 4 | 3 | PHI | 8
|  | 116 | 5755 | 5765 | 5769 | 5800 | 2 | 5 | 4 | 3 | PHI | 8
|  | 117 | 5805 | 5815 | 5819 | 5850 | 2 | 5 | 4 | 3 | PHI | 8
|  | 118 | 5855 | 5865 | 5869 | 5900 | 2 | 5 | 4 | 3 | PHI | 8
|  | 119 | 5905 | 5915 | 5919 | 5950 | 2 | 5 | 4 | 3 | PHI | 8
|  | 120 | 5955 | 5965 | 5969 | 6000 | 2 | 5 | 4 | 3 | PHI | 8
|  | 121 | 6005 | 6015 | 6019 | 6050 | 2 | 5 | 4 | 3 | PHI | 8
|  | 122 | 6055 | 6065 | 6069 | 6100 | 2 | 5 | 4 | 3 | PHI | 8
|  | 123 | 6105 | 6115 | 6119 | 6150 | 2 | 5 | 4 | 3 | PHI | 8
|  | 124 | 6155 | 6165 | 6169 | 6200 | 2 | 5 | 4 | 3 | PHI | 8
|  | 125 | 6205 | 6215 | 6219 | 6250 | 2 | 5 | 4 | 3 | PHI | 8
|  | 126 | 6255 | 6265 | 6269 | 6300 | 2 | 5 | 4 | 3 | PHI | 8
|  | 127 | 6305 | 6315 | 6319 | 6350 | 2 | 5 | 4 | 3 | PHI | 8
|  | 128 | 6355 | 6365 | 6369 | 6400 | 2 | 5 | 4 | 3 | PHI | 8

## Strains
Run | Record | File | Date/Time | 2TM | TMFR | PSI | PHI | DSRD | XPOS | YPOS | ZPOS | DSTD | OSC | # points | Monitor | Time(s) | Max | Min | I | DI | f | Df | FWHM | DFWHM | Bkgd | DBkgd | Slope | DSlope | c2
1 | 1 | 980028 | 2013-12-21 22:45 | 71.88 | 35.94 | -135 | -90.5 | 11 | -58.45 | -21.058 | 0 | 0 | OFF | 32 | 70000 | 368 | 1093 | 56 | 120.5955 | 4.539886 | -90.19203 | 0.01261822 | 0.8970385 | 0.02901493 | 14.00207 | 0.8891696 | **** | **** | 2.317679
2 | 2 | 980028 | 2013-12-21 22:51 | 71.88 | 35.94 | -135 | -90.5 | 11 | -50.45 | -20.766 | 0 | 0 | OFF | 32 | 70000 | 367 | 1120 | 54 | 124.2692 | 4.728868 | -90.26067 | 0.01219693 | 0.8589752 | 0.02742501 | 13.09258 | 0.8482518 | **** | **** | 2.401597
3 | 3 | 980028 | 2013-12-21 22:58 | 71.88 | 35.94 | -135 | -90.5 | 11 | -49.45 | -20.698 | 0 | 0 | OFF | 32 | 70000 | 365 | 1173 | 67 | 127.1292 | 4.41501 | -90.26554 | 0.01104014 | 0.8485995 | 0.02465722 | 13.24257 | 0.7815527 | **** | **** | 2.224511
4 | 4 | 980028 | 2013-12-21 23:04 | 71.88 | 35.94 | -135 | -90.5 | 11 | -48.45 | -20.699 | 0 | 0 | OFF | 32 | 70000 | 368 | 1070 | 65 | 118.2962 | 4.057354 | -90.28941 | 0.01059939 | 0.8260807 | 0.0236862 | 12.91959 | 0.7065395 | **** | **** | 2.107814
5 | 5 | 980028 | 2013-12-21 23:10 | 71.88 | 35.94 | -135 | -90.5 | 11 | -47.45 | -20.639 | 0 | 0 | OFF | 32 | 70000 | 369 | 1156 | 55 | 125.6938 | 4.186443 | -90.31415 | 0.01031372 | 0.8277383 | 0.02296672 | 12.76237 | 0.7137077 | **** | **** | 2.12501
6 | 6 | 980028 | 2013-12-21 23:17 | 71.88 | 35.94 | -135 | -90.5 | 11 | -46.45 | -20.598 | 0 | 0 | OFF | 32 | 70000 | 368 | 1131 | 51 | 124.8452 | 4.519112 | -90.32569 | 0.01119926 | 0.8298171 | 0.02487425 | 12.26985 | 0.7610403 | **** | **** | 2.306056
7 | 7 | 980028 | 2013-12-21 23:23 | 71.88 | 35.94 | -135 | -90.5 | 11 | -45.45 | -20.562 | 0 | 0 | OFF | 32 | 70000 | 368 | 1111 | 45 | 112.0781 | 5.140621 | -90.25583 | 0.01338202 | 0.781302 | 0.02940702 | 11.49392 | 0.8224614 | **** | **** | 2.757791
8 | 8 | 980028 | 2013-12-21 23:29 | 71.88 | 35.94 | -135 | -90.5 | 11 | -44.45 | -20.485 | 0 | 0 | OFF | 32 | 70000 | 369 | 1044 | 45 | 120.6182 | 4.906297 | -90.29424 | 0.01396925 | 0.9256479 | 0.03214562 | 12.83016 | 0.960833 | **** | **** | 2.517495
9 | 9 | 980028 | 2013-12-21 23:36 | 71.88 | 35.94 | -135 | -90.5 | 11 | -43.45 | -20.438 | 0 | 0 | OFF | 32 | 70000 | 369 | 979 | 52 | 124.0083 | 4.631492 | -90.18682 | 0.01378452 | 0.9970739 | 0.03253985 | 13.69494 | 1.010805 | **** | **** | 2.331451
10 | 10 | 980028 | 2013-12-21 23:42 | 71.88 | 35.94 | -135 | -90.5 | 11 | -42.45 | -20.509 | 0 | 0 | OFF | 32 | 70000 | 367 | 936 | 59 | 113.6181 | 3.865133 | -90.2164 | 0.01265414 | 0.9891193 | 0.02996142 | 14.18372 | 0.887574 | **** | **** | 2.023888
11 | 11 | 980028 | 2013-12-21 23:48 | 71.88 | 35.94 | -135 | -90.5 | 11 | -41.45 | -20.611 | 0 | 0 | OFF | 32 | 70000 | 367 | 968 | 49 | 126.6871 | 4.589026 | -90.2148 | 0.01382464 | 1.030409 | 0.03294505 | 13.41559 | 1.039494 | **** | **** | 2.296248
12 | 12 | 980028 | 2013-12-21 23:54 | 71.88 | 35.94 | -135 | -90.5 | 11 | -40.45 | -20.687 | 0 | 0 | OFF | 32 | 70000 | 367 | 900 | 51 | 112.1212 | 3.743526 | -90.24317 | 0.01227779 | 0.9775339 | 0.0288872 | 13.73808 | 0.841172 | **** | **** | 1.978165
13 | 13 | 980028 | 2013-12-22 00:01 | 71.88 | 35.94 | -135 | -90.5 | 11 | -39.45 | -20.761 | 0 | 0 | OFF | 32 | 70000 | 367 | 964 | 46 | 116.8069 | 4.403708 | -90.25292 | 0.01395898 | 1.000199 | 0.03323845 | 13.23532 | 0.9752582 | **** | **** | 2.27622
14 | 14 | 980028 | 2013-12-22 00:08 | 71.88 | 35.94 | -135 | -90.5 | 11 | -38.45 | -20.851 | 0 | 0 | OFF | 32 | 35000 | 184 | 519 | 29 | 125.3278 | 4.23481 | -90.27532 | 0.01171112 | 0.9274169 | 0.0268527 | 13.15087 | 0.8391053 | **** | **** | 1.514398
15 | 15 | 980028 | 2013-12-22 00:11 | 71.88 | 35.94 | -135 | -90.5 | 11 | -37.45 | -20.953 | 0 | 0 | OFF | 32 | 35000 | 183 | 508 | 29 | 118.1364 | 4.129772 | -90.30302 | 0.01253531 | 0.9493588 | 0.02941403 | 14.82674 | 0.9060462 | **** | **** | 1.498986
16 | 16 | 980028 | 2013-12-22 00:14 | 71.88 | 35.94 | -135 | -90.5 | 11 | -36.45 | -21.018 | 0 | 0 | OFF | 32 | 35000 | 185 | 430 | 31 | 105.2842 | 3.835372 | -90.28816 | 0.01278045 | 0.9273659 | 0.02959541 | 12.72897 | 0.8091202 | **** | **** | 1.48339
17 | 17 | 980028 | 2013-12-22 00:18 | 71.88 | 35.94 | -135 | -90.5 | 11 | -35.45 | -21.029 | 0 | 0 | OFF | 32 | 35000 | 183 | 402 | 22 | 105.14 | 4.492889 | -90.28996 | 0.01670752 | 1.047428 | 0.0409076 | 13.24693 | 1.118855 | **** | **** | 1.714274
18 | 18 | 980028 | 2013-12-22 00:21 | 71.88 | 35.94 | -135 | -90.5 | 11 | -34.45 | -20.986 | 0 | 0 | OFF | 32 | 35000 | 183 | 370 | 33 | 78.27027 | 3.398037 | -90.24829 | 0.0154098 | 0.9307726 | 0.03698643 | 13.07498 | 0.8039583 | **** | **** | 1.468279
19 | 19 | 980028 | 2013-12-22 00:24 | 71.88 | 35.94 | -135 | -90.5 | 11 | -33.45 | -20.967 | 0 | 0 | OFF | 32 | 35000 | 184 | 358 | 21 | 90.99409 | 3.681052 | -90.25374 | 0.01586865 | 1.033589 | 0.03841828 | 12.4127 | 0.9412749 | **** | **** | 1.51081
20 | 20 | 980028 | 2013-12-22 00:27 | 71.88 | 35.94 | -135 | -90.5 | 11 | -32.45 | -20.972 | 0 | 0 | OFF | 32 | 35000 | 185 | 465 | 28 | 107.0731 | 3.948349 | -90.29471 | 0.01332027 | 0.9598783 | 0.03130446 | 13.66131 | 0.8786336 | **** | **** | 1.500517
21 | 21 | 980028 | 2013-12-22 00:30 | 71.88 | 35.94 | -135 | -90.5 | 11 | -31.45 | -20.883 | 0 | 0 | OFF | 32 | 35000 | 183 | 473 | 26 | 120.4717 | 4.022853 | -90.26437 | 0.01204902 | 0.955799 | 0.02786006 | 13.881 | 0.8663196 | **** | **** | 1.462214
22 | 22 | 980028 | 2013-12-22 00:34 | 71.88 | 35.94 | -135 | -90.5 | 11 | -30.45 | -20.789 | 0 | 0 | OFF | 32 | 35000 | 184 | 477 | 26 | 121.7275 | 4.461751 | -90.26032 | 0.01370234 | 1.001567 | 0.03250148 | 13.83118 | 1.006307 | **** | **** | 1.603498
23 | 23 | 980028 | 2013-12-22 00:37 | 71.88 | 35.94 | -135 | -90.5 | 11 | -29.45 | -20.659 | 0 | 0 | OFF | 32 | 35000 | 183 | 469 | 24 | 121.903 | 4.753331 | -90.24202 | 0.01470764 | 1.013137 | 0.03466459 | 13.243 | 1.067281 | **** | **** | 1.712942
24 | 24 | 980028 | 2013-12-22 00:40 | 71.88 | 35.94 | -135 | -90.5 | 11 | -28.45 | -20.531 | 0 | 0 | OFF | 32 | 35000 | 183 | 443 | 22 | 118.8275 | 4.511183 | -90.2142 | 0.01420038 | 1.008402 | 0.03342546 | 12.741 | 0.9977463 | **** | **** | 1.64637
25 | 25 | 980028 | 2013-12-22 00:43 | 71.88 | 35.94 | -135 | -90.5 | 11 | -27.45 | -20.475 | 0 | 0 | OFF | 32 | 35000 | 183 | 480 | 22 | 118.8318 | 5.174898 | -90.2147 | 0.01595259 | 0.9834731 | 0.03695569 | 12.78442 | 1.110648 | **** | **** | 1.894244
26 | 26 | 980028 | 2013-12-22 00:47 | 71.88 | 35.94 | -135 | -90.5 | 11 | -26.45 | -20.375 | 0 | 0 | OFF | 32 | 35000 | 182 | 472 | 28 | 117.2503 | 4.573923 | -90.20568 | 0.01422706 | 0.9749503 | 0.03352605 | 14.56375 | 1.021852 | **** | **** | 1.661336
27 | 27 | 980028 | 2013-12-22 00:50 | 71.88 | 35.94 | -135 | -90.5 | 11 | -25.45 | -20.29 | 0 | 0 | OFF | 32 | 35000 | 182 | 441 | 19 | 119.6557 | 4.938595 | -90.183 | 0.01518851 | 0.9868886 | 0.03518779 | 12.86505 | 1.066206 | **** | **** | 1.802814
28 | 28 | 980028 | 2013-12-22 00:53 | 71.88 | 35.94 | -135 | -90.5 | 11 | -24.45 | -20.363 | 0 | 0 | OFF | 32 | 35000 | 183 | 500 | 26 | 115.048 | 5.191274 | -90.30169 | 0.01507866 | 0.8917556 | 0.03475601 | 13.64625 | 1.022193 | **** | **** | 1.913311
29 | 29 | 980028 | 2013-12-22 00:56 | 71.88 | 35.94 | -135 | -90.5 | 11 | -23.45 | -20.405 | 0 | 0 | OFF | 32 | 35000 | 183 | 525 | 13 | 112.7889 | 6.554013 | -90.28776 | 0.01774071 | 0.8256323 | 0.03933547 | 10.75817 | 1.077733 | **** | **** | 2.479992
30 | 30 | 980028 | 2013-12-22 00:59 | 71.88 | 35.94 | -135 | -90.5 | 11 | -22.45 | -20.427 | 0 | 0 | OFF | 32 | 35000 | 185 | 578 | 31 | 124.6929 | 4.429487 | -90.32981 | 0.01101037 | 0.8338451 | 0.02461481 | 12.64176 | 0.7570926 | **** | **** | 1.589704
31 | 31 | 980028 | 2013-12-22 01:03 | 71.88 | 35.94 | -135 | -90.5 | 11 | -21.45 | -20.45 | 0 | 0 | OFF | 32 | 35000 | 184 | 541 | 22 | 125.5705 | 5.193116 | -90.3247 | 0.01354757 | 0.8939969 | 0.03096009 | 11.50809 | 0.9159939 | **** | **** | 1.856518
32 | 32 | 980028 | 2013-12-22 01:06 | 71.88 | 35.94 | -135 | -90.5 | 11 | -20.45 | -20.486 | 0 | 0 | OFF | 32 | 35000 | 183 | 512 | 29 | 121.8025 | 4.352822 | -90.30545 | 0.01176872 | 0.8827208 | 0.02661399 | 12.73042 | 0.8067306 | **** | **** | 1.578373
33 | 33 | 980028 | 2013-12-22 01:09 | 71.88 | 35.94 | -135 | -90.5 | 11 | -19.45 | -20.479 | 0 | 0 | OFF | 32 | 35000 | 184 | 549 | 22 | 124.7139 | 5.58957 | -90.27174 | 0.01438875 | 0.8668407 | 0.03230259 | 12.37128 | 0.9862866 | **** | **** | 2.00573
34 | 34 | 980028 | 2013-12-22 01:12 | 71.88 | 35.94 | -135 | -90.5 | 11 | -18.45 | -20.493 | 0 | 0 | OFF | 32 | 35000 | 185 | 580 | 21 | 128.9987 | 5.152505 | -90.25341 | 0.01300008 | 0.8774368 | 0.02943097 | 12.90526 | 0.928879 | **** | **** | 1.817233
35 | 35 | 980028 | 2013-12-22 01:15 | 71.88 | 35.94 | -135 | -90.5 | 11 | -10.45 | -20.686 | 0 | 0 | OFF | 32 | 35000 | 185 | 541 | 29 | 125.1777 | 4.641535 | -90.17894 | 0.01252851 | 0.9137869 | 0.02875659 | 12.77325 | 0.8823518 | **** | **** | 1.655136
36 | 36 | 980028 | 2013-12-22 01:19 | 71.88 | 35.94 | -135 | -90.5 | 11 | -45.7 | -20.567 | 0 | 0 | OFF | 32 | 35000 | 184 | 549 | 29 | 112.6803 | 4.985325 | -90.27486 | 0.01276815 | 0.7734771 | 0.02852188 | 12.02719 | 0.803113 | **** | **** | 1.871431
37 | 37 | 980028 | 2013-12-22 01:22 | 71.88 | 35.94 | -135 | -90.5 | 11 | -45.45 | -20.572 | 0 | 0 | OFF | 32 | 35000 | 184 | 537 | 26 | 109.1409 | 4.598788 | -90.27399 | 0.01293296 | 0.8184848 | 0.02921455 | 12.29094 | 0.8073083 | **** | **** | 1.749931
38 | 38 | 980028 | 2013-12-22 01:25 | 71.88 | 35.94 | -135 | -90.5 | 11 | -45.2 | -20.558 | 0 | 0 | OFF | 32 | 35000 | 182 | 518 | 28 | 111.9408 | 4.106048 | -90.28597 | 0.01116138 | 0.8100222 | 0.02462996 | 11.06715 | 0.6827101 | **** | **** | 1.566824
39 | 39 | 980028 | 2013-12-22 01:28 | 71.88 | 35.94 | -135 | -90.5 | 11 | -44.95 | -20.529 | 0 | 0 | OFF | 32 | 35000 | 183 | 524 | 28 | 115.8452 | 5.13664 | -90.30292 | 0.01471002 | 0.8833081 | 0.0338123 | 13.718 | 1.002455 | **** | **** | 1.889457
40 | 40 | 980028 | 2013-12-22 01:32 | 71.88 | 35.94 | -135 | -90.5 | 11 | -44.7 | -20.517 | 0 | 0 | OFF | 32 | 35000 | 184 | 513 | 24 | 121.4642 | 4.331759 | -90.30117 | 0.01217186 | 0.9225455 | 0.02805922 | 12.10327 | 0.8287229 | **** | **** | 1.571475
41 | 41 | 980028 | 2013-12-22 01:35 | 71.88 | 35.94 | -135 | -90.5 | 11 | -44.45 | -20.467 | 0 | 0 | OFF | 32 | 35000 | 184 | 529 | 23 | 124.4951 | 5.241943 | -90.29185 | 0.01422805 | 0.9137583 | 0.03248611 | 12.66522 | 0.9940467 | **** | **** | 1.876772
42 | 42 | 980028 | 2013-12-22 01:38 | 71.88 | 35.94 | -135 | -90.5 | 11 | -44.2 | -20.458 | 0 | 0 | OFF | 32 | 35000 | 182 | 476 | 28 | 118.357 | 4.372337 | -90.24084 | 0.01319061 | 0.9484657 | 0.03050861 | 13.26961 | 0.9210678 | **** | **** | 1.604365
43 | 43 | 980028 | 2013-12-22 01:41 | 71.88 | 35.94 | -135 | -90.5 | 11 | -43.95 | -20.439 | 0 | 0 | OFF | 32 | 35000 | 183 | 480 | 24 | 128.294 | 5.090813 | -90.1966 | 0.01440659 | 0.9772661 | 0.03335806 | 13.32534 | 1.067854 | **** | **** | 1.796927
44 | 44 | 980028 | 2013-12-22 01:44 | 71.88 | 35.94 | -135 | -90.5 | 11 | -43.7 | -20.468 | 0 | 0 | OFF | 32 | 35000 | 183 | 426 | 30 | 112.937 | 4.027702 | -90.19681 | 0.01356461 | 1.010712 | 0.03240163 | 13.71974 | 0.95004 | **** | **** | 1.49748
45 | 45 | 980028 | 2013-12-22 01:47 | 71.88 | 35.94 | -135 | -90.5 | 11 | -25.19 | -20.285 | 0 | 0 | OFF | 32 | 35000 | 183 | 480 | 22 | 120.8257 | 4.586737 | -90.18997 | 0.01404339 | 0.9970191 | 0.03291975 | 12.83153 | 0.9960619 | **** | **** | 1.662468
46 | 46 | 980028 | 2013-12-22 01:51 | 71.88 | 35.94 | -135 | -90.5 | 11 | -24.94 | -20.286 | 0 | 0 | OFF | 32 | 35000 | 184 | 547 | 28 | 130.0274 | 5.494809 | -90.19156 | 0.01431549 | 0.913994 | 0.03280239 | 13.90663 | 1.062414 | **** | **** | 1.917529
47 | 47 | 980028 | 2013-12-22 01:54 | 71.88 | 35.94 | -135 | -90.5 | 11 | -24.69 | -20.345 | 0 | 0 | OFF | 32 | 35000 | 184 | 508 | 19 | 121.3989 | 5.924188 | -90.27626 | 0.01684124 | 0.9317206 | 0.0386396 | 12.48201 | 1.157033 | **** | **** | 2.14541
48 | 48 | 980028 | 2013-12-22 01:57 | 71.88 | 35.94 | -135 | -90.5 | 11 | -24.44 | -20.346 | 0 | 0 | OFF | 32 | 35000 | 183 | 560 | 24 | 122.7649 | 4.97931 | -90.3034 | 0.01376176 | 0.9154169 | 0.03193464 | 13.83369 | 0.9826446 | **** | **** | 1.776715
49 | 49 | 980028 | 2013-12-22 02:00 | 71.88 | 35.94 | -135 | -90.5 | 11 | -24.19 | -20.367 | 0 | 0 | OFF | 32 | 35000 | 187 | 537 | 25 | 115.713 | 4.758041 | -90.3097 | 0.01351843 | 0.8738591 | 0.02999534 | 11.9187 | 0.8747816 | **** | **** | 1.783172
50 | 50 | 980028 | 2013-12-22 02:04 | 71.88 | 35.94 | -135 | -90.5 | 11 | -23.94 | -20.383 | 0 | 0 | OFF | 32 | 35000 | 188 | 535 | 24 | 113.9619 | 5.13904 | -90.28112 | 0.01397605 | 0.8299708 | 0.03130797 | 11.40224 | 0.8756893 | **** | **** | 1.932248
51 | 51 | 980028 | 2013-12-22 02:07 | 71.88 | 35.94 | -135 | -90.5 | 11 | -23.69 | -20.398 | 0 | 0 | OFF | 32 | 35000 | 189 | 545 | 18 | 114.1639 | 6.008658 | -90.27311 | 0.01559277 | 0.8074945 | 0.03478173 | 11.08582 | 0.9612186 | **** | **** | 2.245488
52 | 52 | 980028 | 2013-12-22 02:11 | 71.88 | 35.94 | -135 | -90.5 | 11 | -23.44 | -20.368 | 0 | 0 | OFF | 32 | 35000 | 193 | 593 | 23 | 120.3009 | 5.667893 | -90.25721 | 0.01364212 | 0.7906487 | 0.03012687 | 10.5803 | 0.8545944 | **** | **** | 2.080163
53 | 53 | 980028 | 2013-12-22 02:14 | 71.88 | 35.94 | -135 | -90.5 | 11 | -23.19 | -20.391 | 0 | 0 | OFF | 32 | 35000 | 197 | 575 | 24 | 121.6617 | 5.518388 | -90.28131 | 0.0136216 | 0.8066881 | 0.02995367 | 11.77217 | 0.8951578 | **** | **** | 2.016122
54 | 54 | 980028 | 2013-12-22 02:17 | 71.88 | 35.94 | -135 | -90.5 | 17 | -23.19 | -20.391 | 0 | 0 | OFF | 32 | 1000 | 6 | 13 | 0 | 94.81726 | 10.782 | -90.25629 | 0.03218315 | 0.733674 | 0.06938149 | 4.089594 | 1.777059 | **** | **** | 0.7466758
55 | 55 | 980028 | 2013-12-22 02:18 | 71.88 | 35.94 | -135 | -90.5 | 17 | -58.45 | -18.708 | 0 | 0 | OFF | 32 | 55000 | 311 | 529 | 35 | 71.5596 | 3.37403 | -90.24163 | 0.0150111 | 0.831819 | 0.03422425 | 10.5101 | 0.6706434 | **** | **** | 1.950836
56 | 56 | 980028 | 2013-12-22 02:23 | 71.88 | 35.94 | -135 | -90.5 | 17 | -50.45 | -18.416 | 0 | 0 | OFF | 32 | 55000 | 310 | 549 | 25 | 75.57329 | 3.819031 | -90.24796 | 0.01704621 | 0.8958821 | 0.03908198 | 9.519925 | 0.7737629 | **** | **** | 2.171259
57 | 57 | 980028 | 2013-12-22 02:28 | 71.88 | 35.94 | -135 | -90.5 | 17 | -46.45 | -18.248 | 0 | 0 | OFF | 32 | 55000 | 309 | 527 | 29 | 71.21596 | 3.714695 | -90.32283 | 0.01732928 | 0.8754362 | 0.04033154 | 10.83274 | 0.7845842 | **** | **** | 2.134018
58 | 58 | 980028 | 2013-12-22 02:34 | 71.88 | 35.94 | -135 | -90.5 | 17 | -43.45 | -18.088 | 0 | 0 | OFF | 32 | 55000 | 311 | 467 | 35 | 70.08257 | 3.120084 | -90.26321 | 0.01734991 | 1.034242 | 0.04314467 | 11.70815 | 0.8363537 | **** | **** | 1.774463
59 | 59 | 980028 | 2013-12-22 02:39 | 71.88 | 35.94 | -135 | -90.5 | 17 | -40.45 | -18.337 | 0 | 0 | OFF | 32 | 55000 | 310 | 495 | 42 | 74.23226 | 2.669272 | -90.17457 | 0.01413222 | 1.028091 | 0.03477226 | 12.41981 | 0.7227067 | **** | **** | 1.487595
60 | 60 | 980028 | 2013-12-22 02:44 | 71.88 | 35.94 | -135 | -90.5 | 17 | -37.45 | -18.603 | 0 | 0 | OFF | 32 | 55000 | 311 | 482 | 32 | 83.75652 | 4.077757 | -90.18171 | 0.02110276 | 1.16258 | 0.05376415 | 11.97558 | 1.226539 | **** | **** | 2.150554
61 | 61 | 980028 | 2013-12-22 02:50 | 71.88 | 35.94 | -135 | -90.5 | 17 | -34.45 | -18.636 | 0 | 0 | OFF | 32 | 55000 | 309 | 406 | 42 | 69.20931 | 2.885827 | -90.19015 | 0.01701594 | 1.066672 | 0.04279388 | 12.55662 | 0.844664 | **** | **** | 1.646031
62 | 62 | 980028 | 2013-12-22 02:55 | 71.88 | 35.94 | -135 | -90.5 | 17 | -31.45 | -18.533 | 0 | 0 | OFF | 32 | 55000 | 310 | 455 | 32 | 74.82744 | 3.215278 | -90.18648 | 0.01752912 | 1.072275 | 0.04353664 | 12.07027 | 0.9097716 | **** | **** | 1.788737
63 | 63 | 980028 | 2013-12-22 03:00 | 71.88 | 35.94 | -135 | -90.5 | 17 | -28.45 | -18.181 | 0 | 0 | OFF | 32 | 55000 | 301 | 440 | 42 | 70.1857 | 2.724621 | -90.17657 | 0.01555115 | 1.044715 | 0.03859491 | 12.87066 | 0.7761876 | **** | **** | 1.543968
64 | 64 | 980028 | 2013-12-22 03:05 | 71.88 | 35.94 | -135 | -90.5 | 17 | -25.45 | -17.94 | 0 | 0 | OFF | 32 | 55000 | 296 | 449 | 29 | 69.05572 | 3.270354 | -90.25227 | 0.01776914 | 0.9906136 | 0.043616 | 11.89663 | 0.8383014 | **** | **** | 1.871861
65 | 65 | 980028 | 2013-12-22 03:10 | 71.88 | 35.94 | -135 | -90.5 | 17 | -22.45 | -18.077 | 0 | 0 | OFF | 32 | 55000 | 289 | 537 | 29 | 72.44321 | 4.16224 | -90.34462 | 0.01897305 | 0.8648647 | 0.04401174 | 11.57302 | 0.885514 | **** | **** | 2.364175
66 | 66 | 980028 | 2013-12-22 03:15 | 71.88 | 35.94 | -135 | -90.5 | 17 | -18.45 | -18.143 | 0 | 0 | OFF | 32 | 55000 | 289 | 537 | 48 | 69.90975 | 2.877432 | -90.23423 | 0.01286553 | 0.8159354 | 0.02965337 | 11.45599 | 0.5808587 | **** | **** | 1.660386
67 | 67 | 980028 | 2013-12-22 03:20 | 71.88 | 35.94 | -135 | -90.5 | 17 | -10.45 | -18.336 | 0 | 0 | OFF | 32 | 55000 | 286 | 545 | 37 | 73.63133 | 3.104543 | -90.22821 | 0.01440527 | 0.8897159 | 0.03352401 | 11.79495 | 0.6886361 | **** | **** | 1.754435
68 | 68 | 980028 | 2013-12-22 03:25 | 71.88 | 35.94 | -135 | -90.5 | 17 | -34.45 | -20.686 | 0 | 0 | OFF | 32 | 55000 | 284 | 528 | 28 | 89.76203 | 4.021791 | -90.2552 | 0.01807195 | 1.076695 | 0.04501337 | 12.83495 | 1.086671 | **** | **** | 2.057258
69 | 69 | 980028 | 2013-12-22 03:30 | 71.88 | 35.94 | -135 | -90.5 | 17 | -34.45 | -20.386 | 0 | 0 | OFF | 32 | 55000 | 284 | 560 | 41 | 88.68998 | 3.475865 | -90.21649 | 0.01463492 | 0.9817049 | 0.03513988 | 14.29557 | 0.8649649 | **** | **** | 1.779055
70 | 70 | 980028 | 2013-12-22 03:35 | 71.88 | 35.94 | -135 | -90.5 | 17 | -34.45 | -20.086 | 0 | 0 | OFF | 32 | 55000 | 285 | 567 | 41 | 87.87334 | 2.934627 | -90.21005 | 0.01306984 | 1.022792 | 0.03233834 | 14.47682 | 0.788968 | **** | **** | 1.506526
71 | 71 | 980028 | 2013-12-22 03:40 | 71.88 | 35.94 | -135 | -90.5 | 17 | -34.45 | -19.786 | 0 | 0 | OFF | 32 | 55000 | 288 | 522 | 32 | 90.16178 | 3.688955 | -90.20406 | 0.01646343 | 1.063557 | 0.04059181 | 13.72739 | 1.006031 | **** | **** | 1.879389
72 | 72 | 980028 | 2013-12-22 03:45 | 71.88 | 35.94 | -135 | -90.5 | 17 | -34.45 | -19.486 | 0 | 0 | OFF | 32 | 55000 | 284 | 514 | 46 | 84.31643 | 2.830398 | -90.20301 | 0.01414423 | 1.09798 | 0.03605268 | 14.81015 | 0.8647498 | **** | **** | 1.47134
73 | 73 | 980028 | 2013-12-22 03:50 | 71.88 | 35.94 | -135 | -90.5 | 17 | -34.45 | -19.186 | 0 | 0 | OFF | 32 | 55000 | 282 | 513 | 39 | 81.12137 | 3.379309 | -90.18659 | 0.01639257 | 1.034432 | 0.04059593 | 13.77178 | 0.9205904 | **** | **** | 1.792986
74 | 74 | 980028 | 2013-12-22 03:55 | 71.88 | 35.94 | -135 | -90.5 | 17 | -34.45 | -18.886 | 0 | 0 | OFF | 32 | 55000 | 281 | 449 | 35 | 75.42698 | 3.488106 | -90.17347 | 0.01927727 | 1.110534 | 0.04923563 | 13.33324 | 1.04422 | **** | **** | 1.891438
75 | 75 | 980028 | 2013-12-22 04:00 | 71.88 | 35.94 | -135 | -90.5 | 17 | -34.45 | -22 | 0 | 0 | OFF | 32 | 1000 | 5 | 3 | 0 | ***** MATRIX NOT INVERTIBLE OR OVERFLOW ERROR *****
76 | 76 | 980028 | 2013-12-22 04:00 | 71.88 | 35.94 | -135 | -90.5 | 11 | -58.45 | -20.958 | 0 | 0 | OFF | 32 | 35000 | 178 | 576 | 19 | 140.7121 | 5.889864 | -90.17846 | 0.01447038 | 0.9466652 | 0.0330656 | 11.95205 | 1.084454 | **** | **** | 2.003451
77 | 77 | 980028 | 2013-12-22 04:03 | 71.88 | 35.94 | -135 | -90.5 | 11 | -50.45 | -20.666 | 0 | 0 | OFF | 32 | 35000 | 179 | 580 | 28 | 131.1855 | 5.566037 | -90.24421 | 0.01347843 | 0.8548276 | 0.03025766 | 13.7298 | 0.9880632 | **** | **** | 1.941702
78 | 78 | 980028 | 2013-12-22 04:06 | 71.88 | 35.94 | -135 | -90.5 | 11 | -49.45 | -20.598 | 0 | 0 | OFF | 32 | 35000 | 179 | 581 | 25 | 132.2028 | 5.855694 | -90.25161 | 0.01444397 | 0.874106 | 0.03246327 | 13.74478 | 1.070395 | **** | **** | 2.040982
79 | 79 | 980028 | 2013-12-22 04:09 | 71.88 | 35.94 | -135 | -90.5 | 11 | -48.45 | -20.6 | 0 | 0 | OFF | 32 | 35000 | 177 | 608 | 29 | 133.5462 | 4.904399 | -90.28095 | 0.01163399 | 0.8500484 | 0.02591919 | 13.38007 | 0.8553873 | **** | **** | 1.706539
80 | 80 | 980028 | 2013-12-22 04:12 | 71.88 | 35.94 | -135 | -90.5 | 11 | -47.45 | -20.539 | 0 | 0 | OFF | 32 | 35000 | 179 | 585 | 28 | 131.662 | 4.668855 | -90.29667 | 0.01094105 | 0.8280634 | 0.02438101 | 13.21335 | 0.7915623 | **** | **** | 1.634921
81 | 81 | 980028 | 2013-12-22 04:15 | 71.88 | 35.94 | -135 | -90.5 | 11 | -46.45 | -20.498 | 0 | 0 | OFF | 32 | 35000 | 178 | 641 | 25 | 136.1814 | 5.920907 | -90.30301 | 0.01338485 | 0.8333342 | 0.02967536 | 12.45891 | 0.9681196 | **** | **** | 2.046608
82 | 82 | 980028 | 2013-12-22 04:19 | 71.88 | 35.94 | -135 | -90.5 | 11 | -45.45 | -20.462 | 0 | 0 | OFF | 32 | 35000 | 178 | 582 | 18 | 132.7945 | 6.240076 | -90.2515 | 0.0147818 | 0.8561609 | 0.03271648 | 11.41159 | 1.022958 | **** | **** | 2.19131
83 | 83 | 980028 | 2013-12-22 04:22 | 71.88 | 35.94 | -135 | -90.5 | 11 | -44.45 | -20.385 | 0 | 0 | OFF | 32 | 35000 | 178 | 556 | 30 | 129.3624 | 4.34084 | -90.24687 | 0.01140619 | 0.9122312 | 0.02608883 | 13.61591 | 0.839892 | **** | **** | 1.525686
84 | 84 | 980028 | 2013-12-22 04:25 | 71.88 | 35.94 | -135 | -90.5 | 11 | -43.45 | -20.338 | 0 | 0 | OFF | 32 | 35000 | 178 | 513 | 21 | 126.8991 | 5.57273 | -90.16823 | 0.01561406 | 0.9566394 | 0.0364845 | 14.51849 | 1.17312 | **** | **** | 1.956685
85 | 85 | 980028 | 2013-12-22 04:28 | 71.88 | 35.94 | -135 | -90.5 | 11 | -42.45 | -20.409 | 0 | 0 | OFF | 32 | 35000 | 177 | 518 | 27 | 125.4604 | 5.332028 | -90.17408 | 0.01582571 | 0.9995239 | 0.03716284 | 14.0822 | 1.186022 | **** | **** | 1.889669
86 | 86 | 980028 | 2013-12-22 04:31 | 71.88 | 35.94 | -135 | -90.5 | 11 | -41.45 | -20.511 | 0 | 0 | OFF | 32 | 35000 | 178 | 546 | 30 | 136.0964 | 5.626423 | -90.18976 | 0.01517113 | 0.9849836 | 0.03531106 | 14.95933 | 1.218035 | **** | **** | 1.919969
87 | 87 | 980028 | 2013-12-22 04:34 | 71.88 | 35.94 | -135 | -90.5 | 11 | -40.45 | -20.587 | 0 | 0 | OFF | 32 | 35000 | 179 | 453 | 33 | 121.0235 | 3.922907 | -90.2017 | 0.01282604 | 1.05074 | 0.03137588 | 15.77695 | 1.002245 | **** | **** | 1.39767
88 | 88 | 980028 | 2013-12-22 04:37 | 71.88 | 35.94 | -135 | -90.5 | 11 | -39.45 | -20.661 | 0 | 0 | OFF | 32 | 35000 | 180 | 495 | 20 | 134.0752 | 5.763909 | -90.22469 | 0.01684671 | 1.064621 | 0.0403794 | 13.94672 | 1.350764 | **** | **** | 1.976992
89 | 89 | 980028 | 2013-12-22 04:41 | 71.88 | 35.94 | -135 | -90.5 | 11 | -38.45 | -20.751 | 0 | 0 | OFF | 32 | 35000 | 176 | 557 | 28 | 139.6666 | 4.817549 | -90.23807 | 0.0124868 | 0.9788069 | 0.02903571 | 14.25198 | 1.001464 | **** | **** | 1.628634
90 | 90 | 980028 | 2013-12-22 04:44 | 71.88 | 35.94 | -135 | -90.5 | 11 | -37.45 | -20.853 | 0 | 0 | OFF | 32 | 35000 | 177 | 550 | 22 | 140.511 | 5.569069 | -90.25058 | 0.0145537 | 0.9914649 | 0.03369516 | 13.65749 | 1.163292 | **** | **** | 1.888646
91 | 91 | 980028 | 2013-12-22 04:47 | 71.88 | 35.94 | -135 | -90.5 | 11 | -36.45 | -20.918 | 0 | 0 | OFF | 32 | 35000 | 178 | 514 | 26 | 113.5439 | 4.736399 | -90.24567 | 0.01500178 | 0.9658224 | 0.03548312 | 13.94677 | 1.036408 | **** | **** | 1.744985
92 | 92 | 980028 | 2013-12-22 04:50 | 71.88 | 35.94 | -135 | -90.5 | 11 | -35.45 | -20.929 | 0 | 0 | OFF | 32 | 35000 | 177 | 433 | 24 | 109.6791 | 4.40479 | -90.2592 | 0.01544511 | 1.02735 | 0.03686512 | 12.85128 | 1.044598 | **** | **** | 1.665123
93 | 93 | 980028 | 2013-12-22 04:53 | 71.88 | 35.94 | -135 | -90.5 | 11 | -34.45 | -20.886 | 0 | 0 | OFF | 32 | 35000 | 178 | 374 | 15 | 93.04787 | 5.408016 | -90.25537 | 0.02224978 | 1.036213 | 0.05455276 | 13.03111 | 1.341683 | **** | **** | 2.154146
94 | 94 | 980028 | 2013-12-22 04:56 | 71.88 | 35.94 | -135 | -90.5 | 11 | -33.45 | -20.867 | 0 | 0 | OFF | 32 | 35000 | 177 | 384 | 26 | 92.07062 | 3.727694 | -90.21703 | 0.01464426 | 0.9526269 | 0.03472816 | 13.70543 | 0.8712368 | **** | **** | 1.506499
95 | 95 | 980028 | 2013-12-22 04:59 | 71.88 | 35.94 | -135 | -90.5 | 11 | -32.45 | -20.872 | 0 | 0 | OFF | 32 | 35000 | 178 | 492 | 40 | 120.1999 | 3.361869 | -90.24532 | 0.01014785 | 0.9580468 | 0.02377237 | 14.22733 | 0.7382369 | **** | **** | 1.220599
96 | 96 | 980028 | 2013-12-22 05:02 | 71.88 | 35.94 | -135 | -90.5 | 11 | -31.45 | -20.783 | 0 | 0 | OFF | 32 | 35000 | 176 | 531 | 24 | 136.076 | 5.286137 | -90.22723 | 0.01415284 | 0.9869539 | 0.03320533 | 13.76561 | 1.107413 | **** | **** | 1.807722
97 | 97 | 980028 | 2013-12-22 05:06 | 71.88 | 35.94 | -135 | -90.5 | 11 | -30.45 | -20.689 | 0 | 0 | OFF | 32 | 35000 | 177 | 510 | 31 | 129.5174 | 4.774952 | -90.22543 | 0.01337985 | 0.962192 | 0.03135933 | 16.13789 | 1.060528 | **** | **** | 1.65657
98 | 98 | 980028 | 2013-12-22 05:09 | 71.88 | 35.94 | -135 | -90.5 | 11 | -29.45 | -20.559 | 0 | 0 | OFF | 32 | 35000 | 178 | 500 | 30 | 129.441 | 4.944525 | -90.19046 | 0.0143696 | 1.001114 | 0.03389889 | 15.1591 | 1.133691 | **** | **** | 1.725568
99 | 99 | 980028 | 2013-12-22 05:12 | 71.88 | 35.94 | -135 | -90.5 | 11 | -28.45 | -20.431 | 0 | 0 | OFF | 32 | 35000 | 174 | 462 | 24 | 123.4217 | 4.996662 | -90.19376 | 0.01584155 | 1.054554 | 0.0379874 | 13.87017 | 1.194882 | **** | **** | 1.77929
100 | 100 | 980028 | 2013-12-22 05:15 | 71.88 | 35.94 | -135 | -90.5 | 11 | -27.45 | -20.375 | 0 | 0 | OFF | 32 | 35000 | 175 | 505 | 21 | 134.816 | 4.704493 | -90.18328 | 0.01343973 | 1.042155 | 0.03190324 | 13.05302 | 1.053796 | **** | **** | 1.624532
101 | 101 | 980028 | 2013-12-22 05:18 | 71.88 | 35.94 | -135 | -90.5 | 11 | -26.45 | -20.275 | 0 | 0 | OFF | 32 | 35000 | 175 | 506 | 29 | 132.3876 | 4.575099 | -90.1724 | 0.0132541 | 1.013194 | 0.0314049 | 15.54531 | 1.080078 | **** | **** | 1.583689
102 | 102 | 980028 | 2013-12-22 05:21 | 71.88 | 35.94 | -135 | -90.5 | 11 | -25.45 | -20.19 | 0 | 0 | OFF | 32 | 35000 | 175 | 500 | 27 | 132.7962 | 4.75754 | -90.17369 | 0.01378388 | 1.033812 | 0.03290385 | 15.35149 | 1.119692 | **** | **** | 1.63235
103 | 103 | 980028 | 2013-12-22 05:24 | 71.88 | 35.94 | -135 | -90.5 | 11 | -24.45 | -20.263 | 0 | 0 | OFF | 32 | 35000 | 176 | 544 | 32 | 128.4292 | 5.051202 | -90.2641 | 0.0133307 | 0.9072887 | 0.03046493 | 14.16142 | 0.9870031 | **** | **** | 1.775206
104 | 104 | 980028 | 2013-12-22 05:27 | 71.88 | 35.94 | -135 | -90.5 | 11 | -23.45 | -20.305 | 0 | 0 | OFF | 32 | 35000 | 175 | 579 | 26 | 130.4684 | 5.189771 | -90.25635 | 0.01216066 | 0.8226484 | 0.02662301 | 11.87332 | 0.8405723 | **** | **** | 1.841771
105 | 105 | 980028 | 2013-12-22 05:30 | 71.88 | 35.94 | -135 | -90.5 | 11 | -22.45 | -20.327 | 0 | 0 | OFF | 32 | 35000 | 175 | 634 | 28 | 138.3863 | 5.074588 | -90.30521 | 0.011503 | 0.8514761 | 0.02568911 | 12.51642 | 0.8454447 | **** | **** | 1.739415
106 | 106 | 980028 | 2013-12-22 05:33 | 71.88 | 35.94 | -135 | -90.5 | 11 | -21.45 | -20.35 | 0 | 0 | OFF | 32 | 35000 | 176 | 606 | 28 | 134.6789 | 5.091517 | -90.29039 | 0.01199553 | 0.8487904 | 0.02686173 | 13.75216 | 0.8970239 | **** | **** | 1.762894
107 | 107 | 980028 | 2013-12-22 05:36 | 71.88 | 35.94 | -135 | -90.5 | 11 | -20.45 | -20.386 | 0 | 0 | OFF | 32 | 35000 | 175 | 591 | 25 | 132.7617 | 5.128643 | -90.25587 | 0.01229024 | 0.8592001 | 0.0277534 | 13.23697 | 0.898483 | **** | **** | 1.781763
108 | 108 | 980028 | 2013-12-22 05:39 | 71.88 | 35.94 | -135 | -90.5 | 11 | -19.45 | -20.379 | 0 | 0 | OFF | 32 | 35000 | 174 | 598 | 17 | 135.3772 | 6.230131 | -90.23688 | 0.01502065 | 0.8849094 | 0.03390201 | 12.41421 | 1.093366 | **** | **** | 2.154847
109 | 109 | 980028 | 2013-12-22 05:42 | 71.88 | 35.94 | -135 | -90.5 | 11 | -18.45 | -20.393 | 0 | 0 | OFF | 32 | 35000 | 176 | 615 | 26 | 135.5622 | 5.244892 | -90.23044 | 0.01288552 | 0.8985442 | 0.02950532 | 14.47839 | 0.9927828 | **** | **** | 1.79203
110 | 110 | 980028 | 2013-12-22 05:45 | 71.88 | 35.94 | -135 | -90.5 | 11 | -10.45 | -20.586 | 0 | 0 | OFF | 32 | 35000 | 174 | 580 | 26 | 136.2368 | 5.752598 | -90.15923 | 0.01396582 | 0.8947146 | 0.03156457 | 13.48658 | 1.052333 | **** | **** | 1.974362
111 | 111 | 980028 | 2013-12-22 05:48 | 71.88 | 35.94 | -135 | -90.5 | 11 | -45.7 | -20.468 | 0 | 0 | OFF | 32 | 35000 | 177 | 611 | 28 | 126.786 | 5.334083 | -90.24586 | 0.01251713 | 0.8043905 | 0.02790124 | 12.43329 | 0.8612058 | **** | **** | 1.897583
112 | 112 | 980028 | 2013-12-22 05:52 | 71.88 | 35.94 | -135 | -90.5 | 11 | -45.45 | -20.472 | 0 | 0 | OFF | 32 | 35000 | 176 | 630 | 18 | 127.5896 | 5.976592 | -90.25069 | 0.01434393 | 0.8307445 | 0.03184025 | 11.55146 | 0.9687228 | **** | **** | 2.133243
113 | 113 | 980028 | 2013-12-22 05:55 | 71.88 | 35.94 | -135 | -90.5 | 11 | -45.2 | -20.458 | 0 | 0 | OFF | 32 | 35000 | 176 | 585 | 29 | 122.4654 | 5.134562 | -90.25943 | 0.0129051 | 0.8267142 | 0.0291172 | 12.82798 | 0.8813559 | **** | **** | 1.85112
114 | 114 | 980028 | 2013-12-22 05:58 | 71.88 | 35.94 | -135 | -90.5 | 11 | -44.95 | -20.429 | 0 | 0 | OFF | 32 | 35000 | 175 | 544 | 32 | 128.6959 | 4.214118 | -90.27123 | 0.01116322 | 0.9088621 | 0.02553571 | 14.18977 | 0.8307623 | **** | **** | 1.483109
115 | 115 | 980028 | 2013-12-22 06:01 | 71.88 | 35.94 | -135 | -90.5 | 11 | -44.7 | -20.417 | 0 | 0 | OFF | 32 | 35000 | 176 | 541 | 28 | 131.2822 | 5.085611 | -90.26914 | 0.01321472 | 0.9072711 | 0.03001155 | 14.6279 | 1.004713 | **** | **** | 1.773607
116 | 116 | 980028 | 2013-12-22 06:04 | 71.88 | 35.94 | -135 | -90.5 | 11 | -44.45 | -20.367 | 0 | 0 | OFF | 32 | 35000 | 176 | 588 | 27 | 134.4341 | 4.779265 | -90.24483 | 0.01241454 | 0.9284767 | 0.02845598 | 14.29966 | 0.9614165 | **** | **** | 1.653712
117 | 117 | 980028 | 2013-12-22 06:07 | 71.88 | 35.94 | -135 | -90.5 | 11 | -44.2 | -20.358 | 0 | 0 | OFF | 32 | 35000 | 176 | 526 | 30 | 125.9339 | 4.754618 | -90.22313 | 0.01339709 | 0.9409489 | 0.0308144 | 14.69954 | 1.001941 | **** | **** | 1.685187
118 | 118 | 980028 | 2013-12-22 06:10 | 71.88 | 35.94 | -135 | -90.5 | 11 | -43.95 | -20.339 | 0 | 0 | OFF | 32 | 35000 | 174 | 527 | 32 | 132.5054 | 4.879451 | -90.19132 | 0.01329473 | 0.9691952 | 0.0311656 | 14.39171 | 1.03376 | **** | **** | 1.687185
119 | 119 | 980028 | 2013-12-22 06:13 | 71.88 | 35.94 | -135 | -90.5 | 11 | -43.7 | -20.368 | 0 | 0 | OFF | 32 | 35000 | 175 | 485 | 33 | 124.5487 | 3.930549 | -90.16431 | 0.01164736 | 0.9877585 | 0.02753844 | 14.64675 | 0.8784498 | **** | **** | 1.392454
120 | 120 | 980028 | 2013-12-22 06:16 | 71.88 | 35.94 | -135 | -90.5 | 11 | -25.19 | -20.185 | 0 | 0 | OFF | 32 | 35000 | 173 | 493 | 24 | 129.0847 | 4.739388 | -90.16685 | 0.01381517 | 1.01798 | 0.03271437 | 13.43122 | 1.047878 | **** | **** | 1.661134
121 | 121 | 980028 | 2013-12-22 06:19 | 71.88 | 35.94 | -135 | -90.5 | 11 | -24.94 | -20.186 | 0 | 0 | OFF | 32 | 35000 | 176 | 548 | 29 | 141.4019 | 5.160672 | -90.18074 | 0.01280729 | 0.9363441 | 0.02925812 | 14.7331 | 1.0359 | **** | **** | 1.742556
122 | 122 | 980028 | 2013-12-22 06:22 | 71.88 | 35.94 | -135 | -90.5 | 11 | -24.69 | -20.245 | 0 | 0 | OFF | 32 | 35000 | 175 | 574 | 23 | 144.0467 | 5.507569 | -90.23439 | 0.0136864 | 0.9765311 | 0.03186071 | 13.61203 | 1.10054 | **** | **** | 1.836649
123 | 123 | 980028 | 2013-12-22 06:25 | 71.88 | 35.94 | -135 | -90.5 | 11 | -24.44 | -20.246 | 0 | 0 | OFF | 32 | 35000 | 175 | 588 | 34 | 132.451 | 4.655341 | -90.25725 | 0.01195921 | 0.9106002 | 0.02756999 | 14.78988 | 0.9198922 | **** | **** | 1.608504
124 | 124 | 980028 | 2013-12-22 06:29 | 71.88 | 35.94 | -135 | -90.5 | 11 | -24.19 | -20.267 | 0 | 0 | OFF | 32 | 35000 | 175 | 529 | 21 | 128.9662 | 5.73748 | -90.25436 | 0.01489085 | 0.8869444 | 0.03330204 | 13.46943 | 1.084493 | **** | **** | 2.036406
125 | 125 | 980028 | 2013-12-22 06:32 | 71.88 | 35.94 | -135 | -90.5 | 11 | -23.94 | -20.284 | 0 | 0 | OFF | 32 | 35000 | 177 | 613 | 27 | 128.6152 | 5.154269 | -90.23914 | 0.01219677 | 0.8180752 | 0.02715006 | 13.28833 | 0.8684293 | **** | **** | 1.819385
126 | 126 | 980028 | 2013-12-22 06:35 | 71.88 | 35.94 | -135 | -90.5 | 11 | -23.69 | -20.298 | 0 | 0 | OFF | 32 | 35000 | 175 | 588 | 33 | 123.6455 | 5.64845 | -90.24874 | 0.01362066 | 0.8081383 | 0.03040857 | 12.40485 | 0.9195157 | **** | **** | 2.026671
127 | 127 | 980028 | 2013-12-22 06:38 | 71.88 | 35.94 | -135 | -90.5 | 11 | -23.44 | -20.268 | 0 | 0 | OFF | 32 | 35000 | 176 | 617 | 27 | 124.6119 | 5.120015 | -90.24206 | 0.01227363 | 0.8050492 | 0.02731444 | 12.3605 | 0.8345834 | **** | **** | 1.839769
128 | 128 | 980028 | 2013-12-22 06:41 | 71.88 | 35.94 | -135 | -90.5 | 11 | -23.19 | -20.291 | 0 | 0 | OFF | 32 | 35000 | 175 | 574 | 29 | 134.6221 | 5.210009 | -90.26286 | 0.01229154 | 0.8540173 | 0.02749145 | 13.23143 | 0.9061853 | **** | **** | 1.806044

## 980028
Runs = | 127
Run : 1 Seq 1 Rec 1 File L3A:980028 Date 21-DEC-2013 22:45:07.71
Mode: MW CENTR_PHI Npts 1 Mon1[ DB]= 70000 * 1 Mon2[CF]=* 1
Temp: Temperature control hardware not installed.
Monx: GE331 [ 1.29790] Wavelength Approx. 1.52357
Drv : 2TM= 71.880 TMFR= 35.940 PSI=-135.000 PHI= -90.500 DSRD= 11.000
Drv : XPOS= -58.450 YPOS= -21.058 ZPOS= 0.000 DSTD= 0.000
Osc : DRIVE oscillation during count OFF.
MWsp: MDCALW.032 DSN ?? NDet 32 LDet 1 CDet 16 RDet 32
MWdc: PhiC= -90.500 PhiW= 0.000 DPhi= 0.113 NSteps= 1
Nam : Use NAME command to store text on this line.
Com : Use COMMENT command to store text on this line.
POINT | PHI | TIME | MON= DB | SIG= 32W | Fit
1 | -92.248 | 368 | 70000 | 56 | 102.6476 | Run 1
2 | -92.139 | 368 | 70000 | 64 | 102.6491
3 | -92.024 | 368 | 70000 | 99 | 102.6556
4 | -91.912 | 368 | 70000 | 101 | 102.6803
5 | -91.8 | 368 | 70000 | 101 | 102.7667
6 | -91.694 | 368 | 70000 | 124 | 103.0194
7 | -91.581 | 368 | 70000 | 135 | 103.7942
8 | -91.465 | 368 | 70000 | 159 | 105.9709
9 | -91.349 | 368 | 70000 | 136 | 111.4257
10 | -91.234 | 368 | 70000 | 160 | 123.6283
11 | -91.124 | 368 | 70000 | 173 | 146.9824
12 | -91.009 | 368 | 70000 | 239 | 191.3052
13 | -90.895 | 368 | 70000 | 259 | 263.7138
14 | -90.787 | 368 | 70000 | 353 | 363.7241
15 | -90.672 | 368 | 70000 | 475 | 502.3636
16 | -90.556 | 368 | 70000 | 594 | 662.7228
17 | -90.44 | 368 | 70000 | 792 | 817.9174
18 | -90.325 | 368 | 70000 | 938 | 934.4609
19 | -90.219 | 368 | 70000 | 1093 | 984.5016
20 | -90.106 | 368 | 70000 | 1000 | 964.4576
21 | -89.991 | 368 | 70000 | 884 | 871.8029
22 | -89.877 | 368 | 70000 | 737 | 730.6785
23 | -89.758 | 368 | 70000 | 528 | 564.5989
24 | -89.642 | 368 | 70000 | 413 | 414.3801
25 | -89.535 | 368 | 70000 | 272 | 302.4106
26 | -89.43 | 368 | 70000 | 222 | 222.1978
27 | -89.316 | 368 | 70000 | 181 | 165.47
28 | -89.196 | 368 | 70000 | 145 | 131.6178
29 | -89.091 | 368 | 70000 | 110 | 116.2136
30 | -88.972 | 368 | 70000 | 126 | 107.885
31 | -88.86 | 368 | 70000 | 110 | 104.6035
32 | -88.752 | 368 | 70000 | 100 | 103.3445
Run : 2 Seq 2 Rec 2 File L3A:980028 Date 21-DEC-2013 22:51:29.29
Mode: MW CENTR_PHI Npts 1 Mon1[ DB]= 70000 * 1 Mon2[CF]=* 1
Temp: Temperature control hardware not installed.
Monx: GE331 [ 1.29790] Wavelength Approx. 1.52357
Drv : 2TM= 71.880 TMFR= 35.940 PSI=-135.000 PHI= -90.500 DSRD= 11.000
Drv : XPOS= -50.450 YPOS= -20.766 ZPOS= 0.000 DSTD= 0.000
Osc : DRIVE oscillation during count OFF.
MWsp: MDCALW.032 DSN ?? NDet 32 LDet 1 CDet 16 RDet 32
MWdc: PhiC= -90.500 PhiW= 0.000 DPhi= 0.113 NSteps= 1
Nam : Use NAME command to store text on this line.
Com : Use COMMENT command to store text on this line.
POINT | PHI | TIME | MON= DB | SIG= 32W | Fit
1 | -92.248 | 367 | 70000 | 69 | 100.2332 | Run 2
2 | -92.139 | 367 | 70000 | 54 | 100.2346
3 | -92.024 | 367 | 70000 | 72 | 100.2409
4 | -91.912 | 367 | 70000 | 92 | 100.2666
5 | -91.8 | 367 | 70000 | 116 | 100.3621
6 | -91.694 | 367 | 70000 | 131 | 100.6552
7 | -91.581 | 367 | 70000 | 131 | 101.5925
8 | -91.465 | 367 | 70000 | 138 | 104.3192
9 | -91.349 | 367 | 70000 | 150 | 111.3336
10 | -91.234 | 367 | 70000 | 152 | 127.2896
11 | -91.124 | 367 | 70000 | 197 | 158.0403
12 | -91.009 | 367 | 70000 | 239 | 216.2314
13 | -90.895 | 367 | 70000 | 304 | 309.9758
14 | -90.787 | 367 | 70000 | 455 | 436.1682
15 | -90.672 | 367 | 70000 | 551 | 604.0022
16 | -90.556 | 367 | 70000 | 701 | 785.7338
17 | -90.44 | 367 | 70000 | 942 | 943.3059
18 | -90.325 | 367 | 70000 | 1043 | 1036.921
19 | -90.219 | 367 | 70000 | 1120 | 1045.415
20 | -90.106 | 367 | 70000 | 1035 | 969.8114
21 | -89.991 | 367 | 70000 | 857 | 824.1211
22 | -89.877 | 367 | 70000 | 661 | 647.4036
23 | -89.758 | 367 | 70000 | 416 | 468.3567
24 | -89.642 | 367 | 70000 | 282 | 326.0294
25 | -89.535 | 367 | 70000 | 237 | 231.7463
26 | -89.43 | 367 | 70000 | 178 | 171.4007
27 | -89.316 | 367 | 70000 | 146 | 133.4984
28 | -89.196 | 367 | 70000 | 131 | 113.6759
29 | -89.091 | 367 | 70000 | 115 | 105.8
30 | -88.972 | 367 | 70000 | 116 | 102.0873
31 | -88.86 | 367 | 70000 | 117 | 100.8308
32 | -88.752 | 367 | 70000 | 91 | 100.4165
Run : 3 Seq 3 Rec 3 File L3A:980028 Date 21-DEC-2013 22:57:46.06
Mode: MW CENTR_PHI Npts 1 Mon1[ DB]= 70000 * 1 Mon2[CF]=* 1
Temp: Temperature control hardware not installed.
Monx: GE331 [ 1.29790] Wavelength Approx. 1.52357
Drv : 2TM= 71.880 TMFR= 35.940 PSI=-135.000 PHI= -90.500 DSRD= 11.000
Drv : XPOS= -49.450 YPOS= -20.698 ZPOS= 0.000 DSTD= 0.000
Osc : DRIVE oscillation during count OFF.
MWsp: MDCALW.032 DSN ?? NDet 32 LDet 1 CDet 16 RDet 32
MWdc: PhiC= -90.500 PhiW= 0.000 DPhi= 0.113 NSteps= 1
Nam : Use NAME command to store text on this line.
Com : Use COMMENT command to store text on this line.
POINT | PHI | TIME | MON= DB | SIG= 32W | Fit
1 | -92.248 | 365 | 70000 | 69 | 102.621 | Run 3
2 | -92.139 | 365 | 70000 | 67 | 102.6221
3 | -92.024 | 365 | 70000 | 74 | 102.6274
4 | -91.912 | 365 | 70000 | 104 | 102.6497
5 | -91.8 | 365 | 70000 | 89 | 102.7346
6 | -91.694 | 365 | 70000 | 135 | 103.0023
7 | -91.581 | 365 | 70000 | 131 | 103.8798
8 | -91.465 | 365 | 70000 | 144 | 106.4919
9 | -91.349 | 365 | 70000 | 150 | 113.3517
10 | -91.234 | 365 | 70000 | 158 | 129.2408
11 | -91.124 | 365 | 70000 | 178 | 160.329
12 | -91.009 | 365 | 70000 | 248 | 219.9146
13 | -90.895 | 365 | 70000 | 350 | 316.901
14 | -90.787 | 365 | 70000 | 429 | 448.4206
15 | -90.672 | 365 | 70000 | 582 | 624.1244
16 | -90.556 | 365 | 70000 | 731 | 814.5483
17 | -90.44 | 365 | 70000 | 971 | 978.8435
18 | -90.325 | 365 | 70000 | 1081 | 1074.464
19 | -90.219 | 365 | 70000 | 1173 | 1079.604
20 | -90.106 | 365 | 70000 | 1032 | 995.8217
21 | -89.991 | 365 | 70000 | 870 | 839.6414
22 | -89.877 | 365 | 70000 | 669 | 653.5349
23 | -89.758 | 365 | 70000 | 424 | 468.032
24 | -89.642 | 365 | 70000 | 307 | 323.113
25 | -89.535 | 365 | 70000 | 204 | 228.8408
26 | -89.43 | 365 | 70000 | 165 | 169.6355
27 | -89.316 | 365 | 70000 | 152 | 133.2333
28 | -89.196 | 365 | 70000 | 144 | 114.6646
29 | -89.091 | 365 | 70000 | 131 | 107.4823
30 | -88.972 | 365 | 70000 | 105 | 104.1899
31 | -88.86 | 365 | 70000 | 94 | 103.1108
32 | -88.752 | 365 | 70000 | 108 | 102.7663
Run : 4 Seq 4 Rec 4 File L3A:980028 Date 21-DEC-2013 23:03:59.31
Mode: MW CENTR_PHI Npts 1 Mon1[ DB]= 70000 * 1 Mon2[CF]=* 1
Temp: Temperature control hardware not installed.
Monx: GE331 [ 1.29790] Wavelength Approx. 1.52357
Drv : 2TM= 71.880 TMFR= 35.940 PSI=-135.000 PHI= -90.500 DSRD= 11.000
Drv : XPOS= -48.450 YPOS= -20.699 ZPOS= 0.000 DSTD= 0.000
Osc : DRIVE oscillation during count OFF.
MWsp: MDCALW.032 DSN ?? NDet 32 LDet 1 CDet 16 RDet 32
MWdc: PhiC= -90.500 PhiW= 0.000 DPhi= 0.113 NSteps= 1
Nam : Use NAME command to store text on this line.
Com : Use COMMENT command to store text on this line.
POINT | PHI | TIME | MON= DB | SIG= 32W | Fit
1 | -92.248 | 368 | 70000 | 65 | 102.8472 | Run 4
2 | -92.139 | 368 | 70000 | 73 | 102.8479
3 | -92.024 | 368 | 70000 | 80 | 102.8517
4 | -91.912 | 368 | 70000 | 113 | 102.8684
5 | -91.8 | 368 | 70000 | 115 | 102.9357
6 | -91.694 | 368 | 70000 | 122 | 103.1581
7 | -91.581 | 368 | 70000 | 107 | 103.9194
8 | -91.465 | 368 | 70000 | 130 | 106.2773
9 | -91.349 | 368 | 70000 | 146 | 112.6832
10 | -91.234 | 368 | 70000 | 152 | 127.9377
11 | -91.124 | 368 | 70000 | 199 | 158.4178
12 | -91.009 | 368 | 70000 | 246 | 217.7208
13 | -90.895 | 368 | 70000 | 329 | 315.0681
14 | -90.787 | 368 | 70000 | 392 | 447.213
15 | -90.672 | 368 | 70000 | 586 | 622.397
16 | -90.556 | 368 | 70000 | 760 | 808.3608
17 | -90.44 | 368 | 70000 | 1023 | 961.6572
18 | -90.325 | 368 | 70000 | 1040 | 1039.715
19 | -90.219 | 368 | 70000 | 1070 | 1025.774
20 | -90.106 | 368 | 70000 | 946 | 924.2572
21 | -89.991 | 368 | 70000 | 781 | 758.6773
22 | -89.877 | 368 | 70000 | 587 | 574.7021
23 | -89.758 | 368 | 70000 | 346 | 401.8187
24 | -89.642 | 368 | 70000 | 253 | 274.3797
25 | -89.535 | 368 | 70000 | 197 | 196.104
26 | -89.43 | 368 | 70000 | 165 | 149.6943
27 | -89.316 | 368 | 70000 | 158 | 122.8921
28 | -89.196 | 368 | 70000 | 127 | 110.1648
29 | -89.091 | 368 | 70000 | 120 | 105.5998
30 | -88.972 | 368 | 70000 | 101 | 103.6627
31 | -88.86 | 368 | 70000 | 109 | 103.0808
32 | -88.752 | 368 | 70000 | 79 | 102.9107
Run : 5 Seq 5 Rec 5 File L3A:980028 Date 21-DEC-2013 23:10:14.74
Mode: MW CENTR_PHI Npts 1 Mon1[ DB]= 70000 * 1 Mon2[CF]=* 1
Temp: Temperature control hardware not installed.
Monx: GE331 [ 1.29790] Wavelength Approx. 1.52357
Drv : 2TM= 71.880 TMFR= 35.940 PSI=-135.000 PHI= -90.500 DSRD= 11.000
Drv : XPOS= -47.450 YPOS= -20.639 ZPOS= 0.000 DSTD= 0.000
Osc : DRIVE oscillation during count OFF.
MWsp: MDCALW.032 DSN ?? NDet 32 LDet 1 CDet 16 RDet 32
MWdc: PhiC= -90.500 PhiW= 0.000 DPhi= 0.113 NSteps= 1
Nam : Use NAME command to store text on this line.
Com : Use COMMENT command to store text on this line.
POINT | PHI | TIME | MON= DB | SIG= 32W | Fit
1 | -92.248 | 369 | 70000 | 73 | 101.3924 | Run 5
2 | -92.139 | 369 | 70000 | 55 | 101.3935
3 | -92.024 | 369 | 70000 | 97 | 101.3994
4 | -91.912 | 369 | 70000 | 96 | 101.4246
5 | -91.8 | 369 | 70000 | 116 | 101.5237
6 | -91.694 | 369 | 70000 | 124 | 101.8421
7 | -91.581 | 369 | 70000 | 104 | 102.9017
8 | -91.465 | 369 | 70000 | 133 | 106.0882
9 | -91.349 | 369 | 70000 | 139 | 114.4936
10 | -91.234 | 369 | 70000 | 188 | 133.929
11 | -91.124 | 369 | 70000 | 202 | 171.6606
12 | -91.009 | 369 | 70000 | 261 | 242.9289
13 | -90.895 | 369 | 70000 | 369 | 356.3413
14 | -90.787 | 369 | 70000 | 453 | 505.4555
15 | -90.672 | 369 | 70000 | 654 | 696.1472
16 | -90.556 | 369 | 70000 | 863 | 889.5151
17 | -90.44 | 369 | 70000 | 1015 | 1037.99
18 | -90.325 | 369 | 70000 | 1154 | 1099.505
19 | -90.219 | 369 | 70000 | 1156 | 1064.054
20 | -90.106 | 369 | 70000 | 930 | 939.383
21 | -89.991 | 369 | 70000 | 774 | 755.8145
22 | -89.877 | 369 | 70000 | 536 | 562.2115
23 | -89.758 | 369 | 70000 | 388 | 387.0152
24 | -89.642 | 369 | 70000 | 228 | 261.8588
25 | -89.535 | 369 | 70000 | 190 | 186.9914
26 | -89.43 | 369 | 70000 | 140 | 143.6138
27 | -89.316 | 369 | 70000 | 137 | 119.1101
28 | -89.196 | 369 | 70000 | 135 | 107.7322
29 | -89.091 | 369 | 70000 | 100 | 103.7366
30 | -88.972 | 369 | 70000 | 93 | 102.0737
31 | -88.86 | 369 | 70000 | 103 | 101.584
32 | -88.752 | 369 | 70000 | 123 | 101.4434
Run : 6 Seq 6 Rec 6 File L3A:980028 Date 21-DEC-2013 23:16:33.53
Mode: MW CENTR_PHI Npts 1 Mon1[ DB]= 70000 * 1 Mon2[CF]=* 1
Temp: Temperature control hardware not installed.
Monx: GE331 [ 1.29790] Wavelength Approx. 1.52357
Drv : 2TM= 71.880 TMFR= 35.940 PSI=-135.000 PHI= -90.500 DSRD= 11.000
Drv : XPOS= -46.450 YPOS= -20.598 ZPOS= 0.000 DSTD= 0.000
Osc : DRIVE oscillation during count OFF.
MWsp: MDCALW.032 DSN ?? NDet 32 LDet 1 CDet 16 RDet 32
MWdc: PhiC= -90.500 PhiW= 0.000 DPhi= 0.113 NSteps= 1
Nam : Use NAME command to store text on this line.
Com : Use COMMENT command to store text on this line.
POINT | PHI | TIME | MON= DB | SIG= 32W | Fit
1 | -92.248 | 368 | 70000 | 51 | 97.23532 | Run 6
2 | -92.139 | 368 | 70000 | 56 | 97.23673
3 | -92.024 | 368 | 70000 | 82 | 97.24392
4 | -91.912 | 368 | 70000 | 105 | 97.27434
5 | -91.8 | 368 | 70000 | 102 | 97.39147
6 | -91.694 | 368 | 70000 | 118 | 97.76148
7 | -91.581 | 368 | 70000 | 116 | 98.97208
8 | -91.465 | 368 | 70000 | 139 | 102.5507
9 | -91.349 | 368 | 70000 | 143 | 111.831
10 | -91.234 | 368 | 70000 | 186 | 132.9354
11 | -91.124 | 368 | 70000 | 204 | 173.258
12 | -91.009 | 368 | 70000 | 241 | 248.2052
13 | -90.895 | 368 | 70000 | 348 | 365.52
14 | -90.787 | 368 | 70000 | 476 | 517.2194
15 | -90.672 | 368 | 70000 | 687 | 707.6722
16 | -90.556 | 368 | 70000 | 881 | 896.3403
17 | -90.44 | 368 | 70000 | 1056 | 1035.892
18 | -90.325 | 368 | 70000 | 1131 | 1086.595
19 | -90.219 | 368 | 70000 | 1125 | 1042.274
20 | -90.106 | 368 | 70000 | 856 | 911.8578
21 | -89.991 | 368 | 70000 | 747 | 727.4258
22 | -89.877 | 368 | 70000 | 513 | 537.0869
23 | -89.758 | 368 | 70000 | 352 | 367.5104
24 | -89.642 | 368 | 70000 | 246 | 247.8853
25 | -89.535 | 368 | 70000 | 183 | 177.0534
26 | -89.43 | 368 | 70000 | 133 | 136.3611
27 | -89.316 | 368 | 70000 | 122 | 113.5518
28 | -89.196 | 368 | 70000 | 125 | 103.0387
29 | -89.091 | 368 | 70000 | 125 | 99.37089
30 | -88.972 | 368 | 70000 | 107 | 97.85294
31 | -88.86 | 368 | 70000 | 97 | 97.40827
32 | -88.752 | 368 | 70000 | 113 | 97.28119
Run : 7 Seq 7 Rec 7 File L3A:980028 Date 21-DEC-2013 23:22:55.59
Mode: MW CENTR_PHI Npts 1 Mon1[ DB]= 70000 * 1 Mon2[CF]=* 1
Temp: Temperature control hardware not installed.
Monx: GE331 [ 1.29790] Wavelength Approx. 1.52357
Drv : 2TM= 71.880 TMFR= 35.940 PSI=-135.000 PHI= -90.500 DSRD= 11.000
Drv : XPOS= -45.450 YPOS= -20.562 ZPOS= 0.000 DSTD= 0.000
Osc : DRIVE oscillation during count OFF.
MWsp: MDCALW.032 DSN ?? NDet 32 LDet 1 CDet 16 RDet 32
MWdc: PhiC= -90.500 PhiW= 0.000 DPhi= 0.113 NSteps= 1
Nam : Use NAME command to store text on this line.
Com : Use COMMENT command to store text on this line.
POINT | PHI | TIME | MON= DB | SIG= 32W | Fit
1 | -92.248 | 368 | 70000 | 45 | 96.74201 | Run 7
2 | -92.139 | 368 | 70000 | 60 | 96.7421
3 | -92.024 | 368 | 70000 | 84 | 96.74264
4 | -91.912 | 368 | 70000 | 99 | 96.74567
5 | -91.8 | 368 | 70000 | 85 | 96.76067
6 | -91.694 | 368 | 70000 | 104 | 96.82048
7 | -91.581 | 368 | 70000 | 122 | 97.06612
8 | -91.465 | 368 | 70000 | 131 | 97.97398
9 | -91.349 | 368 | 70000 | 140 | 100.886
10 | -91.234 | 368 | 70000 | 154 | 108.9682
11 | -91.124 | 368 | 70000 | 155 | 127.4968
12 | -91.009 | 368 | 70000 | 233 | 168.4728
13 | -90.895 | 368 | 70000 | 276 | 244.2461
14 | -90.787 | 368 | 70000 | 343 | 358.6381
15 | -90.672 | 368 | 70000 | 489 | 526.3057
16 | -90.556 | 368 | 70000 | 621 | 723.2663
17 | -90.44 | 368 | 70000 | 910 | 905.3955
18 | -90.325 | 368 | 70000 | 1067 | 1019.803
19 | -90.219 | 368 | 70000 | 1111 | 1034.286
20 | -90.106 | 368 | 70000 | 951 | 948.6329
21 | -89.991 | 368 | 70000 | 804 | 782.7343
22 | -89.877 | 368 | 70000 | 613 | 588.3022
23 | -89.758 | 368 | 70000 | 375 | 402.792
24 | -89.642 | 368 | 70000 | 242 | 267.124
25 | -89.535 | 368 | 70000 | 154 | 185.8103
26 | -89.43 | 368 | 70000 | 157 | 139.339
27 | -89.316 | 368 | 70000 | 135 | 113.8157
28 | -89.196 | 368 | 70000 | 137 | 102.4831
29 | -89.091 | 368 | 70000 | 133 | 98.7291
30 | -88.972 | 368 | 70000 | 98 | 97.27097
31 | -88.86 | 368 | 70000 | 109 | 96.87734
32 | -88.752 | 368 | 70000 | 90 | 96.77463
Run : 8 Seq 8 Rec 8 File L3A:980028 Date 21-DEC-2013 23:29:16.39
Mode: MW CENTR_PHI Npts 1 Mon1[ DB]= 70000 * 1 Mon2[CF]=* 1
Temp: Temperature control hardware not installed.
Monx: GE331 [ 1.29790] Wavelength Approx. 1.52357
Drv : 2TM= 71.880 TMFR= 35.940 PSI=-135.000 PHI= -90.500 DSRD= 11.000
Drv : XPOS= -44.450 YPOS= -20.485 ZPOS= 0.000 DSTD= 0.000
Osc : DRIVE oscillation during count OFF.
MWsp: MDCALW.032 DSN ?? NDet 32 LDet 1 CDet 16 RDet 32
MWdc: PhiC= -90.500 PhiW= 0.000 DPhi= 0.113 NSteps= 1
Nam : Use NAME command to store text on this line.
Com : Use COMMENT command to store text on this line.
POINT | PHI | TIME | MON= DB | SIG= 32W | Fit
1 | -92.248 | 369 | 70000 | 45 | 91.15273 | Run 8
2 | -92.139 | 369 | 70000 | 54 | 91.16316
3 | -92.024 | 369 | 70000 | 87 | 91.20249
4 | -91.912 | 369 | 70000 | 93 | 91.3289
5 | -91.8 | 369 | 70000 | 114 | 91.70699
6 | -91.694 | 369 | 70000 | 111 | 92.66058
7 | -91.581 | 369 | 70000 | 121 | 95.18595
8 | -91.465 | 369 | 70000 | 117 | 101.3038
9 | -91.349 | 369 | 70000 | 156 | 114.5629
10 | -91.234 | 369 | 70000 | 166 | 140.3319
11 | -91.124 | 369 | 70000 | 241 | 183.4822
12 | -91.009 | 369 | 70000 | 259 | 255.1976
13 | -90.895 | 369 | 70000 | 337 | 357.6687
14 | -90.787 | 369 | 70000 | 453 | 481.7194
15 | -90.672 | 369 | 70000 | 597 | 631.1407
16 | -90.556 | 369 | 70000 | 700 | 777.6497
17 | -90.44 | 369 | 70000 | 865 | 891.1208
18 | -90.325 | 369 | 70000 | 1044 | 945.4346
19 | -90.219 | 369 | 70000 | 1030 | 932.5007
20 | -90.106 | 369 | 70000 | 884 | 855.2256
21 | -89.991 | 369 | 70000 | 735 | 727.5163
22 | -89.877 | 369 | 70000 | 557 | 578.9942
23 | -89.758 | 369 | 70000 | 413 | 429.0801
24 | -89.642 | 369 | 70000 | 273 | 307.4631
25 | -89.535 | 369 | 70000 | 213 | 223.8398
26 | -89.43 | 369 | 70000 | 163 | 167.582
27 | -89.316 | 369 | 70000 | 138 | 129.8839
28 | -89.196 | 369 | 70000 | 134 | 108.4442
29 | -89.091 | 369 | 70000 | 139 | 99.06166
30 | -88.972 | 369 | 70000 | 111 | 94.14112
31 | -88.86 | 369 | 70000 | 106 | 92.25085
32 | -88.752 | 369 | 70000 | 83 | 91.53839
Run : 9 Seq 9 Rec 9 File L3A:980028 Date 21-DEC-2013 23:35:33.28
Mode: MW CENTR_PHI Npts 1 Mon1[ DB]= 70000 * 1 Mon2[CF]=* 1
Temp: Temperature control hardware not installed.
Monx: GE331 [ 1.29790] Wavelength Approx. 1.52357
Drv : 2TM= 71.880 TMFR= 35.940 PSI=-135.000 PHI= -90.500 DSRD= 11.000
Drv : XPOS= -43.450 YPOS= -20.438 ZPOS= 0.000 DSTD= 0.000
Osc : DRIVE oscillation during count OFF.
MWsp: MDCALW.032 DSN ?? NDet 32 LDet 1 CDet 16 RDet 32
MWdc: PhiC= -90.500 PhiW= 0.000 DPhi= 0.113 NSteps= 1
Nam : Use NAME command to store text on this line.
Com : Use COMMENT command to store text on this line.
POINT | PHI | TIME | MON= DB | SIG= 32W | Fit
1 | -92.248 | 369 | 70000 | 52 | 90.32892 | Run 9
2 | -92.139 | 369 | 70000 | 58 | 90.34288
3 | -92.024 | 369 | 70000 | 71 | 90.38984
4 | -91.912 | 369 | 70000 | 82 | 90.52624
5 | -91.8 | 369 | 70000 | 111 | 90.89946
6 | -91.694 | 369 | 70000 | 116 | 91.77295
7 | -91.581 | 369 | 70000 | 119 | 93.94074
8 | -91.465 | 369 | 70000 | 138 | 98.91109
9 | -91.349 | 369 | 70000 | 154 | 109.2361
10 | -91.234 | 369 | 70000 | 162 | 128.738
11 | -91.124 | 369 | 70000 | 208 | 160.9353
12 | -91.009 | 369 | 70000 | 230 | 214.4706
13 | -90.895 | 369 | 70000 | 293 | 292.274
14 | -90.787 | 369 | 70000 | 333 | 389.8199
15 | -90.672 | 369 | 70000 | 499 | 514.5228
16 | -90.556 | 369 | 70000 | 603 | 649.5755
17 | -90.44 | 369 | 70000 | 772 | 774.3128
18 | -90.325 | 369 | 70000 | 815 | 865.7878
19 | -90.219 | 369 | 70000 | 979 | 905.8433
20 | -90.106 | 369 | 70000 | 961 | 893.4393
21 | -89.991 | 369 | 70000 | 896 | 825.2542
22 | -89.877 | 369 | 70000 | 724 | 716.1156
23 | -89.758 | 369 | 70000 | 564 | 580.0671
24 | -89.642 | 369 | 70000 | 420 | 447.7395
25 | -89.535 | 369 | 70000 | 305 | 340.4111
26 | -89.43 | 369 | 70000 | 244 | 255.8805
27 | -89.316 | 369 | 70000 | 188 | 188.9989
28 | -89.196 | 369 | 70000 | 159 | 143.2448
29 | -89.091 | 369 | 70000 | 133 | 119.0484
30 | -88.972 | 369 | 70000 | 107 | 103.6653
31 | -88.86 | 369 | 70000 | 96 | 96.35482
32 | -88.752 | 369 | 70000 | 106 | 92.94847
Run : 10 Seq 10 Rec 10 File L3A:980028 Date 21-DEC-2013 23:41:50.33
Mode: MW CENTR_PHI Npts 1 Mon1[ DB]= 70000 * 1 Mon2[CF]=* 1
Temp: Temperature control hardware not installed.
Monx: GE331 [ 1.29790] Wavelength Approx. 1.52357
Drv : 2TM= 71.880 TMFR= 35.940 PSI=-135.000 PHI= -90.500 DSRD= 11.000
Drv : XPOS= -42.450 YPOS= -20.509 ZPOS= 0.000 DSTD= 0.000
Osc : DRIVE oscillation during count OFF.
MWsp: MDCALW.032 DSN ?? NDet 32 LDet 1 CDet 16 RDet 32
MWdc: PhiC= -90.500 PhiW= 0.000 DPhi= 0.113 NSteps= 1
Nam : Use NAME command to store text on this line.
Com : Use COMMENT command to store text on this line.
POINT | PHI | TIME | MON= DB | SIG= 32W | Fit
1 | -92.248 | 367 | 70000 | 59 | 94.30532 | Run 10
2 | -92.139 | 367 | 70000 | 60 | 94.32035
3 | -92.024 | 367 | 70000 | 74 | 94.37094
4 | -91.912 | 367 | 70000 | 97 | 94.51764
5 | -91.8 | 367 | 70000 | 115 | 94.91804
6 | -91.694 | 367 | 70000 | 140 | 95.85164
7 | -91.581 | 367 | 70000 | 115 | 98.15685
8 | -91.465 | 367 | 70000 | 133 | 103.407
9 | -91.349 | 367 | 70000 | 138 | 114.2232
10 | -91.234 | 367 | 70000 | 155 | 134.4515
11 | -91.124 | 367 | 70000 | 206 | 167.4721
12 | -91.009 | 367 | 70000 | 202 | 221.6469
13 | -90.895 | 367 | 70000 | 308 | 299.1365
14 | -90.787 | 367 | 70000 | 361 | 394.5292
15 | -90.672 | 367 | 70000 | 512 | 513.7669
16 | -90.556 | 367 | 70000 | 583 | 639.086
17 | -90.44 | 367 | 70000 | 754 | 749.8894
18 | -90.325 | 367 | 70000 | 830 | 824.8495
19 | -90.219 | 367 | 70000 | 936 | 849.6634
20 | -90.106 | 367 | 70000 | 837 | 824.0307
21 | -89.991 | 367 | 70000 | 734 | 748.3838
22 | -89.877 | 367 | 70000 | 678 | 639.2885
23 | -89.758 | 367 | 70000 | 479 | 510.7283
24 | -89.642 | 367 | 70000 | 384 | 390.8433
25 | -89.535 | 367 | 70000 | 280 | 296.9325
26 | -89.43 | 367 | 70000 | 216 | 225.2254
27 | -89.316 | 367 | 70000 | 170 | 170.2192
28 | -89.196 | 367 | 70000 | 144 | 133.8058
29 | -89.091 | 367 | 70000 | 127 | 115.1617
30 | -88.972 | 367 | 70000 | 118 | 103.6809
31 | -88.86 | 367 | 70000 | 100 | 98.40845
32 | -88.752 | 367 | 70000 | 101 | 96.03217
Run : 11 Seq 11 Rec 11 File L3A:980028 Date 21-DEC-2013 23:48:05.32
Mode: MW CENTR_PHI Npts 1 Mon1[ DB]= 70000 * 1 Mon2[CF]=* 1
Temp: Temperature control hardware not installed.
Monx: GE331 [ 1.29790] Wavelength Approx. 1.52357
Drv : 2TM= 71.880 TMFR= 35.940 PSI=-135.000 PHI= -90.500 DSRD= 11.000
Drv : XPOS= -41.450 YPOS= -20.611 ZPOS= 0.000 DSTD= 0.000
Osc : DRIVE oscillation during count OFF.
MWsp: MDCALW.032 DSN ?? NDet 32 LDet 1 CDet 16 RDet 32
MWdc: PhiC= -90.500 PhiW= 0.000 DPhi= 0.113 NSteps= 1
Nam : Use NAME command to store text on this line.
Com : Use COMMENT command to store text on this line.
POINT | PHI | TIME | MON= DB | SIG= 32W | Fit
1 | -92.248 | 367 | 70000 | 49 | 85.63467 | Run 11
2 | -92.139 | 367 | 70000 | 64 | 85.66923
3 | -92.024 | 367 | 70000 | 68 | 85.77498
4 | -91.912 | 367 | 70000 | 109 | 86.05556
5 | -91.8 | 367 | 70000 | 90 | 86.76063
6 | -91.694 | 367 | 70000 | 144 | 88.2865
7 | -91.581 | 367 | 70000 | 120 | 91.79681
8 | -91.465 | 367 | 70000 | 118 | 99.26702
9 | -91.349 | 367 | 70000 | 169 | 113.7228
10 | -91.234 | 367 | 70000 | 179 | 139.2752
11 | -91.124 | 367 | 70000 | 195 | 178.9856
12 | -91.009 | 367 | 70000 | 237 | 241.3418
13 | -90.895 | 367 | 70000 | 310 | 327.1504
14 | -90.787 | 367 | 70000 | 418 | 429.4704
15 | -90.672 | 367 | 70000 | 528 | 554.0292
16 | -90.556 | 367 | 70000 | 591 | 682.187
17 | -90.44 | 367 | 70000 | 820 | 793.8462
18 | -90.325 | 367 | 70000 | 870 | 868.8965
19 | -90.219 | 367 | 70000 | 968 | 894.0964
20 | -90.106 | 367 | 70000 | 917 | 869.5228
21 | -89.991 | 367 | 70000 | 841 | 795.0079
22 | -89.877 | 367 | 70000 | 677 | 685.792
23 | -89.758 | 367 | 70000 | 542 | 554.4742
24 | -89.642 | 367 | 70000 | 414 | 428.8519
25 | -89.535 | 367 | 70000 | 302 | 327.4919
26 | -89.43 | 367 | 70000 | 223 | 247.4946
27 | -89.316 | 367 | 70000 | 189 | 183.6835
28 | -89.196 | 367 | 70000 | 150 | 139.3889
29 | -89.091 | 367 | 70000 | 148 | 115.4998
30 | -88.972 | 367 | 70000 | 97 | 99.94045
31 | -88.86 | 367 | 70000 | 87 | 92.31802
32 | -88.752 | 367 | 70000 | 74 | 88.64475
Run : 12 Seq 12 Rec 12 File L3A:980028 Date 21-DEC-2013 23:54:21.68
Mode: MW CENTR_PHI Npts 1 Mon1[ DB]= 70000 * 1 Mon2[CF]=* 1
Temp: Temperature control hardware not installed.
Monx: GE331 [ 1.29790] Wavelength Approx. 1.52357
Drv : 2TM= 71.880 TMFR= 35.940 PSI=-135.000 PHI= -90.500 DSRD= 11.000
Drv : XPOS= -40.450 YPOS= -20.687 ZPOS= 0.000 DSTD= 0.000
Osc : DRIVE oscillation during count OFF.
MWsp: MDCALW.032 DSN ?? NDet 32 LDet 1 CDet 16 RDet 32
MWdc: PhiC= -90.500 PhiW= 0.000 DPhi= 0.113 NSteps= 1
Nam : Use NAME command to store text on this line.
Com : Use COMMENT command to store text on this line.
POINT | PHI | TIME | MON= DB | SIG= 32W | Fit
1 | -92.248 | 367 | 70000 | 61 | 92.42525 | Run 12
2 | -92.139 | 367 | 70000 | 51 | 92.44106
3 | -92.024 | 367 | 70000 | 88 | 92.49483
4 | -91.912 | 367 | 70000 | 103 | 92.65218
5 | -91.8 | 367 | 70000 | 106 | 93.08463
6 | -91.694 | 367 | 70000 | 128 | 94.09806
7 | -91.581 | 367 | 70000 | 94 | 96.60873
8 | -91.465 | 367 | 70000 | 128 | 102.3353
9 | -91.349 | 367 | 70000 | 142 | 114.1258
10 | -91.234 | 367 | 70000 | 157 | 136.1136
11 | -91.124 | 367 | 70000 | 215 | 171.8264
12 | -91.009 | 367 | 70000 | 213 | 229.9756
13 | -90.895 | 367 | 70000 | 276 | 312.271
14 | -90.787 | 367 | 70000 | 420 | 412.197
15 | -90.672 | 367 | 70000 | 534 | 534.8013
16 | -90.556 | 367 | 70000 | 617 | 660.234
17 | -90.44 | 367 | 70000 | 747 | 766.4876
18 | -90.325 | 367 | 70000 | 861 | 832.1681
19 | -90.219 | 367 | 70000 | 900 | 845.4024
20 | -90.106 | 367 | 70000 | 816 | 806.6046
21 | -89.991 | 367 | 70000 | 758 | 719.5962
22 | -89.877 | 367 | 70000 | 580 | 603.5872
23 | -89.758 | 367 | 70000 | 469 | 473.3993
24 | -89.642 | 367 | 70000 | 334 | 356.7263
25 | -89.535 | 367 | 70000 | 255 | 268.4416
26 | -89.43 | 367 | 70000 | 197 | 203.1521
27 | -89.316 | 367 | 70000 | 163 | 154.6882
28 | -89.196 | 367 | 70000 | 130 | 123.7321
29 | -89.091 | 367 | 70000 | 132 | 108.4413
30 | -88.972 | 367 | 70000 | 103 | 99.35853
31 | -88.86 | 367 | 70000 | 102 | 95.34785
32 | -88.752 | 367 | 70000 | 108 | 93.60879
Run : 13 Seq 13 Rec 13 File L3A:980028 Date 22-DEC-2013 00:00:36.80
Mode: MW CENTR_PHI Npts 1 Mon1[ DB]= 70000 * 1 Mon2[CF]=* 1
Temp: Temperature control hardware not installed.
Monx: GE331 [ 1.29790] Wavelength Approx. 1.52357
Drv : 2TM= 71.880 TMFR= 35.940 PSI=-135.000 PHI= -90.500 DSRD= 11.000
Drv : XPOS= -39.450 YPOS= -20.761 ZPOS= 0.000 DSTD= 0.000
Osc : DRIVE oscillation during count OFF.
MWsp: MDCALW.032 DSN ?? NDet 32 LDet 1 CDet 16 RDet 32
MWdc: PhiC= -90.500 PhiW= 0.000 DPhi= 0.113 NSteps= 1
Nam : Use NAME command to store text on this line.
Com : Use COMMENT command to store text on this line.
POINT | PHI | TIME | MON= DB | SIG= 32W | Fit
1 | -92.248 | 367 | 70000 | 56 | 87.03135 | Run 13
2 | -92.139 | 367 | 70000 | 46 | 87.05907
3 | -92.024 | 367 | 70000 | 84 | 87.1477
4 | -91.912 | 367 | 70000 | 95 | 87.39239
5 | -91.8 | 367 | 70000 | 101 | 88.02927
6 | -91.694 | 367 | 70000 | 100 | 89.44955
7 | -91.581 | 367 | 70000 | 115 | 92.80464
8 | -91.465 | 367 | 70000 | 144 | 100.1114
9 | -91.349 | 367 | 70000 | 146 | 114.5164
10 | -91.234 | 367 | 70000 | 183 | 140.3293
11 | -91.124 | 367 | 70000 | 221 | 180.7837
12 | -91.009 | 367 | 70000 | 248 | 244.5152
13 | -90.895 | 367 | 70000 | 313 | 331.993
14 | -90.787 | 367 | 70000 | 399 | 435.3674
15 | -90.672 | 367 | 70000 | 496 | 559.0279
16 | -90.556 | 367 | 70000 | 652 | 682.381
17 | -90.44 | 367 | 70000 | 780 | 783.9979
18 | -90.325 | 367 | 70000 | 845 | 844.0148
19 | -90.219 | 367 | 70000 | 964 | 852.551
20 | -90.106 | 367 | 70000 | 876 | 810.402
21 | -89.991 | 367 | 70000 | 759 | 722.026
22 | -89.877 | 367 | 70000 | 575 | 606.1281
23 | -89.758 | 367 | 70000 | 445 | 476.5364
24 | -89.642 | 367 | 70000 | 352 | 359.9974
25 | -89.535 | 367 | 70000 | 239 | 271.0915
26 | -89.43 | 367 | 70000 | 201 | 204.5778
27 | -89.316 | 367 | 70000 | 159 | 154.4376
28 | -89.196 | 367 | 70000 | 139 | 121.7564
29 | -89.091 | 367 | 70000 | 119 | 105.2317
30 | -88.972 | 367 | 70000 | 98 | 95.15627
31 | -88.86 | 367 | 70000 | 103 | 90.5673
32 | -88.752 | 367 | 70000 | 87 | 88.51121
Run : 14 Seq 14 Rec 14 File L3A:980028 Date 22-DEC-2013 00:08:00.87
Mode: MW CENTR_PHI Npts 1 Mon1[ DB]= 1000 * 35 Mon2[CF]=* 1
Temp: Temperature control hardware not installed.
Monx: GE331 [ 1.29790] Wavelength Approx. 1.52357
Drv : 2TM= 71.880 TMFR= 35.940 PSI=-135.000 PHI= -90.500 DSRD= 11.000
Drv : XPOS= -38.450 YPOS= -20.851 ZPOS= 0.000 DSTD= 0.000
Osc : DRIVE oscillation during count OFF.
MWsp: MDCALW.032 DSN ?? NDet 32 LDet 1 CDet 16 RDet 32
MWdc: PhiC= -90.500 PhiW= 0.000 DPhi= 0.113 NSteps= 1
Nam : Use NAME command to store text on this line.
Com : Use COMMENT command to store text on this line.
POINT | PHI | TIME | MON= DB | SIG= 32W | Fit
1 | -92.248 | 184 | 35000 | 42 | 46.62621 | Run 14
2 | -92.139 | 184 | 35000 | 29 | 46.63072
3 | -92.024 | 184 | 35000 | 34 | 46.64789
4 | -91.912 | 184 | 35000 | 48 | 46.70361
5 | -91.8 | 184 | 35000 | 58 | 46.87195
6 | -91.694 | 184 | 35000 | 56 | 47.30079
7 | -91.581 | 184 | 35000 | 59 | 48.44867
8 | -91.465 | 184 | 35000 | 72 | 51.26203
9 | -91.349 | 184 | 35000 | 76 | 57.43491
10 | -91.234 | 184 | 35000 | 80 | 69.58826
11 | -91.124 | 184 | 35000 | 104 | 90.21278
12 | -91.009 | 184 | 35000 | 152 | 124.9898
13 | -90.895 | 184 | 35000 | 156 | 175.4837
14 | -90.787 | 184 | 35000 | 223 | 237.6862
15 | -90.672 | 184 | 35000 | 295 | 314.1815
16 | -90.556 | 184 | 35000 | 382 | 391.3054
17 | -90.44 | 184 | 35000 | 453 | 453.7629
18 | -90.325 | 184 | 35000 | 460 | 487.4361
19 | -90.219 | 184 | 35000 | 519 | 486.4369
20 | -90.106 | 184 | 35000 | 499 | 451.7333
21 | -89.991 | 184 | 35000 | 418 | 389.0269
22 | -89.877 | 184 | 35000 | 305 | 313.0583
23 | -89.758 | 184 | 35000 | 220 | 234.144
24 | -89.642 | 184 | 35000 | 148 | 168.5757
25 | -89.535 | 184 | 35000 | 127 | 122.5554
26 | -89.43 | 184 | 35000 | 80 | 91.01952
27 | -89.316 | 184 | 35000 | 81 | 69.49734
28 | -89.196 | 184 | 35000 | 61 | 57.01982
29 | -89.091 | 184 | 35000 | 57 | 51.45614
30 | -88.972 | 184 | 35000 | 44 | 48.48521
31 | -88.86 | 184 | 35000 | 39 | 47.32185
32 | -88.752 | 184 | 35000 | 47 | 46.87527
Run : 15 Seq 15 Rec 15 File L3A:980028 Date 22-DEC-2013 00:11:12.76
Mode: MW CENTR_PHI Npts 1 Mon1[ DB]= 1000 * 35 Mon2[CF]=* 1
Temp: Temperature control hardware not installed.
Monx: GE331 [ 1.29790] Wavelength Approx. 1.52357
Drv : 2TM= 71.880 TMFR= 35.940 PSI=-135.000 PHI= -90.500 DSRD= 11.000
Drv : XPOS= -37.450 YPOS= -20.953 ZPOS= 0.000 DSTD= 0.000
Osc : DRIVE oscillation during count OFF.
MWsp: MDCALW.032 DSN ?? NDet 32 LDet 1 CDet 16 RDet 32
MWdc: PhiC= -90.500 PhiW= 0.000 DPhi= 0.113 NSteps= 1
Nam : Use NAME command to store text on this line.
Com : Use COMMENT command to store text on this line.
POINT | PHI | TIME | MON= DB | SIG= 32W | Fit
1 | -92.248 | 183 | 35000 | 38 | 51.35488 | Run 15
2 | -92.139 | 183 | 35000 | 29 | 51.3641
3 | -92.024 | 183 | 35000 | 56 | 51.39645
4 | -91.912 | 183 | 35000 | 58 | 51.49357
5 | -91.8 | 183 | 35000 | 53 | 51.76619
6 | -91.694 | 183 | 35000 | 72 | 52.41528
7 | -91.581 | 183 | 35000 | 61 | 54.04204
8 | -91.465 | 183 | 35000 | 75 | 57.77835
9 | -91.349 | 183 | 35000 | 80 | 65.48305
10 | -91.234 | 183 | 35000 | 98 | 79.79187
11 | -91.124 | 183 | 35000 | 117 | 102.804
12 | -91.009 | 183 | 35000 | 150 | 139.6617
13 | -90.895 | 183 | 35000 | 193 | 190.57
14 | -90.787 | 183 | 35000 | 226 | 250.3942
15 | -90.672 | 183 | 35000 | 288 | 320.5025
16 | -90.556 | 183 | 35000 | 364 | 387.3873
17 | -90.44 | 183 | 35000 | 432 | 437.5588
18 | -90.325 | 183 | 35000 | 508 | 459.8998
19 | -90.219 | 183 | 35000 | 466 | 451.7178
20 | -90.106 | 183 | 35000 | 429 | 414.454
21 | -89.991 | 183 | 35000 | 361 | 354.6149
22 | -89.877 | 183 | 35000 | 292 | 285.4577
23 | -89.758 | 183 | 35000 | 216 | 215.4226
24 | -89.642 | 183 | 35000 | 151 | 158.0414
25 | -89.535 | 183 | 35000 | 93 | 118.0073
26 | -89.43 | 183 | 35000 | 91 | 90.58258
27 | -89.316 | 183 | 35000 | 80 | 71.78463
28 | -89.196 | 183 | 35000 | 64 | 60.78365
29 | -89.091 | 183 | 35000 | 60 | 55.81096
30 | -88.972 | 183 | 35000 | 50 | 53.10919
31 | -88.86 | 183 | 35000 | 49 | 52.02721
32 | -88.752 | 183 | 35000 | 52 | 51.60125
Run : 16 Seq 16 Rec 16 File L3A:980028 Date 22-DEC-2013 00:14:23.94
Mode: MW CENTR_PHI Npts 1 Mon1[ DB]= 1000 * 35 Mon2[CF]=* 1
Temp: Temperature control hardware not installed.
Monx: GE331 [ 1.29790] Wavelength Approx. 1.52357
Drv : 2TM= 71.880 TMFR= 35.940 PSI=-135.000 PHI= -90.500 DSRD= 11.000
Drv : XPOS= -36.450 YPOS= -21.018 ZPOS= 0.000 DSTD= 0.000
Osc : DRIVE oscillation during count OFF.
MWsp: MDCALW.032 DSN ?? NDet 32 LDet 1 CDet 16 RDet 32
MWdc: PhiC= -90.500 PhiW= 0.000 DPhi= 0.113 NSteps= 1
Nam : Use NAME command to store text on this line.
Com : Use COMMENT command to store text on this line.
POINT | PHI | TIME | MON= DB | SIG= 32W | Fit
1 | -92.248 | 185 | 35000 | 31 | 45.13288 | Run 16
2 | -92.139 | 185 | 35000 | 36 | 45.13728
3 | -92.024 | 185 | 35000 | 36 | 45.15387
4 | -91.912 | 185 | 35000 | 46 | 45.20719
5 | -91.8 | 185 | 35000 | 57 | 45.36673
6 | -91.694 | 185 | 35000 | 59 | 45.76937
7 | -91.581 | 185 | 35000 | 63 | 46.83673
8 | -91.465 | 185 | 35000 | 59 | 49.42612
9 | -91.349 | 185 | 35000 | 69 | 55.0482
10 | -91.234 | 185 | 35000 | 99 | 65.99926
11 | -91.124 | 185 | 35000 | 93 | 84.38522
12 | -91.009 | 185 | 35000 | 111 | 115.0399
13 | -90.895 | 185 | 35000 | 142 | 159.0112
14 | -90.787 | 185 | 35000 | 216 | 212.487
15 | -90.672 | 185 | 35000 | 266 | 277.279
16 | -90.556 | 185 | 35000 | 322 | 341.3458
17 | -90.44 | 185 | 35000 | 396 | 391.683
18 | -90.325 | 185 | 35000 | 418 | 416.7929
19 | -90.219 | 185 | 35000 | 430 | 412.7101
20 | -90.106 | 185 | 35000 | 407 | 380.5502
21 | -89.991 | 185 | 35000 | 329 | 325.9392
22 | -89.877 | 185 | 35000 | 244 | 261.5779
23 | -89.758 | 185 | 35000 | 211 | 195.9697
24 | -89.642 | 185 | 35000 | 133 | 142.2851
25 | -89.535 | 185 | 35000 | 98 | 105.0858
26 | -89.43 | 185 | 35000 | 72 | 79.87979
27 | -89.316 | 185 | 35000 | 87 | 62.86461
28 | -89.196 | 185 | 35000 | 48 | 53.11037
29 | -89.091 | 185 | 35000 | 35 | 48.80744
30 | -88.972 | 185 | 35000 | 55 | 46.53294
31 | -88.86 | 185 | 35000 | 48 | 45.65165
32 | -88.752 | 185 | 35000 | 39 | 45.31668
Run : 17 Seq 17 Rec 17 File L3A:980028 Date 22-DEC-2013 00:17:36.22
Mode: MW CENTR_PHI Npts 1 Mon1[ DB]= 1000 * 35 Mon2[CF]=* 1
Temp: Temperature control hardware not installed.
Monx: GE331 [ 1.29790] Wavelength Approx. 1.52357
Drv : 2TM= 71.880 TMFR= 35.940 PSI=-135.000 PHI= -90.500 DSRD= 11.000
Drv : XPOS= -35.450 YPOS= -21.029 ZPOS= 0.000 DSTD= 0.000
Osc : DRIVE oscillation during count OFF.
MWsp: MDCALW.032 DSN ?? NDet 32 LDet 1 CDet 16 RDet 32
MWdc: PhiC= -90.500 PhiW= 0.000 DPhi= 0.113 NSteps= 1
Nam : Use NAME command to store text on this line.
Com : Use COMMENT command to store text on this line.
POINT | PHI | TIME | MON= DB | SIG= 32W | Fit
1 | -92.248 | 183 | 35000 | 22 | 41.60453 | Run 17
2 | -92.139 | 183 | 35000 | 26 | 41.64245
3 | -92.024 | 183 | 35000 | 44 | 41.74942
4 | -91.912 | 183 | 35000 | 58 | 42.01157
5 | -91.8 | 183 | 35000 | 60 | 42.62144
6 | -91.694 | 183 | 35000 | 57 | 43.84848
7 | -91.581 | 183 | 35000 | 50 | 46.4729
8 | -91.465 | 183 | 35000 | 71 | 51.65742
9 | -91.349 | 183 | 35000 | 80 | 60.97534
10 | -91.234 | 183 | 35000 | 93 | 76.29215
11 | -91.124 | 183 | 35000 | 109 | 98.48226
12 | -91.009 | 183 | 35000 | 140 | 130.9403
13 | -90.895 | 183 | 35000 | 152 | 172.4403
14 | -90.787 | 183 | 35000 | 194 | 218.3628
15 | -90.672 | 183 | 35000 | 250 | 269.821
16 | -90.556 | 183 | 35000 | 304 | 317.5763
17 | -90.44 | 183 | 35000 | 354 | 353.3803
18 | -90.325 | 183 | 35000 | 388 | 370.6114
19 | -90.219 | 183 | 35000 | 374 | 367.461
20 | -90.106 | 183 | 35000 | 402 | 344.5812
21 | -89.991 | 183 | 35000 | 328 | 304.9056
22 | -89.877 | 183 | 35000 | 241 | 256.0763
23 | -89.758 | 183 | 35000 | 190 | 203.0194
24 | -89.642 | 183 | 35000 | 150 | 155.8134
25 | -89.535 | 183 | 35000 | 109 | 119.7511
26 | -89.43 | 183 | 35000 | 81 | 92.50746
27 | -89.316 | 183 | 35000 | 76 | 71.60735
28 | -89.196 | 183 | 35000 | 66 | 57.62033
29 | -89.091 | 183 | 35000 | 66 | 50.31104
30 | -88.972 | 183 | 35000 | 40 | 45.67796
31 | -88.86 | 183 | 35000 | 39 | 43.4649
32 | -88.752 | 183 | 35000 | 44 | 42.42074
Run : 18 Seq 18 Rec 18 File L3A:980028 Date 22-DEC-2013 00:20:47.11
Mode: MW CENTR_PHI Npts 1 Mon1[ DB]= 1000 * 35 Mon2[CF]=* 1
Temp: Temperature control hardware not installed.
Monx: GE331 [ 1.29790] Wavelength Approx. 1.52357
Drv : 2TM= 71.880 TMFR= 35.940 PSI=-135.000 PHI= -90.500 DSRD= 11.000
Drv : XPOS= -34.450 YPOS= -20.986 ZPOS= 0.000 DSTD= 0.000
Osc : DRIVE oscillation during count OFF.
MWsp: MDCALW.032 DSN ?? NDet 32 LDet 1 CDet 16 RDet 32
MWdc: PhiC= -90.500 PhiW= 0.000 DPhi= 0.113 NSteps= 1
Nam : Use NAME command to store text on this line.
Com : Use COMMENT command to store text on this line.
POINT | PHI | TIME | MON= DB | SIG= 32W | Fit
1 | -92.248 | 183 | 35000 | 34 | 46.18919 | Run 18
2 | -92.139 | 183 | 35000 | 33 | 46.19139
3 | -92.024 | 183 | 35000 | 34 | 46.19988
4 | -91.912 | 183 | 35000 | 39 | 46.22774
5 | -91.8 | 183 | 35000 | 58 | 46.3129
6 | -91.694 | 183 | 35000 | 59 | 46.53255
7 | -91.581 | 183 | 35000 | 54 | 47.12833
8 | -91.465 | 183 | 35000 | 53 | 48.61014
9 | -91.349 | 183 | 35000 | 64 | 51.91316
10 | -91.234 | 183 | 35000 | 74 | 58.52638
11 | -91.124 | 183 | 35000 | 90 | 69.94764
12 | -91.009 | 183 | 35000 | 75 | 89.57876
13 | -90.895 | 183 | 35000 | 125 | 118.6979
14 | -90.787 | 183 | 35000 | 138 | 155.4168
15 | -90.672 | 183 | 35000 | 216 | 201.8443
16 | -90.556 | 183 | 35000 | 231 | 250.4044
17 | -90.44 | 183 | 35000 | 265 | 292.0037
18 | -90.325 | 183 | 35000 | 357 | 317.5268
19 | -90.219 | 183 | 35000 | 370 | 321.9262
20 | -90.106 | 183 | 35000 | 300 | 305.3358
21 | -89.991 | 183 | 35000 | 273 | 269.8943
22 | -89.877 | 183 | 35000 | 207 | 224.0486
23 | -89.758 | 183 | 35000 | 161 | 174.2957
24 | -89.642 | 183 | 35000 | 119 | 131.4539
25 | -89.535 | 183 | 35000 | 115 | 100.4541
26 | -89.43 | 183 | 35000 | 89 | 78.62287
27 | -89.316 | 183 | 35000 | 63 | 63.31335
28 | -89.196 | 183 | 35000 | 58 | 54.17984
29 | -89.091 | 183 | 35000 | 53 | 49.9917
30 | -88.972 | 183 | 35000 | 54 | 47.69381
31 | -88.86 | 183 | 35000 | 49 | 46.76766
32 | -88.752 | 183 | 35000 | 44 | 46.40215
Run : 19 Seq 19 Rec 19 File L3A:980028 Date 22-DEC-2013 00:23:58.29
Mode: MW CENTR_PHI Npts 1 Mon1[ DB]= 1000 * 35 Mon2[CF]=* 1
Temp: Temperature control hardware not installed.
Monx: GE331 [ 1.29790] Wavelength Approx. 1.52357
Drv : 2TM= 71.880 TMFR= 35.940 PSI=-135.000 PHI= -90.500 DSRD= 11.000
Drv : XPOS= -33.450 YPOS= -20.967 ZPOS= 0.000 DSTD= 0.000
Osc : DRIVE oscillation during count OFF.
MWsp: MDCALW.032 DSN ?? NDet 32 LDet 1 CDet 16 RDet 32
MWdc: PhiC= -90.500 PhiW= 0.000 DPhi= 0.113 NSteps= 1
Nam : Use NAME command to store text on this line.
Com : Use COMMENT command to store text on this line.
POINT | PHI | TIME | MON= DB | SIG= 32W | Fit
1 | -92.248 | 184 | 35000 | 21 | 39.49654 | Run 19
2 | -92.139 | 184 | 35000 | 40 | 39.51556
3 | -92.024 | 184 | 35000 | 30 | 39.57201
4 | -91.912 | 184 | 35000 | 39 | 39.71726
5 | -91.8 | 184 | 35000 | 50 | 40.07144
6 | -91.694 | 184 | 35000 | 45 | 40.81608
7 | -91.581 | 184 | 35000 | 64 | 42.4795
8 | -91.465 | 184 | 35000 | 65 | 45.91293
9 | -91.349 | 184 | 35000 | 72 | 52.35485
10 | -91.234 | 184 | 35000 | 63 | 63.39451
11 | -91.124 | 184 | 35000 | 98 | 80.035
12 | -91.009 | 184 | 35000 | 107 | 105.3542
13 | -90.895 | 184 | 35000 | 132 | 139.0531
14 | -90.787 | 184 | 35000 | 149 | 177.8709
15 | -90.672 | 184 | 35000 | 238 | 223.319
16 | -90.556 | 184 | 35000 | 271 | 267.8504
17 | -90.44 | 184 | 35000 | 272 | 304.0315
18 | -90.325 | 184 | 35000 | 320 | 325.1658
19 | -90.219 | 184 | 35000 | 358 | 328.0502
20 | -90.106 | 184 | 35000 | 333 | 313.0131
21 | -89.991 | 184 | 35000 | 297 | 281.4739
22 | -89.877 | 184 | 35000 | 235 | 239.7602
23 | -89.758 | 184 | 35000 | 194 | 192.454
24 | -89.642 | 184 | 35000 | 152 | 149.0837
25 | -89.535 | 184 | 35000 | 107 | 115.2291
26 | -89.43 | 184 | 35000 | 77 | 89.23622
27 | -89.316 | 184 | 35000 | 71 | 69.02956
28 | -89.196 | 184 | 35000 | 56 | 55.35594
29 | -89.091 | 184 | 35000 | 40 | 48.15177
30 | -88.972 | 184 | 35000 | 52 | 43.5597
31 | -88.86 | 184 | 35000 | 48 | 41.35827
32 | -88.752 | 184 | 35000 | 40 | 40.31814
Run : 20 Seq 20 Rec 20 File L3A:980028 Date 22-DEC-2013 00:27:10.98
Mode: MW CENTR_PHI Npts 1 Mon1[ DB]= 1000 * 35 Mon2[CF]=* 1
Temp: Temperature control hardware not installed.
Monx: GE331 [ 1.29790] Wavelength Approx. 1.52357
Drv : 2TM= 71.880 TMFR= 35.940 PSI=-135.000 PHI= -90.500 DSRD= 11.000
Drv : XPOS= -32.450 YPOS= -20.972 ZPOS= 0.000 DSTD= 0.000
Osc : DRIVE oscillation during count OFF.
MWsp: MDCALW.032 DSN ?? NDet 32 LDet 1 CDet 16 RDet 32
MWdc: PhiC= -90.500 PhiW= 0.000 DPhi= 0.113 NSteps= 1
Nam : Use NAME command to store text on this line.
Com : Use COMMENT command to store text on this line.
POINT | PHI | TIME | MON= DB | SIG= 32W | Fit
1 | -92.248 | 185 | 35000 | 32 | 46.80013 | Run 20
2 | -92.139 | 185 | 35000 | 28 | 46.8095
3 | -92.024 | 185 | 35000 | 41 | 46.84166
4 | -91.912 | 185 | 35000 | 41 | 46.93633
5 | -91.8 | 185 | 35000 | 51 | 47.19734
6 | -91.694 | 185 | 35000 | 54 | 47.80911
7 | -91.581 | 185 | 35000 | 63 | 49.32046
8 | -91.465 | 185 | 35000 | 70 | 52.74643
9 | -91.349 | 185 | 35000 | 77 | 59.73134
10 | -91.234 | 185 | 35000 | 78 | 72.58236
11 | -91.124 | 185 | 35000 | 97 | 93.10159
12 | -91.009 | 185 | 35000 | 127 | 125.7945
13 | -90.895 | 185 | 35000 | 169 | 170.8099
14 | -90.787 | 185 | 35000 | 216 | 223.6765
15 | -90.672 | 185 | 35000 | 268 | 285.7807
16 | -90.556 | 185 | 35000 | 341 | 345.4561
17 | -90.44 | 185 | 35000 | 361 | 390.9982
18 | -90.325 | 185 | 35000 | 421 | 412.5603
19 | -90.219 | 185 | 35000 | 465 | 407.2989
20 | -90.106 | 185 | 35000 | 384 | 376.2989
21 | -89.991 | 185 | 35000 | 364 | 324.6727
22 | -89.877 | 185 | 35000 | 240 | 263.7517
23 | -89.758 | 185 | 35000 | 190 | 200.9448
24 | -89.642 | 185 | 35000 | 127 | 148.5674
25 | -89.535 | 185 | 35000 | 111 | 111.3789
26 | -89.43 | 185 | 35000 | 88 | 85.45149
27 | -89.316 | 185 | 35000 | 76 | 67.33467
28 | -89.196 | 185 | 35000 | 62 | 56.49632
29 | -89.091 | 185 | 35000 | 63 | 51.48259
30 | -88.972 | 185 | 35000 | 62 | 48.69269
31 | -88.86 | 185 | 35000 | 55 | 47.54505
32 | -88.752 | 185 | 35000 | 43 | 47.08083
Run : 21 Seq 21 Rec 21 File L3A:980028 Date 22-DEC-2013 00:30:23.58
Mode: MW CENTR_PHI Npts 1 Mon1[ DB]= 1000 * 35 Mon2[CF]=* 1
Temp: Temperature control hardware not installed.
Monx: GE331 [ 1.29790] Wavelength Approx. 1.52357
Drv : 2TM= 71.880 TMFR= 35.940 PSI=-135.000 PHI= -90.500 DSRD= 11.000
Drv : XPOS= -31.450 YPOS= -20.883 ZPOS= 0.000 DSTD= 0.000
Osc : DRIVE oscillation during count OFF.
MWsp: MDCALW.032 DSN ?? NDet 32 LDet 1 CDet 16 RDet 32
MWdc: PhiC= -90.500 PhiW= 0.000 DPhi= 0.113 NSteps= 1
Nam : Use NAME command to store text on this line.
Com : Use COMMENT command to store text on this line.
POINT | PHI | TIME | MON= DB | SIG= 32W | Fit
1 | -92.248 | 183 | 35000 | 26 | 47.75451 | Run 21
2 | -92.139 | 183 | 35000 | 35 | 47.76148
3 | -92.024 | 183 | 35000 | 42 | 47.78619
4 | -91.912 | 183 | 35000 | 54 | 47.86129
5 | -91.8 | 183 | 35000 | 62 | 48.07486
6 | -91.694 | 183 | 35000 | 51 | 48.59041
7 | -91.581 | 183 | 35000 | 63 | 49.90253
8 | -91.465 | 183 | 35000 | 70 | 52.96929
9 | -91.349 | 183 | 35000 | 82 | 59.41629
10 | -91.234 | 183 | 35000 | 77 | 71.64331
11 | -91.124 | 183 | 35000 | 94 | 91.75269
12 | -91.009 | 183 | 35000 | 115 | 124.7765
13 | -90.895 | 183 | 35000 | 174 | 171.7097
14 | -90.787 | 183 | 35000 | 239 | 228.6527
15 | -90.672 | 183 | 35000 | 289 | 298.0433
16 | -90.556 | 183 | 35000 | 332 | 367.9055
17 | -90.44 | 183 | 35000 | 442 | 425.1495
18 | -90.325 | 183 | 35000 | 442 | 457.5875
19 | -90.219 | 183 | 35000 | 473 | 459.6034
20 | -90.106 | 183 | 35000 | 460 | 431.8076
21 | -89.991 | 183 | 35000 | 412 | 378.0842
22 | -89.877 | 183 | 35000 | 299 | 310.5774
23 | -89.758 | 183 | 35000 | 226 | 238.0715
24 | -89.642 | 183 | 35000 | 165 | 175.6615
25 | -89.535 | 183 | 35000 | 125 | 130.2154
26 | -89.43 | 183 | 35000 | 98 | 97.85264
27 | -89.316 | 183 | 35000 | 73 | 74.78955
28 | -89.196 | 183 | 35000 | 63 | 60.72319
29 | -89.091 | 183 | 35000 | 64 | 54.10125
30 | -88.972 | 183 | 35000 | 67 | 50.35787
31 | -88.86 | 183 | 35000 | 49 | 48.79384
32 | -88.752 | 183 | 35000 | 43 | 48.15238
Run : 22 Seq 22 Rec 22 File L3A:980028 Date 22-DEC-2013 00:33:36.66
Mode: MW CENTR_PHI Npts 1 Mon1[ DB]= 1000 * 35 Mon2[CF]=* 1
Temp: Temperature control hardware not installed.
Monx: GE331 [ 1.29790] Wavelength Approx. 1.52357
Drv : 2TM= 71.880 TMFR= 35.940 PSI=-135.000 PHI= -90.500 DSRD= 11.000
Drv : XPOS= -30.450 YPOS= -20.789 ZPOS= 0.000 DSTD= 0.000
Osc : DRIVE oscillation during count OFF.
MWsp: MDCALW.032 DSN ?? NDet 32 LDet 1 CDet 16 RDet 32
MWdc: PhiC= -90.500 PhiW= 0.000 DPhi= 0.113 NSteps= 1
Nam : Use NAME command to store text on this line.
Com : Use COMMENT command to store text on this line.
POINT | PHI | TIME | MON= DB | SIG= 32W | Fit
1 | -92.248 | 184 | 35000 | 29 | 45.41341 | Run 22
2 | -92.139 | 184 | 35000 | 26 | 45.42936
3 | -92.024 | 184 | 35000 | 33 | 45.47995
4 | -91.912 | 184 | 35000 | 59 | 45.61851
5 | -91.8 | 184 | 35000 | 58 | 45.97642
6 | -91.694 | 184 | 35000 | 56 | 46.76882
7 | -91.581 | 184 | 35000 | 52 | 48.62712
8 | -91.465 | 184 | 35000 | 63 | 52.64416
9 | -91.349 | 184 | 35000 | 76 | 60.50518
10 | -91.234 | 184 | 35000 | 75 | 74.48915
11 | -91.124 | 184 | 35000 | 123 | 96.25054
12 | -91.009 | 184 | 35000 | 126 | 130.2881
13 | -90.895 | 184 | 35000 | 179 | 176.661
14 | -90.787 | 184 | 35000 | 216 | 231.0467
15 | -90.672 | 184 | 35000 | 270 | 295.559
16 | -90.556 | 184 | 35000 | 349 | 359.24
17 | -90.44 | 184 | 35000 | 396 | 410.9085
18 | -90.325 | 184 | 35000 | 446 | 440.4293
19 | -90.219 | 184 | 35000 | 477 | 443.1427
20 | -90.106 | 184 | 35000 | 472 | 419.5681
21 | -89.991 | 184 | 35000 | 371 | 372.4309
22 | -89.877 | 184 | 35000 | 310 | 311.6465
23 | -89.758 | 184 | 35000 | 228 | 244.3671
24 | -89.642 | 184 | 35000 | 178 | 184.3148
25 | -89.535 | 184 | 35000 | 120 | 138.765
26 | -89.43 | 184 | 35000 | 112 | 104.8474
27 | -89.316 | 184 | 35000 | 72 | 79.38793
28 | -89.196 | 184 | 35000 | 77 | 62.86106
29 | -89.091 | 184 | 35000 | 70 | 54.5346
30 | -88.972 | 184 | 35000 | 57 | 49.47381
31 | -88.86 | 184 | 35000 | 55 | 47.17581
32 | -88.752 | 184 | 35000 | 51 | 46.14888
Run : 23 Seq 23 Rec 23 File L3A:980028 Date 22-DEC-2013 00:36:51.33
Mode: MW CENTR_PHI Npts 1 Mon1[ DB]= 1000 * 35 Mon2[CF]=* 1
Temp: Temperature control hardware not installed.
Monx: GE331 [ 1.29790] Wavelength Approx. 1.52357
Drv : 2TM= 71.880 TMFR= 35.940 PSI=-135.000 PHI= -90.500 DSRD= 11.000
Drv : XPOS= -29.450 YPOS= -20.659 ZPOS= 0.000 DSTD= 0.000
Osc : DRIVE oscillation during count OFF.
MWsp: MDCALW.032 DSN ?? NDet 32 LDet 1 CDet 16 RDet 32
MWdc: PhiC= -90.500 PhiW= 0.000 DPhi= 0.113 NSteps= 1
Nam : Use NAME command to store text on this line.
Com : Use COMMENT command to store text on this line.
POINT | PHI | TIME | MON= DB | SIG= 32W | Fit
1 | -92.248 | 183 | 35000 | 31 | 42.9863 | Run 23
2 | -92.139 | 183 | 35000 | 24 | 43.00253
3 | -92.024 | 183 | 35000 | 35 | 43.05327
4 | -91.912 | 183 | 35000 | 43 | 43.19046
5 | -91.8 | 183 | 35000 | 56 | 43.54087
6 | -91.694 | 183 | 35000 | 39 | 44.30952
7 | -91.581 | 183 | 35000 | 61 | 46.09814
8 | -91.465 | 183 | 35000 | 66 | 49.94018
9 | -91.349 | 183 | 35000 | 73 | 57.42509
10 | -91.234 | 183 | 35000 | 91 | 70.70688
11 | -91.124 | 183 | 35000 | 99 | 91.3668
12 | -91.009 | 183 | 35000 | 129 | 123.7382
13 | -90.895 | 183 | 35000 | 157 | 168.0305
14 | -90.787 | 183 | 35000 | 233 | 220.3426
15 | -90.672 | 183 | 35000 | 249 | 283.0798
16 | -90.556 | 183 | 35000 | 320 | 346.111
17 | -90.44 | 183 | 35000 | 394 | 398.8559
18 | -90.325 | 183 | 35000 | 423 | 431.3115
19 | -90.219 | 183 | 35000 | 469 | 438.0366
20 | -90.106 | 183 | 35000 | 412 | 419.3177
21 | -89.991 | 183 | 35000 | 449 | 376.6862
22 | -89.877 | 183 | 35000 | 353 | 319.025
23 | -89.758 | 183 | 35000 | 241 | 253.0942
24 | -89.642 | 183 | 35000 | 169 | 192.5829
25 | -89.535 | 183 | 35000 | 124 | 145.5163
26 | -89.43 | 183 | 35000 | 98 | 109.625
27 | -89.316 | 183 | 35000 | 88 | 82.0038
28 | -89.196 | 183 | 35000 | 68 | 63.57259
29 | -89.091 | 183 | 35000 | 70 | 54.02253
30 | -88.972 | 183 | 35000 | 56 | 48.05036
31 | -88.86 | 183 | 35000 | 45 | 45.25231
32 | -88.752 | 183 | 35000 | 55 | 43.9624
Run : 24 Seq 24 Rec 24 File L3A:980028 Date 22-DEC-2013 00:40:04.07
Mode: MW CENTR_PHI Npts 1 Mon1[ DB]= 1000 * 35 Mon2[CF]=* 1
Temp: Temperature control hardware not installed.
Monx: GE331 [ 1.29790] Wavelength Approx. 1.52357
Drv : 2TM= 71.880 TMFR= 35.940 PSI=-135.000 PHI= -90.500 DSRD= 11.000
Drv : XPOS= -28.450 YPOS= -20.531 ZPOS= 0.000 DSTD= 0.000
Osc : DRIVE oscillation during count OFF.
MWsp: MDCALW.032 DSN ?? NDet 32 LDet 1 CDet 16 RDet 32
MWdc: PhiC= -90.500 PhiW= 0.000 DPhi= 0.113 NSteps= 1
Nam : Use NAME command to store text on this line.
Com : Use COMMENT command to store text on this line.
POINT | PHI | TIME | MON= DB | SIG= 32W | Fit
1 | -92.248 | 183 | 35000 | 28 | 41.54864 | Run 24
2 | -92.139 | 183 | 35000 | 22 | 41.55963
3 | -92.024 | 183 | 35000 | 35 | 41.59499
4 | -91.912 | 183 | 35000 | 38 | 41.69333
5 | -91.8 | 183 | 35000 | 53 | 41.95147
6 | -91.694 | 183 | 35000 | 56 | 42.53268
7 | -91.581 | 183 | 35000 | 61 | 43.92095
8 | -91.465 | 183 | 35000 | 63 | 46.98403
9 | -91.349 | 183 | 35000 | 73 | 53.11309
10 | -91.234 | 183 | 35000 | 92 | 64.27977
11 | -91.124 | 183 | 35000 | 95 | 82.09983
12 | -91.009 | 183 | 35000 | 103 | 110.7559
13 | -90.895 | 183 | 35000 | 143 | 151.0345
14 | -90.787 | 183 | 35000 | 199 | 199.9228
15 | -90.672 | 183 | 35000 | 238 | 260.3409
16 | -90.556 | 183 | 35000 | 288 | 323.3015
17 | -90.44 | 183 | 35000 | 389 | 378.7089
18 | -90.325 | 183 | 35000 | 439 | 416.2411
19 | -90.219 | 183 | 35000 | 443 | 428.9723
20 | -90.106 | 183 | 35000 | 441 | 416.8252
21 | -89.991 | 183 | 35000 | 377 | 379.7874
22 | -89.877 | 183 | 35000 | 341 | 325.7158
23 | -89.758 | 183 | 35000 | 268 | 261.2198
24 | -89.642 | 183 | 35000 | 176 | 200.224
25 | -89.535 | 183 | 35000 | 144 | 151.6896
26 | -89.43 | 183 | 35000 | 118 | 113.9904
27 | -89.316 | 183 | 35000 | 73 | 84.48842
28 | -89.196 | 183 | 35000 | 67 | 64.48392
29 | -89.091 | 183 | 35000 | 67 | 53.97022
30 | -88.972 | 183 | 35000 | 57 | 47.31187
31 | -88.86 | 183 | 35000 | 47 | 44.15405
32 | -88.752 | 183 | 35000 | 39 | 42.68271
Run : 25 Seq 25 Rec 25 File L3A:980028 Date 22-DEC-2013 00:43:22.27
Mode: MW CENTR_PHI Npts 1 Mon1[ DB]= 1000 * 35 Mon2[CF]=* 1
Temp: Temperature control hardware not installed.
Monx: GE331 [ 1.29790] Wavelength Approx. 1.52357
Drv : 2TM= 71.880 TMFR= 35.940 PSI=-135.000 PHI= -90.500 DSRD= 11.000
Drv : XPOS= -27.450 YPOS= -20.475 ZPOS= 0.000 DSTD= 0.000
Osc : DRIVE oscillation during count OFF.
MWsp: MDCALW.032 DSN ?? NDet 32 LDet 1 CDet 16 RDet 32
MWdc: PhiC= -90.500 PhiW= 0.000 DPhi= 0.113 NSteps= 1
Nam : Use NAME command to store text on this line.
Com : Use COMMENT command to store text on this line.
POINT | PHI | TIME | MON= DB | SIG= 32W | Fit
1 | -92.248 | 183 | 35000 | 25 | 42.74478 | Run 25
2 | -92.139 | 183 | 35000 | 22 | 42.75171
3 | -92.024 | 183 | 35000 | 39 | 42.77535
4 | -91.912 | 183 | 35000 | 59 | 42.84492
5 | -91.8 | 183 | 35000 | 51 | 43.03733
6 | -91.694 | 183 | 35000 | 54 | 43.4915
7 | -91.581 | 183 | 35000 | 58 | 44.62607
8 | -91.465 | 183 | 35000 | 79 | 47.23951
9 | -91.349 | 183 | 35000 | 73 | 52.6809
10 | -91.234 | 183 | 35000 | 87 | 62.9565
11 | -91.124 | 183 | 35000 | 90 | 79.87582
12 | -91.009 | 183 | 35000 | 106 | 107.8551
13 | -90.895 | 183 | 35000 | 134 | 148.1676
14 | -90.787 | 183 | 35000 | 179 | 198.1096
15 | -90.672 | 183 | 35000 | 260 | 260.8967
16 | -90.556 | 183 | 35000 | 350 | 327.2479
17 | -90.44 | 183 | 35000 | 352 | 386.2323
18 | -90.325 | 183 | 35000 | 415 | 426.4145
19 | -90.219 | 183 | 35000 | 444 | 440.0094
20 | -90.106 | 183 | 35000 | 480 | 426.799
21 | -89.991 | 183 | 35000 | 410 | 386.9384
22 | -89.877 | 183 | 35000 | 336 | 329.246
23 | -89.758 | 183 | 35000 | 236 | 261.2375
24 | -89.642 | 183 | 35000 | 200 | 197.9036
25 | -89.535 | 183 | 35000 | 151 | 148.4127
26 | -89.43 | 183 | 35000 | 89 | 110.7455
27 | -89.316 | 183 | 35000 | 84 | 81.97204
28 | -89.196 | 183 | 35000 | 69 | 63.02696
29 | -89.091 | 183 | 35000 | 65 | 53.38645
30 | -88.972 | 183 | 35000 | 57 | 47.49039
31 | -88.86 | 183 | 35000 | 50 | 44.80443
32 | -88.752 | 183 | 35000 | 32 | 43.6041
Run : 26 Seq 26 Rec 26 File L3A:980028 Date 22-DEC-2013 00:46:43.14
Mode: MW CENTR_PHI Npts 1 Mon1[ DB]= 1000 * 35 Mon2[CF]=* 1
Temp: Temperature control hardware not installed.
Monx: GE331 [ 1.29790] Wavelength Approx. 1.52357
Drv : 2TM= 71.880 TMFR= 35.940 PSI=-135.000 PHI= -90.500 DSRD= 11.000
Drv : XPOS= -26.450 YPOS= -20.375 ZPOS= 0.000 DSTD= 0.000
Osc : DRIVE oscillation during count OFF.
MWsp: MDCALW.032 DSN ?? NDet 32 LDet 1 CDet 16 RDet 32
MWdc: PhiC= -90.500 PhiW= 0.000 DPhi= 0.113 NSteps= 1
Nam : Use NAME command to store text on this line.
Com : Use COMMENT command to store text on this line.
POINT | PHI | TIME | MON= DB | SIG= 32W | Fit
1 | -92.248 | 182 | 35000 | 34 | 49.11844 | Run 26
2 | -92.139 | 182 | 35000 | 28 | 49.12367
3 | -92.024 | 182 | 35000 | 36 | 49.14201
4 | -91.912 | 182 | 35000 | 45 | 49.19744
5 | -91.8 | 182 | 35000 | 54 | 49.35465
6 | -91.694 | 182 | 35000 | 64 | 49.73439
7 | -91.581 | 182 | 35000 | 69 | 50.70461
8 | -91.465 | 182 | 35000 | 78 | 52.98956
9 | -91.349 | 182 | 35000 | 75 | 57.84873
10 | -91.234 | 182 | 35000 | 94 | 67.20889
11 | -91.124 | 182 | 35000 | 94 | 82.90406
12 | -91.009 | 182 | 35000 | 108 | 109.3127
13 | -90.895 | 182 | 35000 | 151 | 148.0011
14 | -90.787 | 182 | 35000 | 174 | 196.6771
15 | -90.672 | 182 | 35000 | 264 | 258.8139
16 | -90.556 | 182 | 35000 | 294 | 325.5545
17 | -90.44 | 182 | 35000 | 361 | 386.0238
18 | -90.325 | 182 | 35000 | 460 | 428.458
19 | -90.219 | 182 | 35000 | 461 | 444.3396
20 | -90.106 | 182 | 35000 | 472 | 433.2493
21 | -89.991 | 182 | 35000 | 407 | 394.8061
22 | -89.877 | 182 | 35000 | 326 | 337.6649
23 | -89.758 | 182 | 35000 | 266 | 269.5031
24 | -89.642 | 182 | 35000 | 195 | 205.6363
25 | -89.535 | 182 | 35000 | 152 | 155.5938
26 | -89.43 | 182 | 35000 | 104 | 117.4877
27 | -89.316 | 182 | 35000 | 92 | 88.41468
28 | -89.196 | 182 | 35000 | 72 | 69.33
29 | -89.091 | 182 | 35000 | 72 | 59.66214
30 | -88.972 | 182 | 35000 | 63 | 53.78371
31 | -88.86 | 182 | 35000 | 55 | 51.12598
32 | -88.752 | 182 | 35000 | 48 | 49.94838
Run : 27 Seq 27 Rec 27 File L3A:980028 Date 22-DEC-2013 00:49:55.12
Mode: MW CENTR_PHI Npts 1 Mon1[ DB]= 1000 * 35 Mon2[CF]=* 1
Temp: Temperature control hardware not installed.
Monx: GE331 [ 1.29790] Wavelength Approx. 1.52357
Drv : 2TM= 71.880 TMFR= 35.940 PSI=-135.000 PHI= -90.500 DSRD= 11.000
Drv : XPOS= -25.450 YPOS= -20.290 ZPOS= 0.000 DSTD= 0.000
Osc : DRIVE oscillation during count OFF.
MWsp: MDCALW.032 DSN ?? NDet 32 LDet 1 CDet 16 RDet 32
MWdc: PhiC= -90.500 PhiW= 0.000 DPhi= 0.113 NSteps= 1
Nam : Use NAME command to store text on this line.
Com : Use COMMENT command to store text on this line.
POINT | PHI | TIME | MON= DB | SIG= 32W | Fit
1 | -92.248 | 182 | 35000 | 19 | 42.8648 | Run 27
2 | -92.139 | 182 | 35000 | 30 | 42.87009
3 | -92.024 | 182 | 35000 | 36 | 42.88839
4 | -91.912 | 182 | 35000 | 45 | 42.94296
5 | -91.8 | 182 | 35000 | 52 | 43.09601
6 | -91.694 | 182 | 35000 | 51 | 43.46234
7 | -91.581 | 182 | 35000 | 57 | 44.39136
8 | -91.465 | 182 | 35000 | 67 | 46.56664
9 | -91.349 | 182 | 35000 | 60 | 51.17544
10 | -91.234 | 182 | 35000 | 76 | 60.03991
11 | -91.124 | 182 | 35000 | 110 | 74.91483
12 | -91.009 | 182 | 35000 | 91 | 100.0217
13 | -90.895 | 182 | 35000 | 135 | 137.0197
14 | -90.787 | 182 | 35000 | 160 | 183.9765
15 | -90.672 | 182 | 35000 | 258 | 244.6852
16 | -90.556 | 182 | 35000 | 281 | 311.1452
17 | -90.44 | 182 | 35000 | 395 | 373.1889
18 | -90.325 | 182 | 35000 | 412 | 419.2819
19 | -90.219 | 182 | 35000 | 441 | 440.0531
20 | -90.106 | 182 | 35000 | 436 | 434.8489
21 | -89.991 | 182 | 35000 | 412 | 401.8052
22 | -89.877 | 182 | 35000 | 389 | 348.2395
23 | -89.758 | 182 | 35000 | 296 | 281.2533
24 | -89.642 | 182 | 35000 | 191 | 216.1437
25 | -89.535 | 182 | 35000 | 152 | 163.4945
26 | -89.43 | 182 | 35000 | 110 | 122.2209
27 | -89.316 | 182 | 35000 | 93 | 89.77281
28 | -89.196 | 182 | 35000 | 67 | 67.7632
29 | -89.091 | 182 | 35000 | 60 | 56.23861
30 | -88.972 | 182 | 35000 | 67 | 48.99323
31 | -88.86 | 182 | 35000 | 51 | 45.59555
32 | -88.752 | 182 | 35000 | 56 | 44.03458
Run : 28 Seq 28 Rec 28 File L3A:980028 Date 22-DEC-2013 00:53:05.18
Mode: MW CENTR_PHI Npts 1 Mon1[ DB]= 1000 * 35 Mon2[CF]=* 1
Temp: Temperature control hardware not installed.
Monx: GE331 [ 1.29790] Wavelength Approx. 1.52357
Drv : 2TM= 71.880 TMFR= 35.940 PSI=-135.000 PHI= -90.500 DSRD= 11.000
Drv : XPOS= -24.450 YPOS= -20.363 ZPOS= 0.000 DSTD= 0.000
Osc : DRIVE oscillation during count OFF.
MWsp: MDCALW.032 DSN ?? NDet 32 LDet 1 CDet 16 RDet 32
MWdc: PhiC= -90.500 PhiW= 0.000 DPhi= 0.113 NSteps= 1
Nam : Use NAME command to store text on this line.
Com : Use COMMENT command to store text on this line.
POINT | PHI | TIME | MON= DB | SIG= 32W | Fit
1 | -92.248 | 183 | 35000 | 26 | 50.31647 | Run 28
2 | -92.139 | 183 | 35000 | 35 | 50.31897
3 | -92.024 | 183 | 35000 | 37 | 50.32937
4 | -91.912 | 183 | 35000 | 48 | 50.36594
5 | -91.8 | 183 | 35000 | 54 | 50.48486
6 | -91.694 | 183 | 35000 | 54 | 50.80805
7 | -91.581 | 183 | 35000 | 64 | 51.72628
8 | -91.465 | 183 | 35000 | 67 | 54.10391
9 | -91.349 | 183 | 35000 | 75 | 59.57802
10 | -91.234 | 183 | 35000 | 66 | 70.80058
11 | -91.124 | 183 | 35000 | 116 | 90.46554
12 | -91.009 | 183 | 35000 | 131 | 124.4533
13 | -90.895 | 183 | 35000 | 194 | 174.6377
14 | -90.787 | 183 | 35000 | 230 | 236.9267
15 | -90.672 | 183 | 35000 | 264 | 313.2988
16 | -90.556 | 183 | 35000 | 362 | 388.879
17 | -90.44 | 183 | 35000 | 460 | 447.1437
18 | -90.325 | 183 | 35000 | 481 | 473.711
19 | -90.219 | 183 | 35000 | 500 | 464.5213
20 | -90.106 | 183 | 35000 | 487 | 421.4961
21 | -89.991 | 183 | 35000 | 352 | 353.2924
22 | -89.877 | 183 | 35000 | 239 | 276.5044
23 | -89.758 | 183 | 35000 | 217 | 201.6654
24 | -89.642 | 183 | 35000 | 113 | 143.3438
25 | -89.535 | 183 | 35000 | 106 | 104.9564
26 | -89.43 | 183 | 35000 | 90 | 80.30956
27 | -89.316 | 183 | 35000 | 71 | 64.65137
28 | -89.196 | 183 | 35000 | 76 | 56.2917
29 | -89.091 | 183 | 35000 | 71 | 52.87506
30 | -88.972 | 183 | 35000 | 58 | 51.20774
31 | -88.86 | 183 | 35000 | 60 | 50.61796
32 | -88.752 | 183 | 35000 | 59 | 50.41369
Run : 29 Seq 29 Rec 29 File L3A:980028 Date 22-DEC-2013 00:56:16.70
Mode: MW CENTR_PHI Npts 1 Mon1[ DB]= 1000 * 35 Mon2[CF]=* 1
Temp: Temperature control hardware not installed.
Monx: GE331 [ 1.29790] Wavelength Approx. 1.52357
Drv : 2TM= 71.880 TMFR= 35.940 PSI=-135.000 PHI= -90.500 DSRD= 11.000
Drv : XPOS= -23.450 YPOS= -20.405 ZPOS= 0.000 DSTD= 0.000
Osc : DRIVE oscillation during count OFF.
MWsp: MDCALW.032 DSN ?? NDet 32 LDet 1 CDet 16 RDet 32
MWdc: PhiC= -90.500 PhiW= 0.000 DPhi= 0.113 NSteps= 1
Nam : Use NAME command to store text on this line.
Com : Use COMMENT command to store text on this line.
POINT | PHI | TIME | MON= DB | SIG= 32W | Fit
1 | -92.248 | 183 | 35000 | 26 | 42.84381 | Run 29
2 | -92.139 | 183 | 35000 | 13 | 42.84413
3 | -92.024 | 183 | 35000 | 44 | 42.84586
4 | -91.912 | 183 | 35000 | 46 | 42.85356
5 | -91.8 | 183 | 35000 | 57 | 42.88474
6 | -91.694 | 183 | 35000 | 70 | 42.98803
7 | -91.581 | 183 | 35000 | 59 | 43.34273
8 | -91.465 | 183 | 35000 | 64 | 44.44444
9 | -91.349 | 183 | 35000 | 73 | 47.4462
10 | -91.234 | 183 | 35000 | 83 | 54.61412
11 | -91.124 | 183 | 35000 | 77 | 68.97386
12 | -91.009 | 183 | 35000 | 105 | 96.98508
13 | -90.895 | 183 | 35000 | 161 | 143.086
14 | -90.787 | 183 | 35000 | 192 | 205.8262
15 | -90.672 | 183 | 35000 | 280 | 289.2278
16 | -90.556 | 183 | 35000 | 306 | 378.0495
17 | -90.44 | 183 | 35000 | 476 | 451.6074
18 | -90.325 | 183 | 35000 | 517 | 489.4914
19 | -90.219 | 183 | 35000 | 525 | 483.4646
20 | -90.106 | 183 | 35000 | 478 | 435.5443
21 | -89.991 | 183 | 35000 | 341 | 356.7914
22 | -89.877 | 183 | 35000 | 254 | 268.987
23 | -89.758 | 183 | 35000 | 190 | 186.2881
24 | -89.642 | 183 | 35000 | 105 | 125.2224
25 | -89.535 | 183 | 35000 | 78 | 87.66509
26 | -89.43 | 183 | 35000 | 73 | 65.37447
27 | -89.316 | 183 | 35000 | 72 | 52.49005
28 | -89.196 | 183 | 35000 | 68 | 46.36709
29 | -89.091 | 183 | 35000 | 59 | 44.16959
30 | -88.972 | 183 | 35000 | 39 | 43.2367
31 | -88.86 | 183 | 35000 | 49 | 42.95635
32 | -88.752 | 183 | 35000 | 44 | 42.87437
Run : 30 Seq 30 Rec 30 File L3A:980028 Date 22-DEC-2013 00:59:28.11
Mode: MW CENTR_PHI Npts 1 Mon1[ DB]= 1000 * 35 Mon2[CF]=* 1
Temp: Temperature control hardware not installed.
Monx: GE331 [ 1.29790] Wavelength Approx. 1.52357
Drv : 2TM= 71.880 TMFR= 35.940 PSI=-135.000 PHI= -90.500 DSRD= 11.000
Drv : XPOS= -22.450 YPOS= -20.427 ZPOS= 0.000 DSTD= 0.000
Osc : DRIVE oscillation during count OFF.
MWsp: MDCALW.032 DSN ?? NDet 32 LDet 1 CDet 16 RDet 32
MWdc: PhiC= -90.500 PhiW= 0.000 DPhi= 0.113 NSteps= 1
Nam : Use NAME command to store text on this line.
Com : Use COMMENT command to store text on this line.
POINT | PHI | TIME | MON= DB | SIG= 32W | Fit
1 | -92.248 | 185 | 35000 | 39 | 49.84938 | Run 30
2 | -92.139 | 185 | 35000 | 42 | 49.85023
3 | -92.024 | 185 | 35000 | 31 | 49.85443
4 | -91.912 | 185 | 35000 | 58 | 49.8719
5 | -91.8 | 185 | 35000 | 39 | 49.93799
6 | -91.694 | 185 | 35000 | 55 | 50.14347
7 | -91.581 | 185 | 35000 | 55 | 50.80547
8 | -91.465 | 185 | 35000 | 69 | 52.73315
9 | -91.349 | 185 | 35000 | 80 | 57.66156
10 | -91.234 | 185 | 35000 | 101 | 68.7221
11 | -91.124 | 185 | 35000 | 114 | 89.60292
12 | -91.009 | 185 | 35000 | 138 | 127.9783
13 | -90.895 | 185 | 35000 | 159 | 187.407
14 | -90.787 | 185 | 35000 | 252 | 263.5007
15 | -90.672 | 185 | 35000 | 332 | 358.103
16 | -90.556 | 185 | 35000 | 469 | 450.7988
17 | -90.44 | 185 | 35000 | 497 | 518.301
18 | -90.325 | 185 | 35000 | 578 | 541.4946
19 | -90.219 | 185 | 35000 | 549 | 518.0449
20 | -90.106 | 185 | 35000 | 458 | 452.5145
21 | -89.991 | 185 | 35000 | 355 | 360.9449
22 | -89.877 | 185 | 35000 | 265 | 266.9232
23 | -89.758 | 185 | 35000 | 164 | 183.3393
24 | -89.642 | 185 | 35000 | 118 | 124.3918
25 | -89.535 | 185 | 35000 | 91 | 89.44692
26 | -89.43 | 185 | 35000 | 80 | 69.32615
27 | -89.316 | 185 | 35000 | 62 | 58.0098
28 | -89.196 | 185 | 35000 | 65 | 52.76937
29 | -89.091 | 185 | 35000 | 44 | 50.93055
30 | -88.972 | 185 | 35000 | 53 | 50.16457
31 | -88.86 | 185 | 35000 | 42 | 49.93838
32 | -88.752 | 185 | 35000 | 60 | 49.87318
Run : 31 Seq 31 Rec 31 File L3A:980028 Date 22-DEC-2013 01:02:40.65
Mode: MW CENTR_PHI Npts 1 Mon1[ DB]= 1000 * 35 Mon2[CF]=* 1
Temp: Temperature control hardware not installed.
Monx: GE331 [ 1.29790] Wavelength Approx. 1.52357
Drv : 2TM= 71.880 TMFR= 35.940 PSI=-135.000 PHI= -90.500 DSRD= 11.000
Drv : XPOS= -21.450 YPOS= -20.450 ZPOS= 0.000 DSTD= 0.000
Osc : DRIVE oscillation during count OFF.
MWsp: MDCALW.032 DSN ?? NDet 32 LDet 1 CDet 16 RDet 32
MWdc: PhiC= -90.500 PhiW= 0.000 DPhi= 0.113 NSteps= 1
Nam : Use NAME command to store text on this line.
Com : Use COMMENT command to store text on this line.
POINT | PHI | TIME | MON= DB | SIG= 32W | Fit
1 | -92.248 | 184 | 35000 | 22 | 42.32684 | Run 31
2 | -92.139 | 184 | 35000 | 29 | 42.33068
3 | -92.024 | 184 | 35000 | 46 | 42.34621
4 | -91.912 | 184 | 35000 | 36 | 42.39949
5 | -91.8 | 184 | 35000 | 46 | 42.56846
6 | -91.694 | 184 | 35000 | 56 | 43.01685
7 | -91.581 | 184 | 35000 | 52 | 44.26037
8 | -91.465 | 184 | 35000 | 59 | 47.40103
9 | -91.349 | 184 | 35000 | 72 | 54.45309
10 | -91.234 | 184 | 35000 | 83 | 68.5548
11 | -91.124 | 184 | 35000 | 129 | 92.66929
12 | -91.009 | 184 | 35000 | 163 | 133.3154
13 | -90.895 | 184 | 35000 | 163 | 191.768
14 | -90.787 | 184 | 35000 | 236 | 262.3606
15 | -90.672 | 184 | 35000 | 327 | 346.2482
16 | -90.556 | 184 | 35000 | 379 | 425.9296
17 | -90.44 | 184 | 35000 | 505 | 483.3449
18 | -90.325 | 184 | 35000 | 541 | 504.1609
19 | -90.219 | 184 | 35000 | 529 | 486.6044
20 | -90.106 | 184 | 35000 | 479 | 433.5524
21 | -89.991 | 184 | 35000 | 354 | 356.1749
22 | -89.877 | 184 | 35000 | 244 | 272.7427
23 | -89.758 | 184 | 35000 | 187 | 193.9079
24 | -89.642 | 184 | 35000 | 108 | 134.0104
25 | -89.535 | 184 | 35000 | 101 | 95.4065
26 | -89.43 | 184 | 35000 | 84 | 71.06508
27 | -89.316 | 184 | 35000 | 72 | 55.86397
28 | -89.196 | 184 | 35000 | 45 | 47.88647
29 | -89.091 | 184 | 35000 | 46 | 44.67756
30 | -88.972 | 184 | 35000 | 47 | 43.13419
31 | -88.86 | 184 | 35000 | 45 | 42.5962
32 | -88.752 | 184 | 35000 | 41 | 42.41232
Run : 32 Seq 32 Rec 32 File L3A:980028 Date 22-DEC-2013 01:05:52.38
Mode: MW CENTR_PHI Npts 1 Mon1[ DB]= 1000 * 35 Mon2[CF]=* 1
Temp: Temperature control hardware not installed.
Monx: GE331 [ 1.29790] Wavelength Approx. 1.52357
Drv : 2TM= 71.880 TMFR= 35.940 PSI=-135.000 PHI= -90.500 DSRD= 11.000
Drv : XPOS= -20.450 YPOS= -20.486 ZPOS= 0.000 DSTD= 0.000
Osc : DRIVE oscillation during count OFF.
MWsp: MDCALW.032 DSN ?? NDet 32 LDet 1 CDet 16 RDet 32
MWdc: PhiC= -90.500 PhiW= 0.000 DPhi= 0.113 NSteps= 1
Nam : Use NAME command to store text on this line.
Com : Use COMMENT command to store text on this line.
POINT | PHI | TIME | MON= DB | SIG= 32W | Fit
1 | -92.248 | 183 | 35000 | 29 | 47.41997 | Run 32
2 | -92.139 | 183 | 35000 | 39 | 47.42219
3 | -92.024 | 183 | 35000 | 41 | 47.43168
4 | -91.912 | 183 | 35000 | 68 | 47.46588
5 | -91.8 | 183 | 35000 | 44 | 47.57961
6 | -91.694 | 183 | 35000 | 59 | 47.8949
7 | -91.581 | 183 | 35000 | 54 | 48.80752
8 | -91.465 | 183 | 35000 | 59 | 51.21223
9 | -91.349 | 183 | 35000 | 85 | 56.83604
10 | -91.234 | 183 | 35000 | 100 | 68.52355
11 | -91.124 | 183 | 35000 | 99 | 89.23645
12 | -91.009 | 183 | 35000 | 134 | 125.3758
13 | -90.895 | 183 | 35000 | 181 | 179.1406
14 | -90.787 | 183 | 35000 | 220 | 246.2205
15 | -90.672 | 183 | 35000 | 303 | 328.6988
16 | -90.556 | 183 | 35000 | 389 | 410.296
17 | -90.44 | 183 | 35000 | 489 | 472.8139
18 | -90.325 | 183 | 35000 | 512 | 500.5024
19 | -90.219 | 183 | 35000 | 505 | 489.2129
20 | -90.106 | 183 | 35000 | 456 | 441.2368
21 | -89.991 | 183 | 35000 | 394 | 366.5497
22 | -89.877 | 183 | 35000 | 292 | 283.5176
23 | -89.758 | 183 | 35000 | 182 | 203.6009
24 | -89.642 | 183 | 35000 | 118 | 142.1663
25 | -89.535 | 183 | 35000 | 102 | 102.3062
26 | -89.43 | 183 | 35000 | 86 | 77.09526
27 | -89.316 | 183 | 35000 | 64 | 61.34665
28 | -89.196 | 183 | 35000 | 63 | 53.10322
29 | -89.091 | 183 | 35000 | 54 | 49.80475
30 | -88.972 | 183 | 35000 | 42 | 48.23031
31 | -88.86 | 183 | 35000 | 47 | 47.68725
32 | -88.752 | 183 | 35000 | 36 | 47.50393
Run : 33 Seq 33 Rec 33 File L3A:980028 Date 22-DEC-2013 01:09:03.30
Mode: MW CENTR_PHI Npts 1 Mon1[ DB]= 1000 * 35 Mon2[CF]=* 1
Temp: Temperature control hardware not installed.
Monx: GE331 [ 1.29790] Wavelength Approx. 1.52357
Drv : 2TM= 71.880 TMFR= 35.940 PSI=-135.000 PHI= -90.500 DSRD= 11.000
Drv : XPOS= -19.450 YPOS= -20.479 ZPOS= 0.000 DSTD= 0.000
Osc : DRIVE oscillation during count OFF.
MWsp: MDCALW.032 DSN ?? NDet 32 LDet 1 CDet 16 RDet 32
MWdc: PhiC= -90.500 PhiW= 0.000 DPhi= 0.113 NSteps= 1
Nam : Use NAME command to store text on this line.
Com : Use COMMENT command to store text on this line.
POINT | PHI | TIME | MON= DB | SIG= 32W | Fit
1 | -92.248 | 184 | 35000 | 22 | 46.92599 | Run 33
2 | -92.139 | 184 | 35000 | 41 | 46.92695
3 | -92.024 | 184 | 35000 | 25 | 46.93141
4 | -91.912 | 184 | 35000 | 53 | 46.94882
5 | -91.8 | 184 | 35000 | 69 | 47.01127
6 | -91.694 | 184 | 35000 | 48 | 47.19698
7 | -91.581 | 184 | 35000 | 53 | 47.77296
8 | -91.465 | 184 | 35000 | 65 | 49.39853
9 | -91.349 | 184 | 35000 | 81 | 53.4608
10 | -91.234 | 184 | 35000 | 79 | 62.45329
11 | -91.124 | 184 | 35000 | 100 | 79.35621
12 | -91.009 | 184 | 35000 | 123 | 110.5874
13 | -90.895 | 184 | 35000 | 170 | 159.7549
14 | -90.787 | 184 | 35000 | 207 | 224.5338
15 | -90.672 | 184 | 35000 | 278 | 308.8523
16 | -90.556 | 184 | 35000 | 357 | 398.0199
17 | -90.44 | 184 | 35000 | 479 | 473.0555
18 | -90.325 | 184 | 35000 | 549 | 515.0545
19 | -90.219 | 184 | 35000 | 539 | 515.1504
20 | -90.106 | 184 | 35000 | 494 | 474.3829
21 | -89.991 | 184 | 35000 | 420 | 400.6085
22 | -89.877 | 184 | 35000 | 312 | 313.1309
23 | -89.758 | 184 | 35000 | 217 | 225.5642
24 | -89.642 | 184 | 35000 | 128 | 156.4266
25 | -89.535 | 184 | 35000 | 104 | 110.769
26 | -89.43 | 184 | 35000 | 88 | 81.56118
27 | -89.316 | 184 | 35000 | 70 | 63.18699
28 | -89.196 | 184 | 35000 | 70 | 53.54039
29 | -89.091 | 184 | 35000 | 68 | 49.68525
30 | -88.972 | 184 | 35000 | 58 | 47.85431
31 | -88.86 | 184 | 35000 | 40 | 47.22854
32 | -88.752 | 184 | 35000 | 56 | 47.01988
Run : 34 Seq 34 Rec 34 File L3A:980028 Date 22-DEC-2013 01:12:15.24
Mode: MW CENTR_PHI Npts 1 Mon1[ DB]= 1000 * 35 Mon2[CF]=* 1
Temp: Temperature control hardware not installed.
Monx: GE331 [ 1.29790] Wavelength Approx. 1.52357
Drv : 2TM= 71.880 TMFR= 35.940 PSI=-135.000 PHI= -90.500 DSRD= 11.000
Drv : XPOS= -18.450 YPOS= -20.493 ZPOS= 0.000 DSTD= 0.000
Osc : DRIVE oscillation during count OFF.
MWsp: MDCALW.032 DSN ?? NDet 32 LDet 1 CDet 16 RDet 32
MWdc: PhiC= -90.500 PhiW= 0.000 DPhi= 0.113 NSteps= 1
Nam : Use NAME command to store text on this line.
Com : Use COMMENT command to store text on this line.
POINT | PHI | TIME | MON= DB | SIG= 32W | Fit
1 | -92.248 | 185 | 35000 | 21 | 48.36034 | Run 34
2 | -92.139 | 185 | 35000 | 36 | 48.36138
3 | -92.024 | 185 | 35000 | 43 | 48.3661
4 | -91.912 | 185 | 35000 | 47 | 48.38414
5 | -91.8 | 185 | 35000 | 47 | 48.44781
6 | -91.694 | 185 | 35000 | 68 | 48.63454
7 | -91.581 | 185 | 35000 | 50 | 49.20679
8 | -91.465 | 185 | 35000 | 58 | 50.80585
9 | -91.349 | 185 | 35000 | 73 | 54.77213
10 | -91.234 | 185 | 35000 | 86 | 63.51039
11 | -91.124 | 185 | 35000 | 101 | 79.90288
12 | -91.009 | 185 | 35000 | 124 | 110.2168
13 | -90.895 | 185 | 35000 | 162 | 158.1341
14 | -90.787 | 185 | 35000 | 214 | 221.7415
15 | -90.672 | 185 | 35000 | 270 | 305.5551
16 | -90.556 | 185 | 35000 | 358 | 395.9785
17 | -90.44 | 185 | 35000 | 477 | 474.7947
18 | -90.325 | 185 | 35000 | 541 | 522.9181
19 | -90.219 | 185 | 35000 | 580 | 529.7019
20 | -90.106 | 185 | 35000 | 528 | 495.3734
21 | -89.991 | 185 | 35000 | 417 | 425.5938
22 | -89.877 | 185 | 35000 | 337 | 338.5695
23 | -89.758 | 185 | 35000 | 227 | 248.094
24 | -89.642 | 185 | 35000 | 173 | 174.1506
25 | -89.535 | 185 | 35000 | 117 | 123.7138
26 | -89.43 | 185 | 35000 | 87 | 90.4237
27 | -89.316 | 185 | 35000 | 66 | 68.77552
28 | -89.196 | 185 | 35000 | 80 | 56.98131
29 | -89.091 | 185 | 35000 | 56 | 52.08424
30 | -88.972 | 185 | 35000 | 64 | 49.66682
31 | -88.86 | 185 | 35000 | 59 | 48.80433
32 | -88.752 | 185 | 35000 | 54 | 48.50416
Run : 35 Seq 35 Rec 35 File L3A:980028 Date 22-DEC-2013 01:15:28.12
Mode: MW CENTR_PHI Npts 1 Mon1[ DB]= 1000 * 35 Mon2[CF]=* 1
Temp: Temperature control hardware not installed.
Monx: GE331 [ 1.29790] Wavelength Approx. 1.52357
Drv : 2TM= 71.880 TMFR= 35.940 PSI=-135.000 PHI= -90.500 DSRD= 11.000
Drv : XPOS= -10.450 YPOS= -20.686 ZPOS= 0.000 DSTD= 0.000
Osc : DRIVE oscillation during count OFF.
MWsp: MDCALW.032 DSN ?? NDet 32 LDet 1 CDet 16 RDet 32
MWdc: PhiC= -90.500 PhiW= 0.000 DPhi= 0.113 NSteps= 1
Nam : Use NAME command to store text on this line.
Com : Use COMMENT command to store text on this line.
POINT | PHI | TIME | MON= DB | SIG= 32W | Fit
1 | -92.248 | 185 | 35000 | 36 | 45.96159 | Run 35
2 | -92.139 | 185 | 35000 | 29 | 45.96259
3 | -92.024 | 185 | 35000 | 34 | 45.96684
4 | -91.912 | 185 | 35000 | 39 | 45.9823
5 | -91.8 | 185 | 35000 | 57 | 46.03443
6 | -91.694 | 185 | 35000 | 46 | 46.18184
7 | -91.581 | 185 | 35000 | 63 | 46.62026
8 | -91.465 | 185 | 35000 | 57 | 47.8171
9 | -91.349 | 185 | 35000 | 56 | 50.74085
10 | -91.234 | 185 | 35000 | 79 | 57.14002
11 | -91.124 | 185 | 35000 | 82 | 69.17064
12 | -91.009 | 185 | 35000 | 99 | 91.67451
13 | -90.895 | 185 | 35000 | 136 | 128.037
14 | -90.787 | 185 | 35000 | 195 | 177.9192
15 | -90.672 | 185 | 35000 | 232 | 246.8896
16 | -90.556 | 185 | 35000 | 268 | 326.8882
17 | -90.44 | 185 | 35000 | 397 | 405.1621
18 | -90.325 | 185 | 35000 | 466 | 465.5783
19 | -90.219 | 185 | 35000 | 541 | 493.9876
20 | -90.106 | 185 | 35000 | 529 | 488.495
21 | -89.991 | 185 | 35000 | 450 | 446.5364
22 | -89.877 | 185 | 35000 | 383 | 378.7369
23 | -89.758 | 185 | 35000 | 297 | 296.0553
24 | -89.642 | 185 | 35000 | 212 | 218.892
25 | -89.535 | 185 | 35000 | 128 | 159.636
26 | -89.43 | 185 | 35000 | 111 | 115.9071
27 | -89.316 | 185 | 35000 | 98 | 83.96095
28 | -89.196 | 185 | 35000 | 79 | 64.17333
29 | -89.091 | 185 | 35000 | 63 | 54.80831
30 | -88.972 | 185 | 35000 | 58 | 49.53391
31 | -88.86 | 185 | 35000 | 55 | 47.35777
32 | -88.752 | 185 | 35000 | 36 | 46.48295
Run : 36 Seq 36 Rec 36 File L3A:980028 Date 22-DEC-2013 01:18:42.44
Mode: MW CENTR_PHI Npts 1 Mon1[ DB]= 1000 * 35 Mon2[CF]=* 1
Temp: Temperature control hardware not installed.
Monx: GE331 [ 1.29790] Wavelength Approx. 1.52357
Drv : 2TM= 71.880 TMFR= 35.940 PSI=-135.000 PHI= -90.500 DSRD= 11.000
Drv : XPOS= -45.700 YPOS= -20.567 ZPOS= 0.000 DSTD= 0.000
Osc : DRIVE oscillation during count OFF.
MWsp: MDCALW.032 DSN ?? NDet 32 LDet 1 CDet 16 RDet 32
MWdc: PhiC= -90.500 PhiW= 0.000 DPhi= 0.113 NSteps= 1
Nam : Use NAME command to store text on this line.
Com : Use COMMENT command to store text on this line.
POINT | PHI | TIME | MON= DB | SIG= 32W | Fit
1 | -92.248 | 184 | 35000 | 36 | 51.12726 | Run 36
2 | -92.139 | 184 | 35000 | 29 | 51.1273
3 | -92.024 | 184 | 35000 | 51 | 51.12758
4 | -91.912 | 184 | 35000 | 58 | 51.12918
5 | -91.8 | 184 | 35000 | 53 | 51.13722
6 | -91.694 | 184 | 35000 | 52 | 51.1696
7 | -91.581 | 184 | 35000 | 74 | 51.30373
8 | -91.465 | 184 | 35000 | 62 | 51.80256
9 | -91.349 | 184 | 35000 | 64 | 53.40836
10 | -91.234 | 184 | 35000 | 91 | 57.86889
11 | -91.124 | 184 | 35000 | 78 | 68.07493
12 | -91.009 | 184 | 35000 | 128 | 90.53432
13 | -90.895 | 184 | 35000 | 153 | 131.7223
14 | -90.787 | 184 | 35000 | 194 | 193.1744
15 | -90.672 | 184 | 35000 | 247 | 281.7454
16 | -90.556 | 184 | 35000 | 339 | 383.2151
17 | -90.44 | 184 | 35000 | 457 | 473.2582
18 | -90.325 | 184 | 35000 | 549 | 524.5796
19 | -90.219 | 184 | 35000 | 547 | 523.2519
20 | -90.106 | 184 | 35000 | 534 | 470.8366
21 | -89.991 | 184 | 35000 | 409 | 380.8612
22 | -89.877 | 184 | 35000 | 240 | 281.1373
23 | -89.758 | 184 | 35000 | 177 | 190.015
24 | -89.642 | 184 | 35000 | 122 | 125.9853
25 | -89.535 | 184 | 35000 | 88 | 89.0251
26 | -89.43 | 184 | 35000 | 71 | 68.65451
27 | -89.316 | 184 | 35000 | 59 | 57.88589
28 | -89.196 | 184 | 35000 | 57 | 53.30349
29 | -89.091 | 184 | 35000 | 52 | 51.85089
30 | -88.972 | 184 | 35000 | 53 | 51.31088
31 | -88.86 | 184 | 35000 | 36 | 51.17205
32 | -88.752 | 184 | 35000 | 52 | 51.13755
Run : 37 Seq 37 Rec 37 File L3A:980028 Date 22-DEC-2013 01:22:00.42
Mode: MW CENTR_PHI Npts 1 Mon1[ DB]= 1000 * 35 Mon2[CF]=* 1
Temp: Temperature control hardware not installed.
Monx: GE331 [ 1.29790] Wavelength Approx. 1.52357
Drv : 2TM= 71.880 TMFR= 35.940 PSI=-135.000 PHI= -90.500 DSRD= 11.000
Drv : XPOS= -45.450 YPOS= -20.572 ZPOS= 0.000 DSTD= 0.000
Osc : DRIVE oscillation during count OFF.
MWsp: MDCALW.032 DSN ?? NDet 32 LDet 1 CDet 16 RDet 32
MWdc: PhiC= -90.500 PhiW= 0.000 DPhi= 0.113 NSteps= 1
Nam : Use NAME command to store text on this line.
Com : Use COMMENT command to store text on this line.
POINT | PHI | TIME | MON= DB | SIG= 32W | Fit
1 | -92.248 | 184 | 35000 | 26 | 49.37538 | Run 37
2 | -92.139 | 184 | 35000 | 39 | 49.37558
3 | -92.024 | 184 | 35000 | 45 | 49.37671
4 | -91.912 | 184 | 35000 | 43 | 49.38193
5 | -91.8 | 184 | 35000 | 69 | 49.40393
6 | -91.694 | 184 | 35000 | 55 | 49.47946
7 | -91.581 | 184 | 35000 | 60 | 49.7481
8 | -91.465 | 184 | 35000 | 69 | 50.61205
9 | -91.349 | 184 | 35000 | 62 | 53.0459
10 | -91.234 | 184 | 35000 | 82 | 59.04424
11 | -91.124 | 184 | 35000 | 81 | 71.41713
12 | -91.009 | 184 | 35000 | 103 | 96.24322
13 | -90.895 | 184 | 35000 | 167 | 138.2405
14 | -90.787 | 184 | 35000 | 200 | 196.9014
15 | -90.672 | 184 | 35000 | 245 | 276.979
16 | -90.556 | 184 | 35000 | 319 | 364.8496
17 | -90.44 | 184 | 35000 | 424 | 440.5552
18 | -90.325 | 184 | 35000 | 514 | 483.1213
19 | -90.219 | 184 | 35000 | 537 | 482.3649
20 | -90.106 | 184 | 35000 | 477 | 439.4868
21 | -89.991 | 184 | 35000 | 342 | 364.1286
22 | -89.877 | 184 | 35000 | 279 | 277.7453
23 | -89.758 | 184 | 35000 | 179 | 195.0419
24 | -89.642 | 184 | 35000 | 123 | 133.3225
25 | -89.535 | 184 | 35000 | 97 | 95.11941
26 | -89.43 | 184 | 35000 | 73 | 72.36759
27 | -89.316 | 184 | 35000 | 58 | 59.20065
28 | -89.196 | 184 | 35000 | 74 | 52.94977
29 | -89.091 | 184 | 35000 | 59 | 50.71346
30 | -88.972 | 184 | 35000 | 42 | 49.76887
31 | -88.86 | 184 | 35000 | 47 | 49.48708
32 | -88.752 | 184 | 35000 | 44 | 49.40542
Run : 38 Seq 38 Rec 38 File L3A:980028 Date 22-DEC-2013 01:25:12.73
Mode: MW CENTR_PHI Npts 1 Mon1[ DB]= 1000 * 35 Mon2[CF]=* 1
Temp: Temperature control hardware not installed.
Monx: GE331 [ 1.29790] Wavelength Approx. 1.52357
Drv : 2TM= 71.880 TMFR= 35.940 PSI=-135.000 PHI= -90.500 DSRD= 11.000
Drv : XPOS= -45.200 YPOS= -20.558 ZPOS= 0.000 DSTD= 0.000
Osc : DRIVE oscillation during count OFF.
MWsp: MDCALW.032 DSN ?? NDet 32 LDet 1 CDet 16 RDet 32
MWdc: PhiC= -90.500 PhiW= 0.000 DPhi= 0.113 NSteps= 1
Nam : Use NAME command to store text on this line.
Com : Use COMMENT command to store text on this line.
POINT | PHI | TIME | MON= DB | SIG= 32W | Fit
1 | -92.248 | 182 | 35000 | 28 | 44.92367 | Run 38
2 | -92.139 | 182 | 35000 | 35 | 44.92386
3 | -92.024 | 182 | 35000 | 36 | 44.92493
4 | -91.912 | 182 | 35000 | 34 | 44.93002
5 | -91.8 | 182 | 35000 | 51 | 44.95186
6 | -91.694 | 182 | 35000 | 54 | 45.02813
7 | -91.581 | 182 | 35000 | 57 | 45.30351
8 | -91.465 | 182 | 35000 | 60 | 46.20104
9 | -91.349 | 182 | 35000 | 61 | 48.75733
10 | -91.234 | 182 | 35000 | 65 | 55.11054
11 | -91.124 | 182 | 35000 | 98 | 68.29006
12 | -91.009 | 182 | 35000 | 107 | 94.81739
13 | -90.895 | 182 | 35000 | 149 | 139.7057
14 | -90.787 | 182 | 35000 | 188 | 202.2274
15 | -90.672 | 182 | 35000 | 276 | 286.9981
16 | -90.556 | 182 | 35000 | 366 | 378.8199
17 | -90.44 | 182 | 35000 | 405 | 455.9656
18 | -90.325 | 182 | 35000 | 518 | 496.3961
19 | -90.219 | 182 | 35000 | 517 | 490.7821
20 | -90.106 | 182 | 35000 | 491 | 441.1916
21 | -89.991 | 182 | 35000 | 378 | 359.522
22 | -89.877 | 182 | 35000 | 253 | 269.0468
23 | -89.758 | 182 | 35000 | 167 | 184.8417
24 | -89.642 | 182 | 35000 | 129 | 123.6994
25 | -89.535 | 182 | 35000 | 74 | 86.84921
26 | -89.43 | 182 | 35000 | 61 | 65.47469
27 | -89.316 | 182 | 35000 | 61 | 53.45133
28 | -89.196 | 182 | 35000 | 48 | 47.92412
29 | -89.091 | 182 | 35000 | 54 | 46.01231
30 | -88.972 | 182 | 35000 | 47 | 45.23194
31 | -88.86 | 182 | 35000 | 37 | 45.00793
32 | -88.752 | 182 | 35000 | 56 | 44.94547
Run : 39 Seq 39 Rec 39 File L3A:980028 Date 22-DEC-2013 01:28:22.81
Mode: MW CENTR_PHI Npts 1 Mon1[ DB]= 1000 * 35 Mon2[CF]=* 1
Temp: Temperature control hardware not installed.
Monx: GE331 [ 1.29790] Wavelength Approx. 1.52357
Drv : 2TM= 71.880 TMFR= 35.940 PSI=-135.000 PHI= -90.500 DSRD= 11.000
Drv : XPOS= -44.950 YPOS= -20.529 ZPOS= 0.000 DSTD= 0.000
Osc : DRIVE oscillation during count OFF.
MWsp: MDCALW.032 DSN ?? NDet 32 LDet 1 CDet 16 RDet 32
MWdc: PhiC= -90.500 PhiW= 0.000 DPhi= 0.113 NSteps= 1
Nam : Use NAME command to store text on this line.
Com : Use COMMENT command to store text on this line.
POINT | PHI | TIME | MON= DB | SIG= 32W | Fit
1 | -92.248 | 183 | 35000 | 28 | 51.06458 | Run 39
2 | -92.139 | 183 | 35000 | 28 | 51.06666
3 | -92.024 | 183 | 35000 | 45 | 51.07552
4 | -91.912 | 183 | 35000 | 54 | 51.1075
5 | -91.8 | 183 | 35000 | 64 | 51.21386
6 | -91.694 | 183 | 35000 | 68 | 51.50888
7 | -91.581 | 183 | 35000 | 72 | 52.36341
8 | -91.465 | 183 | 35000 | 70 | 54.61702
9 | -91.349 | 183 | 35000 | 69 | 59.89292
10 | -91.234 | 183 | 35000 | 89 | 70.87062
11 | -91.124 | 183 | 35000 | 109 | 90.35199
12 | -91.009 | 183 | 35000 | 124 | 124.3966
13 | -90.895 | 183 | 35000 | 199 | 175.1401
14 | -90.787 | 183 | 35000 | 213 | 238.5881
15 | -90.672 | 183 | 35000 | 301 | 316.8145
16 | -90.556 | 183 | 35000 | 340 | 394.5066
17 | -90.44 | 183 | 35000 | 472 | 454.4319
18 | -90.325 | 183 | 35000 | 507 | 481.5402
19 | -90.219 | 183 | 35000 | 524 | 471.6291
20 | -90.106 | 183 | 35000 | 427 | 426.7783
21 | -89.991 | 183 | 35000 | 361 | 356.2401
22 | -89.877 | 183 | 35000 | 293 | 277.3927
23 | -89.758 | 183 | 35000 | 174 | 201.1862
24 | -89.642 | 183 | 35000 | 125 | 142.3859
25 | -89.535 | 183 | 35000 | 104 | 104.1071
26 | -89.43 | 183 | 35000 | 97 | 79.82075
27 | -89.316 | 183 | 35000 | 63 | 64.60124
28 | -89.196 | 183 | 35000 | 54 | 56.60722
29 | -89.091 | 183 | 35000 | 66 | 53.39747
30 | -88.972 | 183 | 35000 | 49 | 51.86015
31 | -88.86 | 183 | 35000 | 54 | 51.32793
32 | -88.752 | 183 | 35000 | 66 | 51.14762
Run : 40 Seq 40 Rec 40 File L3A:980028 Date 22-DEC-2013 01:31:33.73
Mode: MW CENTR_PHI Npts 1 Mon1[ DB]= 1000 * 35 Mon2[CF]=* 1
Temp: Temperature control hardware not installed.
Monx: GE331 [ 1.29790] Wavelength Approx. 1.52357
Drv : 2TM= 71.880 TMFR= 35.940 PSI=-135.000 PHI= -90.500 DSRD= 11.000
Drv : XPOS= -44.700 YPOS= -20.517 ZPOS= 0.000 DSTD= 0.000
Osc : DRIVE oscillation during count OFF.
MWsp: MDCALW.032 DSN ?? NDet 32 LDet 1 CDet 16 RDet 32
MWdc: PhiC= -90.500 PhiW= 0.000 DPhi= 0.113 NSteps= 1
Nam : Use NAME command to store text on this line.
Com : Use COMMENT command to store text on this line.
POINT | PHI | TIME | MON= DB | SIG= 32W | Fit
1 | -92.248 | 184 | 35000 | 24 | 43.13896 | Run 40
2 | -92.139 | 184 | 35000 | 30 | 43.14428
3 | -92.024 | 184 | 35000 | 34 | 43.16443
4 | -91.912 | 184 | 35000 | 47 | 43.2294
5 | -91.8 | 184 | 35000 | 43 | 43.42419
6 | -91.694 | 184 | 35000 | 62 | 43.9164
7 | -91.581 | 184 | 35000 | 53 | 45.22158
8 | -91.465 | 184 | 35000 | 56 | 48.38573
9 | -91.349 | 184 | 35000 | 73 | 55.24357
10 | -91.234 | 184 | 35000 | 82 | 68.56294
11 | -91.124 | 184 | 35000 | 109 | 90.83566
12 | -91.009 | 184 | 35000 | 130 | 127.7715
13 | -90.895 | 184 | 35000 | 181 | 180.3794
14 | -90.787 | 184 | 35000 | 236 | 243.796
15 | -90.672 | 184 | 35000 | 274 | 319.7287
16 | -90.556 | 184 | 35000 | 353 | 393.502
17 | -90.44 | 184 | 35000 | 489 | 449.6995
18 | -90.325 | 184 | 35000 | 513 | 475.2456
19 | -90.219 | 184 | 35000 | 496 | 466.628
20 | -90.106 | 184 | 35000 | 438 | 425.5263
21 | -89.991 | 184 | 35000 | 372 | 359.5736
22 | -89.877 | 184 | 35000 | 266 | 284.0431
23 | -89.758 | 184 | 35000 | 187 | 208.7087
24 | -89.642 | 184 | 35000 | 145 | 148.2516
25 | -89.535 | 184 | 35000 | 103 | 107.0944
26 | -89.43 | 184 | 35000 | 82 | 79.66778
27 | -89.316 | 184 | 35000 | 67 | 61.47099
28 | -89.196 | 184 | 35000 | 56 | 51.23487
29 | -89.091 | 184 | 35000 | 60 | 46.80496
30 | -88.972 | 184 | 35000 | 49 | 44.50761
31 | -88.86 | 184 | 35000 | 47 | 43.63586
32 | -88.752 | 184 | 35000 | 41 | 43.31125
Run : 41 Seq 41 Rec 41 File L3A:980028 Date 22-DEC-2013 01:34:45.02
Mode: MW CENTR_PHI Npts 1 Mon1[ DB]= 1000 * 35 Mon2[CF]=* 1
Temp: Temperature control hardware not installed.
Monx: GE331 [ 1.29790] Wavelength Approx. 1.52357
Drv : 2TM= 71.880 TMFR= 35.940 PSI=-135.000 PHI= -90.500 DSRD= 11.000
Drv : XPOS= -44.450 YPOS= -20.467 ZPOS= 0.000 DSTD= 0.000
Osc : DRIVE oscillation during count OFF.
MWsp: MDCALW.032 DSN ?? NDet 32 LDet 1 CDet 16 RDet 32
MWdc: PhiC= -90.500 PhiW= 0.000 DPhi= 0.113 NSteps= 1
Nam : Use NAME command to store text on this line.
Com : Use COMMENT command to store text on this line.
POINT | PHI | TIME | MON= DB | SIG= 32W | Fit
1 | -92.248 | 184 | 35000 | 31 | 45.57538 | Run 41
2 | -92.139 | 184 | 35000 | 23 | 45.5794
3 | -92.024 | 184 | 35000 | 37 | 45.59512
4 | -91.912 | 184 | 35000 | 38 | 45.64744
5 | -91.8 | 184 | 35000 | 59 | 45.80903
6 | -91.694 | 184 | 35000 | 52 | 46.22862
7 | -91.581 | 184 | 35000 | 66 | 47.37105596
8 | -91.465 | 184 | 35000 | 70 | 50.21351
9 | -91.349 | 184 | 35000 | 87 | 56.52801
10 | -91.234 | 184 | 35000 | 88 | 69.07837
11 | -91.124 | 184 | 35000 | 100 | 90.51211
12 | -91.009 | 184 | 35000 | 129 | 126.7747
13 | -90.895 | 184 | 35000 | 183 | 179.4251
14 | -90.787 | 184 | 35000 | 210 | 244.0386
15 | -90.672 | 184 | 35000 | 282 | 322.809
16 | -90.556 | 184 | 35000 | 409 | 400.9038
17 | -90.44 | 184 | 35000 | 486 | 462.0638
18 | -90.325 | 184 | 35000 | 517 | 491.9205
19 | -90.219 | 184 | 35000 | 529 | 485.7265
20 | -90.106 | 184 | 35000 | 426 | 445.0079
21 | -89.991 | 184 | 35000 | 389 | 377.2603
22 | -89.877 | 184 | 35000 | 278 | 298.5408
23 | -89.758 | 184 | 35000 | 226 | 219.4553
24 | -89.642 | 184 | 35000 | 150 | 155.7872
25 | -89.535 | 184 | 35000 | 92 | 112.4342
26 | -89.43 | 184 | 35000 | 88 | 83.59789
27 | -89.316 | 184 | 35000 | 84 | 64.53808
28 | -89.196 | 184 | 35000 | 75 | 53.88036
29 | -89.091 | 184 | 35000 | 48 | 49.30337
30 | -88.972 | 184 | 35000 | 43 | 46.95137
31 | -88.86 | 184 | 35000 | 54 | 46.069
32 | -88.752 | 184 | 35000 | 50 | 45.74453
Run : 42 Seq 42 Rec 42 File L3A:980028 Date 22-DEC-2013 01:37:58.23
Mode: MW CENTR_PHI Npts 1 Mon1[ DB]= 1000 * 35 Mon2[CF]=* 1
Temp: Temperature control hardware not installed.
Monx: GE331 [ 1.29790] Wavelength Approx. 1.52357
Drv : 2TM= 71.880 TMFR= 35.940 PSI=-135.000 PHI= -90.500 DSRD= 11.000
Drv : XPOS= -44.200 YPOS= -20.458 ZPOS= 0.000 DSTD= 0.000
Osc : DRIVE oscillation during count OFF.
MWsp: MDCALW.032 DSN ?? NDet 32 LDet 1 CDet 16 RDet 32
MWdc: PhiC= -90.500 PhiW= 0.000 DPhi= 0.113 NSteps= 1
Nam : Use NAME command to store text on this line.
Com : Use COMMENT command to store text on this line.
POINT | PHI | TIME | MON= DB | SIG= 32W | Fit
1 | -92.248 | 182 | 35000 | 28 | 46.00319 | Run 42
2 | -92.139 | 182 | 35000 | 28 | 46.0077
3 | -92.024 | 182 | 35000 | 41 | 46.02428
4 | -91.912 | 182 | 35000 | 73 | 46.0765
5 | -91.8 | 182 | 35000 | 49 | 46.23019
6 | -91.694 | 182 | 35000 | 65 | 46.6133
7 | -91.581 | 182 | 35000 | 55 | 47.61993
8 | -91.465 | 182 | 35000 | 67 | 50.04956
9 | -91.349 | 182 | 35000 | 52 | 55.32076
10 | -91.234 | 182 | 35000 | 81 | 65.62774
11 | -91.124 | 182 | 35000 | 89 | 83.07823
12 | -91.009 | 182 | 35000 | 137 | 112.5731
13 | -90.895 | 182 | 35000 | 151 | 155.7308
14 | -90.787 | 182 | 35000 | 191 | 209.6233
15 | -90.672 | 182 | 35000 | 277 | 277.357
16 | -90.556 | 182 | 35000 | 324 | 348.1077
17 | -90.44 | 182 | 35000 | 408 | 409.0937
18 | -90.325 | 182 | 35000 | 430 | 447.4482
19 | -90.219 | 182 | 35000 | 476 | 455.7049
20 | -90.106 | 182 | 35000 | 452 | 433.9469
21 | -89.991 | 182 | 35000 | 420 | 384.4995
22 | -89.877 | 182 | 35000 | 330 | 318.8446
23 | -89.758 | 182 | 35000 | 228 | 246.0105
24 | -89.642 | 182 | 35000 | 176 | 181.8634
25 | -89.535 | 182 | 35000 | 123 | 134.3579
26 | -89.43 | 182 | 35000 | 92 | 100.0864
27 | -89.316 | 182 | 35000 | 74 | 75.3932
28 | -89.196 | 182 | 35000 | 67 | 60.18713
29 | -89.091 | 182 | 35000 | 76 | 52.97414
30 | -88.972 | 182 | 35000 | 50 | 48.87321
31 | -88.86 | 182 | 35000 | 42 | 47.15209
32 | -88.752 | 182 | 35000 | 45 | 46.44418
Run : 43 Seq 43 Rec 43 File L3A:980028 Date 22-DEC-2013 01:41:07.86
Mode: MW CENTR_PHI Npts 1 Mon1[ DB]= 1000 * 35 Mon2[CF]=* 1
Temp: Temperature control hardware not installed.
Monx: GE331 [ 1.29790] Wavelength Approx. 1.52357
Drv : 2TM= 71.880 TMFR= 35.940 PSI=-135.000 PHI= -90.500 DSRD= 11.000
Drv : XPOS= -43.950 YPOS= -20.439 ZPOS= 0.000 DSTD= 0.000
Osc : DRIVE oscillation during count OFF.
MWsp: MDCALW.032 DSN ?? NDet 32 LDet 1 CDet 16 RDet 32
MWdc: PhiC= -90.500 PhiW= 0.000 DPhi= 0.113 NSteps= 1
Nam : Use NAME command to store text on this line.
Com : Use COMMENT command to store text on this line.
POINT | PHI | TIME | MON= DB | SIG= 32W | Fit
1 | -92.248 | 183 | 35000 | 29 | 44.83549 | Run 43
2 | -92.139 | 183 | 35000 | 24 | 44.84091
3 | -92.024 | 183 | 35000 | 31 | 44.85995
4 | -91.912 | 183 | 35000 | 56 | 44.91752
5 | -91.8 | 183 | 35000 | 63 | 45.08096
6 | -91.694 | 183 | 35000 | 48 | 45.47629
7 | -91.581 | 183 | 35000 | 66 | 46.48813
8 | -91.465 | 183 | 35000 | 71 | 48.87648
9 | -91.349 | 183 | 35000 | 69 | 53.96953
10 | -91.234 | 183 | 35000 | 83 | 63.81205
11 | -91.124 | 183 | 35000 | 97 | 80.37675
12 | -91.009 | 183 | 35000 | 117 | 108.3686
13 | -90.895 | 183 | 35000 | 135 | 149.5854
14 | -90.787 | 183 | 35000 | 197 | 201.7441
15 | -90.672 | 183 | 35000 | 243 | 268.8004
16 | -90.556 | 183 | 35000 | 331 | 341.5044
17 | -90.44 | 183 | 35000 | 409 | 408.2759
18 | -90.325 | 183 | 35000 | 465 | 456.3082
19 | -90.219 | 183 | 35000 | 480 | 475.8526
20 | -90.106 | 183 | 35000 | 463 | 466.3164
21 | -89.991 | 183 | 35000 | 474 | 426.6312
22 | -89.877 | 183 | 35000 | 385 | 365.7159
23 | -89.758 | 183 | 35000 | 267 | 291.7724
24 | -89.642 | 183 | 35000 | 242 | 221.5722
25 | -89.535 | 183 | 35000 | 141 | 165.9658
26 | -89.43 | 183 | 35000 | 105 | 123.2107
27 | -89.316 | 183 | 35000 | 104 | 90.27325
28 | -89.196 | 183 | 35000 | 68 | 68.42838
29 | -89.091 | 183 | 35000 | 73 | 57.24972
30 | -88.972 | 183 | 35000 | 55 | 50.38452
31 | -88.86 | 183 | 35000 | 46 | 47.24725
32 | -88.752 | 183 | 35000 | 48 | 45.84264
Run : 44 Seq 44 Rec 44 File L3A:980028 Date 22-DEC-2013 01:44:18.33
Mode: MW CENTR_PHI Npts 1 Mon1[ DB]= 1000 * 35 Mon2[CF]=* 1
Temp: Temperature control hardware not installed.
Monx: GE331 [ 1.29790] Wavelength Approx. 1.52357
Drv : 2TM= 71.880 TMFR= 35.940 PSI=-135.000 PHI= -90.500 DSRD= 11.000
Drv : XPOS= -43.700 YPOS= -20.468 ZPOS= 0.000 DSTD= 0.000
Osc : DRIVE oscillation during count OFF.
MWsp: MDCALW.032 DSN ?? NDet 32 LDet 1 CDet 16 RDet 32
MWdc: PhiC= -90.500 PhiW= 0.000 DPhi= 0.113 NSteps= 1
Nam : Use NAME command to store text on this line.
Com : Use COMMENT command to store text on this line.
POINT | PHI | TIME | MON= DB | SIG= 32W | Fit
1 | -92.248 | 183 | 35000 | 32 | 44.63687 | Run 44
2 | -92.139 | 183 | 35000 | 30 | 44.64598
3 | -92.024 | 183 | 35000 | 44 | 44.67547
4 | -91.912 | 183 | 35000 | 47 | 44.758
5 | -91.8 | 183 | 35000 | 44 | 44.97605
6 | -91.694 | 183 | 35000 | 54 | 45.47025
7 | -91.581 | 183 | 35000 | 72 | 46.65925
8 | -91.465 | 183 | 35000 | 53 | 49.30367
9 | -91.349 | 183 | 35000 | 62 | 54.64065
10 | -91.234 | 183 | 35000 | 75 | 64.45349
11 | -91.124 | 183 | 35000 | 94 | 80.26314
12 | -91.009 | 183 | 35000 | 114 | 105.9523
13 | -90.895 | 183 | 35000 | 150 | 142.4817
14 | -90.787 | 183 | 35000 | 185 | 187.3806
15 | -90.672 | 183 | 35000 | 230 | 243.6933
16 | -90.556 | 183 | 35000 | 250 | 303.4965
17 | -90.44 | 183 | 35000 | 380 | 357.5541
18 | -90.325 | 183 | 35000 | 393 | 396.0121
19 | -90.219 | 183 | 35000 | 422 | 411.547
20 | -90.106 | 183 | 35000 | 426 | 403.9048
21 | -89.991 | 183 | 35000 | 379 | 372.135
22 | -89.877 | 183 | 35000 | 345 | 322.9773
23 | -89.758 | 183 | 35000 | 273 | 262.4893
24 | -89.642 | 183 | 35000 | 206 | 203.9669
25 | -89.535 | 183 | 35000 | 129 | 156.5411
26 | -89.43 | 183 | 35000 | 111 | 119.1138
27 | -89.316 | 183 | 35000 | 86 | 89.36754
28 | -89.196 | 183 | 35000 | 78 | 68.87058
29 | -89.091 | 183 | 35000 | 53 | 57.93007
30 | -88.972 | 183 | 35000 | 76 | 50.89675
31 | -88.86 | 183 | 35000 | 47 | 47.50801
32 | -88.752 | 183 | 35000 | 37 | 45.90503
Run : 45 Seq 45 Rec 45 File L3A:980028 Date 22-DEC-2013 01:47:29.52
Mode: MW CENTR_PHI Npts 1 Mon1[ DB]= 1000 * 35 Mon2[CF]=* 1
Temp: Temperature control hardware not installed.
Monx: GE331 [ 1.29790] Wavelength Approx. 1.52357
Drv : 2TM= 71.880 TMFR= 35.940 PSI=-135.000 PHI= -90.500 DSRD= 11.000
Drv : XPOS= -25.190 YPOS= -20.285 ZPOS= 0.000 DSTD= 0.000
Osc : DRIVE oscillation during count OFF.
MWsp: MDCALW.032 DSN ?? NDet 32 LDet 1 CDet 16 RDet 32
MWdc: PhiC= -90.500 PhiW= 0.000 DPhi= 0.113 NSteps= 1
Nam : Use NAME command to store text on this line.
Com : Use COMMENT command to store text on this line.
POINT | PHI | TIME | MON= DB | SIG= 32W | Fit
1 | -92.248 | 183 | 35000 | 22 | 42.31956 | Run 45
2 | -92.139 | 183 | 35000 | 23 | 42.32658
3 | -92.024 | 183 | 35000 | 45 | 42.35017
4 | -91.912 | 183 | 35000 | 42 | 42.41855
5 | -91.8 | 183 | 35000 | 58 | 42.60528
6 | -91.694 | 183 | 35000 | 44 | 43.04146
7 | -91.581 | 183 | 35000 | 51 | 44.1218
8 | -91.465 | 183 | 35000 | 57 | 46.59364
9 | -91.349 | 183 | 35000 | 72 | 51.71734
10 | -91.234 | 183 | 35000 | 90 | 61.37357
11 | -91.124 | 183 | 35000 | 82 | 77.28067
12 | -91.009 | 183 | 35000 | 110 | 103.6684
13 | -90.895 | 183 | 35000 | 131 | 141.9228
14 | -90.787 | 183 | 35000 | 178 | 189.76
15 | -90.672 | 183 | 35000 | 231 | 250.7371
16 | -90.556 | 183 | 35000 | 310 | 316.5396
17 | -90.44 | 183 | 35000 | 367 | 377.0261
18 | -90.325 | 183 | 35000 | 421 | 421.0266
19 | -90.219 | 183 | 35000 | 480 | 439.8477
20 | -90.106 | 183 | 35000 | 467 | 433.0223
21 | -89.991 | 183 | 35000 | 404 | 399.1242
22 | -89.877 | 183 | 35000 | 328 | 345.5229
23 | -89.758 | 183 | 35000 | 262 | 279.1021
24 | -89.642 | 183 | 35000 | 230 | 214.7646
25 | -89.535 | 183 | 35000 | 159 | 162.7484
26 | -89.43 | 183 | 35000 | 106 | 121.8911
27 | -89.316 | 183 | 35000 | 91 | 89.6469
28 | -89.196 | 183 | 35000 | 68 | 67.64541
29 | -89.091 | 183 | 35000 | 65 | 56.03847
30 | -88.972 | 183 | 35000 | 57 | 48.67619
31 | -88.86 | 183 | 35000 | 55 | 45.18574
32 | -88.752 | 183 | 35000 | 55 | 43.56295
Run : 46 Seq 46 Rec 46 File L3A:980028 Date 22-DEC-2013 01:50:43.54
Mode: MW CENTR_PHI Npts 1 Mon1[ DB]= 1000 * 35 Mon2[CF]=* 1
Temp: Temperature control hardware not installed.
Monx: GE331 [ 1.29790] Wavelength Approx. 1.52357
Drv : 2TM= 71.880 TMFR= 35.940 PSI=-135.000 PHI= -90.500 DSRD= 11.000
Drv : XPOS= -24.940 YPOS= -20.286 ZPOS= 0.000 DSTD= 0.000
Osc : DRIVE oscillation during count OFF.
MWsp: MDCALW.032 DSN ?? NDet 32 LDet 1 CDet 16 RDet 32
MWdc: PhiC= -90.500 PhiW= 0.000 DPhi= 0.113 NSteps= 1
Nam : Use NAME command to store text on this line.
Com : Use COMMENT command to store text on this line.
POINT | PHI | TIME | MON= DB | SIG= 32W | Fit
1 | -92.248 | 184 | 35000 | 31 | 50.02851 | Run 46
2 | -92.139 | 184 | 35000 | 28 | 50.02973
3 | -92.024 | 184 | 35000 | 33 | 50.03489
4 | -91.912 | 184 | 35000 | 62 | 50.05346
5 | -91.8 | 184 | 35000 | 59 | 50.11543
6 | -91.694 | 184 | 35000 | 58 | 50.28893
7 | -91.581 | 184 | 35000 | 67 | 50.79963
8 | -91.465 | 184 | 35000 | 69 | 52.1788
9 | -91.349 | 184 | 35000 | 62 | 55.51118
10 | -91.234 | 184 | 35000 | 71 | 62.72441
11 | -91.124 | 184 | 35000 | 114 | 76.13784
12 | -91.009 | 184 | 35000 | 132 | 100.9453
13 | -90.895 | 184 | 35000 | 137 | 140.5546
14 | -90.787 | 184 | 35000 | 169 | 194.2312
15 | -90.672 | 184 | 35000 | 253 | 267.4556
16 | -90.556 | 184 | 35000 | 324 | 351.0385
17 | -90.44 | 184 | 35000 | 443 | 431.1445
18 | -90.325 | 184 | 35000 | 479 | 490.9481
19 | -90.219 | 184 | 35000 | 547 | 516.6249
20 | -90.106 | 184 | 35000 | 514 | 506.5659
21 | -89.991 | 184 | 35000 | 493 | 459.3368
22 | -89.877 | 184 | 35000 | 402 | 386.8563
23 | -89.758 | 184 | 35000 | 302 | 300.6898
24 | -89.642 | 184 | 35000 | 184 | 221.7043
25 | -89.535 | 184 | 35000 | 153 | 161.8926
26 | -89.43 | 184 | 35000 | 121 | 118.2724
27 | -89.316 | 184 | 35000 | 83 | 86.76125
28 | -89.196 | 184 | 35000 | 94 | 67.46291
29 | -89.091 | 184 | 35000 | 65 | 58.42616
30 | -88.972 | 184 | 35000 | 65 | 53.38719
31 | -88.86 | 184 | 35000 | 45 | 51.32943
32 | -88.752 | 184 | 35000 | 58 | 50.51007
Run : 47 Seq 47 Rec 47 File L3A:980028 Date 22-DEC-2013 01:53:59.11
Mode: MW CENTR_PHI Npts 1 Mon1[ DB]= 1000 * 35 Mon2[CF]=* 1
Temp: Temperature control hardware not installed.
Monx: GE331 [ 1.29790] Wavelength Approx. 1.52357
Drv : 2TM= 71.880 TMFR= 35.940 PSI=-135.000 PHI= -90.500 DSRD= 11.000
Drv : XPOS= -24.690 YPOS= -20.345 ZPOS= 0.000 DSTD= 0.000
Osc : DRIVE oscillation during count OFF.
MWsp: MDCALW.032 DSN ?? NDet 32 LDet 1 CDet 16 RDet 32
MWdc: PhiC= -90.500 PhiW= 0.000 DPhi= 0.113 NSteps= 1
Nam : Use NAME command to store text on this line.
Com : Use COMMENT command to store text on this line.
POINT | PHI | TIME | MON= DB | SIG= 32W | Fit
1 | -92.248 | 184 | 35000 | 19 | 44.0506 | Run 47
2 | -92.139 | 184 | 35000 | 34 | 44.05545
3 | -92.024 | 184 | 35000 | 31 | 44.07369
4 | -91.912 | 184 | 35000 | 42 | 44.13215
5 | -91.8 | 184 | 35000 | 64 | 44.30673
6 | -91.694 | 184 | 35000 | 45 | 44.7469
7 | -91.581 | 184 | 35000 | 61 | 45.9135
8 | -91.465 | 184 | 35000 | 81 | 48.74559
9 | -91.349 | 184 | 35000 | 81 | 54.90479
10 | -91.234 | 184 | 35000 | 105 | 66.93407
11 | -91.124 | 184 | 35000 | 84 | 87.20381
12 | -91.009 | 184 | 35000 | 122 | 121.1636
13 | -90.895 | 184 | 35000 | 191 | 170.1855
14 | -90.787 | 184 | 35000 | 214 | 230.2753
15 | -90.672 | 184 | 35000 | 293 | 303.8472
16 | -90.556 | 184 | 35000 | 316 | 377.7218
17 | -90.44 | 184 | 35000 | 425 | 437.306
18 | -90.325 | 184 | 35000 | 491 | 469.2258
19 | -90.219 | 184 | 35000 | 508 | 468.001
20 | -90.106 | 184 | 35000 | 495 | 434.5797
21 | -89.991 | 184 | 35000 | 390 | 374.4136
22 | -89.877 | 184 | 35000 | 311 | 301.5346
23 | -89.758 | 184 | 35000 | 191 | 225.7283
24 | -89.642 | 184 | 35000 | 146 | 162.5889
25 | -89.535 | 184 | 35000 | 111 | 118.1312
26 | -89.43 | 184 | 35000 | 86 | 87.5504
27 | -89.316 | 184 | 35000 | 78 | 66.58329
28 | -89.196 | 184 | 35000 | 58 | 54.35759
29 | -89.091 | 184 | 35000 | 49 | 48.87111
30 | -88.972 | 184 | 35000 | 61 | 45.92095
31 | -88.86 | 184 | 35000 | 48 | 44.7563
32 | -88.752 | 184 | 35000 | 54 | 44.30542
Run : 48 Seq 48 Rec 48 File L3A:980028 Date 22-DEC-2013 01:57:13.66
Mode: MW CENTR_PHI Npts 1 Mon1[ DB]= 1000 * 35 Mon2[CF]=* 1
Temp: Temperature control hardware not installed.
Monx: GE331 [ 1.29790] Wavelength Approx. 1.52357
Drv : 2TM= 71.880 TMFR= 35.940 PSI=-135.000 PHI= -90.500 DSRD= 11.000
Drv : XPOS= -24.440 YPOS= -20.346 ZPOS= 0.000 DSTD= 0.000
Osc : DRIVE oscillation during count OFF.
MWsp: MDCALW.032 DSN ?? NDet 32 LDet 1 CDet 16 RDet 32
MWdc: PhiC= -90.500 PhiW= 0.000 DPhi= 0.113 NSteps= 1
Nam : Use NAME command to store text on this line.
Com : Use COMMENT command to store text on this line.
POINT | PHI | TIME | MON= DB | SIG= 32W | Fit
1 | -92.248 | 183 | 35000 | 24 | 49.69002 | Run 48
2 | -92.139 | 183 | 35000 | 36 | 49.69475
3 | -92.024 | 183 | 35000 | 45 | 49.71297
4 | -91.912 | 183 | 35000 | 51 | 49.77278
5 | -91.8 | 183 | 35000 | 49 | 49.95506
6 | -91.694 | 183 | 35000 | 52 | 50.42245
7 | -91.581 | 183 | 35000 | 66 | 51.67892
8 | -91.465 | 183 | 35000 | 69 | 54.7646
9 | -91.349 | 183 | 35000 | 88 | 61.53081
10 | -91.234 | 183 | 35000 | 84 | 74.80716
11 | -91.124 | 183 | 35000 | 128 | 97.19942
12 | -91.009 | 183 | 35000 | 126 | 134.6049
13 | -90.895 | 183 | 35000 | 180 | 188.1994
14 | -90.787 | 183 | 35000 | 232 | 253.0839
15 | -90.672 | 183 | 35000 | 315 | 330.9843
16 | -90.556 | 183 | 35000 | 375 | 406.7198
17 | -90.44 | 183 | 35000 | 481 | 464.2405
18 | -90.325 | 183 | 35000 | 515 | 489.9601
19 | -90.219 | 183 | 35000 | 560 | 480.3691
20 | -90.106 | 183 | 35000 | 436 | 437.3019
21 | -89.991 | 183 | 35000 | 364 | 368.9573
22 | -89.877 | 183 | 35000 | 261 | 291.3094
23 | -89.758 | 183 | 35000 | 199 | 214.4907
24 | -89.642 | 183 | 35000 | 153 | 153.3961
25 | -89.535 | 183 | 35000 | 110 | 112.2026
26 | -89.43 | 183 | 35000 | 91 | 85.02867
27 | -89.316 | 183 | 35000 | 74 | 67.20519
28 | -89.196 | 183 | 35000 | 79 | 57.31354
29 | -89.091 | 183 | 35000 | 59 | 53.0944
30 | -88.972 | 183 | 35000 | 62 | 50.93944
31 | -88.86 | 183 | 35000 | 55 | 50.13581
32 | -88.752 | 183 | 35000 | 48 | 49.84184
Run : 49 Seq 49 Rec 49 File L3A:980028 Date 22-DEC-2013 02:00:29.16
Mode: MW CENTR_PHI Npts 1 Mon1[ DB]= 1000 * 35 Mon2[CF]=* 1
Temp: Temperature control hardware not installed.
Monx: GE331 [ 1.29790] Wavelength Approx. 1.52357
Drv : 2TM= 71.880 TMFR= 35.940 PSI=-135.000 PHI= -90.500 DSRD= 11.000
Drv : XPOS= -24.190 YPOS= -20.367 ZPOS= 0.000 DSTD= 0.000
Osc : DRIVE oscillation during count OFF.
MWsp: MDCALW.032 DSN ?? NDet 32 LDet 1 CDet 16 RDet 32
MWdc: PhiC= -90.500 PhiW= 0.000 DPhi= 0.113 NSteps= 1
Nam : Use NAME command to store text on this line.
Com : Use COMMENT command to store text on this line.
POINT | PHI | TIME | MON= DB | SIG= 32W | Fit
1 | -92.248 | 187 | 35000 | 25 | 44.84646 | Run 49
2 | -92.139 | 187 | 35000 | 34 | 44.84824
3 | -92.024 | 187 | 35000 | 36 | 44.85605
4 | -91.912 | 187 | 35000 | 44 | 44.88489
5 | -91.8 | 187 | 35000 | 31 | 44.98294
6 | -91.694 | 187 | 35000 | 53 | 45.26014
7 | -91.581 | 187 | 35000 | 66 | 46.07731
8 | -91.465 | 187 | 35000 | 70 | 48.26767
9 | -91.349 | 187 | 35000 | 76 | 53.46912
10 | -91.234 | 187 | 35000 | 84 | 64.42261
11 | -91.124 | 187 | 35000 | 105 | 84.04742
12 | -91.009 | 187 | 35000 | 115 | 118.5978
13 | -90.895 | 187 | 35000 | 159 | 170.3597
14 | -90.787 | 187 | 35000 | 237 | 235.2386
15 | -90.672 | 187 | 35000 | 304 | 315.1794
16 | -90.556 | 187 | 35000 | 370 | 394.1635
17 | -90.44 | 187 | 35000 | 433 | 454.2057
18 | -90.325 | 187 | 35000 | 478 | 479.8641
19 | -90.219 | 187 | 35000 | 537 | 467.4215
20 | -90.106 | 187 | 35000 | 408 | 419.3418
21 | -89.991 | 187 | 35000 | 364 | 345.95
22 | -89.877 | 187 | 35000 | 283 | 265.466
23 | -89.758 | 187 | 35000 | 188 | 189.0336
24 | -89.642 | 187 | 35000 | 113 | 131.1207
25 | -89.535 | 187 | 35000 | 75 | 94.10875
26 | -89.43 | 187 | 35000 | 67 | 71.06416
27 | -89.316 | 187 | 35000 | 70 | 56.91967
28 | -89.196 | 187 | 35000 | 60 | 49.66628
29 | -89.091 | 187 | 35000 | 63 | 46.82704
30 | -88.972 | 187 | 35000 | 54 | 45.50241
31 | -88.86 | 187 | 35000 | 43 | 45.05726
32 | -88.752 | 187 | 35000 | 50 | 44.91092
Run : 50 Seq 50 Rec 50 File L3A:980028 Date 22-DEC-2013 02:03:50.27
Mode: MW CENTR_PHI Npts 1 Mon1[ DB]= 1000 * 35 Mon2[CF]=* 1
Temp: Temperature control hardware not installed.
Monx: GE331 [ 1.29790] Wavelength Approx. 1.52357
Drv : 2TM= 71.880 TMFR= 35.940 PSI=-135.000 PHI= -90.500 DSRD= 11.000
Drv : XPOS= -23.940 YPOS= -20.383 ZPOS= 0.000 DSTD= 0.000
Osc : DRIVE oscillation during count OFF.
MWsp: MDCALW.032 DSN ?? NDet 32 LDet 1 CDet 16 RDet 32
MWdc: PhiC= -90.500 PhiW= 0.000 DPhi= 0.113 NSteps= 1
Nam : Use NAME command to store text on this line.
Com : Use COMMENT command to store text on this line.
POINT | PHI | TIME | MON= DB | SIG= 32W | Fit
1 | -92.248 | 188 | 35000 | 24 | 45.17144 | Run 50
2 | -92.139 | 188 | 35000 | 29 | 45.17178
3 | -92.024 | 188 | 35000 | 41 | 45.17358
4 | -91.912 | 188 | 35000 | 51 | 45.18149
5 | -91.8 | 188 | 35000 | 57 | 45.21324
6 | -91.694 | 188 | 35000 | 66 | 45.31766
7 | -91.581 | 188 | 35000 | 70 | 45.67377
8 | -91.465 | 188 | 35000 | 67 | 46.77344
9 | -91.349 | 188 | 35000 | 61 | 49.75563
10 | -91.234 | 188 | 35000 | 79 | 56.85247
11 | -91.124 | 188 | 35000 | 90 | 71.04
12 | -91.009 | 188 | 35000 | 117 | 98.69287
13 | -90.895 | 188 | 35000 | 160 | 144.2326
14 | -90.787 | 188 | 35000 | 202 | 206.346
15 | -90.672 | 188 | 35000 | 262 | 289.2689
16 | -90.556 | 188 | 35000 | 326 | 378.2584
17 | -90.44 | 188 | 35000 | 449 | 453.0299
18 | -90.325 | 188 | 35000 | 496 | 493.1604
19 | -90.219 | 188 | 35000 | 535 | 489.6865
20 | -90.106 | 188 | 35000 | 480 | 444.2187
21 | -89.991 | 188 | 35000 | 403 | 366.9076
22 | -89.877 | 188 | 35000 | 265 | 279.1387
23 | -89.758 | 188 | 35000 | 175 | 195.2351
24 | -89.642 | 188 | 35000 | 111 | 132.3897
25 | -89.535 | 188 | 35000 | 112 | 93.20168
26 | -89.43 | 188 | 35000 | 68 | 69.62565
27 | -89.316 | 188 | 35000 | 45 | 55.79873
28 | -89.196 | 188 | 35000 | 52 | 49.11924
29 | -89.091 | 188 | 35000 | 53 | 46.68062
30 | -88.972 | 188 | 35000 | 44 | 45.62728
31 | -88.86 | 188 | 35000 | 38 | 45.30452
32 | -88.752 | 188 | 35000 | 39 | 45.2083
Run : 51 Seq 51 Rec 51 File L3A:980028 Date 22-DEC-2013 02:07:13.88
Mode: MW CENTR_PHI Npts 1 Mon1[ DB]= 1000 * 35 Mon2[CF]=* 1
Temp: Temperature control hardware not installed.
Monx: GE331 [ 1.29790] Wavelength Approx. 1.52357
Drv : 2TM= 71.880 TMFR= 35.940 PSI=-135.000 PHI= -90.500 DSRD= 11.000
Drv : XPOS= -23.690 YPOS= -20.398 ZPOS= 0.000 DSTD= 0.000
Osc : DRIVE oscillation during count OFF.
MWsp: MDCALW.032 DSN ?? NDet 32 LDet 1 CDet 16 RDet 32
MWdc: PhiC= -90.500 PhiW= 0.000 DPhi= 0.113 NSteps= 1
Nam : Use NAME command to store text on this line.
Com : Use COMMENT command to store text on this line.
POINT | PHI | TIME | MON= DB | SIG= 32W | Fit
1 | -92.248 | 189 | 35000 | 18 | 45.14029 | Run 51
2 | -92.139 | 189 | 35000 | 30 | 45.14043
3 | -92.024 | 189 | 35000 | 36 | 45.14127
4 | -91.912 | 189 | 35000 | 46 | 45.14535
5 | -91.8 | 189 | 35000 | 53 | 45.16327
6 | -91.694 | 189 | 35000 | 62 | 45.22716
7 | -91.581 | 189 | 35000 | 54 | 45.4627
8 | -91.465 | 189 | 35000 | 62 | 46.24673
9 | -91.349 | 189 | 35000 | 74 | 48.52661
10 | -91.234 | 189 | 35000 | 72 | 54.30834
11 | -91.124 | 189 | 35000 | 103 | 66.53526
12 | -91.009 | 189 | 35000 | 121 | 91.62306
13 | -90.895 | 189 | 35000 | 160 | 134.9106
14 | -90.787 | 189 | 35000 | 157 | 196.3755
15 | -90.672 | 189 | 35000 | 242 | 281.4585
16 | -90.556 | 189 | 35000 | 363 | 375.9236
17 | -90.44 | 189 | 35000 | 468 | 458.0852
18 | -90.325 | 189 | 35000 | 545 | 504.7118
19 | -90.219 | 189 | 35000 | 515 | 504.2514
20 | -90.106 | 189 | 35000 | 486 | 457.954
21 | -89.991 | 189 | 35000 | 386 | 376.541
22 | -89.877 | 189 | 35000 | 275 | 283.6868
23 | -89.758 | 189 | 35000 | 167 | 195.5679
24 | -89.642 | 189 | 35000 | 127 | 130.6056
25 | -89.535 | 189 | 35000 | 83 | 90.97969
26 | -89.43 | 189 | 35000 | 88 | 67.76785
27 | -89.316 | 189 | 35000 | 61 | 54.59508
28 | -89.196 | 189 | 35000 | 63 | 48.48889
29 | -89.091 | 189 | 35000 | 62 | 46.3615
30 | -88.972 | 189 | 35000 | 49 | 45.48787
31 | -88.86 | 189 | 35000 | 33 | 45.2357
32 | -88.752 | 189 | 35000 | 48 | 45.16506
Run : 52 Seq 52 Rec 52 File L3A:980028 Date 22-DEC-2013 02:10:32.21
Mode: MW CENTR_PHI Npts 1 Mon1[ DB]= 1000 * 35 Mon2[CF]=* 1
Temp: Temperature control hardware not installed.
Monx: GE331 [ 1.29790] Wavelength Approx. 1.52357
Drv : 2TM= 71.880 TMFR= 35.940 PSI=-135.000 PHI= -90.500 DSRD= 11.000
Drv : XPOS= -23.440 YPOS= -20.368 ZPOS= 0.000 DSTD= 0.000
Osc : DRIVE oscillation during count OFF.
MWsp: MDCALW.032 DSN ?? NDet 32 LDet 1 CDet 16 RDet 32
MWdc: PhiC= -90.500 PhiW= 0.000 DPhi= 0.113 NSteps= 1
Nam : Use NAME command to store text on this line.
Com : Use COMMENT command to store text on this line.
POINT | PHI | TIME | MON= DB | SIG= 32W | Fit
1 | -92.248 | 193 | 35000 | 25 | 43.99978 | Run 52
2 | -92.139 | 193 | 35000 | 23 | 43.99984
3 | -92.024 | 193 | 35000 | 29 | 44.00025
4 | -91.912 | 193 | 35000 | 36 | 44.00242
5 | -91.8 | 193 | 35000 | 50 | 44.01278
6 | -91.694 | 193 | 35000 | 57 | 44.05259
7 | -91.581 | 193 | 35000 | 44 | 44.21047
8 | -91.465 | 193 | 35000 | 50 | 44.77483
9 | -91.349 | 193 | 35000 | 61 | 46.52999
10 | -91.234 | 193 | 35000 | 75 | 51.26716
11 | -91.124 | 193 | 35000 | 79 | 61.86476
12 | -91.009 | 193 | 35000 | 126 | 84.78867
13 | -90.895 | 193 | 35000 | 126 | 126.3525
14 | -90.787 | 193 | 35000 | 192 | 188.069
15 | -90.672 | 193 | 35000 | 251 | 277.2437
16 | -90.556 | 193 | 35000 | 325 | 380.7083
17 | -90.44 | 193 | 35000 | 467 | 475.3796
18 | -90.325 | 193 | 35000 | 567 | 534.1942
19 | -90.219 | 193 | 35000 | 593 | 541.0604
20 | -90.106 | 193 | 35000 | 530 | 496.0446
21 | -89.991 | 193 | 35000 | 427 | 409.358
22 | -89.877 | 193 | 35000 | 274 | 307.4962
23 | -89.758 | 193 | 35000 | 192 | 209.6519
24 | -89.642 | 193 | 35000 | 133 | 137.3666
25 | -89.535 | 193 | 35000 | 81 | 93.49308
26 | -89.43 | 193 | 35000 | 88 | 68.0531
27 | -89.316 | 193 | 35000 | 74 | 53.83657
28 | -89.196 | 193 | 35000 | 61 | 47.38826
29 | -89.091 | 193 | 35000 | 50 | 45.20067
30 | -88.972 | 193 | 35000 | 47 | 44.32907
31 | -88.86 | 193 | 35000 | 49 | 44.08664
32 | -88.752 | 193 | 35000 | 60 | 44.0214
Run : 53 Seq 53 Rec 53 File L3A:980028 Date 22-DEC-2013 02:13:53.32
Mode: MW CENTR_PHI Npts 1 Mon1[ DB]= 1000 * 35 Mon2[CF]=* 1
Temp: Temperature control hardware not installed.
Monx: GE331 [ 1.29790] Wavelength Approx. 1.52357
Drv : 2TM= 71.880 TMFR= 35.940 PSI=-135.000 PHI= -90.500 DSRD= 11.000
Drv : XPOS= -23.190 YPOS= -20.391 ZPOS= 0.000 DSTD= 0.000
Osc : DRIVE oscillation during count OFF.
MWsp: MDCALW.032 DSN ?? NDet 32 LDet 1 CDet 16 RDet 32
MWdc: PhiC= -90.500 PhiW= 0.000 DPhi= 0.113 NSteps= 1
Nam : Use NAME command to store text on this line.
Com : Use COMMENT command to store text on this line.
POINT | PHI | TIME | MON= DB | SIG= 32W | Fit
1 | -92.248 | 197 | 35000 | 24 | 47.98297 | Run 53
2 | -92.139 | 197 | 35000 | 40 | 47.98314
3 | -92.024 | 197 | 35000 | 31 | 47.98413
4 | -91.912 | 197 | 35000 | 60 | 47.98889
5 | -91.8 | 197 | 35000 | 48 | 48.00971
6 | -91.694 | 197 | 35000 | 59 | 48.08354
7 | -91.581 | 197 | 35000 | 63 | 48.35425
8 | -91.465 | 197 | 35000 | 72 | 49.24996
9 | -91.349 | 197 | 35000 | 76 | 51.83797
10 | -91.234 | 197 | 35000 | 91 | 58.35704
11 | -91.124 | 197 | 35000 | 117 | 72.04783
12 | -91.009 | 197 | 35000 | 113 | 99.92864
13 | -90.895 | 197 | 35000 | 151 | 147.639
14 | -90.787 | 197 | 35000 | 195 | 214.7848
15 | -90.672 | 197 | 35000 | 294 | 306.771
16 | -90.556 | 197 | 35000 | 361 | 407.5367
17 | -90.44 | 197 | 35000 | 498 | 493.42
18 | -90.325 | 197 | 35000 | 556 | 539.8545
19 | -90.219 | 197 | 35000 | 575 | 535.7361
20 | -90.106 | 197 | 35000 | 477 | 483.0099
21 | -89.991 | 197 | 35000 | 438 | 394.27
22 | -89.877 | 197 | 35000 | 298 | 295.1053
23 | -89.758 | 197 | 35000 | 179 | 202.3861
24 | -89.642 | 197 | 35000 | 120 | 134.9007
25 | -89.535 | 197 | 35000 | 90 | 94.19665
26 | -89.43 | 197 | 35000 | 75 | 70.59664
27 | -89.316 | 197 | 35000 | 54 | 57.34066
28 | -89.196 | 197 | 35000 | 65 | 51.2627
29 | -89.091 | 197 | 35000 | 49 | 49.16793
30 | -88.972 | 197 | 35000 | 53 | 48.3166
31 | -88.86 | 197 | 35000 | 43 | 48.0736
32 | -88.752 | 197 | 35000 | 39 | 48.00626
Run : 54 Seq 54 Rec 54 File L3A:980028 Date 22-DEC-2013 02:17:18.23
Mode: MW CENTR_PHI Npts 1 Mon1[ DB]= 1000 * 1 Mon2[CF]=* 1
Temp: Temperature control hardware not installed.
Monx: GE331 [ 1.29790] Wavelength Approx. 1.52357
Drv : 2TM= 71.880 TMFR= 35.940 PSI=-135.000 PHI= -90.500 DSRD= 17.000
Drv : XPOS= -23.190 YPOS= -20.391 ZPOS= 0.000 DSTD= 0.000
Osc : DRIVE oscillation during count OFF.
MWsp: MDCALW.032 DSN ?? NDet 32 LDet 1 CDet 16 RDet 32
MWdc: PhiC= -90.500 PhiW= 0.000 DPhi= 0.113 NSteps= 1
Nam : Use NAME command to store text on this line.
Com : Use COMMENT command to store text on this line.
POINT | PHI | TIME | MON= DB | SIG= 32W | Fit
1 | -92.248 | 6 | 1000 | 0 | 0.5236544 | Run 54
2 | -92.139 | 6 | 1000 | 1 | 0.5236546
3 | -92.024 | 6 | 1000 | 0 | 0.5236557
4 | -91.912 | 6 | 1000 | 0 | 0.5236634
5 | -91.8 | 6 | 1000 | 0 | 0.5237111
6 | -91.694 | 6 | 1000 | 3 | 0.5239431
7 | -91.581 | 6 | 1000 | 1 | 0.5250955
8 | -91.465 | 6 | 1000 | 0 | 0.5302019
9 | -91.349 | 6 | 1000 | 1 | 0.5495527
10 | -91.234 | 6 | 1000 | 2 | 0.6119405
11 | -91.124 | 6 | 1000 | 1 | 0.7748375
12 | -91.009 | 6 | 1000 | 5 | 1.179569
13 | -90.895 | 6 | 1000 | 3 | 2.008499
14 | -90.787 | 6 | 1000 | 4 | 3.369459
15 | -90.672 | 6 | 1000 | 4 | 5.508748
16 | -90.556 | 6 | 1000 | 9 | 8.16758
17 | -90.44 | 6 | 1000 | 9 | 10.72736
18 | -90.325 | 6 | 1000 | 12 | 12.37294
19 | -90.219 | 6 | 1000 | 12 | 12.57792
20 | -90.106 | 6 | 1000 | 13 | 11.3311
21 | -89.991 | 6 | 1000 | 13 | 8.972782
22 | -89.877 | 6 | 1000 | 6 | 6.310365
23 | -89.758 | 6 | 1000 | 3 | 3.902878
24 | -89.642 | 6 | 1000 | 4 | 2.261901
25 | -89.535 | 6 | 1000 | 0 | 1.356239
26 | -89.43 | 6 | 1000 | 1 | 0.8841716
27 | -89.316 | 6 | 1000 | 3 | 0.651421
28 | -89.196 | 6 | 1000 | 2 | 0.5607552
29 | -89.091 | 6 | 1000 | 2 | 0.5347879
30 | -88.972 | 6 | 1000 | 0 | 0.526135
31 | -88.86 | 6 | 1000 | 2 | 0.5241828
32 | -88.752 | 6 | 1000 | 0 | 0.5237597
Run : 55 Seq 55 Rec 55 File L3A:980028 Date 22-DEC-2013 02:17:37.97
Mode: MW CENTR_PHI Npts 1 Mon1[ DB]= 1000 * 55 Mon2[CF]=* 1
Temp: Temperature control hardware not installed.
Monx: GE331 [ 1.29790] Wavelength Approx. 1.52357
Drv : 2TM= 71.880 TMFR= 35.940 PSI=-135.000 PHI= -90.500 DSRD= 17.000
Drv : XPOS= -58.450 YPOS= -18.708 ZPOS= 0.000 DSTD= 0.000
Osc : DRIVE oscillation during count OFF.
MWsp: MDCALW.032 DSN ?? NDet 32 LDet 1 CDet 16 RDet 32
MWdc: PhiC= -90.500 PhiW= 0.000 DPhi= 0.113 NSteps= 1
Nam : Use NAME command to store text on this line.
Com : Use COMMENT command to store text on this line.
POINT | PHI | TIME | MON= DB | SIG= 32W | Fit
1 | -92.248 | 311 | 55000 | 35 | 65.28427 | Run 55
2 | -92.139 | 311 | 55000 | 46 | 65.28447
3 | -92.024 | 311 | 55000 | 44 | 65.28554
4 | -91.912 | 311 | 55000 | 65 | 65.29043
5 | -91.8 | 311 | 55000 | 73 | 65.31063
6 | -91.694 | 311 | 55000 | 73 | 65.37907
7 | -91.581 | 311 | 55000 | 80 | 65.61997
8 | -91.465 | 311 | 55000 | 60 | 66.3892
9 | -91.349 | 311 | 55000 | 89 | 68.54902
10 | -91.234 | 311 | 55000 | 83 | 73.87584
11 | -91.124 | 311 | 55000 | 88 | 84.91563
12 | -91.009 | 311 | 55000 | 124 | 107.2709
13 | -90.895 | 311 | 55000 | 154 | 145.6314
14 | -90.787 | 311 | 55000 | 204 | 200.2644
15 | -90.672 | 311 | 55000 | 279 | 276.8979
16 | -90.556 | 311 | 55000 | 338 | 364.4305
17 | -90.44 | 311 | 55000 | 395 | 444.9398
18 | -90.325 | 311 | 55000 | 511 | 497.573
19 | -90.219 | 311 | 55000 | 529 | 508.8707
20 | -90.106 | 311 | 55000 | 524 | 478.1952
21 | -89.991 | 311 | 55000 | 431 | 410.8689
22 | -89.877 | 311 | 55000 | 349 | 326.196
23 | -89.758 | 311 | 55000 | 202 | 239.3957
24 | -89.642 | 311 | 55000 | 151 | 170.5168
25 | -89.535 | 311 | 55000 | 118 | 125.3899
26 | -89.43 | 311 | 55000 | 105 | 97.01561
27 | -89.316 | 311 | 55000 | 104 | 79.63371
28 | -89.196 | 311 | 55000 | 81 | 70.84554
29 | -89.091 | 311 | 55000 | 78 | 67.49153
30 | -88.972 | 311 | 55000 | 86 | 65.98029
31 | -88.86 | 311 | 55000 | 70 | 65.49601
32 | -88.752 | 311 | 55000 | 97 | 65.34535619
Run : 56 Seq 56 Rec 56 File L3A:980028 Date 22-DEC-2013 02:23:02.97
Mode: MW CENTR_PHI Npts 1 Mon1[ DB]= 1000 * 55 Mon2[CF]=* 1
Temp: Temperature control hardware not installed.
Monx: GE331 [ 1.29790] Wavelength Approx. 1.52357
Drv : 2TM= 71.880 TMFR= 35.940 PSI=-135.000 PHI= -90.500 DSRD= 17.000
Drv : XPOS= -50.450 YPOS= -18.416 ZPOS= 0.000 DSTD= 0.000
Osc : DRIVE oscillation during count OFF.
MWsp: MDCALW.032 DSN ?? NDet 32 LDet 1 CDet 16 RDet 32
MWdc: PhiC= -90.500 PhiW= 0.000 DPhi= 0.113 NSteps= 1
Nam : Use NAME command to store text on this line.
Com : Use COMMENT command to store text on this line.
POINT | PHI | TIME | MON= DB | SIG= 32W | Fit
1 | -92.248 | 310 | 55000 | 25 | 54.90559 | Run 56
2 | -92.139 | 310 | 55000 | 34 | 54.90703
3 | -92.024 | 310 | 55000 | 41 | 54.91323
4 | -91.912 | 310 | 55000 | 55 | 54.93571
5 | -91.8 | 310 | 55000 | 62 | 55.01119
6 | -91.694 | 310 | 55000 | 61 | 55.22302
7 | -91.581 | 310 | 55000 | 85 | 55.8457
8 | -91.465 | 310 | 55000 | 77 | 57.51836
9 | -91.349 | 310 | 55000 | 64 | 61.5211
10 | -91.234 | 310 | 55000 | 87 | 70.06437
11 | -91.124 | 310 | 55000 | 85 | 85.66431
12 | -91.009 | 310 | 55000 | 152 | 113.8466
13 | -90.895 | 310 | 55000 | 163 | 157.5283
14 | -90.787 | 310 | 55000 | 183 | 214.649
15 | -90.672 | 310 | 55000 | 284 | 289.1041
16 | -90.556 | 310 | 55000 | 359 | 368.9484
17 | -90.44 | 310 | 55000 | 410 | 438.6291
18 | -90.325 | 310 | 55000 | 483 | 481.9206
19 | -90.219 | 310 | 55000 | 549 | 489.5052
20 | -90.106 | 310 | 55000 | 478 | 461.455
21 | -89.991 | 310 | 55000 | 409 | 401.872
22 | -89.877 | 310 | 55000 | 322 | 325.8587
23 | -89.758 | 310 | 55000 | 238 | 245.0977
24 | -89.642 | 310 | 55000 | 177 | 177.4993
25 | -89.535 | 310 | 55000 | 103 | 130.1966
26 | -89.43 | 310 | 55000 | 90 | 98.11507
27 | -89.316 | 310 | 55000 | 105 | 76.59689
28 | -89.196 | 310 | 55000 | 91 | 64.43587
29 | -89.091 | 310 | 55000 | 74 | 59.18235
30 | -88.972 | 310 | 55000 | 67 | 56.47844
31 | -88.86 | 310 | 55000 | 60 | 55.46645
32 | -88.752 | 310 | 55000 | 81 | 55.09654
Run : 57 Seq 57 Rec 57 File L3A:980028 Date 22-DEC-2013 02:28:21.57
Mode: MW CENTR_PHI Npts 1 Mon1[ DB]= 1000 * 55 Mon2[CF]=* 1
Temp: Temperature control hardware not installed.
Monx: GE331 [ 1.29790] Wavelength Approx. 1.52357
Drv : 2TM= 71.880 TMFR= 35.940 PSI=-135.000 PHI= -90.500 DSRD= 17.000
Drv : XPOS= -46.450 YPOS= -18.248 ZPOS= 0.000 DSTD= 0.000
Osc : DRIVE oscillation during count OFF.
MWsp: MDCALW.032 DSN ?? NDet 32 LDet 1 CDet 16 RDet 32
MWdc: PhiC= -90.500 PhiW= 0.000 DPhi= 0.113 NSteps= 1
Nam : Use NAME command to store text on this line.
Com : Use COMMENT command to store text on this line.
POINT | PHI | TIME | MON= DB | SIG= 32W | Fit
1 | -92.248 | 309 | 55000 | 41 | 63.93647 | Run 57
2 | -92.139 | 309 | 55000 | 29 | 63.9386
3 | -92.024 | 309 | 55000 | 45 | 63.94777
4 | -91.912 | 309 | 55000 | 63 | 63.98109
5 | -91.8 | 309 | 55000 | 67 | 64.09261
6 | -91.694 | 309 | 55000 | 87 | 64.4032
7 | -91.581 | 309 | 55000 | 76 | 65.30504
8 | -91.465 | 309 | 55000 | 91 | 67.68504
9 | -91.349 | 309 | 55000 | 83 | 73.24964
10 | -91.234 | 309 | 55000 | 124 | 84.78895
11 | -91.124 | 309 | 55000 | 127 | 105.1559
12 | -91.009 | 309 | 55000 | 140 | 140.4682
13 | -90.895 | 309 | 55000 | 174 | 192.5319
14 | -90.787 | 309 | 55000 | 233 | 256.7229
15 | -90.672 | 309 | 55000 | 326 | 334.3523
16 | -90.556 | 309 | 55000 | 397 | 409.2112
17 | -90.44 | 309 | 55000 | 475 | 463.8943
18 | -90.325 | 309 | 55000 | 527 | 484.2519
19 | -90.219 | 309 | 55000 | 465 | 468.1798
20 | -90.106 | 309 | 55000 | 449 | 418.5135
21 | -89.991 | 309 | 55000 | 323 | 346.1481
22 | -89.877 | 309 | 55000 | 275 | 268.7149
23 | -89.758 | 309 | 55000 | 177 | 196.4683
24 | -89.642 | 309 | 55000 | 142 | 142.5124
25 | -89.535 | 309 | 55000 | 98 | 108.4388
26 | -89.43 | 309 | 55000 | 103 | 87.43896
27 | -89.316 | 309 | 55000 | 81 | 74.67254
28 | -89.196 | 309 | 55000 | 78 | 68.18781
29 | -89.091 | 309 | 55000 | 79 | 65.67154
30 | -88.972 | 309 | 55000 | 84 | 64.50679
31 | -88.86 | 309 | 55000 | 87 | 64.11843
32 | -88.752 | 309 | 55000 | 81 | 63.99165
Run : 58 Seq 58 Rec 58 File L3A:980028 Date 22-DEC-2013 02:33:39.47
Mode: MW CENTR_PHI Npts 1 Mon1[ DB]= 1000 * 55 Mon2[CF]=* 1
Temp: Temperature control hardware not installed.
Monx: GE331 [ 1.29790] Wavelength Approx. 1.52357
Drv : 2TM= 71.880 TMFR= 35.940 PSI=-135.000 PHI= -90.500 DSRD= 17.000
Drv : XPOS= -43.450 YPOS= -18.088 ZPOS= 0.000 DSTD= 0.000
Osc : DRIVE oscillation during count OFF.
MWsp: MDCALW.032 DSN ?? NDet 32 LDet 1 CDet 16 RDet 32
MWdc: PhiC= -90.500 PhiW= 0.000 DPhi= 0.113 NSteps= 1
Nam : Use NAME command to store text on this line.
Com : Use COMMENT command to store text on this line.
POINT | PHI | TIME | MON= DB | SIG= 32W | Fit
1 | -92.248 | 311 | 55000 | 35 | 58.50492 | Run 58
2 | -92.139 | 311 | 55000 | 37 | 58.53036
3 | -92.024 | 311 | 55000 | 42 | 58.60531
4 | -91.912 | 311 | 55000 | 61 | 58.79682
5 | -91.8 | 311 | 55000 | 65 | 59.26049
6 | -91.694 | 311 | 55000 | 70 | 60.22872
7 | -91.581 | 311 | 55000 | 75 | 62.3767
8 | -91.465 | 311 | 55000 | 80 | 66.7784
9 | -91.349 | 311 | 55000 | 92 | 74.97671
10 | -91.234 | 311 | 55000 | 109 | 88.92312
11 | -91.124 | 311 | 55000 | 116 | 109.7921
12 | -91.009 | 311 | 55000 | 150 | 141.3052
13 | -90.895 | 311 | 55000 | 161 | 182.9104
14 | -90.787 | 311 | 55000 | 214 | 230.4315
15 | -90.672 | 311 | 55000 | 264 | 285.5327
16 | -90.556 | 311 | 55000 | 316 | 338.8527
17 | -90.44 | 311 | 55000 | 417 | 381.3678
18 | -90.325 | 311 | 55000 | 397 | 405.1656
19 | -90.219 | 311 | 55000 | 467 | 406.8438
20 | -90.106 | 311 | 55000 | 414 | 386.8867
21 | -89.991 | 311 | 55000 | 339 | 347.4299
22 | -89.877 | 311 | 55000 | 292 | 296.345
23 | -89.758 | 311 | 55000 | 226 | 239.1654
24 | -89.642 | 311 | 55000 | 163 | 187.2587
25 | -89.535 | 311 | 55000 | 141 | 147.0575
26 | -89.43 | 311 | 55000 | 116 | 116.3956
27 | -89.316 | 311 | 55000 | 95 | 92.7075
28 | -89.196 | 311 | 55000 | 102 | 76.77743
29 | -89.091 | 311 | 55000 | 79 | 68.43249
30 | -88.972 | 311 | 55000 | 75 | 63.14156
31 | -88.86 | 311 | 55000 | 72 | 60.6187
32 | -88.752 | 311 | 55000 | 77 | 59.43257
Run : 59 Seq 59 Rec 59 File L3A:980028 Date 22-DEC-2013 02:38:58.12
Mode: MW CENTR_PHI Npts 1 Mon1[ DB]= 1000 * 55 Mon2[CF]=* 1
Temp: Temperature control hardware not installed.
Monx: GE331 [ 1.29790] Wavelength Approx. 1.52357
Drv : 2TM= 71.880 TMFR= 35.940 PSI=-135.000 PHI= -90.500 DSRD= 17.000
Drv : XPOS= -40.450 YPOS= -18.337 ZPOS= 0.000 DSTD= 0.000
Osc : DRIVE oscillation during count OFF.
MWsp: MDCALW.032 DSN ?? NDet 32 LDet 1 CDet 16 RDet 32
MWdc: PhiC= -90.500 PhiW= 0.000 DPhi= 0.113 NSteps= 1
Nam : Use NAME command to store text on this line.
Com : Use COMMENT command to store text on this line.
POINT | PHI | TIME | MON= DB | SIG= 32W | Fit
1 | -92.248 | 310 | 55000 | 44 | 62.42325 | Run 59
2 | -92.139 | 310 | 55000 | 42 | 62.43351
3 | -92.024 | 310 | 55000 | 46 | 62.46586
4 | -91.912 | 310 | 55000 | 65 | 62.55431
5 | -91.8 | 310 | 55000 | 78 | 62.78323
6 | -91.694 | 310 | 55000 | 84 | 63.29291
7 | -91.581 | 310 | 55000 | 67 | 64.49992
8 | -91.465 | 310 | 55000 | 75 | 67.14724
9 | -91.349 | 310 | 55000 | 83 | 72.42944
10 | -91.234 | 310 | 55000 | 89 | 82.05813
11 | -91.124 | 310 | 55000 | 109 | 97.48336
12 | -91.009 | 310 | 55000 | 116 | 122.4773
13 | -90.895 | 310 | 55000 | 159 | 158.0296
14 | -90.787 | 310 | 55000 | 187 | 201.8942
15 | -90.672 | 310 | 55000 | 254 | 257.3591
16 | -90.556 | 310 | 55000 | 311 | 317.1274
17 | -90.44 | 310 | 55000 | 393 | 372.5367
18 | -90.325 | 310 | 55000 | 374 | 413.9873
19 | -90.219 | 310 | 55000 | 443 | 433.5622
20 | -90.106 | 310 | 55000 | 495 | 430.917
21 | -89.991 | 310 | 55000 | 418 | 403.9291
22 | -89.877 | 310 | 55000 | 353 | 358.1648
23 | -89.758 | 310 | 55000 | 271 | 299.0688
24 | -89.642 | 310 | 55000 | 236 | 239.7069
25 | -89.535 | 310 | 55000 | 191 | 190.0042
26 | -89.43 | 310 | 55000 | 141 | 149.5621
27 | -89.316 | 310 | 55000 | 113 | 116.374
28 | -89.196 | 310 | 55000 | 98 | 92.67992
29 | -89.091 | 310 | 55000 | 100 | 79.56684
30 | -88.972 | 310 | 55000 | 74 | 70.81889
31 | -88.86 | 310 | 55000 | 76 | 66.42841
32 | -88.752 | 310 | 55000 | 75 | 64.2651
Run : 60 Seq 60 Rec 60 File L3A:980028 Date 22-DEC-2013 02:44:16.24
Mode: MW CENTR_PHI Npts 1 Mon1[ DB]= 1000 * 55 Mon2[CF]=* 1
Temp: Temperature control hardware not installed.
Monx: GE331 [ 1.29790] Wavelength Approx. 1.52357
Drv : 2TM= 71.880 TMFR= 35.940 PSI=-135.000 PHI= -90.500 DSRD= 17.000
Drv : XPOS= -37.450 YPOS= -18.603 ZPOS= 0.000 DSTD= 0.000
Osc : DRIVE oscillation during count OFF.
MWsp: MDCALW.032 DSN ?? NDet 32 LDet 1 CDet 16 RDet 32
MWdc: PhiC= -90.500 PhiW= 0.000 DPhi= 0.113 NSteps= 1
Nam : Use NAME command to store text on this line.
Com : Use COMMENT command to store text on this line.
POINT | PHI | TIME | MON= DB | SIG= 32W | Fit
1 | -92.248 | 311 | 55000 | 32 | 53.28209 | Run 60
2 | -92.139 | 311 | 55000 | 33 | 53.36742
3 | -92.024 | 311 | 55000 | 33 | 53.57605
4 | -91.912 | 311 | 55000 | 65 | 54.02449
5 | -91.8 | 311 | 55000 | 70 | 54.95221
6 | -91.694 | 311 | 55000 | 92 | 56.63814
7 | -91.581 | 311 | 55000 | 71 | 59.92929
8 | -91.465 | 311 | 55000 | 110 | 65.91972
9 | -91.349 | 311 | 55000 | 73 | 75.97052
10 | -91.234 | 311 | 55000 | 105 | 91.62301
11 | -91.124 | 311 | 55000 | 109 | 113.4504
12 | -91.009 | 311 | 55000 | 133 | 144.6535
13 | -90.895 | 311 | 55000 | 177 | 184.3084
14 | -90.787 | 311 | 55000 | 205 | 228.7821
15 | -90.672 | 311 | 55000 | 300 | 280.5591
16 | -90.556 | 311 | 55000 | 304 | 332.4886
17 | -90.44 | 311 | 55000 | 388 | 377.8546
18 | -90.325 | 311 | 55000 | 415 | 410.1129
19 | -90.219 | 311 | 55000 | 424 | 424.4058
20 | -90.106 | 311 | 55000 | 482 | 421.1154
21 | -89.991 | 311 | 55000 | 440 | 398.7056
22 | -89.877 | 311 | 55000 | 367 | 360.9116
23 | -89.758 | 311 | 55000 | 259 | 310.7888
24 | -89.642 | 311 | 55000 | 248 | 258.0213
25 | -89.535 | 311 | 55000 | 213 | 211.0683
26 | -89.43 | 311 | 55000 | 157 | 170.0168
27 | -89.316 | 311 | 55000 | 127 | 133.2348
28 | -89.196 | 311 | 55000 | 110 | 103.9486
29 | -89.091 | 311 | 55000 | 86 | 85.65661
30 | -88.972 | 311 | 55000 | 93 | 71.72083
31 | -88.86 | 311 | 55000 | 86 | 63.56366
32 | -88.752 | 311 | 55000 | 86 | 58.84433
Run : 61 Seq 61 Rec 61 File L3A:980028 Date 22-DEC-2013 02:49:35.69
Mode: MW CENTR_PHI Npts 1 Mon1[ DB]= 1000 * 55 Mon2[CF]=* 1
Temp: Temperature control hardware not installed.
Monx: GE331 [ 1.29790] Wavelength Approx. 1.52357
Drv : 2TM= 71.880 TMFR= 35.940 PSI=-135.000 PHI= -90.500 DSRD= 17.000
Drv : XPOS= -34.450 YPOS= -18.636 ZPOS= 0.000 DSTD= 0.000
Osc : DRIVE oscillation during count OFF.
MWsp: MDCALW.032 DSN ?? NDet 32 LDet 1 CDet 16 RDet 32
MWdc: PhiC= -90.500 PhiW= 0.000 DPhi= 0.113 NSteps= 1
Nam : Use NAME command to store text on this line.
Com : Use COMMENT command to store text on this line.
POINT | PHI | TIME | MON= DB | SIG= 32W | Fit
1 | -92.248 | 309 | 55000 | 44 | 60.83469 | Run 61
2 | -92.139 | 309 | 55000 | 42 | 60.85568
3 | -92.024 | 309 | 55000 | 43 | 60.91616
4 | -91.912 | 309 | 55000 | 62 | 61.06783
5 | -91.8 | 309 | 55000 | 75 | 61.42989
6 | -91.694 | 309 | 55000 | 73 | 62.17867
7 | -91.581 | 309 | 55000 | 63 | 63.83056
8 | -91.465 | 309 | 55000 | 85 | 67.21173
9 | -91.349 | 309 | 55000 | 63 | 73.53345
10 | -91.234 | 309 | 55000 | 107 | 84.38592
11 | -91.124 | 309 | 55000 | 103 | 100.8593
12 | -91.009 | 309 | 55000 | 109 | 126.2508
13 | -90.895 | 309 | 55000 | 185 | 160.7285
14 | -90.787 | 309 | 55000 | 187 | 201.547
15 | -90.672 | 309 | 55000 | 230 | 251.2156
16 | -90.556 | 309 | 55000 | 306 | 302.7675
17 | -90.44 | 309 | 55000 | 359 | 348.762
18 | -90.325 | 309 | 55000 | 388 | 381.5387
19 | -90.219 | 309 | 55000 | 406 | 395.3907
20 | -90.106 | 309 | 55000 | 386 | 390.3348
21 | -89.991 | 309 | 55000 | 399 | 365.1863
22 | -89.877 | 309 | 55000 | 324 | 324.8119
23 | -89.758 | 309 | 55000 | 262 | 273.5021
24 | -89.642 | 309 | 55000 | 212 | 222.029
25 | -89.535 | 309 | 55000 | 153 | 178.6169
26 | -89.43 | 309 | 55000 | 140 | 142.8305
27 | -89.316 | 309 | 55000 | 121 | 112.9046
28 | -89.196 | 309 | 55000 | 109 | 90.98233
29 | -89.091 | 309 | 55000 | 78 | 78.47598
30 | -88.972 | 309 | 55000 | 104 | 69.83867
31 | -88.86 | 309 | 55000 | 75 | 65.32059
32 | -88.752 | 309 | 55000 | 86 | 62.99389
Run : 62 Seq 62 Rec 62 File L3A:980028 Date 22-DEC-2013 02:54:53.28
Mode: MW CENTR_PHI Npts 1 Mon1[ DB]= 1000 * 55 Mon2[CF]=* 1
Temp: Temperature control hardware not installed.
Monx: GE331 [ 1.29790] Wavelength Approx. 1.52357
Drv : 2TM= 71.880 TMFR= 35.940 PSI=-135.000 PHI= -90.500 DSRD= 17.000
Drv : XPOS= -31.450 YPOS= -18.533 ZPOS= 0.000 DSTD= 0.000
Osc : DRIVE oscillation during count OFF.
MWsp: MDCALW.032 DSN ?? NDet 32 LDet 1 CDet 16 RDet 32
MWdc: PhiC= -90.500 PhiW= 0.000 DPhi= 0.113 NSteps= 1
Nam : Use NAME command to store text on this line.
Com : Use COMMENT command to store text on this line.
POINT | PHI | TIME | MON= DB | SIG= 32W | Fit
1 | -92.248 | 310 | 55000 | 32 | 58.17501 | Run 62
2 | -92.139 | 310 | 55000 | 42 | 58.19892
3 | -92.024 | 310 | 55000 | 50 | 58.26718
4 | -91.912 | 310 | 55000 | 61 | 58.43693
5 | -91.8 | 310 | 55000 | 72 | 58.8391
6 | -91.694 | 310 | 55000 | 77 | 59.66526
7 | -91.581 | 310 | 55000 | 63 | 61.47655
8 | -91.465 | 310 | 55000 | 86 | 65.16261
9 | -91.349 | 310 | 55000 | 89 | 72.01909
10 | -91.234 | 310 | 55000 | 88 | 83.73814
11 | -91.124 | 310 | 55000 | 104 | 101.464
12 | -91.009 | 310 | 55000 | 111 | 128.7088
13 | -90.895 | 310 | 55000 | 184 | 165.6262
14 | -90.787 | 310 | 55000 | 207 | 209.2818
15 | -90.672 | 310 | 55000 | 237 | 262.3913
16 | -90.556 | 310 | 55000 | 303 | 317.5738
17 | -90.44 | 310 | 55000 | 386 | 366.962
18 | -90.325 | 310 | 55000 | 405 | 402.4262
19 | -90.219 | 310 | 55000 | 414 | 417.8103
20 | -90.106 | 310 | 55000 | 455 | 413.14
21 | -89.991 | 310 | 55000 | 408 | 386.9872
22 | -89.877 | 310 | 55000 | 316 | 344.3673
23 | -89.758 | 310 | 55000 | 278 | 289.7461
24 | -89.642 | 310 | 55000 | 264 | 234.5666
25 | -89.535 | 310 | 55000 | 177 | 187.7285
26 | -89.43 | 310 | 55000 | 122 | 148.8749
27 | -89.316 | 310 | 55000 | 116 | 116.1621
28 | -89.196 | 310 | 55000 | 109 | 92.01196
29 | -89.091 | 310 | 55000 | 79 | 78.12294
30 | -88.972 | 310 | 55000 | 103 | 68.44943
31 | -88.86 | 310 | 55000 | 60 | 63.34137
32 | -88.752 | 310 | 55000 | 82 | 60.68559
Run : 63 Seq 63 Rec 63 File L3A:980028 Date 22-DEC-2013 03:00:11.85
Mode: MW CENTR_PHI Npts 1 Mon1[ DB]= 1000 * 55 Mon2[CF]=* 1
Temp: Temperature control hardware not installed.
Monx: GE331 [ 1.29790] Wavelength Approx. 1.52357
Drv : 2TM= 71.880 TMFR= 35.940 PSI=-135.000 PHI= -90.500 DSRD= 17.000
Drv : XPOS= -28.450 YPOS= -18.181 ZPOS= 0.000 DSTD= 0.000
Osc : DRIVE oscillation during count OFF.
MWsp: MDCALW.032 DSN ?? NDet 32 LDet 1 CDet 16 RDet 32
MWdc: PhiC= -90.500 PhiW= 0.000 DPhi= 0.113 NSteps= 1
Nam : Use NAME command to store text on this line.
Com : Use COMMENT command to store text on this line.
POINT | PHI | TIME | MON= DB | SIG= 32W | Fit
1 | -92.248 | 301 | 55000 | 42 | 63.66154 | Run 63
2 | -92.139 | 301 | 55000 | 42 | 63.67471
3 | -92.024 | 301 | 55000 | 48 | 63.71471
4 | -91.912 | 301 | 55000 | 71 | 63.82026
5 | -91.8 | 301 | 55000 | 61 | 64.08452
6 | -91.694 | 301 | 55000 | 75 | 64.65549
7 | -91.581 | 301 | 55000 | 84 | 65.96942
8 | -91.465 | 301 | 55000 | 87 | 68.77242
9 | -91.349 | 301 | 55000 | 82 | 74.22264
10 | -91.234 | 301 | 55000 | 86 | 83.92646
11 | -91.124 | 301 | 55000 | 117 | 99.15167
12 | -91.009 | 301 | 55000 | 124 | 123.359
13 | -90.895 | 301 | 55000 | 149 | 157.2073
14 | -90.787 | 301 | 55000 | 176 | 198.3615
15 | -90.672 | 301 | 55000 | 242 | 249.7317
16 | -90.556 | 301 | 55000 | 315 | 304.453
17 | -90.44 | 301 | 55000 | 355 | 354.6752
18 | -90.325 | 301 | 55000 | 383 | 391.8835
19 | -90.219 | 301 | 55000 | 440 | 409.1927
20 | -90.106 | 301 | 55000 | 411 | 406.4121
21 | -89.991 | 301 | 55000 | 387 | 381.6996
22 | -89.877 | 301 | 55000 | 337 | 340.0122
23 | -89.758 | 301 | 55000 | 287 | 286.0821
24 | -89.642 | 301 | 55000 | 233 | 231.6154
25 | -89.535 | 301 | 55000 | 165 | 185.6566
26 | -89.43 | 301 | 55000 | 145 | 147.9033
27 | -89.316 | 301 | 55000 | 109 | 116.5518
28 | -89.196 | 301 | 55000 | 107 | 93.83234
29 | -89.091 | 301 | 55000 | 92 | 81.04651
30 | -88.972 | 301 | 55000 | 78 | 72.35811
31 | -88.86 | 301 | 55000 | 76 | 67.90275
32 | -88.752 | 301 | 55000 | 102 | 65.65746
Run : 64 Seq 64 Rec 64 File L3A:980028 Date 22-DEC-2013 03:05:21.00
Mode: MW CENTR_PHI Npts 1 Mon1[ DB]= 1000 * 55 Mon2[CF]=* 1
Temp: Temperature control hardware not installed.
Monx: GE331 [ 1.29790] Wavelength Approx. 1.52357
Drv : 2TM= 71.880 TMFR= 35.940 PSI=-135.000 PHI= -90.500 DSRD= 17.000
Drv : XPOS= -25.450 YPOS= -17.940 ZPOS= 0.000 DSTD= 0.000
Osc : DRIVE oscillation during count OFF.
MWsp: MDCALW.032 DSN ?? NDet 32 LDet 1 CDet 16 RDet 32
MWdc: PhiC= -90.500 PhiW= 0.000 DPhi= 0.113 NSteps= 1
Nam : Use NAME command to store text on this line.
Com : Use COMMENT command to store text on this line.
POINT | PHI | TIME | MON= DB | SIG= 32W | Fit
1 | -92.248 | 296 | 55000 | 42 | 62.05587 | Run 64
2 | -92.139 | 296 | 55000 | 29 | 62.06664
3 | -92.024 | 296 | 55000 | 54 | 62.10188
4 | -91.912 | 296 | 55000 | 67 | 62.2013
5 | -91.8 | 296 | 55000 | 82 | 62.46536
6 | -91.694 | 296 | 55000 | 72 | 63.06511
7 | -91.581 | 296 | 55000 | 66 | 64.5067
8 | -91.465 | 296 | 55000 | 83 | 67.69907
9 | -91.349 | 296 | 55000 | 91 | 74.09068
10 | -91.234 | 296 | 55000 | 100 | 85.70499
11 | -91.124 | 296 | 55000 | 120 | 104.1309
12 | -91.009 | 296 | 55000 | 144 | 133.4787
13 | -90.895 | 296 | 55000 | 158 | 174.1568
14 | -90.787 | 296 | 55000 | 187 | 222.6218
15 | -90.672 | 296 | 55000 | 265 | 281.0042
16 | -90.556 | 296 | 55000 | 332 | 339.592
17 | -90.44 | 296 | 55000 | 424 | 388.0985
18 | -90.325 | 296 | 55000 | 445 | 416.893
19 | -90.219 | 296 | 55000 | 449 | 421.1118
20 | -90.106 | 296 | 55000 | 404 | 401.1092
21 | -89.991 | 296 | 55000 | 358 | 359.058
22 | -89.877 | 296 | 55000 | 275 | 304.0012
23 | -89.758 | 296 | 55000 | 238 | 242.6676
24 | -89.642 | 296 | 55000 | 181 | 187.8106
25 | -89.535 | 296 | 55000 | 138 | 146.2378
26 | -89.43 | 296 | 55000 | 123 | 115.3711
27 | -89.316 | 296 | 55000 | 95 | 92.31331
28 | -89.196 | 296 | 55000 | 97 | 77.45071
29 | -89.091 | 296 | 55000 | 74 | 70.02747
30 | -88.972 | 296 | 55000 | 82 | 65.56106
31 | -88.86 | 296 | 55000 | 77 | 63.55783
32 | -88.752 | 296 | 55000 | 81 | 62.67448
Run : 65 Seq 65 Rec 65 File L3A:980028 Date 22-DEC-2013 03:10:24.88
Mode: MW CENTR_PHI Npts 1 Mon1[ DB]= 1000 * 55 Mon2[CF]=* 1
Temp: Temperature control hardware not installed.
Monx: GE331 [ 1.29790] Wavelength Approx. 1.52357
Drv : 2TM= 71.880 TMFR= 35.940 PSI=-135.000 PHI= -90.500 DSRD= 17.000
Drv : XPOS= -22.450 YPOS= -18.077 ZPOS= 0.000 DSTD= 0.000
Osc : DRIVE oscillation during count OFF.
MWsp: MDCALW.032 DSN ?? NDet 32 LDet 1 CDet 16 RDet 32
MWdc: PhiC= -90.500 PhiW= 0.000 DPhi= 0.113 NSteps= 1
Nam : Use NAME command to store text on this line.
Com : Use COMMENT command to store text on this line.
POINT | PHI | TIME | MON= DB | SIG= 32W | Fit
1 | -92.248 | 289 | 55000 | 29 | 69.14057 | Run 65
2 | -92.139 | 289 | 55000 | 42 | 69.14277
3 | -92.024 | 289 | 55000 | 55 | 69.15241
4 | -91.912 | 289 | 55000 | 75 | 69.18796
5 | -91.8 | 289 | 55000 | 76 | 69.30839
6 | -91.694 | 289 | 55000 | 78 | 69.64704
7 | -91.581 | 289 | 55000 | 68 | 70.6378
8 | -91.465 | 289 | 55000 | 98 | 73.26632
9 | -91.349 | 289 | 55000 | 107 | 79.4282
10 | -91.234 | 289 | 55000 | 99 | 92.20366
11 | -91.124 | 289 | 55000 | 126 | 114.6839
12 | -91.009 | 289 | 55000 | 164 | 153.4173
13 | -90.895 | 289 | 55000 | 194 | 209.9524
14 | -90.787 | 289 | 55000 | 268 | 278.6675
15 | -90.672 | 289 | 55000 | 338 | 360.0408
16 | -90.556 | 289 | 55000 | 419 | 435.8743
17 | -90.44 | 289 | 55000 | 503 | 487.5817
18 | -90.325 | 289 | 55000 | 537 | 501.3156
19 | -90.219 | 289 | 55000 | 507 | 477.3433
20 | -90.106 | 289 | 55000 | 410 | 419.5837
21 | -89.991 | 289 | 55000 | 322 | 341.3964
22 | -89.877 | 289 | 55000 | 286 | 261.5669
23 | -89.758 | 289 | 55000 | 179 | 190.0071
24 | -89.642 | 289 | 55000 | 105 | 138.5718
25 | -89.535 | 289 | 55000 | 125 | 107.2533
26 | -89.43 | 289 | 55000 | 99 | 88.62174
27 | -89.316 | 289 | 55000 | 105 | 77.71051
28 | -89.196 | 289 | 55000 | 103 | 72.39393
29 | -89.091 | 289 | 55000 | 96 | 70.41745
30 | -88.972 | 289 | 55000 | 85 | 69.54104
31 | -88.86 | 289 | 55000 | 102 | 69.26242
32 | -88.752 | 289 | 55000 | 82 | 69.17567
Run : 66 Seq 66 Rec 66 File L3A:980028 Date 22-DEC-2013 03:15:24.39
Mode: MW CENTR_PHI Npts 1 Mon1[ DB]= 1000 * 55 Mon2[CF]=* 1
Temp: Temperature control hardware not installed.
Monx: GE331 [ 1.29790] Wavelength Approx. 1.52357
Drv : 2TM= 71.880 TMFR= 35.940 PSI=-135.000 PHI= -90.500 DSRD= 17.000
Drv : XPOS= -18.450 YPOS= -18.143 ZPOS= 0.000 DSTD= 0.000
Osc : DRIVE oscillation during count OFF.
MWsp: MDCALW.032 DSN ?? NDet 32 LDet 1 CDet 16 RDet 32
MWdc: PhiC= -90.500 PhiW= 0.000 DPhi= 0.113 NSteps= 1
Nam : Use NAME command to store text on this line.
Com : Use COMMENT command to store text on this line.
POINT | PHI | TIME | MON= DB | SIG= 32W | Fit
1 | -92.248 | 289 | 55000 | 52 | 72.54497 | Run 66
2 | -92.139 | 289 | 55000 | 48 | 72.54507
3 | -92.024 | 289 | 55000 | 55 | 72.54566
4 | -91.912 | 289 | 55000 | 90 | 72.54853
5 | -91.8 | 289 | 55000 | 66 | 72.56124
6 | -91.694 | 289 | 55000 | 74 | 72.60689
7 | -91.581 | 289 | 55000 | 89 | 72.77699
8 | -91.465 | 289 | 55000 | 75 | 73.35099
9 | -91.349 | 289 | 55000 | 95 | 75.04796
10 | -91.234 | 289 | 55000 | 99 | 79.43591
11 | -91.124 | 289 | 55000 | 99 | 88.92101
12 | -91.009 | 289 | 55000 | 142 | 108.8886
13 | -90.895 | 289 | 55000 | 148 | 144.3936
14 | -90.787 | 289 | 55000 | 203 | 196.5578
15 | -90.672 | 289 | 55000 | 237 | 271.8395
16 | -90.556 | 289 | 55000 | 318 | 360.186
17 | -90.44 | 289 | 55000 | 476 | 443.6795
18 | -90.325 | 289 | 55000 | 517 | 500.3152
19 | -90.219 | 289 | 55000 | 537 | 514.8205
20 | -90.106 | 289 | 55000 | 499 | 485.947
21 | -89.991 | 289 | 55000 | 410 | 418.572
22 | -89.877 | 289 | 55000 | 336 | 332.742
23 | -89.758 | 289 | 55000 | 232 | 244.6984
24 | -89.642 | 289 | 55000 | 168 | 175.2868
25 | -89.535 | 289 | 55000 | 121 | 130.3299
26 | -89.43 | 289 | 55000 | 109 | 102.4878
27 | -89.316 | 289 | 55000 | 100 | 85.76222
28 | -89.196 | 289 | 55000 | 95 | 77.51673
29 | -89.091 | 289 | 55000 | 72 | 74.46022
30 | -88.972 | 289 | 55000 | 89 | 73.12638
31 | -88.86 | 289 | 55000 | 61 | 72.71494
32 | -88.752 | 289 | 55000 | 77 | 72.59199
Run : 67 Seq 67 Rec 67 File L3A:980028 Date 22-DEC-2013 03:20:25.44
Mode: MW CENTR_PHI Npts 1 Mon1[ DB]= 1000 * 55 Mon2[CF]=* 1
Temp: Temperature control hardware not installed.
Monx: GE331 [ 1.29790] Wavelength Approx. 1.52357
Drv : 2TM= 71.880 TMFR= 35.940 PSI=-135.000 PHI= -90.500 DSRD= 17.000
Drv : XPOS= -10.450 YPOS= -18.336 ZPOS= 0.000 DSTD= 0.000
Osc : DRIVE oscillation during count OFF.
MWsp: MDCALW.032 DSN ?? NDet 32 LDet 1 CDet 16 RDet 32
MWdc: PhiC= -90.500 PhiW= 0.000 DPhi= 0.113 NSteps= 1
Nam : Use NAME command to store text on this line.
Com : Use COMMENT command to store text on this line.
POINT | PHI | TIME | MON= DB | SIG= 32W | Fit
1 | -92.248 | 286 | 55000 | 46 | 68.49783 | Run 67
2 | -92.139 | 286 | 55000 | 37 | 68.49876
3 | -92.024 | 286 | 55000 | 53 | 68.50288
4 | -91.912 | 286 | 55000 | 67 | 68.51839
5 | -91.8 | 286 | 55000 | 75 | 68.57222
6 | -91.694 | 286 | 55000 | 74 | 68.72816
7 | -91.581 | 286 | 55000 | 102 | 69.20116
8 | -91.465 | 286 | 55000 | 79 | 70.51246
9 | -91.349 | 286 | 55000 | 86 | 73.74865
10 | -91.234 | 286 | 55000 | 93 | 80.8642
11 | -91.124 | 286 | 55000 | 110 | 94.22708
12 | -91.009 | 286 | 55000 | 118 | 119.0469
13 | -90.895 | 286 | 55000 | 148 | 158.6003
14 | -90.787 | 286 | 55000 | 205 | 211.7422
15 | -90.672 | 286 | 55000 | 301 | 283.0132
16 | -90.556 | 286 | 55000 | 341 | 361.995
17 | -90.44 | 286 | 55000 | 423 | 433.935
18 | -90.325 | 286 | 55000 | 461 | 482.2991
19 | -90.219 | 286 | 55000 | 545 | 495.9745
20 | -90.106 | 286 | 55000 | 486 | 474.3071
21 | -89.991 | 286 | 55000 | 451 | 419.6114
22 | -89.877 | 286 | 55000 | 322 | 346.0913
23 | -89.758 | 286 | 55000 | 261 | 265.6125
24 | -89.642 | 286 | 55000 | 178 | 196.8227
25 | -89.535 | 286 | 55000 | 142 | 147.9434
26 | -89.43 | 286 | 55000 | 121 | 114.4028
27 | -89.316 | 286 | 55000 | 105 | 91.68533
28 | -89.196 | 286 | 55000 | 87 | 78.73831
29 | -89.091 | 286 | 55000 | 86 | 73.10897
30 | -88.972 | 286 | 55000 | 76 | 70.19811
31 | -88.86 | 286 | 55000 | 81 | 69.10497
32 | -88.752 | 286 | 55000 | 89 | 68.70467
Run : 68 Seq 68 Rec 68 File L3A:980028 Date 22-DEC-2013 03:25:27.86
Mode: MW CENTR_PHI Npts 1 Mon1[ DB]= 1000 * 55 Mon2[CF]=* 1
Temp: Temperature control hardware not installed.
Monx: GE331 [ 1.29790] Wavelength Approx. 1.52357
Drv : 2TM= 71.880 TMFR= 35.940 PSI=-135.000 PHI= -90.500 DSRD= 17.000
Drv : XPOS= -34.450 YPOS= -20.686 ZPOS= 0.000 DSTD= 0.000
Osc : DRIVE oscillation during count OFF.
MWsp: MDCALW.032 DSN ?? NDet 32 LDet 1 CDet 16 RDet 32
MWdc: PhiC= -90.500 PhiW= 0.000 DPhi= 0.113 NSteps= 1
Nam : Use NAME command to store text on this line.
Com : Use COMMENT command to store text on this line.
POINT | PHI | TIME | MON= DB | SIG= 32W | Fit
1 | -92.248 | 284 | 55000 | 28 | 61.62542 | Run 68
2 | -92.139 | 284 | 55000 | 48 | 61.68188
3 | -92.024 | 284 | 55000 | 46 | 61.83552
4 | -91.912 | 284 | 55000 | 75 | 62.19992
5 | -91.8 | 284 | 55000 | 84 | 63.02366
6 | -91.694 | 284 | 55000 | 84 | 64.641
7 | -91.581 | 284 | 55000 | 106 | 68.02716
8 | -91.465 | 284 | 55000 | 86 | 74.5946
9 | -91.349 | 284 | 55000 | 110 | 86.22787
10 | -91.234 | 284 | 55000 | 116 | 105.1562
11 | -91.124 | 284 | 55000 | 135 | 132.423
12 | -91.009 | 284 | 55000 | 171 | 172.2643
13 | -90.895 | 284 | 55000 | 199 | 223.4201
14 | -90.787 | 284 | 55000 | 267 | 280.6106
15 | -90.672 | 284 | 55000 | 335 | 345.9004
16 | -90.556 | 284 | 55000 | 358 | 408.5295
17 | -90.44 | 284 | 55000 | 506 | 458.5639
18 | -90.325 | 284 | 55000 | 528 | 487.3583
19 | -90.219 | 284 | 55000 | 518 | 491.0004
20 | -90.106 | 284 | 55000 | 477 | 470.0146
21 | -89.991 | 284 | 55000 | 448 | 426.1189
22 | -89.877 | 284 | 55000 | 344 | 367.5507
23 | -89.758 | 284 | 55000 | 301 | 300.0767
24 | -89.642 | 284 | 55000 | 211 | 236.8475
25 | -89.535 | 284 | 55000 | 173 | 186.1808
26 | -89.43 | 284 | 55000 | 143 | 146.1075
27 | -89.316 | 284 | 55000 | 132 | 113.8336
28 | -89.196 | 284 | 55000 | 94 | 91.03202
29 | -89.091 | 284 | 55000 | 87 | 78.43663
30 | -88.972 | 284 | 55000 | 70 | 69.98626
31 | -88.86 | 284 | 55000 | 85 | 65.68891
32 | -88.752 | 284 | 55000 | 78 | 63.53043
Run : 69 Seq 69 Rec 69 File L3A:980028 Date 22-DEC-2013 03:30:25.90
Mode: MW CENTR_PHI Npts 1 Mon1[ DB]= 1000 * 55 Mon2[CF]=* 1
Temp: Temperature control hardware not installed.
Monx: GE331 [ 1.29790] Wavelength Approx. 1.52357
Drv : 2TM= 71.880 TMFR= 35.940 PSI=-135.000 PHI= -90.500 DSRD= 17.000
Drv : XPOS= -34.450 YPOS= -20.386 ZPOS= 0.000 DSTD= 0.000
Osc : DRIVE oscillation during count OFF.
MWsp: MDCALW.032 DSN ?? NDet 32 LDet 1 CDet 16 RDet 32
MWdc: PhiC= -90.500 PhiW= 0.000 DPhi= 0.113 NSteps= 1
Nam : Use NAME command to store text on this line.
Com : Use COMMENT command to store text on this line.
POINT | PHI | TIME | MON= DB | SIG= 32W | Fit
1 | -92.248 | 284 | 55000 | 41 | 75.24362 | Run 69
2 | -92.139 | 284 | 55000 | 52 | 75.25162
3 | -92.024 | 284 | 55000 | 62 | 75.27902
4 | -91.912 | 284 | 55000 | 85 | 75.35986
5 | -91.8 | 284 | 55000 | 86 | 75.58408
6 | -91.694 | 284 | 55000 | 81 | 76.11453
7 | -91.581 | 284 | 55000 | 86 | 77.44249
8 | -91.465 | 284 | 55000 | 87 | 80.50725
9 | -91.349 | 284 | 55000 | 118 | 86.89883
10 | -91.234 | 284 | 55000 | 124 | 98.98489
11 | -91.124 | 284 | 55000 | 133 | 118.9051
12 | -91.009 | 284 | 55000 | 155 | 151.8698
13 | -90.895 | 284 | 55000 | 173 | 199.3824
14 | -90.787 | 284 | 55000 | 234 | 258.2435
15 | -90.672 | 284 | 55000 | 332 | 332.2095
16 | -90.556 | 284 | 55000 | 402 | 410.2873
17 | -90.44 | 284 | 55000 | 493 | 479.5426
18 | -90.325 | 284 | 55000 | 545 | 526.4853
19 | -90.219 | 284 | 55000 | 559 | 542.0245
20 | -90.106 | 284 | 55000 | 560 | 525.9238
21 | -89.991 | 284 | 55000 | 467 | 478.5118
22 | -89.877 | 284 | 55000 | 381 | 410.3029
23 | -89.758 | 284 | 55000 | 327 | 330.2063
24 | -89.642 | 284 | 55000 | 267 | 255.8622
25 | -89.535 | 284 | 55000 | 190 | 197.9452
26 | -89.43 | 284 | 55000 | 133 | 153.9956
27 | -89.316 | 284 | 55000 | 130 | 120.5298
28 | -89.196 | 284 | 55000 | 116 | 98.57414
29 | -89.091 | 284 | 55000 | 109 | 87.44309
30 | -88.972 | 284 | 55000 | 95 | 80.66146
31 | -88.86 | 284 | 55000 | 88 | 77.58524
32 | -88.752 | 284 | 55000 | 87 | 76.2164
Run : 70 Seq 70 Rec 70 File L3A:980028 Date 22-DEC-2013 03:35:18.10
Mode: MW CENTR_PHI Npts 1 Mon1[ DB]= 1000 * 55 Mon2[CF]=* 1
Temp: Temperature control hardware not installed.
Monx: GE331 [ 1.29790] Wavelength Approx. 1.52357
Drv : 2TM= 71.880 TMFR= 35.940 PSI=-135.000 PHI= -90.500 DSRD= 17.000
Drv : XPOS= -34.450 YPOS= -20.086 ZPOS= 0.000 DSTD= 0.000
Osc : DRIVE oscillation during count OFF.
MWsp: MDCALW.032 DSN ?? NDet 32 LDet 1 CDet 16 RDet 32
MWdc: PhiC= -90.500 PhiW= 0.000 DPhi= 0.113 NSteps= 1
Nam : Use NAME command to store text on this line.
Com : Use COMMENT command to store text on this line.
POINT | PHI | TIME | MON= DB | SIG= 32W | Fit
1 | -92.248 | 285 | 55000 | 59 | 73.14083 | Run 70
2 | -92.139 | 285 | 55000 | 41 | 73.15661
3 | -92.024 | 285 | 55000 | 67 | 73.20589
4 | -91.912 | 285 | 55000 | 85 | 73.33911
5 | -91.8 | 285 | 55000 | 81 | 73.67985
6 | -91.694 | 285 | 55000 | 83 | 74.42929
7 | -91.581 | 285 | 55000 | 85 | 76.18052
8 | -91.465 | 285 | 55000 | 81 | 79.96465
9 | -91.349 | 285 | 55000 | 101 | 87.39399
10 | -91.234 | 285 | 55000 | 103 | 100.7038
11 | -91.124 | 285 | 55000 | 127 | 121.6412
12 | -91.009 | 285 | 55000 | 157 | 154.8953
13 | -90.895 | 285 | 55000 | 209 | 201.1509
14 | -90.787 | 285 | 55000 | 274 | 256.8472
15 | -90.672 | 285 | 55000 | 296 | 325.2858
16 | -90.556 | 285 | 55000 | 351 | 396.3821
17 | -90.44 | 285 | 55000 | 452 | 458.9966
18 | -90.325 | 285 | 55000 | 527 | 501.7702
19 | -90.219 | 285 | 55000 | 567 | 516.9544
20 | -90.106 | 285 | 55000 | 515 | 504.4931
21 | -89.991 | 285 | 55000 | 478 | 464.039
22 | -89.877 | 285 | 55000 | 391 | 403.98
23 | -89.758 | 285 | 55000 | 326 | 331.4123
24 | -89.642 | 285 | 55000 | 248 | 261.8823
25 | -89.535 | 285 | 55000 | 186 | 205.8064
26 | -89.43 | 285 | 55000 | 170 | 161.6286
27 | -89.316 | 285 | 55000 | 138 | 126.4971
28 | -89.196 | 285 | 55000 | 99 | 102.2198
29 | -89.091 | 285 | 55000 | 92 | 89.19853
30 | -88.972 | 285 | 55000 | 92 | 80.77218
31 | -88.86 | 285 | 55000 | 91 | 76.67645
32 | -88.752 | 285 | 55000 | 94 | 74.71941
Run : 71 Seq 71 Rec 71 File L3A:980028 Date 22-DEC-2013 03:40:10.97
Mode: MW CENTR_PHI Npts 1 Mon1[ DB]= 1000 * 55 Mon2[CF]=* 1
Temp: Temperature control hardware not installed.
Monx: GE331 [ 1.29790] Wavelength Approx. 1.52357
Drv : 2TM= 71.880 TMFR= 35.940 PSI=-135.000 PHI= -90.500 DSRD= 17.000
Drv : XPOS= -34.450 YPOS= -19.786 ZPOS= 0.000 DSTD= 0.000
Osc : DRIVE oscillation during count OFF.
MWsp: MDCALW.032 DSN ?? NDet 32 LDet 1 CDet 16 RDet 32
MWdc: PhiC= -90.500 PhiW= 0.000 DPhi= 0.113 NSteps= 1
Nam : Use NAME command to store text on this line.
Com : Use COMMENT command to store text on this line.
POINT | PHI | TIME | MON= DB | SIG= 32W | Fit
1 | -92.248 | 288 | 55000 | 44 | 66.70517 | Run 71
2 | -92.139 | 288 | 55000 | 32 | 66.73482
3 | -92.024 | 288 | 55000 | 63 | 66.82005
4 | -91.912 | 288 | 55000 | 82 | 67.03331
5 | -91.8 | 288 | 55000 | 87 | 67.54102
6 | -91.694 | 288 | 55000 | 81 | 68.58791
7 | -91.581 | 288 | 55000 | 92 | 70.88942
8 | -91.465 | 288 | 55000 | 103 | 75.58091
9 | -91.349 | 288 | 55000 | 112 | 84.31144
10 | -91.234 | 288 | 55000 | 98 | 99.2205
11 | -91.124 | 288 | 55000 | 128 | 121.722
12 | -91.009 | 288 | 55000 | 155 | 156.1796
13 | -90.895 | 288 | 55000 | 202 | 202.6161
14 | -90.787 | 288 | 55000 | 234 | 257.1291
15 | -90.672 | 288 | 55000 | 297 | 322.7858
16 | -90.556 | 288 | 55000 | 406 | 390.0176
17 | -90.44 | 288 | 55000 | 434 | 448.8409
18 | -90.325 | 288 | 55000 | 505 | 489.2834
19 | -90.219 | 288 | 55000 | 522 | 504.4683
20 | -90.106 | 288 | 55000 | 500 | 494.5039
21 | -89.991 | 288 | 55000 | 486 | 458.5827
22 | -89.877 | 288 | 55000 | 409 | 403.6828
23 | -89.758 | 288 | 55000 | 328 | 335.6475
24 | -89.642 | 288 | 55000 | 263 | 268.6182
25 | -89.535 | 288 | 55000 | 197 | 212.8971
26 | -89.43 | 288 | 55000 | 142 | 167.5374
27 | -89.316 | 288 | 55000 | 144 | 130.0709
28 | -89.196 | 288 | 55000 | 118 | 102.9763
29 | -89.091 | 288 | 55000 | 89 | 87.71103
30 | -88.972 | 288 | 55000 | 87 | 77.29651
31 | -88.86 | 288 | 55000 | 87 | 71.91895
32 | -88.752 | 288 | 55000 | 79 | 69.18408
Run : 72 Seq 72 Rec 72 File L3A:980028 Date 22-DEC-2013 03:45:06.18
Mode: MW CENTR_PHI Npts 1 Mon1[ DB]= 1000 * 55 Mon2[CF]=* 1
Temp: Temperature control hardware not installed.
Monx: GE331 [ 1.29790] Wavelength Approx. 1.52357
Drv : 2TM= 71.880 TMFR= 35.940 PSI=-135.000 PHI= -90.500 DSRD= 17.000
Drv : XPOS= -34.450 YPOS= -19.486 ZPOS= 0.000 DSTD= 0.000
Osc : DRIVE oscillation during count OFF.
MWsp: MDCALW.032 DSN ?? NDet 32 LDet 1 CDet 16 RDet 32
MWdc: PhiC= -90.500 PhiW= 0.000 DPhi= 0.113 NSteps= 1
Nam : Use NAME command to store text on this line.
Com : Use COMMENT command to store text on this line.
POINT | PHI | TIME | MON= DB | SIG= 32W | Fit
1 | -92.248 | 284 | 55000 | 53 | 69.72041 | Run 72
2 | -92.139 | 284 | 55000 | 46 | 69.76562
3 | -92.024 | 284 | 55000 | 64 | 69.88744
4 | -91.912 | 284 | 55000 | 76 | 70.17419
5 | -91.8 | 284 | 55000 | 70 | 70.8192
6 | -91.694 | 284 | 55000 | 94 | 72.0827
7 | -91.581 | 284 | 55000 | 95 | 74.72863
8 | -91.465 | 284 | 55000 | 95 | 79.87613
9 | -91.349 | 284 | 55000 | 79 | 89.05063
10 | -91.234 | 284 | 55000 | 123 | 104.1197
11 | -91.124 | 284 | 55000 | 129 | 126.1023
12 | -91.009 | 284 | 55000 | 165 | 158.7592
13 | -90.895 | 284 | 55000 | 184 | 201.6026
14 | -90.787 | 284 | 55000 | 284 | 250.7921
15 | -90.672 | 284 | 55000 | 289 | 308.9492
16 | -90.556 | 284 | 55000 | 337 | 367.6119
17 | -90.44 | 284 | 55000 | 401 | 418.3941
18 | -90.325 | 284 | 55000 | 460 | 453.123
19 | -90.219 | 284 | 55000 | 469 | 466.2393
20 | -90.106 | 284 | 55000 | 514 | 457.9767
21 | -89.991 | 284 | 55000 | 439 | 427.5042
22 | -89.877 | 284 | 55000 | 379 | 380.4298
23 | -89.758 | 284 | 55000 | 333 | 321.3162
24 | -89.642 | 284 | 55000 | 245 | 262.0872
25 | -89.535 | 284 | 55000 | 192 | 211.8749
26 | -89.43 | 284 | 55000 | 159 | 170.0896
27 | -89.316 | 284 | 55000 | 143 | 134.6618
28 | -89.196 | 284 | 55000 | 113 | 108.214
29 | -89.091 | 284 | 55000 | 89 | 92.78565
30 | -88.972 | 284 | 55000 | 98 | 81.85498
31 | -88.86 | 284 | 55000 | 80 | 75.96047
32 | -88.752 | 284 | 55000 | 83 | 72.82461
Run : 73 Seq 73 Rec 73 File L3A:980028 Date 22-DEC-2013 03:49:58.00
Mode: MW CENTR_PHI Npts 1 Mon1[ DB]= 1000 * 55 Mon2[CF]=* 1
Temp: Temperature control hardware not installed.
Monx: GE331 [ 1.29790] Wavelength Approx. 1.52357
Drv : 2TM= 71.880 TMFR= 35.940 PSI=-135.000 PHI= -90.500 DSRD= 17.000
Drv : XPOS= -34.450 YPOS= -19.186 ZPOS= 0.000 DSTD= 0.000
Osc : DRIVE oscillation during count OFF.
MWsp: MDCALW.032 DSN ?? NDet 32 LDet 1 CDet 16 RDet 32
MWdc: PhiC= -90.500 PhiW= 0.000 DPhi= 0.113 NSteps= 1
Nam : Use NAME command to store text on this line.
Com : Use COMMENT command to store text on this line.
POINT | PHI | TIME | MON= DB | SIG= 32W | Fit
1 | -92.248 | 282 | 55000 | 39 | 68.79561 | Run 73
2 | -92.139 | 282 | 55000 | 46 | 68.80972
3 | -92.024 | 282 | 55000 | 53 | 68.85327
4 | -91.912 | 282 | 55000 | 80 | 68.96989
5 | -91.8 | 282 | 55000 | 87 | 69.2658
6 | -91.694 | 282 | 55000 | 82 | 69.91266
7 | -91.581 | 282 | 55000 | 99 | 71.41711
8 | -91.465 | 282 | 55000 | 90 | 74.65775
9 | -91.349 | 282 | 55000 | 97 | 81.01149
10 | -91.234 | 282 | 55000 | 114 | 92.40094
11 | -91.124 | 282 | 55000 | 131 | 110.3627
12 | -91.009 | 282 | 55000 | 133 | 139.0244
13 | -90.895 | 282 | 55000 | 170 | 179.1805
14 | -90.787 | 282 | 55000 | 203 | 228.0098
15 | -90.672 | 282 | 55000 | 269 | 288.8359
16 | -90.556 | 282 | 55000 | 360 | 353.3
17 | -90.44 | 282 | 55000 | 432 | 411.872
18 | -90.325 | 282 | 55000 | 433 | 454.3605
19 | -90.219 | 282 | 55000 | 487 | 472.882
20 | -90.106 | 282 | 55000 | 513 | 467.2224
21 | -89.991 | 282 | 55000 | 450 | 435.7471
22 | -89.877 | 282 | 55000 | 379 | 384.8792
23 | -89.758 | 282 | 55000 | 311 | 320.5348
24 | -89.642 | 282 | 55000 | 228 | 256.6904
25 | -89.535 | 282 | 55000 | 193 | 203.6552
26 | -89.43 | 282 | 55000 | 173 | 160.7321
27 | -89.316 | 282 | 55000 | 141 | 125.6454
28 | -89.196 | 282 | 55000 | 96 | 100.6644
29 | -89.091 | 282 | 55000 | 86 | 86.85911
30 | -88.972 | 282 | 55000 | 89 | 77.65247
31 | -88.86 | 282 | 55000 | 72 | 73.02863
32 | -88.752 | 282 | 55000 | 90 | 70.74671
Run : 74 Seq 74 Rec 74 File L3A:980028 Date 22-DEC-2013 03:54:47.85
Mode: MW CENTR_PHI Npts 1 Mon1[ DB]= 1000 * 55 Mon2[CF]=* 1
Temp: Temperature control hardware not installed.
Monx: GE331 [ 1.29790] Wavelength Approx. 1.52357
Drv : 2TM= 71.880 TMFR= 35.940 PSI=-135.000 PHI= -90.500 DSRD= 17.000
Drv : XPOS= -34.450 YPOS= -18.886 ZPOS= 0.000 DSTD= 0.000
Osc : DRIVE oscillation during count OFF.
MWsp: MDCALW.032 DSN ?? NDet 32 LDet 1 CDet 16 RDet 32
MWdc: PhiC= -90.500 PhiW= 0.000 DPhi= 0.113 NSteps= 1
Nam : Use NAME command to store text on this line.
Com : Use COMMENT command to store text on this line.
POINT | PHI | TIME | MON= DB | SIG= 32W | Fit
1 | -92.248 | 281 | 55000 | 42 | 62.05668 | Run 74
2 | -92.139 | 281 | 55000 | 35 | 62.09396
3 | -92.024 | 281 | 55000 | 47 | 62.19376
4 | -91.912 | 281 | 55000 | 61 | 62.42746
5 | -91.8 | 281 | 55000 | 72 | 62.95124
6 | -91.694 | 281 | 55000 | 76 | 63.97499
7 | -91.581 | 281 | 55000 | 89 | 66.11715
8 | -91.465 | 281 | 55000 | 90 | 70.28771
9 | -91.349 | 281 | 55000 | 98 | 77.73926
10 | -91.234 | 281 | 55000 | 120 | 90.03051
11 | -91.124 | 281 | 55000 | 115 | 108.0687
12 | -91.009 | 281 | 55000 | 151 | 135.0846
13 | -90.895 | 281 | 55000 | 140 | 170.9095
14 | -90.787 | 281 | 55000 | 182 | 212.593
15 | -90.672 | 281 | 55000 | 255 | 262.7441
16 | -90.556 | 281 | 55000 | 320 | 314.5888
17 | -90.44 | 281 | 55000 | 351 | 361.1685
18 | -90.325 | 281 | 55000 | 401 | 395.3123
19 | -90.219 | 281 | 55000 | 440 | 411.3367
20 | -90.106 | 281 | 55000 | 449 | 409.3957
21 | -89.991 | 281 | 55000 | 398 | 387.6601
22 | -89.877 | 281 | 55000 | 354 | 350.047
23 | -89.758 | 281 | 55000 | 289 | 300.099
24 | -89.642 | 281 | 55000 | 241 | 248.0067
25 | -89.535 | 281 | 55000 | 181 | 202.3887
26 | -89.43 | 281 | 55000 | 142 | 163.3216
27 | -89.316 | 281 | 55000 | 126 | 129.2337
28 | -89.196 | 281 | 55000 | 125 | 102.9963
29 | -89.091 | 281 | 55000 | 104 | 87.223
30 | -88.972 | 281 | 55000 | 83 | 75.70686
31 | -88.86 | 281 | 55000 | 76 | 69.29281
32 | -88.752 | 281 | 55000 | 90 | 65.77092
Run : 75 Seq 75 Rec 75 File L3A:980028 Date 22-DEC-2013 03:59:37.28
Mode: MW CENTR_PHI Npts 1 Mon1[ DB]= 1000 * 1 Mon2[CF]=* 1
Temp: Temperature control hardware not installed.
Monx: GE331 [ 1.29790] Wavelength Approx. 1.52357
Drv : 2TM= 71.880 TMFR= 35.940 PSI=-135.000 PHI= -90.500 DSRD= 17.000
Drv : XPOS= -34.450 YPOS= -22.000 ZPOS= 0.000 DSTD= 0.000
Osc : DRIVE oscillation during count OFF.
MWsp: MDCALW.032 DSN ?? NDet 32 LDet 1 CDet 16 RDet 32
MWdc: PhiC= -90.500 PhiW= 0.000 DPhi= 0.113 NSteps= 1
Nam : Use NAME command to store text on this line.
Com : Use COMMENT command to store text on this line.
POINT | PHI | TIME | MON= DB | SIG= 32W | Fit
1 | -92.248 | 5 | 1000 | 0 |  | Run 75
2 | -92.139 | 5 | 1000 | 1
3 | -92.024 | 5 | 1000 | 1
4 | -91.912 | 5 | 1000 | 0
5 | -91.8 | 5 | 1000 | 0
6 | -91.694 | 5 | 1000 | 2
7 | -91.581 | 5 | 1000 | 0
8 | -91.465 | 5 | 1000 | 1
9 | -91.349 | 5 | 1000 | 0
10 | -91.234 | 5 | 1000 | 0
11 | -91.124 | 5 | 1000 | 0
12 | -91.009 | 5 | 1000 | 2
13 | -90.895 | 5 | 1000 | 0
14 | -90.787 | 5 | 1000 | 3
15 | -90.672 | 5 | 1000 | 0
16 | -90.556 | 5 | 1000 | 0
17 | -90.44 | 5 | 1000 | 1
18 | -90.325 | 5 | 1000 | 0
19 | -90.219 | 5 | 1000 | 0
20 | -90.106 | 5 | 1000 | 0
21 | -89.991 | 5 | 1000 | 0
22 | -89.877 | 5 | 1000 | 0
23 | -89.758 | 5 | 1000 | 0
24 | -89.642 | 5 | 1000 | 1
25 | -89.535 | 5 | 1000 | 1
26 | -89.43 | 5 | 1000 | 0
27 | -89.316 | 5 | 1000 | 0
28 | -89.196 | 5 | 1000 | 3
29 | -89.091 | 5 | 1000 | 1
30 | -88.972 | 5 | 1000 | 0
31 | -88.86 | 5 | 1000 | 0
32 | -88.752 | 5 | 1000 | 1
Run : 76 Seq 76 Rec 76 File L3A:980028 Date 22-DEC-2013 03:59:51.06
Mode: MW CENTR_PHI Npts 1 Mon1[ DB]= 1000 * 35 Mon2[CF]=* 1
Temp: Temperature control hardware not installed.
Monx: GE331 [ 1.29790] Wavelength Approx. 1.52357
Drv : 2TM= 71.880 TMFR= 35.940 PSI=-135.000 PHI= -90.500 DSRD= 11.000
Drv : XPOS= -58.450 YPOS= -20.958 ZPOS= 0.000 DSTD= 0.000
Osc : DRIVE oscillation during count OFF.
MWsp: MDCALW.032 DSN ?? NDet 32 LDet 1 CDet 16 RDet 32
MWdc: PhiC= -90.500 PhiW= 0.000 DPhi= 0.113 NSteps= 1
Nam : Use NAME command to store text on this line.
Com : Use COMMENT command to store text on this line.
POINT | PHI | TIME | MON= DB | SIG= 32W | Fit
1 | -92.248 | 178 | 35000 | 19 | 41.51364 | Run 76
2 | -92.139 | 178 | 35000 | 28 | 41.51613
3 | -92.024 | 178 | 35000 | 26 | 41.52575
4 | -91.912 | 178 | 35000 | 46 | 41.55758
5 | -91.8 | 178 | 35000 | 45 | 41.65606
6 | -91.694 | 178 | 35000 | 52 | 41.91363
7 | -91.581 | 178 | 35000 | 61 | 42.62458
8 | -91.465 | 178 | 35000 | 57 | 44.43117
9 | -91.349 | 178 | 35000 | 63 | 48.56137
10 | -91.234 | 178 | 35000 | 75 | 57.07484
11 | -91.124 | 178 | 35000 | 75 | 72.26115
12 | -91.009 | 178 | 35000 | 105 | 99.35627
13 | -90.895 | 178 | 35000 | 142 | 141.3342
14 | -90.787 | 178 | 35000 | 208 | 196.9326
15 | -90.672 | 178 | 35000 | 252 | 271.5482
16 | -90.556 | 178 | 35000 | 324 | 355.9689
17 | -90.44 | 178 | 35000 | 407 | 437.0304
18 | -90.325 | 178 | 35000 | 499 | 498.8322
19 | -90.219 | 178 | 35000 | 557 | 527.7667
20 | -90.106 | 178 | 35000 | 576 | 522.3693
21 | -89.991 | 178 | 35000 | 529 | 479.8944
22 | -89.877 | 178 | 35000 | 432 | 410.458
23 | -89.758 | 178 | 35000 | 273 | 324.3471
24 | -89.642 | 178 | 35000 | 217 | 242.1379
25 | -89.535 | 178 | 35000 | 168 | 177.2659
26 | -89.43 | 178 | 35000 | 139 | 127.8855
27 | -89.316 | 178 | 35000 | 85 | 90.4485
28 | -89.196 | 178 | 35000 | 88 | 66.18225
29 | -89.091 | 178 | 35000 | 58 | 54.10592
30 | -88.972 | 178 | 35000 | 64 | 46.92475
31 | -88.86 | 178 | 35000 | 69 | 43.76905
32 | -88.752 | 178 | 35000 | 45 | 42.4145
Run : 77 Seq 77 Rec 77 File L3A:980028 Date 22-DEC-2013 04:03:02.80
Mode: MW CENTR_PHI Npts 1 Mon1[ DB]= 1000 * 35 Mon2[CF]=* 1
Temp: Temperature control hardware not installed.
Monx: GE331 [ 1.29790] Wavelength Approx. 1.52357
Drv : 2TM= 71.880 TMFR= 35.940 PSI=-135.000 PHI= -90.500 DSRD= 11.000
Drv : XPOS= -50.450 YPOS= -20.666 ZPOS= 0.000 DSTD= 0.000
Osc : DRIVE oscillation during count OFF.
MWsp: MDCALW.032 DSN ?? NDet 32 LDet 1 CDet 16 RDet 32
MWdc: PhiC= -90.500 PhiW= 0.000 DPhi= 0.113 NSteps= 1
Nam : Use NAME command to store text on this line.
Com : Use COMMENT command to store text on this line.
POINT | PHI | TIME | MON= DB | SIG= 32W | Fit
1 | -92.248 | 179 | 35000 | 28 | 52.81078 | Run 77
2 | -92.139 | 179 | 35000 | 28 | 52.81127
3 | -92.024 | 179 | 35000 | 48 | 52.8137
4 | -91.912 | 179 | 35000 | 48 | 52.82383
5 | -91.8 | 179 | 35000 | 50 | 52.86247
6 | -91.694 | 179 | 35000 | 60 | 52.98419
7 | -91.581 | 179 | 35000 | 72 | 53.3838
8 | -91.465 | 179 | 35000 | 68 | 54.57725
9 | -91.349 | 179 | 35000 | 78 | 57.72729
10 | -91.234 | 179 | 35000 | 96 | 65.07351
11 | -91.124 | 179 | 35000 | 101 | 79.56991
12 | -91.009 | 179 | 35000 | 110 | 107.6538
13 | -90.895 | 179 | 35000 | 170 | 153.9786
14 | -90.787 | 179 | 35000 | 200 | 217.8012
15 | -90.672 | 179 | 35000 | 292 | 304.8011
16 | -90.556 | 179 | 35000 | 349 | 401.7528
17 | -90.44 | 179 | 35000 | 499 | 489.1016
18 | -90.325 | 179 | 35000 | 580 | 545.0632
19 | -90.219 | 179 | 35000 | 562 | 556.1906
20 | -90.106 | 179 | 35000 | 559 | 522.1274
21 | -89.991 | 179 | 35000 | 474 | 448.4427
22 | -89.877 | 179 | 35000 | 338 | 355.3233
23 | -89.758 | 179 | 35000 | 241 | 258.5865
24 | -89.642 | 179 | 35000 | 171 | 180.262
25 | -89.535 | 179 | 35000 | 115 | 127.6478
26 | -89.43 | 179 | 35000 | 93 | 93.59857
27 | -89.316 | 179 | 35000 | 94 | 72.00675
28 | -89.196 | 179 | 35000 | 75 | 60.61607
29 | -89.091 | 179 | 35000 | 59 | 56.0578
30 | -88.972 | 179 | 35000 | 68 | 53.89682
31 | -88.86 | 179 | 35000 | 63 | 53.16192
32 | -88.752 | 179 | 35000 | 55 | 52.91874
Run : 78 Seq 78 Rec 78 File L3A:980028 Date 22-DEC-2013 04:06:11.12
Mode: MW CENTR_PHI Npts 1 Mon1[ DB]= 1000 * 35 Mon2[CF]=* 1
Temp: Temperature control hardware not installed.
Monx: GE331 [ 1.29790] Wavelength Approx. 1.52357
Drv : 2TM= 71.880 TMFR= 35.940 PSI=-135.000 PHI= -90.500 DSRD= 11.000
Drv : XPOS= -49.450 YPOS= -20.598 ZPOS= 0.000 DSTD= 0.000
Osc : DRIVE oscillation during count OFF.
MWsp: MDCALW.032 DSN ?? NDet 32 LDet 1 CDet 16 RDet 32
MWdc: PhiC= -90.500 PhiW= 0.000 DPhi= 0.113 NSteps= 1
Nam : Use NAME command to store text on this line.
Com : Use COMMENT command to store text on this line.
POINT | PHI | TIME | MON= DB | SIG= 32W | Fit
1 | -92.248 | 179 | 35000 | 25 | 51.70251 | Run 78
2 | -92.139 | 179 | 35000 | 37 | 51.70346
3 | -92.024 | 179 | 35000 | 37 | 51.70782
4 | -91.912 | 179 | 35000 | 55 | 51.72474
5 | -91.8 | 179 | 35000 | 55 | 51.7851
6 | -91.694 | 179 | 35000 | 59 | 51.964
7 | -91.581 | 179 | 35000 | 73 | 52.51787
8 | -91.465 | 179 | 35000 | 81 | 54.08091
9 | -91.349 | 179 | 35000 | 84 | 57.99389
10 | -91.234 | 179 | 35000 | 83 | 66.68838
11 | -91.124 | 179 | 35000 | 105 | 83.12343
12 | -91.009 | 179 | 35000 | 104 | 113.731
13 | -90.895 | 179 | 35000 | 183 | 162.4292
14 | -90.787 | 179 | 35000 | 223 | 227.4474
15 | -90.672 | 179 | 35000 | 276 | 313.5821
16 | -90.556 | 179 | 35000 | 396 | 407.0046
17 | -90.44 | 179 | 35000 | 477 | 488.9043
18 | -90.325 | 179 | 35000 | 535 | 539.3707
19 | -90.219 | 179 | 35000 | 581 | 547.0795
20 | -90.106 | 179 | 35000 | 567 | 512.1681
21 | -89.991 | 179 | 35000 | 448 | 440.3674
22 | -89.877 | 179 | 35000 | 340 | 350.5516
23 | -89.758 | 179 | 35000 | 230 | 257.115
24 | -89.642 | 179 | 35000 | 181 | 180.8084
25 | -89.535 | 179 | 35000 | 126 | 128.8477
26 | -89.43 | 179 | 35000 | 88 | 94.63351
27 | -89.316 | 179 | 35000 | 70 | 72.45493
28 | -89.196 | 179 | 35000 | 80 | 60.42205
29 | -89.091 | 179 | 35000 | 90 | 55.45006
30 | -88.972 | 179 | 35000 | 69 | 53.00886
31 | -88.86 | 179 | 35000 | 39 | 52.14347
32 | -88.752 | 179 | 35000 | 54 | 51.84434
Run : 79 Seq 79 Rec 79 File L3A:980028 Date 22-DEC-2013 04:09:17.66
Mode: MW CENTR_PHI Npts 1 Mon1[ DB]= 1000 * 35 Mon2[CF]=* 1
Temp: Temperature control hardware not installed.
Monx: GE331 [ 1.29790] Wavelength Approx. 1.52357
Drv : 2TM= 71.880 TMFR= 35.940 PSI=-135.000 PHI= -90.500 DSRD= 11.000
Drv : XPOS= -48.450 YPOS= -20.600 ZPOS= 0.000 DSTD= 0.000
Osc : DRIVE oscillation during count OFF.
MWsp: MDCALW.032 DSN ?? NDet 32 LDet 1 CDet 16 RDet 32
MWdc: PhiC= -90.500 PhiW= 0.000 DPhi= 0.113 NSteps= 1
Nam : Use NAME command to store text on this line.
Com : Use COMMENT command to store text on this line.
POINT | PHI | TIME | MON= DB | SIG= 32W | Fit
1 | -92.248 | 177 | 35000 | 29 | 51.75497 | Run 79
2 | -92.139 | 177 | 35000 | 30 | 51.7557
3 | -92.024 | 177 | 35000 | 43 | 51.75926
4 | -91.912 | 177 | 35000 | 57 | 51.77384
5 | -91.8 | 177 | 35000 | 56 | 51.82855
6 | -91.694 | 177 | 35000 | 70 | 51.99789
7 | -91.581 | 177 | 35000 | 60 | 52.54306
8 | -91.465 | 177 | 35000 | 65 | 54.13635
9 | -91.349 | 177 | 35000 | 77 | 58.24413
10 | -91.234 | 177 | 35000 | 81 | 67.58615
11 | -91.124 | 177 | 35000 | 100 | 85.54201
12 | -91.009 | 177 | 35000 | 147 | 119.3372
13 | -90.895 | 177 | 35000 | 155 | 173.3155
14 | -90.787 | 177 | 35000 | 224 | 245.1207
15 | -90.672 | 177 | 35000 | 346 | 339.0294
16 | -90.556 | 177 | 35000 | 407 | 438.172
17 | -90.44 | 177 | 35000 | 521 | 520.5349
18 | -90.325 | 177 | 35000 | 563 | 564.4865
19 | -90.219 | 177 | 35000 | 608 | 560.7667
20 | -90.106 | 177 | 35000 | 535 | 511.0776
21 | -89.991 | 177 | 35000 | 426 | 425.8872
22 | -89.877 | 177 | 35000 | 321 | 327.9422
23 | -89.758 | 177 | 35000 | 221 | 232.6372
24 | -89.642 | 177 | 35000 | 144 | 159.5988
25 | -89.535 | 177 | 35000 | 102 | 112.8292
26 | -89.43 | 177 | 35000 | 96 | 83.85029
27 | -89.316 | 177 | 35000 | 82 | 66.25837
28 | -89.196 | 177 | 35000 | 74 | 57.3984
29 | -89.091 | 177 | 35000 | 64 | 54.01168
30 | -88.972 | 177 | 35000 | 50 | 52.47584
31 | -88.86 | 177 | 35000 | 49 | 51.97787
32 | -88.752 | 177 | 35000 | 56 | 51.82049
Run : 80 Seq 80 Rec 80 File L3A:980028 Date 22-DEC-2013 04:12:22.67
Mode: MW CENTR_PHI Npts 1 Mon1[ DB]= 1000 * 35 Mon2[CF]=* 1
Temp: Temperature control hardware not installed.
Monx: GE331 [ 1.29790] Wavelength Approx. 1.52357
Drv : 2TM= 71.880 TMFR= 35.940 PSI=-135.000 PHI= -90.500 DSRD= 11.000
Drv : XPOS= -47.450 YPOS= -20.539 ZPOS= 0.000 DSTD= 0.000
Osc : DRIVE oscillation during count OFF.
MWsp: MDCALW.032 DSN ?? NDet 32 LDet 1 CDet 16 RDet 32
MWdc: PhiC= -90.500 PhiW= 0.000 DPhi= 0.113 NSteps= 1
Nam : Use NAME command to store text on this line.
Com : Use COMMENT command to store text on this line.
POINT | PHI | TIME | MON= DB | SIG= 32W | Fit
1 | -92.248 | 179 | 35000 | 28 | 52.46697 | Run 80
2 | -92.139 | 179 | 35000 | 43 | 52.46743
3 | -92.024 | 179 | 35000 | 37 | 52.46987
4 | -91.912 | 179 | 35000 | 41 | 52.48054
5 | -91.8 | 179 | 35000 | 50 | 52.52304
6 | -91.694 | 179 | 35000 | 55 | 52.66163
7 | -91.581 | 179 | 35000 | 70 | 53.1301
8 | -91.465 | 179 | 35000 | 53 | 54.56236
9 | -91.349 | 179 | 35000 | 78 | 58.40497
10 | -91.234 | 179 | 35000 | 83 | 67.44501
11 | -91.124 | 179 | 35000 | 90 | 85.30173
12 | -91.009 | 179 | 35000 | 128 | 119.6513
13 | -90.895 | 179 | 35000 | 175 | 175.3957
14 | -90.787 | 179 | 35000 | 236 | 250.2211
15 | -90.672 | 179 | 35000 | 317 | 348.2312
16 | -90.556 | 179 | 35000 | 442 | 450.7852
17 | -90.44 | 179 | 35000 | 575 | 533.5889
18 | -90.325 | 179 | 35000 | 571 | 573.5692
19 | -90.219 | 179 | 35000 | 585 | 562.6662
20 | -90.106 | 179 | 35000 | 518 | 503.7954
21 | -89.991 | 179 | 35000 | 414 | 410.777
22 | -89.877 | 179 | 35000 | 290 | 308.9465
23 | -89.758 | 179 | 35000 | 191 | 214.1956
24 | -89.642 | 179 | 35000 | 141 | 144.8728
25 | -89.535 | 179 | 35000 | 115 | 102.5361
26 | -89.43 | 179 | 35000 | 83 | 77.5468
27 | -89.316 | 179 | 35000 | 87 | 63.16984
28 | -89.196 | 179 | 35000 | 64 | 56.36545
29 | -89.091 | 179 | 35000 | 60 | 53.93122
30 | -88.972 | 179 | 35000 | 68 | 52.90025
31 | -88.86 | 179 | 35000 | 67 | 52.59096
32 | -88.752 | 179 | 35000 | 62 | 52.50062
Run : 81 Seq 81 Rec 81 File L3A:980028 Date 22-DEC-2013 04:15:29.27
Mode: MW CENTR_PHI Npts 1 Mon1[ DB]= 1000 * 35 Mon2[CF]=* 1
Temp: Temperature control hardware not installed.
Monx: GE331 [ 1.29790] Wavelength Approx. 1.52357
Drv : 2TM= 71.880 TMFR= 35.940 PSI=-135.000 PHI= -90.500 DSRD= 11.000
Drv : XPOS= -46.450 YPOS= -20.498 ZPOS= 0.000 DSTD= 0.000
Osc : DRIVE oscillation during count OFF.
MWsp: MDCALW.032 DSN ?? NDet 32 LDet 1 CDet 16 RDet 32
MWdc: PhiC= -90.500 PhiW= 0.000 DPhi= 0.113 NSteps= 1
Nam : Use NAME command to store text on this line.
Com : Use COMMENT command to store text on this line.
POINT | PHI | TIME | MON= DB | SIG= 32W | Fit
1 | -92.248 | 178 | 35000 | 25 | 49.15841 | Run 81
2 | -92.139 | 178 | 35000 | 27 | 49.15903
3 | -92.024 | 178 | 35000 | 34 | 49.16219
4 | -91.912 | 178 | 35000 | 61 | 49.17569
5 | -91.8 | 178 | 35000 | 62 | 49.22817
6 | -91.694 | 178 | 35000 | 56 | 49.39558
7 | -91.581 | 178 | 35000 | 60 | 49.94945
8 | -91.465 | 178 | 35000 | 66 | 51.60758
9 | -91.349 | 178 | 35000 | 67 | 55.9683
10 | -91.234 | 178 | 35000 | 87 | 66.03791
11 | -91.124 | 178 | 35000 | 101 | 85.59358
12 | -91.009 | 178 | 35000 | 142 | 122.6106
13 | -90.895 | 178 | 35000 | 190 | 181.7677
14 | -90.787 | 178 | 35000 | 246 | 260.0538
15 | -90.672 | 178 | 35000 | 307 | 361.1573
16 | -90.556 | 178 | 35000 | 460 | 465.314
17 | -90.44 | 178 | 35000 | 524 | 547.6924
18 | -90.325 | 178 | 35000 | 641 | 585.4437
19 | -90.219 | 178 | 35000 | 618 | 571.5509
20 | -90.106 | 178 | 35000 | 514 | 509.3469
21 | -89.991 | 178 | 35000 | 416 | 413.4393
22 | -89.877 | 178 | 35000 | 322 | 309.506
23 | -89.758 | 178 | 35000 | 181 | 213.2913
24 | -89.642 | 178 | 35000 | 130 | 143.0489
25 | -89.535 | 178 | 35000 | 92 | 100.1495
26 | -89.43 | 178 | 35000 | 89 | 74.78704
27 | -89.316 | 178 | 35000 | 75 | 60.14988
28 | -89.196 | 178 | 35000 | 84 | 53.18873
29 | -89.091 | 178 | 35000 | 67 | 50.68284
30 | -88.972 | 178 | 35000 | 50 | 49.6137
31 | -88.86 | 178 | 35000 | 49 | 49.29
32 | -88.752 | 178 | 35000 | 50 | 49.19449
Run : 82 Seq 82 Rec 82 File L3A:980028 Date 22-DEC-2013 04:18:35.79
Mode: MW CENTR_PHI Npts 1 Mon1[ DB]= 1000 * 35 Mon2[CF]=* 1
Temp: Temperature control hardware not installed.
Monx: GE331 [ 1.29790] Wavelength Approx. 1.52357
Drv : 2TM= 71.880 TMFR= 35.940 PSI=-135.000 PHI= -90.500 DSRD= 11.000
Drv : XPOS= -45.450 YPOS= -20.462 ZPOS= 0.000 DSTD= 0.000
Osc : DRIVE oscillation during count OFF.
MWsp: MDCALW.032 DSN ?? NDet 32 LDet 1 CDet 16 RDet 32
MWdc: PhiC= -90.500 PhiW= 0.000 DPhi= 0.113 NSteps= 1
Nam : Use NAME command to store text on this line.
Com : Use COMMENT command to store text on this line.
POINT | PHI | TIME | MON= DB | SIG= 32W | Fit
1 | -92.248 | 178 | 35000 | 29 | 43.82562 | Run 82
2 | -92.139 | 178 | 35000 | 18 | 43.82619
3 | -92.024 | 178 | 35000 | 26 | 43.82899
4 | -91.912 | 178 | 35000 | 46 | 43.84055
5 | -91.8 | 178 | 35000 | 57 | 43.88417
6 | -91.694 | 178 | 35000 | 51 | 44.02021
7 | -91.581 | 178 | 35000 | 73 | 44.46225
8 | -91.465 | 178 | 35000 | 61 | 45.76889
9 | -91.349 | 178 | 35000 | 72 | 49.18261
10 | -91.234 | 178 | 35000 | 75 | 57.06477
11 | -91.124 | 178 | 35000 | 87 | 72.47099
12 | -91.009 | 178 | 35000 | 106 | 102.033
13 | -90.895 | 178 | 35000 | 166 | 150.3232
14 | -90.787 | 178 | 35000 | 218 | 216.2135
15 | -90.672 | 178 | 35000 | 269 | 305.1042
16 | -90.556 | 178 | 35000 | 360 | 402.9569
17 | -90.44 | 178 | 35000 | 485 | 489.6813
18 | -90.325 | 178 | 35000 | 567 | 543.5
19 | -90.219 | 178 | 35000 | 582 | 551.7799
20 | -90.106 | 178 | 35000 | 553 | 514.566
21 | -89.991 | 178 | 35000 | 455 | 438.3572
22 | -89.877 | 178 | 35000 | 339 | 343.8556
23 | -89.758 | 178 | 35000 | 245 | 246.8203
24 | -89.642 | 178 | 35000 | 127 | 168.9385
25 | -89.535 | 178 | 35000 | 120 | 116.9783
26 | -89.43 | 178 | 35000 | 94 | 83.53999
27 | -89.316 | 178 | 35000 | 68 | 62.4428
28 | -89.196 | 178 | 35000 | 69 | 51.36668
29 | -89.091 | 178 | 35000 | 69 | 46.9531
30 | -88.972 | 178 | 35000 | 59 | 44.86836
31 | -88.86 | 178 | 35000 | 46 | 44.16184
32 | -88.752 | 178 | 35000 | 43 | 43.92873
Run : 83 Seq 83 Rec 83 File L3A:980028 Date 22-DEC-2013 04:21:41.41
Mode: MW CENTR_PHI Npts 1 Mon1[ DB]= 1000 * 35 Mon2[CF]=* 1
Temp: Temperature control hardware not installed.
Monx: GE331 [ 1.29790] Wavelength Approx. 1.52357
Drv : 2TM= 71.880 TMFR= 35.940 PSI=-135.000 PHI= -90.500 DSRD= 11.000
Drv : XPOS= -44.450 YPOS= -20.385 ZPOS= 0.000 DSTD= 0.000
Osc : DRIVE oscillation during count OFF.
MWsp: MDCALW.032 DSN ?? NDet 32 LDet 1 CDet 16 RDet 32
MWdc: PhiC= -90.500 PhiW= 0.000 DPhi= 0.113 NSteps= 1
Nam : Use NAME command to store text on this line.
Com : Use COMMENT command to store text on this line.
POINT | PHI | TIME | MON= DB | SIG= 32W | Fit
1 | -92.248 | 178 | 35000 | 38 | 49.07772 | Run 83
2 | -92.139 | 178 | 35000 | 30 | 49.08004
3 | -92.024 | 178 | 35000 | 34 | 49.08952
4 | -91.912 | 178 | 35000 | 48 | 49.12233
5 | -91.8 | 178 | 35000 | 67 | 49.2277
6 | -91.694 | 178 | 35000 | 57 | 49.51187
7 | -91.581 | 178 | 35000 | 58 | 50.3162
8 | -91.465 | 178 | 35000 | 75 | 52.40011
9 | -91.349 | 178 | 35000 | 61 | 57.22406
10 | -91.234 | 178 | 35000 | 86 | 67.21794
11 | -91.124 | 178 | 35000 | 103 | 85.00143
12 | -91.009 | 178 | 35000 | 121 | 116.4006
13 | -90.895 | 178 | 35000 | 175 | 164.1035
14 | -90.787 | 178 | 35000 | 192 | 225.4743
15 | -90.672 | 178 | 35000 | 290 | 304.4144
16 | -90.556 | 178 | 35000 | 371 | 388.2025
17 | -90.44 | 178 | 35000 | 482 | 460.8574
18 | -90.325 | 178 | 35000 | 492 | 505.9603
19 | -90.219 | 178 | 35000 | 556 | 514.1439
20 | -90.106 | 178 | 35000 | 497 | 485.519
21 | -89.991 | 178 | 35000 | 446 | 423.9721
22 | -89.877 | 178 | 35000 | 330 | 344.6689
23 | -89.758 | 178 | 35000 | 249 | 259.3715
24 | -89.642 | 178 | 35000 | 179 | 186.8761
25 | -89.535 | 178 | 35000 | 121 | 135.2522
26 | -89.43 | 178 | 35000 | 101 | 99.55696
27 | -89.316 | 178 | 35000 | 90 | 75.06795
28 | -89.196 | 178 | 35000 | 69 | 60.84548
29 | -89.091 | 178 | 35000 | 56 | 54.51509
30 | -88.972 | 178 | 35000 | 62 | 51.15141
31 | -88.86 | 178 | 35000 | 45 | 49.84528
32 | -88.752 | 178 | 35000 | 47 | 49.34936
Run : 84 Seq 84 Rec 84 File L3A:980028 Date 22-DEC-2013 04:24:47.60
Mode: MW CENTR_PHI Npts 1 Mon1[ DB]= 1000 * 35 Mon2[CF]=* 1
Temp: Temperature control hardware not installed.
Monx: GE331 [ 1.29790] Wavelength Approx. 1.52357
Drv : 2TM= 71.880 TMFR= 35.940 PSI=-135.000 PHI= -90.500 DSRD= 11.000
Drv : XPOS= -43.450 YPOS= -20.338 ZPOS= 0.000 DSTD= 0.000
Osc : DRIVE oscillation during count OFF.
MWsp: MDCALW.032 DSN ?? NDet 32 LDet 1 CDet 16 RDet 32
MWdc: PhiC= -90.500 PhiW= 0.000 DPhi= 0.113 NSteps= 1
Nam : Use NAME command to store text on this line.
Com : Use COMMENT command to store text on this line.
POINT | PHI | TIME | MON= DB | SIG= 32W | Fit
1 | -92.248 | 178 | 35000 | 21 | 49.90185 | Run 84
2 | -92.139 | 178 | 35000 | 37 | 49.90434
3 | -92.024 | 178 | 35000 | 41 | 49.91379
4 | -91.912 | 178 | 35000 | 48 | 49.94449
5 | -91.8 | 178 | 35000 | 67 | 50.03781
6 | -91.694 | 178 | 35000 | 60 | 50.27821
7 | -91.581 | 178 | 35000 | 67 | 50.93261
8 | -91.465 | 178 | 35000 | 73 | 52.57447
9 | -91.349 | 178 | 35000 | 71 | 56.28682
10 | -91.234 | 178 | 35000 | 85 | 63.8693
11 | -91.124 | 178 | 35000 | 71 | 77.29941
12 | -91.009 | 178 | 35000 | 125 | 101.1353
13 | -90.895 | 178 | 35000 | 163 | 137.9417
14 | -90.787 | 178 | 35000 | 159 | 186.6376
15 | -90.672 | 178 | 35000 | 230 | 252.08
16 | -90.556 | 178 | 35000 | 327 | 326.4727
17 | -90.44 | 178 | 35000 | 364 | 398.6153
18 | -90.325 | 178 | 35000 | 468 | 454.7669
19 | -90.219 | 178 | 35000 | 508 | 482.6692
20 | -90.106 | 178 | 35000 | 513 | 480.9733
21 | -89.991 | 178 | 35000 | 465 | 446.4671
22 | -89.877 | 178 | 35000 | 388 | 387.2251
23 | -89.758 | 178 | 35000 | 309 | 311.8491
24 | -89.642 | 178 | 35000 | 221 | 238.3894
25 | -89.535 | 178 | 35000 | 168 | 179.335
26 | -89.43 | 178 | 35000 | 118 | 133.572
27 | -89.316 | 178 | 35000 | 99 | 98.20815
28 | -89.196 | 178 | 35000 | 101 | 74.78646
29 | -89.091 | 178 | 35000 | 76 | 62.86692
30 | -88.972 | 178 | 35000 | 57 | 55.61361
31 | -88.86 | 178 | 35000 | 58 | 52.34309
32 | -88.752 | 178 | 35000 | 63 | 50.90239
Run : 85 Seq 85 Rec 85 File L3A:980028 Date 22-DEC-2013 04:27:55.66
Mode: MW CENTR_PHI Npts 1 Mon1[ DB]= 1000 * 35 Mon2[CF]=* 1
Temp: Temperature control hardware not installed.
Monx: GE331 [ 1.29790] Wavelength Approx. 1.52357
Drv : 2TM= 71.880 TMFR= 35.940 PSI=-135.000 PHI= -90.500 DSRD= 11.000
Drv : XPOS= -42.450 YPOS= -20.409 ZPOS= 0.000 DSTD= 0.000
Osc : DRIVE oscillation during count OFF.
MWsp: MDCALW.032 DSN ?? NDet 32 LDet 1 CDet 16 RDet 32
MWdc: PhiC= -90.500 PhiW= 0.000 DPhi= 0.113 NSteps= 1
Nam : Use NAME command to store text on this line.
Com : Use COMMENT command to store text on this line.
POINT | PHI | TIME | MON= DB | SIG= 32W | Fit
1 | -92.248 | 177 | 35000 | 29 | 46.32746 | Run 85
2 | -92.139 | 177 | 35000 | 30 | 46.33392
3 | -92.024 | 177 | 35000 | 27 | 46.35573
4 | -91.912 | 177 | 35000 | 54 | 46.41922
5 | -91.8 | 177 | 35000 | 66 | 46.59352
6 | -91.694 | 177 | 35000 | 58 | 47.00283
7 | -91.581 | 177 | 35000 | 66 | 48.02261
8 | -91.465 | 177 | 35000 | 56 | 50.37134
9 | -91.349 | 177 | 35000 | 57 | 55.27514
10 | -91.234 | 177 | 35000 | 72 | 64.58912
11 | -91.124 | 177 | 35000 | 98 | 80.05885
12 | -91.009 | 177 | 35000 | 114 | 105.954
13 | -90.895 | 177 | 35000 | 142 | 143.8762
14 | -90.787 | 177 | 35000 | 177 | 191.8235
15 | -90.672 | 177 | 35000 | 233 | 253.7345
16 | -90.556 | 177 | 35000 | 350 | 321.6472
17 | -90.44 | 177 | 35000 | 377 | 385.4952
18 | -90.325 | 177 | 35000 | 387 | 433.7568
19 | -90.219 | 177 | 35000 | 449 | 456.7337
20 | -90.106 | 177 | 35000 | 518 | 453.7648
21 | -89.991 | 177 | 35000 | 453 | 422.3809
22 | -89.877 | 177 | 35000 | 390 | 369.3821
23 | -89.758 | 177 | 35000 | 299 | 301.5917
24 | -89.642 | 177 | 35000 | 233 | 234.4437
25 | -89.535 | 177 | 35000 | 149 | 179.1855
26 | -89.43 | 177 | 35000 | 108 | 135.1128
27 | -89.316 | 177 | 35000 | 117 | 99.80805
28 | -89.196 | 177 | 35000 | 83 | 75.34171
29 | -89.091 | 177 | 35000 | 84 | 62.23976
30 | -88.972 | 177 | 35000 | 71 | 53.8074
31 | -88.86 | 177 | 35000 | 57 | 49.7477
32 | -88.752 | 177 | 35000 | 51 | 47.83219
Run : 86 Seq 86 Rec 86 File L3A:980028 Date 22-DEC-2013 04:31:00.44
Mode: MW CENTR_PHI Npts 1 Mon1[ DB]= 1000 * 35 Mon2[CF]=* 1
Temp: Temperature control hardware not installed.
Monx: GE331 [ 1.29790] Wavelength Approx. 1.52357
Drv : 2TM= 71.880 TMFR= 35.940 PSI=-135.000 PHI= -90.500 DSRD= 11.000
Drv : XPOS= -41.450 YPOS= -20.511 ZPOS= 0.000 DSTD= 0.000
Osc : DRIVE oscillation during count OFF.
MWsp: MDCALW.032 DSN ?? NDet 32 LDet 1 CDet 16 RDet 32
MWdc: PhiC= -90.500 PhiW= 0.000 DPhi= 0.113 NSteps= 1
Nam : Use NAME command to store text on this line.
Com : Use COMMENT command to store text on this line.
POINT | PHI | TIME | MON= DB | SIG= 32W | Fit
1 | -92.248 | 178 | 35000 | 31 | 49.9391 | Run 86
2 | -92.139 | 178 | 35000 | 30 | 49.94534
3 | -92.024 | 178 | 35000 | 37 | 49.96691
4 | -91.912 | 178 | 35000 | 44 | 50.03123
5 | -91.8 | 178 | 35000 | 60 | 50.21157
6 | -91.694 | 178 | 35000 | 61 | 50.64297
7 | -91.581 | 178 | 35000 | 74 | 51.73594
8 | -91.465 | 178 | 35000 | 89 | 54.29176
9 | -91.349 | 178 | 35000 | 73 | 59.69762
10 | -91.234 | 178 | 35000 | 108 | 70.07357
11 | -91.124 | 178 | 35000 | 99 | 87.44267
12 | -91.009 | 178 | 35000 | 119 | 116.6745
13 | -90.895 | 178 | 35000 | 157 | 159.6014
14 | -90.787 | 178 | 35000 | 188 | 213.8642
15 | -90.672 | 178 | 35000 | 284 | 283.672
16 | -90.556 | 178 | 35000 | 341 | 359.5928
17 | -90.44 | 178 | 35000 | 437 | 429.8059
18 | -90.325 | 178 | 35000 | 451 | 481.1113
19 | -90.219 | 178 | 35000 | 494 | 503.1389
20 | -90.106 | 178 | 35000 | 546 | 495.2299
21 | -89.991 | 178 | 35000 | 525 | 455.7467
22 | -89.877 | 178 | 35000 | 392 | 393.4547
23 | -89.758 | 178 | 35000 | 286 | 316.6162
24 | -89.642 | 178 | 35000 | 246 | 242.6754
25 | -89.535 | 178 | 35000 | 180 | 183.3734
26 | -89.43 | 178 | 35000 | 128 | 137.2216
27 | -89.316 | 178 | 35000 | 83 | 101.2013
28 | -89.196 | 178 | 35000 | 92 | 76.95637
29 | -89.091 | 178 | 35000 | 75 | 64.35745
30 | -88.972 | 178 | 35000 | 60 | 56.49591
31 | -88.86 | 178 | 35000 | 60 | 52.83889
32 | -88.752 | 178 | 35000 | 52 | 51.17192
Run : 87 Seq 87 Rec 87 File L3A:980028 Date 22-DEC-2013 04:34:08.84
Mode: MW CENTR_PHI Npts 1 Mon1[ DB]= 1000 * 35 Mon2[CF]=* 1
Temp: Temperature control hardware not installed.
Monx: GE331 [ 1.29790] Wavelength Approx. 1.52357
Drv : 2TM= 71.880 TMFR= 35.940 PSI=-135.000 PHI= -90.500 DSRD= 11.000
Drv : XPOS= -40.450 YPOS= -20.587 ZPOS= 0.000 DSTD= 0.000
Osc : DRIVE oscillation during count OFF.
MWsp: MDCALW.032 DSN ?? NDet 32 LDet 1 CDet 16 RDet 32
MWdc: PhiC= -90.500 PhiW= 0.000 DPhi= 0.113 NSteps= 1
Nam : Use NAME command to store text on this line.
Com : Use COMMENT command to store text on this line.
POINT | PHI | TIME | MON= DB | SIG= 32W | Fit
1 | -92.248 | 179 | 35000 | 41 | 49.38034 | Run 87
2 | -92.139 | 179 | 35000 | 33 | 49.40062
3 | -92.024 | 179 | 35000 | 37 | 49.46056
4 | -91.912 | 179 | 35000 | 67 | 49.61446
5 | -91.8 | 179 | 35000 | 53 | 49.98983
6 | -91.694 | 179 | 35000 | 59 | 50.78105
7 | -91.581 | 179 | 35000 | 73 | 52.55734
8 | -91.465 | 179 | 35000 | 64 | 56.25253
9 | -91.349 | 179 | 35000 | 66 | 63.26053
10 | -91.234 | 179 | 35000 | 88 | 75.43688
11 | -91.124 | 179 | 35000 | 106 | 94.09817
12 | -91.009 | 179 | 35000 | 125 | 123.0775
13 | -90.895 | 179 | 35000 | 169 | 162.6321
14 | -90.787 | 179 | 35000 | 210 | 209.5795
15 | -90.672 | 179 | 35000 | 241 | 266.6822
16 | -90.556 | 179 | 35000 | 293 | 325.6864
17 | -90.44 | 179 | 35000 | 370 | 377.751
18 | -90.325 | 179 | 35000 | 426 | 413.8975
19 | -90.219 | 179 | 35000 | 453 | 427.7988
20 | -90.106 | 179 | 35000 | 419 | 419.4719
21 | -89.991 | 179 | 35000 | 422 | 388.1292
22 | -89.877 | 179 | 35000 | 346 | 339.9882
23 | -89.758 | 179 | 35000 | 299 | 280.3609
24 | -89.642 | 179 | 35000 | 208 | 221.815
25 | -89.535 | 179 | 35000 | 152 | 173.4014
26 | -89.43 | 179 | 35000 | 115 | 134.251
27 | -89.316 | 179 | 35000 | 109 | 102.1831
28 | -89.196 | 179 | 35000 | 87 | 79.23769
29 | -89.091 | 179 | 35000 | 83 | 66.4638
30 | -88.972 | 179 | 35000 | 62 | 57.86356
31 | -88.86 | 179 | 35000 | 49 | 53.49091
32 | -88.752 | 179 | 35000 | 45 | 51.30289
Run : 88 Seq 88 Rec 88 File L3A:980028 Date 22-DEC-2013 04:37:18.34
Mode: MW CENTR_PHI Npts 1 Mon1[ DB]= 1000 * 35 Mon2[CF]=* 1
Temp: Temperature control hardware not installed.
Monx: GE331 [ 1.29790] Wavelength Approx. 1.52357
Drv : 2TM= 71.880 TMFR= 35.940 PSI=-135.000 PHI= -90.500 DSRD= 11.000
Drv : XPOS= -39.450 YPOS= -20.661 ZPOS= 0.000 DSTD= 0.000
Osc : DRIVE oscillation during count OFF.
MWsp: MDCALW.032 DSN ?? NDet 32 LDet 1 CDet 16 RDet 32
MWdc: PhiC= -90.500 PhiW= 0.000 DPhi= 0.113 NSteps= 1
Nam : Use NAME command to store text on this line.
Com : Use COMMENT command to store text on this line.
POINT | PHI | TIME | MON= DB | SIG= 32W | Fit
1 | -92.248 | 180 | 35000 | 26 | 43.0923 | Run 88
2 | -92.139 | 180 | 35000 | 20 | 43.12673
3 | -92.024 | 180 | 35000 | 32 | 43.2243
4 | -91.912 | 180 | 35000 | 43 | 43.46505
5 | -91.8 | 180 | 35000 | 58 | 44.03029
6 | -91.694 | 180 | 35000 | 60 | 45.18024
7 | -91.581 | 180 | 35000 | 71 | 47.67386
8 | -91.465 | 180 | 35000 | 76 | 52.68465
9 | -91.349 | 180 | 35000 | 74 | 61.87424
10 | -91.234 | 180 | 35000 | 84 | 77.33795
11 | -91.124 | 180 | 35000 | 116 | 100.3381
12 | -91.009 | 180 | 35000 | 144 | 135.0293
13 | -90.895 | 180 | 35000 | 182 | 181.0322
14 | -90.787 | 180 | 35000 | 198 | 234.1361
15 | -90.672 | 180 | 35000 | 266 | 296.8924
16 | -90.556 | 180 | 35000 | 358 | 359.6491
17 | -90.44 | 180 | 35000 | 391 | 412.7656
18 | -90.325 | 180 | 35000 | 468 | 447.091
19 | -90.219 | 180 | 35000 | 495 | 457.1257
20 | -90.106 | 180 | 35000 | 475 | 443.1316
21 | -89.991 | 180 | 35000 | 425 | 405.3759
22 | -89.877 | 180 | 35000 | 358 | 351.1504
23 | -89.758 | 180 | 35000 | 273 | 286.1273
24 | -89.642 | 180 | 35000 | 211 | 223.5335
25 | -89.535 | 180 | 35000 | 164 | 172.4167
26 | -89.43 | 180 | 35000 | 117 | 131.4143
27 | -89.316 | 180 | 35000 | 89 | 98.01029
28 | -89.196 | 180 | 35000 | 76 | 74.18183
29 | -89.091 | 180 | 35000 | 70 | 60.92465
30 | -88.972 | 180 | 35000 | 71 | 51.98557
31 | -88.86 | 180 | 35000 | 75 | 47.4242
32 | -88.752 | 180 | 35000 | 60 | 45.12957
Run : 89 Seq 89 Rec 89 File L3A:980028 Date 22-DEC-2013 04:40:32.28
Mode: MW CENTR_PHI Npts 1 Mon1[ DB]= 1000 * 35 Mon2[CF]=* 1
Temp: Temperature control hardware not installed.
Monx: GE331 [ 1.29790] Wavelength Approx. 1.52357
Drv : 2TM= 71.880 TMFR= 35.940 PSI=-135.000 PHI= -90.500 DSRD= 11.000
Drv : XPOS= -38.450 YPOS= -20.751 ZPOS= 0.000 DSTD= 0.000
Osc : DRIVE oscillation during count OFF.
MWsp: MDCALW.032 DSN ?? NDet 32 LDet 1 CDet 16 RDet 32
MWdc: PhiC= -90.500 PhiW= 0.000 DPhi= 0.113 NSteps= 1
Nam : Use NAME command to store text on this line.
Com : Use COMMENT command to store text on this line.
POINT | PHI | TIME | MON= DB | SIG= 32W | Fit
1 | -92.248 | 176 | 35000 | 28 | 47.87951 | Run 89
2 | -92.139 | 176 | 35000 | 35 | 47.88907
3 | -92.024 | 176 | 35000 | 35 | 47.92157
4 | -91.912 | 176 | 35000 | 50 | 48.01672
5 | -91.8 | 176 | 35000 | 52 | 48.27842
6 | -91.694 | 176 | 35000 | 55 | 48.89225
7 | -91.581 | 176 | 35000 | 55 | 50.41466
8 | -91.465 | 176 | 35000 | 76 | 53.89206
9 | -91.349 | 176 | 35000 | 85 | 61.06377
10 | -91.234 | 176 | 35000 | 90 | 74.46456
11 | -91.124 | 176 | 35000 | 99 | 96.27856
12 | -91.009 | 176 | 35000 | 134 | 131.8889
13 | -90.895 | 176 | 35000 | 171 | 182.4401
14 | -90.787 | 176 | 35000 | 233 | 244.0364
15 | -90.672 | 176 | 35000 | 298 | 319.9398
16 | -90.556 | 176 | 35000 | 370 | 398.0529
17 | -90.44 | 176 | 35000 | 476 | 464.8225
18 | -90.325 | 176 | 35000 | 557 | 506.8966
19 | -90.219 | 176 | 35000 | 553 | 516.5534
20 | -90.106 | 176 | 35000 | 471 | 493.9533
21 | -89.991 | 176 | 35000 | 458 | 441.075
22 | -89.877 | 176 | 35000 | 381 | 369.5977
23 | -89.758 | 176 | 35000 | 266 | 288.6883
24 | -89.642 | 176 | 35000 | 198 | 215.6741
25 | -89.535 | 176 | 35000 | 160 | 160.0982
26 | -89.43 | 176 | 35000 | 110 | 118.778
27 | -89.316 | 176 | 35000 | 86 | 87.94111
28 | -89.196 | 176 | 35000 | 103 | 68.13104
29 | -89.091 | 176 | 35000 | 74 | 58.29035
30 | -88.972 | 176 | 35000 | 59 | 52.41224
31 | -88.86 | 176 | 35000 | 49 | 49.80105
32 | -88.752 | 176 | 35000 | 50 | 48.66221
Run : 90 Seq 90 Rec 90 File L3A:980028 Date 22-DEC-2013 04:43:42.62
Mode: MW CENTR_PHI Npts 1 Mon1[ DB]= 1000 * 35 Mon2[CF]=* 1
Temp: Temperature control hardware not installed.
Monx: GE331 [ 1.29790] Wavelength Approx. 1.52357
Drv : 2TM= 71.880 TMFR= 35.940 PSI=-135.000 PHI= -90.500 DSRD= 11.000
Drv : XPOS= -37.450 YPOS= -20.853 ZPOS= 0.000 DSTD= 0.000
Osc : DRIVE oscillation during count OFF.
MWsp: MDCALW.032 DSN ?? NDet 32 LDet 1 CDet 16 RDet 32
MWdc: PhiC= -90.500 PhiW= 0.000 DPhi= 0.113 NSteps= 1
Nam : Use NAME command to store text on this line.
Com : Use COMMENT command to store text on this line.
POINT | PHI | TIME | MON= DB | SIG= 32W | Fit
1 | -92.248 | 177 | 35000 | 22 | 45.29885 | Run 90
2 | -92.139 | 177 | 35000 | 28 | 45.31277
3 | -92.024 | 177 | 35000 | 30 | 45.35826
4 | -91.912 | 177 | 35000 | 65 | 45.48652
5 | -91.8 | 177 | 35000 | 47 | 45.82697
6 | -91.694 | 177 | 35000 | 67 | 46.59979
7 | -91.581 | 177 | 35000 | 58 | 48.45668
8 | -91.465 | 177 | 35000 | 75 | 52.56761
9 | -91.349 | 177 | 35000 | 73 | 60.79733
10 | -91.234 | 177 | 35000 | 82 | 75.75225
11 | -91.124 | 177 | 35000 | 113 | 99.48263
12 | -91.009 | 177 | 35000 | 124 | 137.2934
13 | -90.895 | 177 | 35000 | 178 | 189.7325
14 | -90.787 | 177 | 35000 | 233 | 252.2606
15 | -90.672 | 177 | 35000 | 314 | 327.6706
16 | -90.556 | 177 | 35000 | 414 | 403.4784
17 | -90.44 | 177 | 35000 | 473 | 466.4266
18 | -90.325 | 177 | 35000 | 550 | 504.0527
19 | -90.219 | 177 | 35000 | 496 | 509.965
20 | -90.106 | 177 | 35000 | 509 | 484.5931
21 | -89.991 | 177 | 35000 | 432 | 430.6175
22 | -89.877 | 177 | 35000 | 338 | 359.6396
23 | -89.758 | 177 | 35000 | 285 | 280.3368
24 | -89.642 | 177 | 35000 | 189 | 209.2311
25 | -89.535 | 177 | 35000 | 149 | 155.2246
26 | -89.43 | 177 | 35000 | 127 | 115.0426
27 | -89.316 | 177 | 35000 | 84 | 84.96128
28 | -89.196 | 177 | 35000 | 63 | 65.52541
29 | -89.091 | 177 | 35000 | 75 | 55.79471
30 | -88.972 | 177 | 35000 | 74 | 49.92579
31 | -88.86 | 177 | 35000 | 67 | 47.28655
32 | -88.752 | 177 | 35000 | 52 | 46.1197
Run : 91 Seq 91 Rec 91 File L3A:980028 Date 22-DEC-2013 04:46:55.43
Mode: MW CENTR_PHI Npts 1 Mon1[ DB]= 1000 * 35 Mon2[CF]=* 1
Temp: Temperature control hardware not installed.
Monx: GE331 [ 1.29790] Wavelength Approx. 1.52357
Drv : 2TM= 71.880 TMFR= 35.940 PSI=-135.000 PHI= -90.500 DSRD= 11.000
Drv : XPOS= -36.450 YPOS= -20.918 ZPOS= 0.000 DSTD= 0.000
Osc : DRIVE oscillation during count OFF.
MWsp: MDCALW.032 DSN ?? NDet 32 LDet 1 CDet 16 RDet 32
MWdc: PhiC= -90.500 PhiW= 0.000 DPhi= 0.113 NSteps= 1
Nam : Use NAME command to store text on this line.
Com : Use COMMENT command to store text on this line.
POINT | PHI | TIME | MON= DB | SIG= 32W | Fit
1 | -92.248 | 178 | 35000 | 26 | 47.48275 | Run 91
2 | -92.139 | 178 | 35000 | 30 | 47.48929
3 | -92.024 | 178 | 35000 | 35 | 47.51216
4 | -91.912 | 178 | 35000 | 54 | 47.58086
5 | -91.8 | 178 | 35000 | 66 | 47.77433
6 | -91.694 | 178 | 35000 | 52 | 48.23777
7 | -91.581 | 178 | 35000 | 53 | 49.40982
8 | -91.465 | 178 | 35000 | 62 | 52.13614
9 | -91.349 | 178 | 35000 | 81 | 57.85072
10 | -91.234 | 178 | 35000 | 78 | 68.6786
11 | -91.124 | 178 | 35000 | 98 | 86.50646
12 | -91.009 | 178 | 35000 | 122 | 115.8805
13 | -90.895 | 178 | 35000 | 146 | 157.8729
14 | -90.787 | 178 | 35000 | 203 | 209.2631
15 | -90.672 | 178 | 35000 | 252 | 272.6861
16 | -90.556 | 178 | 35000 | 308 | 337.8065
17 | -90.44 | 178 | 35000 | 398 | 392.9847
18 | -90.325 | 178 | 35000 | 441 | 426.8636
19 | -90.219 | 178 | 35000 | 514 | 433.2108
20 | -90.106 | 178 | 35000 | 400 | 412.2518
21 | -89.991 | 178 | 35000 | 394 | 366.254
22 | -89.877 | 178 | 35000 | 274 | 305.5601
23 | -89.758 | 178 | 35000 | 236 | 238.1191
24 | -89.642 | 178 | 35000 | 162 | 178.337
25 | -89.535 | 178 | 35000 | 126 | 133.6309
26 | -89.43 | 178 | 35000 | 98 | 100.9835
27 | -89.316 | 178 | 35000 | 90 | 77.09727
28 | -89.196 | 178 | 35000 | 75 | 62.09991
29 | -89.091 | 178 | 35000 | 73 | 54.82812
30 | -88.972 | 178 | 35000 | 56 | 50.59294
31 | -88.86 | 178 | 35000 | 55 | 48.76449
32 | -88.752 | 178 | 35000 | 51 | 47.98981
Run : 92 Seq 92 Rec 92 File L3A:980028 Date 22-DEC-2013 04:50:04.53
Mode: MW CENTR_PHI Npts 1 Mon1[ DB]= 1000 * 35 Mon2[CF]=* 1
Temp: Temperature control hardware not installed.
Monx: GE331 [ 1.29790] Wavelength Approx. 1.52357
Drv : 2TM= 71.880 TMFR= 35.940 PSI=-135.000 PHI= -90.500 DSRD= 11.000
Drv : XPOS= -35.450 YPOS= -20.929 ZPOS= 0.000 DSTD= 0.000
Osc : DRIVE oscillation during count OFF.
MWsp: MDCALW.032 DSN ?? NDet 32 LDet 1 CDet 16 RDet 32
MWdc: PhiC= -90.500 PhiW= 0.000 DPhi= 0.113 NSteps= 1
Nam : Use NAME command to store text on this line.
Com : Use COMMENT command to store text on this line.
POINT | PHI | TIME | MON= DB | SIG= 32W | Fit
1 | -92.248 | 177 | 35000 | 26 | 41.14126 | Run 92
2 | -92.139 | 177 | 35000 | 24 | 41.16313
3 | -92.024 | 177 | 35000 | 35 | 41.22867
4 | -91.912 | 177 | 35000 | 52 | 41.39888
5 | -91.8 | 177 | 35000 | 54 | 41.81733
6 | -91.694 | 177 | 35000 | 65 | 42.7034
7 | -91.581 | 177 | 35000 | 48 | 44.69566
8 | -91.465 | 177 | 35000 | 78 | 48.83214
9 | -91.349 | 177 | 35000 | 76 | 56.63233
10 | -91.234 | 177 | 35000 | 75 | 70.05438
11 | -91.124 | 177 | 35000 | 98 | 90.34766
12 | -91.009 | 177 | 35000 | 111 | 121.2891
13 | -90.895 | 177 | 35000 | 166 | 162.5137
14 | -90.787 | 177 | 35000 | 192 | 209.9914
15 | -90.672 | 177 | 35000 | 263 | 265.4849
16 | -90.556 | 177 | 35000 | 304 | 319.6418
17 | -90.44 | 177 | 35000 | 343 | 363.2731
18 | -90.325 | 177 | 35000 | 401 | 388.1882
19 | -90.219 | 177 | 35000 | 433 | 390.6708
20 | -90.106 | 177 | 35000 | 370 | 371.1689
21 | -89.991 | 177 | 35000 | 337 | 331.7181
22 | -89.877 | 177 | 35000 | 325 | 280.2897
23 | -89.758 | 177 | 35000 | 199 | 222.5794
24 | -89.642 | 177 | 35000 | 151 | 170.1767
25 | -89.535 | 177 | 35000 | 128 | 129.6416
26 | -89.43 | 177 | 35000 | 97 | 98.79587
27 | -89.316 | 177 | 35000 | 69 | 75.04612
28 | -89.196 | 177 | 35000 | 70 | 59.14891
29 | -89.091 | 177 | 35000 | 55 | 50.86729
30 | -88.972 | 177 | 35000 | 50 | 45.64972
31 | -88.86 | 177 | 35000 | 51 | 43.18072
32 | -88.752 | 177 | 35000 | 33 | 42.02935
Run : 93 Seq 93 Rec 93 File L3A:980028 Date 22-DEC-2013 04:53:09.99
Mode: MW CENTR_PHI Npts 1 Mon1[ DB]= 1000 * 35 Mon2[CF]=* 1
Temp: Temperature control hardware not installed.
Monx: GE331 [ 1.29790] Wavelength Approx. 1.52357
Drv : 2TM= 71.880 TMFR= 35.940 PSI=-135.000 PHI= -90.500 DSRD= 11.000
Drv : XPOS= -34.450 YPOS= -20.886 ZPOS= 0.000 DSTD= 0.000
Osc : DRIVE oscillation during count OFF.
MWsp: MDCALW.032 DSN ?? NDet 32 LDet 1 CDet 16 RDet 32
MWdc: PhiC= -90.500 PhiW= 0.000 DPhi= 0.113 NSteps= 1
Nam : Use NAME command to store text on this line.
Com : Use COMMENT command to store text on this line.
POINT | PHI | TIME | MON= DB | SIG= 32W | Fit
1 | -92.248 | 178 | 35000 | 15 | 41.35971 | Run 93
2 | -92.139 | 178 | 35000 | 30 | 41.3803
3 | -92.024 | 178 | 35000 | 29 | 41.44099
4 | -91.912 | 178 | 35000 | 57 | 41.59621
5 | -91.8 | 178 | 35000 | 51 | 41.97247
6 | -91.694 | 178 | 35000 | 59 | 42.75934
7 | -91.581 | 178 | 35000 | 73 | 44.50811
8 | -91.465 | 178 | 35000 | 58 | 48.0996
9 | -91.349 | 178 | 35000 | 68 | 54.80615
10 | -91.234 | 178 | 35000 | 85 | 66.24877
11 | -91.124 | 178 | 35000 | 101 | 83.42797
12 | -91.009 | 178 | 35000 | 110 | 109.4693
13 | -90.895 | 178 | 35000 | 138 | 144.0072
14 | -90.787 | 178 | 35000 | 147 | 183.6633
15 | -90.672 | 178 | 35000 | 207 | 229.9479
16 | -90.556 | 178 | 35000 | 278 | 275.1484
17 | -90.44 | 178 | 35000 | 316 | 311.7248
18 | -90.325 | 178 | 35000 | 349 | 332.9287
19 | -90.219 | 178 | 35000 | 374 | 335.5946
20 | -90.106 | 178 | 35000 | 346 | 320.0714
21 | -89.991 | 178 | 35000 | 288 | 287.8469
22 | -89.877 | 178 | 35000 | 241 | 245.3549
23 | -89.758 | 178 | 35000 | 206 | 197.2232
24 | -89.642 | 178 | 35000 | 121 | 153.1079
25 | -89.535 | 178 | 35000 | 102 | 118.6602
26 | -89.43 | 178 | 35000 | 93 | 92.19204
27 | -89.316 | 178 | 35000 | 81 | 71.59186
28 | -89.196 | 178 | 35000 | 70 | 57.62891
29 | -89.091 | 178 | 35000 | 70 | 50.25766
30 | -88.972 | 178 | 35000 | 56 | 45.5483
31 | -88.86 | 178 | 35000 | 56 | 43.28436
32 | -88.752 | 178 | 35000 | 50 | 42.21151
Run : 94 Seq 94 Rec 94 File L3A:980028 Date 22-DEC-2013 04:56:15.57
Mode: MW CENTR_PHI Npts 1 Mon1[ DB]= 1000 * 35 Mon2[CF]=* 1
Temp: Temperature control hardware not installed.
Monx: GE331 [ 1.29790] Wavelength Approx. 1.52357
Drv : 2TM= 71.880 TMFR= 35.940 PSI=-135.000 PHI= -90.500 DSRD= 11.000
Drv : XPOS= -33.450 YPOS= -20.867 ZPOS= 0.000 DSTD= 0.000
Osc : DRIVE oscillation during count OFF.
MWsp: MDCALW.032 DSN ?? NDet 32 LDet 1 CDet 16 RDet 32
MWdc: PhiC= -90.500 PhiW= 0.000 DPhi= 0.113 NSteps= 1
Nam : Use NAME command to store text on this line.
Com : Use COMMENT command to store text on this line.
POINT | PHI | TIME | MON= DB | SIG= 32W | Fit
1 | -92.248 | 177 | 35000 | 26 | 47.30593 | Run 94
2 | -92.139 | 177 | 35000 | 34 | 47.30884
3 | -92.024 | 177 | 35000 | 39 | 47.31964
4 | -91.912 | 177 | 35000 | 42 | 47.35385
5 | -91.8 | 177 | 35000 | 54 | 47.45527
6 | -91.694 | 177 | 35000 | 58 | 47.71005
7 | -91.581 | 177 | 35000 | 68 | 48.38534
8 | -91.465 | 177 | 35000 | 53 | 50.03155
9 | -91.349 | 177 | 35000 | 60 | 53.64278
10 | -91.234 | 177 | 35000 | 68 | 60.78989
11 | -91.124 | 177 | 35000 | 97 | 73.04792
12 | -91.009 | 177 | 35000 | 81 | 94.06762
13 | -90.895 | 177 | 35000 | 114 | 125.3322
14 | -90.787 | 177 | 35000 | 182 | 165.0867
15 | -90.672 | 177 | 35000 | 209 | 216.1441
16 | -90.556 | 177 | 35000 | 244 | 271.0091
17 | -90.44 | 177 | 35000 | 334 | 320.3073
18 | -90.325 | 177 | 35000 | 356 | 353.9705
19 | -90.219 | 177 | 35000 | 384 | 365.0866
20 | -90.106 | 177 | 35000 | 363 | 353.3448
21 | -89.991 | 177 | 35000 | 331 | 319.1663
22 | -89.877 | 177 | 35000 | 268 | 270.5209
23 | -89.758 | 177 | 35000 | 203 | 214.244
24 | -89.642 | 177 | 35000 | 149 | 163.023
25 | -89.535 | 177 | 35000 | 114 | 124.0292
26 | -89.43 | 177 | 35000 | 94 | 95.19704
27 | -89.316 | 177 | 35000 | 96 | 73.90763
28 | -89.196 | 177 | 35000 | 68 | 60.45384
29 | -89.091 | 177 | 35000 | 64 | 53.90821
30 | -88.972 | 177 | 35000 | 51 | 50.09345
31 | -88.86 | 177 | 35000 | 61 | 48.44958
32 | -88.752 | 177 | 35000 | 54 | 47.75598
Run : 95 Seq 95 Rec 95 File L3A:980028 Date 22-DEC-2013 04:59:21.37
Mode: MW CENTR_PHI Npts 1 Mon1[ DB]= 1000 * 35 Mon2[CF]=* 1
Temp: Temperature control hardware not installed.
Monx: GE331 [ 1.29790] Wavelength Approx. 1.52357
Drv : 2TM= 71.880 TMFR= 35.940 PSI=-135.000 PHI= -90.500 DSRD= 11.000
Drv : XPOS= -32.450 YPOS= -20.872 ZPOS= 0.000 DSTD= 0.000
Osc : DRIVE oscillation during count OFF.
MWsp: MDCALW.032 DSN ?? NDet 32 LDet 1 CDet 16 RDet 32
MWdc: PhiC= -90.500 PhiW= 0.000 DPhi= 0.113 NSteps= 1
Nam : Use NAME command to store text on this line.
Com : Use COMMENT command to store text on this line.
POINT | PHI | TIME | MON= DB | SIG= 32W | Fit
1 | -92.248 | 178 | 35000 | 41 | 48.83066 | Run 95
2 | -92.139 | 178 | 35000 | 41 | 48.83655
3 | -92.024 | 178 | 35000 | 40 | 48.85758
4 | -91.912 | 178 | 35000 | 57 | 48.922
5 | -91.8 | 178 | 35000 | 51 | 49.10675
6 | -91.694 | 178 | 35000 | 55 | 49.55657
7 | -91.581 | 178 | 35000 | 61 | 50.71203
8 | -91.465 | 178 | 35000 | 44 | 53.44017
9 | -91.349 | 178 | 35000 | 65 | 59.23799
10 | -91.234 | 178 | 35000 | 82 | 70.36124
11 | -91.124 | 178 | 35000 | 89 | 88.87588
12 | -91.009 | 178 | 35000 | 137 | 119.6805
13 | -90.895 | 178 | 35000 | 147 | 164.1014
14 | -90.787 | 178 | 35000 | 233 | 218.8578
15 | -90.672 | 178 | 35000 | 275 | 286.8505
16 | -90.556 | 178 | 35000 | 324 | 357.0248
17 | -90.44 | 178 | 35000 | 430 | 416.7307
18 | -90.325 | 178 | 35000 | 457 | 453.52
19 | -90.219 | 178 | 35000 | 492 | 460.4936
20 | -90.106 | 178 | 35000 | 457 | 437.8637
21 | -89.991 | 178 | 35000 | 363 | 388.1422
22 | -89.877 | 178 | 35000 | 331 | 322.6592
23 | -89.758 | 178 | 35000 | 248 | 250.1565
24 | -89.642 | 178 | 35000 | 187 | 186.211
25 | -89.535 | 178 | 35000 | 121 | 138.6816
26 | -89.43 | 178 | 35000 | 115 | 104.2118
27 | -89.316 | 178 | 35000 | 71 | 79.19941
28 | -89.196 | 178 | 35000 | 78 | 63.65252
29 | -89.091 | 178 | 35000 | 80 | 56.19762
30 | -88.972 | 178 | 35000 | 45 | 51.90755
31 | -88.86 | 178 | 35000 | 50 | 50.08095
32 | -88.752 | 178 | 35000 | 47 | 49.31811
Run : 96 Seq 96 Rec 96 File L3A:980028 Date 22-DEC-2013 05:02:27.49
Mode: MW CENTR_PHI Npts 1 Mon1[ DB]= 1000 * 35 Mon2[CF]=* 1
Temp: Temperature control hardware not installed.
Monx: GE331 [ 1.29790] Wavelength Approx. 1.52357
Drv : 2TM= 71.880 TMFR= 35.940 PSI=-135.000 PHI= -90.500 DSRD= 11.000
Drv : XPOS= -31.450 YPOS= -20.783 ZPOS= 0.000 DSTD= 0.000
Osc : DRIVE oscillation during count OFF.
MWsp: MDCALW.032 DSN ?? NDet 32 LDet 1 CDet 16 RDet 32
MWdc: PhiC= -90.500 PhiW= 0.000 DPhi= 0.113 NSteps= 1
Nam : Use NAME command to store text on this line.
Com : Use COMMENT command to store text on this line.
POINT | PHI | TIME | MON= DB | SIG= 32W | Fit
1 | -92.248 | 176 | 35000 | 24 | 45.86409 | Run 96
2 | -92.139 | 176 | 35000 | 26 | 45.87378
3 | -92.024 | 176 | 35000 | 39 | 45.90633
4 | -91.912 | 176 | 35000 | 49 | 46.00051
5 | -91.8 | 176 | 35000 | 66 | 46.25689
6 | -91.694 | 176 | 35000 | 48 | 46.85297
7 | -91.581 | 176 | 35000 | 52 | 48.31991
8 | -91.465 | 176 | 35000 | 63 | 51.64802
9 | -91.349 | 176 | 35000 | 75 | 58.47464
10 | -91.234 | 176 | 35000 | 96 | 71.18008
11 | -91.124 | 176 | 35000 | 107 | 91.81198
12 | -91.009 | 176 | 35000 | 129 | 125.4618
13 | -90.895 | 176 | 35000 | 169 | 173.2678
14 | -90.787 | 176 | 35000 | 236 | 231.6743
15 | -90.672 | 176 | 35000 | 261 | 304.0166
16 | -90.556 | 176 | 35000 | 338 | 379.1365
17 | -90.44 | 176 | 35000 | 448 | 444.3877
18 | -90.325 | 176 | 35000 | 516 | 487.0283
19 | -90.219 | 176 | 35000 | 531 | 499.1089
20 | -90.106 | 176 | 35000 | 519 | 480.6231
21 | -89.991 | 176 | 35000 | 453 | 432.6153
22 | -89.877 | 176 | 35000 | 353 | 365.5953
23 | -89.758 | 176 | 35000 | 270 | 288.0994
24 | -89.642 | 176 | 35000 | 211 | 216.8774
25 | -89.535 | 176 | 35000 | 152 | 161.7567
26 | -89.43 | 176 | 35000 | 108 | 120.118
27 | -89.316 | 176 | 35000 | 96 | 88.5162
28 | -89.196 | 176 | 35000 | 68 | 67.83042
29 | -89.091 | 176 | 35000 | 72 | 57.35498
30 | -88.972 | 176 | 35000 | 55 | 50.97349
31 | -88.86 | 176 | 35000 | 67 | 48.07635
32 | -88.752 | 176 | 35000 | 62 | 46.78504
Run : 97 Seq 97 Rec 97 File L3A:980028 Date 22-DEC-2013 05:05:30.73
Mode: MW CENTR_PHI Npts 1 Mon1[ DB]= 1000 * 35 Mon2[CF]=* 1
Temp: Temperature control hardware not installed.
Monx: GE331 [ 1.29790] Wavelength Approx. 1.52357
Drv : 2TM= 71.880 TMFR= 35.940 PSI=-135.000 PHI= -90.500 DSRD= 11.000
Drv : XPOS= -30.450 YPOS= -20.689 ZPOS= 0.000 DSTD= 0.000
Osc : DRIVE oscillation during count OFF.
MWsp: MDCALW.032 DSN ?? NDet 32 LDet 1 CDet 16 RDet 32
MWdc: PhiC= -90.500 PhiW= 0.000 DPhi= 0.113 NSteps= 1
Nam : Use NAME command to store text on this line.
Com : Use COMMENT command to store text on this line.
POINT | PHI | TIME | MON= DB | SIG= 32W | Fit
1 | -92.248 | 177 | 35000 | 31 | 55.14896 | Run 97
2 | -92.139 | 177 | 35000 | 41 | 55.1545
3 | -92.024 | 177 | 35000 | 43 | 55.17431
4 | -91.912 | 177 | 35000 | 52 | 55.23524
5 | -91.8 | 177 | 35000 | 70 | 55.41074
6 | -91.694 | 177 | 35000 | 70 | 55.84023
7 | -91.581 | 177 | 35000 | 66 | 56.95001
8 | -91.465 | 177 | 35000 | 77 | 59.58871
9 | -91.349 | 177 | 35000 | 79 | 65.24155
10 | -91.234 | 177 | 35000 | 98 | 76.18456
11 | -91.124 | 177 | 35000 | 107 | 94.57876
12 | -91.009 | 177 | 35000 | 145 | 125.5264
13 | -90.895 | 177 | 35000 | 177 | 170.7323
14 | -90.787 | 177 | 35000 | 199 | 227.269
15 | -90.672 | 177 | 35000 | 297 | 298.7176
16 | -90.556 | 177 | 35000 | 333 | 374.2077
17 | -90.44 | 177 | 35000 | 441 | 440.7317
18 | -90.325 | 177 | 35000 | 481 | 484.7889
19 | -90.219 | 177 | 35000 | 510 | 497.6826
20 | -90.106 | 177 | 35000 | 501 | 479.2308
21 | -89.991 | 177 | 35000 | 467 | 430.5742
22 | -89.877 | 177 | 35000 | 391 | 362.8321
23 | -89.758 | 177 | 35000 | 262 | 285.2036
24 | -89.642 | 177 | 35000 | 217 | 214.8422
25 | -89.535 | 177 | 35000 | 139 | 161.3204
26 | -89.43 | 177 | 35000 | 124 | 121.6899
27 | -89.316 | 177 | 35000 | 78 | 92.32819
28 | -89.196 | 177 | 35000 | 80 | 73.67033
29 | -89.091 | 177 | 35000 | 78 | 64.52719
30 | -88.972 | 177 | 35000 | 58 | 59.15224
31 | -88.86 | 177 | 35000 | 65 | 56.81088
32 | -88.752 | 177 | 35000 | 62 | 55.8112
Run : 98 Seq 98 Rec 98 File L3A:980028 Date 22-DEC-2013 05:08:36.01
Mode: MW CENTR_PHI Npts 1 Mon1[ DB]= 1000 * 35 Mon2[CF]=* 1
Temp: Temperature control hardware not installed.
Monx: GE331 [ 1.29790] Wavelength Approx. 1.52357
Drv : 2TM= 71.880 TMFR= 35.940 PSI=-135.000 PHI= -90.500 DSRD= 11.000
Drv : XPOS= -29.450 YPOS= -20.559 ZPOS= 0.000 DSTD= 0.000
Osc : DRIVE oscillation during count OFF.
MWsp: MDCALW.032 DSN ?? NDet 32 LDet 1 CDet 16 RDet 32
MWdc: PhiC= -90.500 PhiW= 0.000 DPhi= 0.113 NSteps= 1
Nam : Use NAME command to store text on this line.
Com : Use COMMENT command to store text on this line.
POINT | PHI | TIME | MON= DB | SIG= 32W | Fit
1 | -92.248 | 178 | 35000 | 36 | 49.79158 | Run 98
2 | -92.139 | 178 | 35000 | 30 | 49.79976
3 | -92.024 | 178 | 35000 | 51 | 49.82695
4 | -91.912 | 178 | 35000 | 33 | 49.90499
5 | -91.8 | 178 | 35000 | 55 | 50.11622
6 | -91.694 | 178 | 35000 | 63 | 50.60563
7 | -91.581 | 178 | 35000 | 67 | 51.80838
8 | -91.465 | 178 | 35000 | 85 | 54.53968
9 | -91.349 | 178 | 35000 | 78 | 60.16171
10 | -91.234 | 178 | 35000 | 92 | 70.68982
11 | -91.124 | 178 | 35000 | 116 | 87.93596
12 | -91.009 | 178 | 35000 | 100 | 116.3994
13 | -90.895 | 178 | 35000 | 159 | 157.4732
14 | -90.787 | 178 | 35000 | 202 | 208.6348
15 | -90.672 | 178 | 35000 | 254 | 273.6252
16 | -90.556 | 178 | 35000 | 322 | 343.5445
17 | -90.44 | 178 | 35000 | 427 | 407.6451
18 | -90.325 | 178 | 35000 | 433 | 454.1558
19 | -90.219 | 178 | 35000 | 498 | 473.9633
20 | -90.106 | 178 | 35000 | 500 | 466.6129
21 | -89.991 | 178 | 35000 | 429 | 430.6134
22 | -89.877 | 178 | 35000 | 370 | 373.7353
23 | -89.758 | 178 | 35000 | 316 | 303.2012
24 | -89.642 | 178 | 35000 | 222 | 234.7666
25 | -89.535 | 178 | 35000 | 177 | 179.3127
26 | -89.43 | 178 | 35000 | 137 | 135.6365
27 | -89.316 | 178 | 35000 | 90 | 101.0514
28 | -89.196 | 178 | 35000 | 84 | 77.35319
29 | -89.091 | 178 | 35000 | 57 | 64.79216
30 | -88.972 | 178 | 35000 | 57 | 56.7835
31 | -88.86 | 178 | 35000 | 54 | 52.9637
32 | -88.752 | 178 | 35000 | 78 | 51.17659
Run : 99 Seq 99 Rec 99 File L3A:980028 Date 22-DEC-2013 05:11:42.17
Mode: MW CENTR_PHI Npts 1 Mon1[ DB]= 1000 * 35 Mon2[CF]=* 1
Temp: Temperature control hardware not installed.
Monx: GE331 [ 1.29790] Wavelength Approx. 1.52357
Drv : 2TM= 71.880 TMFR= 35.940 PSI=-135.000 PHI= -90.500 DSRD= 11.000
Drv : XPOS= -28.450 YPOS= -20.431 ZPOS= 0.000 DSTD= 0.000
Osc : DRIVE oscillation during count OFF.
MWsp: MDCALW.032 DSN ?? NDet 32 LDet 1 CDet 16 RDet 32
MWdc: PhiC= -90.500 PhiW= 0.000 DPhi= 0.113 NSteps= 1
Nam : Use NAME command to store text on this line.
Com : Use COMMENT command to store text on this line.
POINT | PHI | TIME | MON= DB | SIG= 32W | Fit
1 | -92.248 | 174 | 35000 | 24 | 43.25665 | Run 99
2 | -92.139 | 174 | 35000 | 27 | 43.27705
3 | -92.024 | 174 | 35000 | 32 | 43.33711
4 | -91.912 | 174 | 35000 | 45 | 43.49095
5 | -91.8 | 174 | 35000 | 55 | 43.86535
6 | -91.694 | 174 | 35000 | 56 | 44.65324
7 | -91.581 | 174 | 35000 | 74 | 46.42
8 | -91.465 | 174 | 35000 | 57 | 50.09286
9 | -91.349 | 174 | 35000 | 85 | 57.05771
10 | -91.234 | 174 | 35000 | 80 | 69.16498
11 | -91.124 | 174 | 35000 | 93 | 87.74049
12 | -91.009 | 174 | 35000 | 115 | 116.6377
13 | -90.895 | 174 | 35000 | 159 | 156.1817
14 | -90.787 | 174 | 35000 | 206 | 203.277
15 | -90.672 | 174 | 35000 | 239 | 260.8269
16 | -90.556 | 174 | 35000 | 302 | 320.6957
17 | -90.44 | 174 | 35000 | 334 | 374.0787
18 | -90.325 | 174 | 35000 | 431 | 411.8926
19 | -90.219 | 174 | 35000 | 423 | 427.4564
20 | -90.106 | 174 | 35000 | 462 | 420.7476
21 | -89.991 | 174 | 35000 | 440 | 390.5767
22 | -89.877 | 174 | 35000 | 361 | 342.897
23 | -89.758 | 174 | 35000 | 284 | 282.9382
24 | -89.642 | 174 | 35000 | 211 | 223.3903
25 | -89.535 | 174 | 35000 | 148 | 173.6753
26 | -89.43 | 174 | 35000 | 114 | 133.123
27 | -89.316 | 174 | 35000 | 102 | 99.61345
28 | -89.196 | 174 | 35000 | 79 | 75.40783
29 | -89.091 | 174 | 35000 | 70 | 61.80417
30 | -88.972 | 174 | 35000 | 68 | 52.55772
31 | -88.86 | 174 | 35000 | 59 | 47.80781
32 | -88.752 | 174 | 35000 | 47 | 45.40674
Run : 100 Seq 100 Rec 100 File L3A:980028 Date 22-DEC-2013 05:14:45.29
Mode: MW CENTR_PHI Npts 1 Mon1[ DB]= 1000 * 35 Mon2[CF]=* 1
Temp: Temperature control hardware not installed.
Monx: GE331 [ 1.29790] Wavelength Approx. 1.52357
Drv : 2TM= 71.880 TMFR= 35.940 PSI=-135.000 PHI= -90.500 DSRD= 11.000
Drv : XPOS= -27.450 YPOS= -20.375 ZPOS= 0.000 DSTD= 0.000
Osc : DRIVE oscillation during count OFF.
MWsp: MDCALW.032 DSN ?? NDet 32 LDet 1 CDet 16 RDet 32
MWdc: PhiC= -90.500 PhiW= 0.000 DPhi= 0.113 NSteps= 1
Nam : Use NAME command to store text on this line.
Com : Use COMMENT command to store text on this line.
POINT | PHI | TIME | MON= DB | SIG= 32W | Fit
1 | -92.248 | 175 | 35000 | 28 | 41.19065 | Run 100
2 | -92.139 | 175 | 35000 | 21 | 41.20711
3 | -92.024 | 175 | 35000 | 36 | 41.25718
4 | -91.912 | 175 | 35000 | 44 | 41.38943
5 | -91.8 | 175 | 35000 | 51 | 41.72081
6 | -91.694 | 175 | 35000 | 72 | 42.43706
7 | -91.581 | 175 | 35000 | 57 | 44.0854
8 | -91.465 | 175 | 35000 | 62 | 47.60068
9 | -91.349 | 175 | 35000 | 71 | 54.43089
10 | -91.234 | 175 | 35000 | 80 | 66.57772
11 | -91.124 | 175 | 35000 | 96 | 85.60633
12 | -91.009 | 175 | 35000 | 129 | 115.7987
13 | -90.895 | 175 | 35000 | 154 | 157.9034
14 | -90.787 | 175 | 35000 | 188 | 208.9298
15 | -90.672 | 175 | 35000 | 258 | 272.3567
16 | -90.556 | 175 | 35000 | 306 | 339.5328
17 | -90.44 | 175 | 35000 | 391 | 400.6642
18 | -90.325 | 175 | 35000 | 467 | 445.2717
19 | -90.219 | 175 | 35000 | 477 | 465.1477
20 | -90.106 | 175 | 35000 | 505 | 460.0956
21 | -89.991 | 175 | 35000 | 439 | 428.2226
22 | -89.877 | 175 | 35000 | 386 | 375.9503
23 | -89.758 | 175 | 35000 | 287 | 309.2397
24 | -89.642 | 175 | 35000 | 237 | 242.5188
25 | -89.535 | 175 | 35000 | 191 | 186.6637
26 | -89.43 | 175 | 35000 | 136 | 141.102
27 | -89.316 | 175 | 35000 | 95 | 103.5316
28 | -89.196 | 175 | 35000 | 68 | 76.50881
29 | -89.091 | 175 | 35000 | 74 | 61.41346
30 | -88.972 | 175 | 35000 | 57 | 51.23111
31 | -88.86 | 175 | 35000 | 50 | 46.05097
32 | -88.752 | 175 | 35000 | 40 | 43.46067
Run : 101 Seq 101 Rec 101 File L3A:980028 Date 22-DEC-2013 05:17:47.31
Mode: MW CENTR_PHI Npts 1 Mon1[ DB]= 1000 * 35 Mon2[CF]=* 1
Temp: Temperature control hardware not installed.
Monx: GE331 [ 1.29790] Wavelength Approx. 1.52357
Drv : 2TM= 71.880 TMFR= 35.940 PSI=-135.000 PHI= -90.500 DSRD= 11.000
Drv : XPOS= -26.450 YPOS= -20.275 ZPOS= 0.000 DSTD= 0.000
Osc : DRIVE oscillation during count OFF.
MWsp: MDCALW.032 DSN ?? NDet 32 LDet 1 CDet 16 RDet 32
MWdc: PhiC= -90.500 PhiW= 0.000 DPhi= 0.113 NSteps= 1
Nam : Use NAME command to store text on this line.
Com : Use COMMENT command to store text on this line.
POINT | PHI | TIME | MON= DB | SIG= 32W | Fit
1 | -92.248 | 175 | 35000 | 29 | 50.45165 | Run 101
2 | -92.139 | 175 | 35000 | 40 | 50.46034
3 | -92.024 | 175 | 35000 | 51 | 50.48875
4 | -91.912 | 175 | 35000 | 63 | 50.56903
5 | -91.8 | 175 | 35000 | 52 | 50.78343
6 | -91.694 | 175 | 35000 | 56 | 51.27455
7 | -91.581 | 175 | 35000 | 55 | 52.46963
8 | -91.465 | 175 | 35000 | 81 | 55.16055
9 | -91.349 | 175 | 35000 | 64 | 60.66289
10 | -91.234 | 175 | 35000 | 85 | 70.91957
11 | -91.124 | 175 | 35000 | 94 | 87.67938
12 | -91.009 | 175 | 35000 | 123 | 115.3298
13 | -90.895 | 175 | 35000 | 150 | 155.3099
14 | -90.787 | 175 | 35000 | 223 | 205.3353
15 | -90.672 | 175 | 35000 | 276 | 269.3817
16 | -90.556 | 175 | 35000 | 282 | 339.1739
17 | -90.44 | 175 | 35000 | 434 | 404.5202
18 | -90.325 | 175 | 35000 | 399 | 453.8837
19 | -90.219 | 175 | 35000 | 506 | 477.5611
20 | -90.106 | 175 | 35000 | 502 | 474.9891
21 | -89.991 | 175 | 35000 | 467 | 443.5407
22 | -89.877 | 175 | 35000 | 392 | 389.8697
23 | -89.758 | 175 | 35000 | 348 | 320.6353
24 | -89.642 | 175 | 35000 | 252 | 251.4096
25 | -89.535 | 175 | 35000 | 176 | 193.8472
26 | -89.43 | 175 | 35000 | 142 | 147.4118
27 | -89.316 | 175 | 35000 | 97 | 109.7163
28 | -89.196 | 175 | 35000 | 76 | 83.17045
29 | -89.091 | 175 | 35000 | 83 | 68.70394
30 | -88.972 | 175 | 35000 | 54 | 59.21602
31 | -88.86 | 175 | 35000 | 59 | 54.54799
32 | -88.752 | 175 | 35000 | 60 | 52.29545
Run : 102 Seq 102 Rec 102 File L3A:980028 Date 22-DEC-2013 05:20:49.99
Mode: MW CENTR_PHI Npts 1 Mon1[ DB]= 1000 * 35 Mon2[CF]=* 1
Temp: Temperature control hardware not installed.
Monx: GE331 [ 1.29790] Wavelength Approx. 1.52357
Drv : 2TM= 71.880 TMFR= 35.940 PSI=-135.000 PHI= -90.500 DSRD= 11.000
Drv : XPOS= -25.450 YPOS= -20.190 ZPOS= 0.000 DSTD= 0.000
Osc : DRIVE oscillation during count OFF.
MWsp: MDCALW.032 DSN ?? NDet 32 LDet 1 CDet 16 RDet 32
MWdc: PhiC= -90.500 PhiW= 0.000 DPhi= 0.113 NSteps= 1
Nam : Use NAME command to store text on this line.
Com : Use COMMENT command to store text on this line.
POINT | PHI | TIME | MON= DB | SIG= 32W | Fit
1 | -92.248 | 175 | 35000 | 32 | 48.83127 | Run 102
2 | -92.139 | 175 | 35000 | 41 | 48.84407
3 | -92.024 | 175 | 35000 | 27 | 48.88395
4 | -91.912 | 175 | 35000 | 42 | 48.99173
5 | -91.8 | 175 | 35000 | 63 | 49.2677
6 | -91.694 | 175 | 35000 | 60 | 49.87633
7 | -91.581 | 175 | 35000 | 71 | 51.30465
8 | -91.465 | 175 | 35000 | 80 | 54.41031
9 | -91.349 | 175 | 35000 | 74 | 60.55775
10 | -91.234 | 175 | 35000 | 91 | 71.68365
11 | -91.124 | 175 | 35000 | 97 | 89.39694
12 | -91.009 | 175 | 35000 | 132 | 117.9406
13 | -90.895 | 175 | 35000 | 136 | 158.3476
14 | -90.787 | 175 | 35000 | 201 | 208.0079
15 | -90.672 | 175 | 35000 | 268 | 270.6047
16 | -90.556 | 175 | 35000 | 302 | 337.8998
17 | -90.44 | 175 | 35000 | 399 | 400.2061
18 | -90.325 | 175 | 35000 | 463 | 446.8282
19 | -90.219 | 175 | 35000 | 500 | 468.9393
20 | -90.106 | 175 | 35000 | 464 | 466.1918
21 | -89.991 | 175 | 35000 | 459 | 436.1517
22 | -89.877 | 175 | 35000 | 391 | 384.9546
23 | -89.758 | 175 | 35000 | 326 | 318.5973
24 | -89.642 | 175 | 35000 | 240 | 251.6789
25 | -89.535 | 175 | 35000 | 175 | 195.4112
26 | -89.43 | 175 | 35000 | 144 | 149.4164
27 | -89.316 | 175 | 35000 | 105 | 111.4697
28 | -89.196 | 175 | 35000 | 90 | 84.20411
29 | -89.091 | 175 | 35000 | 81 | 69.00918
30 | -88.972 | 175 | 35000 | 65 | 58.79623
31 | -88.86 | 175 | 35000 | 58 | 53.62632
32 | -88.752 | 175 | 35000 | 59 | 51.05628
Run : 103 Seq 103 Rec 103 File L3A:980028 Date 22-DEC-2013 05:23:52.25
Mode: MW CENTR_PHI Npts 1 Mon1[ DB]= 1000 * 35 Mon2[CF]=* 1
Temp: Temperature control hardware not installed.
Monx: GE331 [ 1.29790] Wavelength Approx. 1.52357
Drv : 2TM= 71.880 TMFR= 35.940 PSI=-135.000 PHI= -90.500 DSRD= 11.000
Drv : XPOS= -24.450 YPOS= -20.263 ZPOS= 0.000 DSTD= 0.000
Osc : DRIVE oscillation during count OFF.
MWsp: MDCALW.032 DSN ?? NDet 32 LDet 1 CDet 16 RDet 32
MWdc: PhiC= -90.500 PhiW= 0.000 DPhi= 0.113 NSteps= 1
Nam : Use NAME command to store text on this line.
Com : Use COMMENT command to store text on this line.
POINT | PHI | TIME | MON= DB | SIG= 32W | Fit
1 | -92.248 | 176 | 35000 | 38 | 51.32205 | Run 103
2 | -92.139 | 176 | 35000 | 32 | 51.32459
3 | -92.024 | 176 | 35000 | 37 | 51.33495
4 | -91.912 | 176 | 35000 | 67 | 51.37084
5 | -91.8 | 176 | 35000 | 41 | 51.48611
6 | -91.694 | 176 | 35000 | 60 | 51.7966
7 | -91.581 | 176 | 35000 | 53 | 52.67348
8 | -91.465 | 176 | 35000 | 88 | 54.93769
9 | -91.349 | 176 | 35000 | 91 | 60.15495
10 | -91.234 | 176 | 35000 | 88 | 70.90075
11 | -91.124 | 176 | 35000 | 112 | 89.88931
12 | -91.009 | 176 | 35000 | 147 | 123.1317
13 | -90.895 | 176 | 35000 | 160 | 173.1115
14 | -90.787 | 176 | 35000 | 214 | 236.6278
15 | -90.672 | 176 | 35000 | 297 | 317.0695
16 | -90.556 | 176 | 35000 | 373 | 400.6345
17 | -90.44 | 176 | 35000 | 491 | 470.6873
18 | -90.325 | 176 | 35000 | 490 | 510.9726
19 | -90.219 | 176 | 35000 | 544 | 513.5736
20 | -90.106 | 176 | 35000 | 541 | 479.1719
21 | -89.991 | 176 | 35000 | 411 | 413.3614
22 | -89.877 | 176 | 35000 | 330 | 332.2943
23 | -89.758 | 176 | 35000 | 236 | 247.7412
24 | -89.642 | 176 | 35000 | 176 | 177.7223
25 | -89.535 | 176 | 35000 | 111 | 128.9934
26 | -89.43 | 176 | 35000 | 96 | 96.00723
27 | -89.316 | 176 | 35000 | 69 | 73.8625
28 | -89.196 | 176 | 35000 | 78 | 61.29981
29 | -89.091 | 176 | 35000 | 62 | 55.83812
30 | -88.972 | 176 | 35000 | 55 | 53.00283
31 | -88.86 | 176 | 35000 | 55 | 51.92937
32 | -88.752 | 176 | 35000 | 51 | 51.53176
Run : 104 Seq 104 Rec 104 File L3A:980028 Date 22-DEC-2013 05:26:55.91
Mode: MW CENTR_PHI Npts 1 Mon1[ DB]= 1000 * 35 Mon2[CF]=* 1
Temp: Temperature control hardware not installed.
Monx: GE331 [ 1.29790] Wavelength Approx. 1.52357
Drv : 2TM= 71.880 TMFR= 35.940 PSI=-135.000 PHI= -90.500 DSRD= 11.000
Drv : XPOS= -23.450 YPOS= -20.305 ZPOS= 0.000 DSTD= 0.000
Osc : DRIVE oscillation during count OFF.
MWsp: MDCALW.032 DSN ?? NDet 32 LDet 1 CDet 16 RDet 32
MWdc: PhiC= -90.500 PhiW= 0.000 DPhi= 0.113 NSteps= 1
Nam : Use NAME command to store text on this line.
Com : Use COMMENT command to store text on this line.
POINT | PHI | TIME | MON= DB | SIG= 32W | Fit
1 | -92.248 | 175 | 35000 | 26 | 47.45635 | Run 104
2 | -92.139 | 175 | 35000 | 26 | 47.45656
3 | -92.024 | 175 | 35000 | 44 | 47.45774
4 | -91.912 | 175 | 35000 | 48 | 47.46322
5 | -91.8 | 175 | 35000 | 62 | 47.48633
6 | -91.694 | 175 | 35000 | 53 | 47.56589
7 | -91.581 | 175 | 35000 | 54 | 47.84998
8 | -91.465 | 175 | 35000 | 47 | 48.76853
9 | -91.349 | 175 | 35000 | 72 | 51.37359
10 | -91.234 | 175 | 35000 | 86 | 57.84597
11 | -91.124 | 175 | 35000 | 91 | 71.32139
12 | -91.009 | 175 | 35000 | 99 | 98.66009
13 | -90.895 | 175 | 35000 | 169 | 145.5201
14 | -90.787 | 175 | 35000 | 195 | 211.9702
15 | -90.672 | 175 | 35000 | 285 | 304.3958
16 | -90.556 | 175 | 35000 | 378 | 408.4216
17 | -90.44 | 175 | 35000 | 501 | 501.6241
18 | -90.325 | 175 | 35000 | 579 | 558.951
19 | -90.219 | 175 | 35000 | 561 | 565.9514
20 | -90.106 | 175 | 35000 | 574 | 522.7986
21 | -89.991 | 175 | 35000 | 438 | 438.2504
22 | -89.877 | 175 | 35000 | 354 | 336.6438
23 | -89.758 | 175 | 35000 | 220 | 235.9696
24 | -89.642 | 175 | 35000 | 135 | 158.5492
25 | -89.535 | 175 | 35000 | 100 | 109.314
26 | -89.43 | 175 | 35000 | 89 | 79.2432
27 | -89.316 | 175 | 35000 | 69 | 61.38457
28 | -89.196 | 175 | 35000 | 86 | 52.66493
29 | -89.091 | 175 | 35000 | 53 | 49.45576
30 | -88.972 | 175 | 35000 | 49 | 48.06196
31 | -88.86 | 175 | 35000 | 54 | 47.63332
32 | -88.752 | 175 | 35000 | 43 | 47.50535
Run : 105 Seq 105 Rec 105 File L3A:980028 Date 22-DEC-2013 05:29:59.27
Mode: MW CENTR_PHI Npts 1 Mon1[ DB]= 1000 * 35 Mon2[CF]=* 1
Temp: Temperature control hardware not installed.
Monx: GE331 [ 1.29790] Wavelength Approx. 1.52357
Drv : 2TM= 71.880 TMFR= 35.940 PSI=-135.000 PHI= -90.500 DSRD= 11.000
Drv : XPOS= -22.450 YPOS= -20.327 ZPOS= 0.000 DSTD= 0.000
Osc : DRIVE oscillation during count OFF.
MWsp: MDCALW.032 DSN ?? NDet 32 LDet 1 CDet 16 RDet 32
MWdc: PhiC= -90.500 PhiW= 0.000 DPhi= 0.113 NSteps= 1
Nam : Use NAME command to store text on this line.
Com : Use COMMENT command to store text on this line.
POINT | PHI | TIME | MON= DB | SIG= 32W | Fit
1 | -92.248 | 175 | 35000 | 28 | 48.33327 | Run 105
2 | -92.139 | 175 | 35000 | 39 | 48.33437
3 | -92.024 | 175 | 35000 | 36 | 48.33961
4 | -91.912 | 175 | 35000 | 42 | 48.36052
5 | -91.8 | 175 | 35000 | 61 | 48.43695
6 | -91.694 | 175 | 35000 | 58 | 48.66761
7 | -91.581 | 175 | 35000 | 63 | 49.39134
8 | -91.465 | 175 | 35000 | 74 | 51.45087
9 | -91.349 | 175 | 35000 | 72 | 56.6199
10 | -91.234 | 175 | 35000 | 101 | 68.06384
11 | -91.124 | 175 | 35000 | 104 | 89.48705
12 | -91.009 | 175 | 35000 | 145 | 128.7259
13 | -90.895 | 175 | 35000 | 181 | 189.6311
14 | -90.787 | 175 | 35000 | 234 | 268.2935
15 | -90.672 | 175 | 35000 | 344 | 367.7947
16 | -90.556 | 175 | 35000 | 440 | 468.4776
17 | -90.44 | 175 | 35000 | 583 | 546.8529
18 | -90.325 | 175 | 35000 | 634 | 581.9209
19 | -90.219 | 175 | 35000 | 579 | 567.7454
20 | -90.106 | 175 | 35000 | 516 | 507.4738
21 | -89.991 | 175 | 35000 | 406 | 414.6731
22 | -89.877 | 175 | 35000 | 303 | 313.3771
23 | -89.758 | 175 | 35000 | 206 | 218.3674
24 | -89.642 | 175 | 35000 | 141 | 147.7227
25 | -89.535 | 175 | 35000 | 104 | 103.6183
26 | -89.43 | 175 | 35000 | 77 | 76.88713
27 | -89.316 | 175 | 35000 | 72 | 60.99986
28 | -89.196 | 175 | 35000 | 66 | 53.16863
29 | -89.091 | 175 | 35000 | 62 | 50.23529
30 | -88.972 | 175 | 35000 | 50 | 48.92976
31 | -88.86 | 175 | 35000 | 49 | 48.51453
32 | -88.752 | 175 | 35000 | 32 | 48.3856
Run : 106 Seq 106 Rec 106 File L3A:980028 Date 22-DEC-2013 05:33:02.38
Mode: MW CENTR_PHI Npts 1 Mon1[ DB]= 1000 * 35 Mon2[CF]=* 1
Temp: Temperature control hardware not installed.
Monx: GE331 [ 1.29790] Wavelength Approx. 1.52357
Drv : 2TM= 71.880 TMFR= 35.940 PSI=-135.000 PHI= -90.500 DSRD= 11.000
Drv : XPOS= -21.450 YPOS= -20.350 ZPOS= 0.000 DSTD= 0.000
Osc : DRIVE oscillation during count OFF.
MWsp: MDCALW.032 DSN ?? NDet 32 LDet 1 CDet 16 RDet 32
MWdc: PhiC= -90.500 PhiW= 0.000 DPhi= 0.113 NSteps= 1
Nam : Use NAME command to store text on this line.
Com : Use COMMENT command to store text on this line.
POINT | PHI | TIME | MON= DB | SIG= 32W | Fit
1 | -92.248 | 176 | 35000 | 28 | 53.27311 | Run 106
2 | -92.139 | 176 | 35000 | 36 | 53.27392
3 | -92.024 | 176 | 35000 | 37 | 53.27786
4 | -91.912 | 176 | 35000 | 51 | 53.29392
5 | -91.8 | 176 | 35000 | 55 | 53.35392
6 | -91.694 | 176 | 35000 | 69 | 53.53876
7 | -91.581 | 176 | 35000 | 64 | 54.1309
8 | -91.465 | 176 | 35000 | 72 | 55.85182
9 | -91.349 | 176 | 35000 | 76 | 60.2618
10 | -91.234 | 176 | 35000 | 77 | 70.22598
11 | -91.124 | 176 | 35000 | 84 | 89.24702
12 | -91.009 | 176 | 35000 | 162 | 124.7781
13 | -90.895 | 176 | 35000 | 173 | 181.0514
14 | -90.787 | 176 | 35000 | 243 | 255.2195
15 | -90.672 | 176 | 35000 | 329 | 351.15
16 | -90.556 | 176 | 35000 | 419 | 450.9401
17 | -90.44 | 176 | 35000 | 558 | 531.9283
18 | -90.325 | 176 | 35000 | 596 | 572.5899
19 | -90.219 | 176 | 35000 | 606 | 564.8579
20 | -90.106 | 176 | 35000 | 495 | 511.0054
21 | -89.991 | 176 | 35000 | 423 | 422.7843
22 | -89.877 | 176 | 35000 | 329 | 323.5568
23 | -89.758 | 176 | 35000 | 209 | 228.5456
24 | -89.642 | 176 | 35000 | 145 | 156.7369
25 | -89.535 | 176 | 35000 | 107 | 111.3153
26 | -89.43 | 176 | 35000 | 101 | 83.48563
27 | -89.316 | 176 | 35000 | 75 | 66.78126
28 | -89.196 | 176 | 35000 | 73 | 58.46908
29 | -89.091 | 176 | 35000 | 72 | 55.32948
30 | -88.972 | 176 | 35000 | 59 | 53.92211
31 | -88.86 | 176 | 35000 | 54 | 53.47144
32 | -88.752 | 176 | 35000 | 71 | 53.33071
Run : 107 Seq 107 Rec 107 File L3A:980028 Date 22-DEC-2013 05:36:06.25
Mode: MW CENTR_PHI Npts 1 Mon1[ DB]= 1000 * 35 Mon2[CF]=* 1
Temp: Temperature control hardware not installed.
Monx: GE331 [ 1.29790] Wavelength Approx. 1.52357
Drv : 2TM= 71.880 TMFR= 35.940 PSI=-135.000 PHI= -90.500 DSRD= 11.000
Drv : XPOS= -20.450 YPOS= -20.386 ZPOS= 0.000 DSTD= 0.000
Osc : DRIVE oscillation during count OFF.
MWsp: MDCALW.032 DSN ?? NDet 32 LDet 1 CDet 16 RDet 32
MWdc: PhiC= -90.500 PhiW= 0.000 DPhi= 0.113 NSteps= 1
Nam : Use NAME command to store text on this line.
Com : Use COMMENT command to store text on this line.
POINT | PHI | TIME | MON= DB | SIG= 32W | Fit
1 | -92.248 | 175 | 35000 | 25 | 50.65606 | Run 107
2 | -92.139 | 175 | 35000 | 41 | 50.65673
3 | -92.024 | 175 | 35000 | 43 | 50.65993
4 | -91.912 | 175 | 35000 | 49 | 50.67296
5 | -91.8 | 175 | 35000 | 67 | 50.72148
6 | -91.694 | 175 | 35000 | 59 | 50.87088
7 | -91.581 | 175 | 35000 | 65 | 51.35049
8 | -91.465 | 175 | 35000 | 54 | 52.75115
9 | -91.349 | 175 | 35000 | 79 | 56.36864
10 | -91.234 | 175 | 35000 | 69 | 64.63135
11 | -91.124 | 175 | 35000 | 116 | 80.62167
12 | -91.009 | 175 | 35000 | 143 | 111.0143
13 | -90.895 | 175 | 35000 | 162 | 160.2087
14 | -90.787 | 175 | 35000 | 203 | 226.7628
15 | -90.672 | 175 | 35000 | 278 | 315.7875
16 | -90.556 | 175 | 35000 | 393 | 412.8862
17 | -90.44 | 175 | 35000 | 512 | 497.9692
18 | -90.325 | 175 | 35000 | 549 | 549.6768
19 | -90.219 | 175 | 35000 | 591 | 556.1284
20 | -90.106 | 175 | 35000 | 566 | 517.6161
21 | -89.991 | 175 | 35000 | 433 | 441.0341
22 | -89.877 | 175 | 35000 | 352 | 346.9931
23 | -89.758 | 175 | 35000 | 225 | 250.9237
24 | -89.642 | 175 | 35000 | 163 | 174.0409
25 | -89.535 | 175 | 35000 | 113 | 122.8188
26 | -89.43 | 175 | 35000 | 102 | 89.86725
27 | -89.316 | 175 | 35000 | 77 | 69.06707
28 | -89.196 | 175 | 35000 | 62 | 58.13189
29 | -89.091 | 175 | 35000 | 69 | 53.76509
30 | -88.972 | 175 | 35000 | 50 | 51.69664
31 | -88.86 | 175 | 35000 | 54 | 50.99303
32 | -88.752 | 175 | 35000 | 43 | 50.75988
Run : 108 Seq 108 Rec 108 File L3A:980028 Date 22-DEC-2013 05:39:09.25
Mode: MW CENTR_PHI Npts 1 Mon1[ DB]= 1000 * 35 Mon2[CF]=* 1
Temp: Temperature control hardware not installed.
Monx: GE331 [ 1.29790] Wavelength Approx. 1.52357
Drv : 2TM= 71.880 TMFR= 35.940 PSI=-135.000 PHI= -90.500 DSRD= 11.000
Drv : XPOS= -19.450 YPOS= -20.379 ZPOS= 0.000 DSTD= 0.000
Osc : DRIVE oscillation during count OFF.
MWsp: MDCALW.032 DSN ?? NDet 32 LDet 1 CDet 16 RDet 32
MWdc: PhiC= -90.500 PhiW= 0.000 DPhi= 0.113 NSteps= 1
Nam : Use NAME command to store text on this line.
Com : Use COMMENT command to store text on this line.
POINT | PHI | TIME | MON= DB | SIG= 32W | Fit
1 | -92.248 | 174 | 35000 | 36 | 46.12741 | Run 108
2 | -92.139 | 174 | 35000 | 17 | 46.12848
3 | -92.024 | 174 | 35000 | 36 | 46.13328
4 | -91.912 | 174 | 35000 | 49 | 46.15147
5 | -91.8 | 174 | 35000 | 53 | 46.21509
6 | -91.694 | 174 | 35000 | 65 | 46.40045
7 | -91.581 | 174 | 35000 | 59 | 46.96552
8 | -91.465 | 174 | 35000 | 77 | 48.53858
9 | -91.349 | 174 | 35000 | 58 | 52.43262
10 | -91.234 | 174 | 35000 | 72 | 61.01082
11 | -91.124 | 174 | 35000 | 103 | 77.13176
12 | -91.009 | 174 | 35000 | 137 | 107.0585
13 | -90.895 | 174 | 35000 | 161 | 154.6599
14 | -90.787 | 174 | 35000 | 228 | 218.4001
15 | -90.672 | 174 | 35000 | 254 | 303.4298
16 | -90.556 | 174 | 35000 | 350 | 396.8647
17 | -90.44 | 174 | 35000 | 460 | 480.775
18 | -90.325 | 174 | 35000 | 569 | 535.5009
19 | -90.219 | 174 | 35000 | 598 | 548.575
20 | -90.106 | 174 | 35000 | 561 | 519.5442
21 | -89.991 | 174 | 35000 | 451 | 452.2158
22 | -89.877 | 174 | 35000 | 370 | 364.132
23 | -89.758 | 174 | 35000 | 266 | 269.4605
24 | -89.642 | 174 | 35000 | 166 | 189.8166
25 | -89.535 | 174 | 35000 | 131 | 134.0426
26 | -89.43 | 174 | 35000 | 80 | 96.29942
27 | -89.316 | 174 | 35000 | 83 | 71.10712
28 | -89.196 | 174 | 35000 | 70 | 56.98141
29 | -89.091 | 174 | 35000 | 59 | 50.94139
30 | -88.972 | 174 | 35000 | 49 | 47.8705
31 | -88.86 | 174 | 35000 | 56 | 46.73865
32 | -88.752 | 174 | 35000 | 60 | 46.33183
Run : 109 Seq 109 Rec 109 File L3A:980028 Date 22-DEC-2013 05:42:11.82
Mode: MW CENTR_PHI Npts 1 Mon1[ DB]= 1000 * 35 Mon2[CF]=* 1
Temp: Temperature control hardware not installed.
Monx: GE331 [ 1.29790] Wavelength Approx. 1.52357
Drv : 2TM= 71.880 TMFR= 35.940 PSI=-135.000 PHI= -90.500 DSRD= 11.000
Drv : XPOS= -18.450 YPOS= -20.393 ZPOS= 0.000 DSTD= 0.000
Osc : DRIVE oscillation during count OFF.
MWsp: MDCALW.032 DSN ?? NDet 32 LDet 1 CDet 16 RDet 32
MWdc: PhiC= -90.500 PhiW= 0.000 DPhi= 0.113 NSteps= 1
Nam : Use NAME command to store text on this line.
Com : Use COMMENT command to store text on this line.
POINT | PHI | TIME | MON= DB | SIG= 32W | Fit
1 | -92.248 | 176 | 35000 | 41 | 52.98098 | Run 109
2 | -92.139 | 176 | 35000 | 26 | 52.98239
3 | -92.024 | 176 | 35000 | 45 | 52.98847
4 | -91.912 | 176 | 35000 | 49 | 53.01065
5 | -91.8 | 176 | 35000 | 56 | 53.08563
6 | -91.694 | 176 | 35000 | 48 | 53.29749
7 | -91.581 | 176 | 35000 | 73 | 53.9251
8 | -91.465 | 176 | 35000 | 68 | 55.62569
9 | -91.349 | 176 | 35000 | 81 | 59.73423
10 | -91.234 | 176 | 35000 | 85 | 68.59421
11 | -91.124 | 176 | 35000 | 122 | 84.94983
12 | -91.009 | 176 | 35000 | 128 | 114.856
13 | -90.895 | 176 | 35000 | 165 | 161.8423
14 | -90.787 | 176 | 35000 | 205 | 224.2033
15 | -90.672 | 176 | 35000 | 274 | 306.9312
16 | -90.556 | 176 | 35000 | 384 | 397.6973
17 | -90.44 | 176 | 35000 | 449 | 479.5986
18 | -90.325 | 176 | 35000 | 553 | 534.0406
19 | -90.219 | 176 | 35000 | 615 | 548.8187
20 | -90.106 | 176 | 35000 | 552 | 523.3521
21 | -89.991 | 176 | 35000 | 449 | 460.3914
22 | -89.877 | 176 | 35000 | 389 | 376.0029
23 | -89.758 | 176 | 35000 | 275 | 283.4747005
24 | -89.642 | 176 | 35000 | 173 | 204.0327
25 | -89.535 | 176 | 35000 | 144 | 147.2233
26 | -89.43 | 176 | 35000 | 111 | 107.9346
27 | -89.316 | 176 | 35000 | 87 | 81.06328
28 | -89.196 | 176 | 35000 | 76 | 65.55983
29 | -89.091 | 176 | 35000 | 63 | 58.72484
30 | -88.972 | 176 | 35000 | 60 | 55.13667
31 | -88.86 | 176 | 35000 | 61 | 53.76499
32 | -88.752 | 176 | 35000 | 62 | 53.25326
Run : 110 Seq 110 Rec 110 File L3A:980028 Date 22-DEC-2013 05:45:17.59
Mode: MW CENTR_PHI Npts 1 Mon1[ DB]= 1000 * 35 Mon2[CF]=* 1
Temp: Temperature control hardware not installed.
Monx: GE331 [ 1.29790] Wavelength Approx. 1.52357
Drv : 2TM= 71.880 TMFR= 35.940 PSI=-135.000 PHI= -90.500 DSRD= 11.000
Drv : XPOS= -10.450 YPOS= -20.586 ZPOS= 0.000 DSTD= 0.000
Osc : DRIVE oscillation during count OFF.
MWsp: MDCALW.032 DSN ?? NDet 32 LDet 1 CDet 16 RDet 32
MWdc: PhiC= -90.500 PhiW= 0.000 DPhi= 0.113 NSteps= 1
Nam : Use NAME command to store text on this line.
Com : Use COMMENT command to store text on this line.
POINT | PHI | TIME | MON= DB | SIG= 32W | Fit
1 | -92.248 | 174 | 35000 | 26 | 49.56263 | Run 110
2 | -92.139 | 174 | 35000 | 34 | 49.56313
3 | -92.024 | 174 | 35000 | 41 | 49.56544
4 | -91.912 | 174 | 35000 | 41 | 49.57447
5 | -91.8 | 174 | 35000 | 54 | 49.60717
6 | -91.694 | 174 | 35000 | 50 | 49.70585
7 | -91.581 | 174 | 35000 | 64 | 50.01849
8 | -91.465 | 174 | 35000 | 67 | 50.9267
9 | -91.349 | 174 | 35000 | 62 | 53.28052
10 | -91.234 | 174 | 35000 | 92 | 58.72541
11 | -91.124 | 174 | 35000 | 105 | 69.49191
12 | -91.009 | 174 | 35000 | 106 | 90.61824
13 | -90.895 | 174 | 35000 | 140 | 126.3438
14 | -90.787 | 174 | 35000 | 177 | 177.431
15 | -90.672 | 174 | 35000 | 227 | 250.9598
16 | -90.556 | 174 | 35000 | 291 | 339.7998
17 | -90.44 | 174 | 35000 | 414 | 430.604
18 | -90.325 | 174 | 35000 | 529 | 504.7743
19 | -90.219 | 174 | 35000 | 580 | 544.07
20 | -90.106 | 174 | 35000 | 572 | 545.3354
21 | -89.991 | 174 | 35000 | 485 | 503.4756
22 | -89.877 | 174 | 35000 | 454 | 429.5135
23 | -89.758 | 174 | 35000 | 360 | 336.2363
24 | -89.642 | 174 | 35000 | 214 | 247.7739
25 | -89.535 | 174 | 35000 | 199 | 179.4035
26 | -89.43 | 174 | 35000 | 102 | 128.9306
27 | -89.316 | 174 | 35000 | 91 | 92.22081
28 | -89.196 | 174 | 35000 | 77 | 69.6966
29 | -89.091 | 174 | 35000 | 69 | 59.18047
30 | -88.972 | 174 | 35000 | 74 | 53.35878
31 | -88.86 | 174 | 35000 | 47 | 51.00949
32 | -88.752 | 174 | 35000 | 56 | 50.08826
Run : 111 Seq 111 Rec 111 File L3A:980028 Date 22-DEC-2013 05:48:21.21
Mode: MW CENTR_PHI Npts 1 Mon1[ DB]= 1000 * 35 Mon2[CF]=* 1
Temp: Temperature control hardware not installed.
Monx: GE331 [ 1.29790] Wavelength Approx. 1.52357
Drv : 2TM= 71.880 TMFR= 35.940 PSI=-135.000 PHI= -90.500 DSRD= 11.000
Drv : XPOS= -45.700 YPOS= -20.468 ZPOS= 0.000 DSTD= 0.000
Osc : DRIVE oscillation during count OFF.
MWsp: MDCALW.032 DSN ?? NDet 32 LDet 1 CDet 16 RDet 32
MWdc: PhiC= -90.500 PhiW= 0.000 DPhi= 0.113 NSteps= 1
Nam : Use NAME command to store text on this line.
Com : Use COMMENT command to store text on this line.
POINT | PHI | TIME | MON= DB | SIG= 32W | Fit
1 | -92.248 | 177 | 35000 | 28 | 50.82237 | Run 111
2 | -92.139 | 177 | 35000 | 36 | 50.82246
3 | -92.024 | 177 | 35000 | 40 | 50.82303
4 | -91.912 | 177 | 35000 | 48 | 50.82589
5 | -91.8 | 177 | 35000 | 49 | 50.83894
6 | -91.694 | 177 | 35000 | 62 | 50.8872
7 | -91.581 | 177 | 35000 | 68 | 51.07194
8 | -91.465 | 177 | 35000 | 55 | 51.71076
9 | -91.349 | 177 | 35000 | 76 | 53.64023
10 | -91.234 | 177 | 35000 | 64 | 58.71959
11 | -91.124 | 177 | 35000 | 87 | 69.85552
12 | -91.009 | 177 | 35000 | 111 | 93.55501
13 | -90.895 | 177 | 35000 | 157 | 136.0092
14 | -90.787 | 177 | 35000 | 211 | 198.5961
15 | -90.672 | 177 | 35000 | 247 | 288.837
16 | -90.556 | 177 | 35000 | 348 | 394.0196
17 | -90.44 | 177 | 35000 | 492 | 491.7852
18 | -90.325 | 177 | 35000 | 565 | 555.3505
19 | -90.219 | 177 | 35000 | 611 | 567.4732
20 | -90.106 | 177 | 35000 | 581 | 527.4035
21 | -89.991 | 177 | 35000 | 462 | 443.1615
22 | -89.877 | 177 | 35000 | 300 | 340.1161
23 | -89.758 | 177 | 35000 | 228 | 237.7244
24 | -89.642 | 177 | 35000 | 151 | 159.4505
25 | -89.535 | 177 | 35000 | 97 | 110.2723
26 | -89.43 | 177 | 35000 | 90 | 80.73321
27 | -89.316 | 177 | 35000 | 99 | 63.57133
28 | -89.196 | 177 | 35000 | 70 | 55.42888
29 | -89.091 | 177 | 35000 | 58 | 52.53067
30 | -88.972 | 177 | 35000 | 59 | 51.31748
31 | -88.86 | 177 | 35000 | 40 | 50.9605
32 | -88.752 | 177 | 35000 | 50 | 50.85879
Run : 112 Seq 112 Rec 112 File L3A:980028 Date 22-DEC-2013 05:51:32.77
Mode: MW CENTR_PHI Npts 1 Mon1[ DB]= 1000 * 35 Mon2[CF]=* 1
Temp: Temperature control hardware not installed.
Monx: GE331 [ 1.29790] Wavelength Approx. 1.52357
Drv : 2TM= 71.880 TMFR= 35.940 PSI=-135.000 PHI= -90.500 DSRD= 11.000
Drv : XPOS= -45.450 YPOS= -20.472 ZPOS= 0.000 DSTD= 0.000
Osc : DRIVE oscillation during count OFF.
MWsp: MDCALW.032 DSN ?? NDet 32 LDet 1 CDet 16 RDet 32
MWdc: PhiC= -90.500 PhiW= 0.000 DPhi= 0.113 NSteps= 1
Nam : Use NAME command to store text on this line.
Com : Use COMMENT command to store text on this line.
POINT | PHI | TIME | MON= DB | SIG= 32W | Fit
1 | -92.248 | 176 | 35000 | 18 | 45.71994 | Run 112
2 | -92.139 | 176 | 35000 | 30 | 45.72019
3 | -92.024 | 176 | 35000 | 42 | 45.72153
4 | -91.912 | 176 | 35000 | 52 | 45.72761
5 | -91.8 | 176 | 35000 | 68 | 45.75264
6 | -91.694 | 176 | 35000 | 41 | 45.83703
7 | -91.581 | 176 | 35000 | 61 | 46.13251
8 | -91.465 | 176 | 35000 | 69 | 47.0706
9 | -91.349 | 176 | 35000 | 67 | 49.68831
10 | -91.234 | 176 | 35000 | 68 | 56.10205
11 | -91.124 | 176 | 35000 | 99 | 69.30379
12 | -91.009 | 176 | 35000 | 119 | 95.83797
13 | -90.895 | 176 | 35000 | 127 | 140.9947
14 | -90.787 | 176 | 35000 | 225 | 204.7377
15 | -90.672 | 176 | 35000 | 264 | 293.2275
16 | -90.556 | 176 | 35000 | 351 | 392.9758
17 | -90.44 | 176 | 35000 | 465 | 482.996
18 | -90.325 | 176 | 35000 | 548 | 539.6318
19 | -90.219 | 176 | 35000 | 630 | 548.6771
20 | -90.106 | 176 | 35000 | 518 | 509.9738
21 | -89.991 | 176 | 35000 | 466 | 430.8586
22 | -89.877 | 176 | 35000 | 309 | 333.8812
23 | -89.758 | 176 | 35000 | 218 | 236.1571
24 | -89.642 | 176 | 35000 | 144 | 159.703
25 | -89.535 | 176 | 35000 | 109 | 110.2248
26 | -89.43 | 176 | 35000 | 82 | 79.45856
27 | -89.316 | 176 | 35000 | 77 | 60.81993
28 | -89.196 | 176 | 35000 | 59 | 51.50696
29 | -89.091 | 176 | 35000 | 57 | 47.99386
30 | -88.972 | 176 | 35000 | 47 | 46.42867
31 | -88.86 | 176 | 35000 | 40 | 45.93313
32 | -88.752 | 176 | 35000 | 58 | 45.78076
Run : 113 Seq 113 Rec 113 File L3A:980028 Date 22-DEC-2013 05:54:37.18
Mode: MW CENTR_PHI Npts 1 Mon1[ DB]= 1000 * 35 Mon2[CF]=* 1
Temp: Temperature control hardware not installed.
Monx: GE331 [ 1.29790] Wavelength Approx. 1.52357
Drv : 2TM= 71.880 TMFR= 35.940 PSI=-135.000 PHI= -90.500 DSRD= 11.000
Drv : XPOS= -45.200 YPOS= -20.458 ZPOS= 0.000 DSTD= 0.000
Osc : DRIVE oscillation during count OFF.
MWsp: MDCALW.032 DSN ?? NDet 32 LDet 1 CDet 16 RDet 32
MWdc: PhiC= -90.500 PhiW= 0.000 DPhi= 0.113 NSteps= 1
Nam : Use NAME command to store text on this line.
Com : Use COMMENT command to store text on this line.
POINT | PHI | TIME | MON= DB | SIG= 32W | Fit
1 | -92.248 | 176 | 35000 | 29 | 51.01984 | Run 113
2 | -92.139 | 176 | 35000 | 35 | 51.02008
3 | -92.024 | 176 | 35000 | 40 | 51.02138
4 | -91.912 | 176 | 35000 | 58 | 51.02731
5 | -91.8 | 176 | 35000 | 49 | 51.05187
6 | -91.694 | 176 | 35000 | 52 | 51.13508
7 | -91.581 | 176 | 35000 | 59 | 51.42763
8 | -91.465 | 176 | 35000 | 78 | 52.35936
9 | -91.349 | 176 | 35000 | 65 | 54.96457
10 | -91.234 | 176 | 35000 | 72 | 61.35302
11 | -91.124 | 176 | 35000 | 102 | 74.4978
12 | -91.009 | 176 | 35000 | 111 | 100.8739
13 | -90.895 | 176 | 35000 | 166 | 145.6223
14 | -90.787 | 176 | 35000 | 226 | 208.4983
15 | -90.672 | 176 | 35000 | 253 | 295.1958
16 | -90.556 | 176 | 35000 | 338 | 391.9234
17 | -90.44 | 176 | 35000 | 469 | 477.7431
18 | -90.325 | 176 | 35000 | 553 | 529.6698
19 | -90.219 | 176 | 35000 | 585 | 534.8741
20 | -90.106 | 176 | 35000 | 512 | 493.7323
21 | -89.991 | 176 | 35000 | 466 | 414.6427
22 | -89.877 | 176 | 35000 | 288 | 320.13
23 | -89.758 | 176 | 35000 | 217 | 226.6608
24 | -89.642 | 176 | 35000 | 128 | 154.7646
25 | -89.535 | 176 | 35000 | 113 | 108.9639
26 | -89.43 | 176 | 35000 | 98 | 80.91228
27 | -89.316 | 176 | 35000 | 69 | 64.18693
28 | -89.196 | 176 | 35000 | 48 | 55.97668
29 | -89.091 | 176 | 35000 | 60 | 52.93554
30 | -88.972 | 176 | 35000 | 56 | 51.6052
31 | -88.86 | 176 | 35000 | 61 | 51.19249
32 | -88.752 | 176 | 35000 | 52 | 51.06812
Run : 114 Seq 114 Rec 114 File L3A:980028 Date 22-DEC-2013 05:57:43.49
Mode: MW CENTR_PHI Npts 1 Mon1[ DB]= 1000 * 35 Mon2[CF]=* 1
Temp: Temperature control hardware not installed.
Monx: GE331 [ 1.29790] Wavelength Approx. 1.52357
Drv : 2TM= 71.880 TMFR= 35.940 PSI=-135.000 PHI= -90.500 DSRD= 11.000
Drv : XPOS= -44.950 YPOS= -20.429 ZPOS= 0.000 DSTD= 0.000
Osc : DRIVE oscillation during count OFF.
MWsp: MDCALW.032 DSN ?? NDet 32 LDet 1 CDet 16 RDet 32
MWdc: PhiC= -90.500 PhiW= 0.000 DPhi= 0.113 NSteps= 1
Nam : Use NAME command to store text on this line.
Com : Use COMMENT command to store text on this line.
POINT | PHI | TIME | MON= DB | SIG= 32W | Fit
1 | -92.248 | 175 | 35000 | 32 | 51.33588 | Run 114
2 | -92.139 | 175 | 35000 | 35 | 51.33877
3 | -92.024 | 175 | 35000 | 49 | 51.35042
4 | -91.912 | 175 | 35000 | 48 | 51.39036
5 | -91.8 | 175 | 35000 | 67 | 51.51738
6 | -91.694 | 175 | 35000 | 48 | 51.85634
7 | -91.581 | 175 | 35000 | 56 | 52.80482
8 | -91.465 | 175 | 35000 | 79 | 55.23093
9 | -91.349 | 175 | 35000 | 66 | 60.76958
10 | -91.234 | 175 | 35000 | 87 | 72.07439
11 | -91.124 | 175 | 35000 | 112 | 91.87816
12 | -91.009 | 175 | 35000 | 124 | 126.2473
13 | -90.895 | 175 | 35000 | 190 | 177.464
14 | -90.787 | 175 | 35000 | 213 | 241.9766
15 | -90.672 | 175 | 35000 | 318 | 322.8947
16 | -90.556 | 175 | 35000 | 381 | 405.9751
17 | -90.44 | 175 | 35000 | 474 | 474.4714
18 | -90.325 | 175 | 35000 | 520 | 512.4267
19 | -90.219 | 175 | 35000 | 544 | 512.6804
20 | -90.106 | 175 | 35000 | 485 | 476.1566
21 | -89.991 | 175 | 35000 | 432 | 409.0454
22 | -89.877 | 175 | 35000 | 331 | 327.6794
23 | -89.758 | 175 | 35000 | 218 | 243.6601
24 | -89.642 | 175 | 35000 | 164 | 174.6035
25 | -89.535 | 175 | 35000 | 131 | 126.8223
26 | -89.43 | 175 | 35000 | 82 | 94.629
27 | -89.316 | 175 | 35000 | 90 | 73.1067
28 | -89.196 | 175 | 35000 | 74 | 60.94473
29 | -89.091 | 175 | 35000 | 56 | 55.67498
30 | -88.972 | 175 | 35000 | 56 | 52.94702
31 | -88.86 | 175 | 35000 | 67 | 51.91687
32 | -88.752 | 175 | 35000 | 47 | 51.53609
Run : 115 Seq 115 Rec 115 File L3A:980028 Date 22-DEC-2013 06:00:52.17
Mode: MW CENTR_PHI Npts 1 Mon1[ DB]= 1000 * 35 Mon2[CF]=* 1
Temp: Temperature control hardware not installed.
Monx: GE331 [ 1.29790] Wavelength Approx. 1.52357
Drv : 2TM= 71.880 TMFR= 35.940 PSI=-135.000 PHI= -90.500 DSRD= 11.000
Drv : XPOS= -44.700 YPOS= -20.417 ZPOS= 0.000 DSTD= 0.000
Osc : DRIVE oscillation during count OFF.
MWsp: MDCALW.032 DSN ?? NDet 32 LDet 1 CDet 16 RDet 32
MWdc: PhiC= -90.500 PhiW= 0.000 DPhi= 0.113 NSteps= 1
Nam : Use NAME command to store text on this line.
Com : Use COMMENT command to store text on this line.
POINT | PHI | TIME | MON= DB | SIG= 32W | Fit
1 | -92.248 | 176 | 35000 | 35 | 53.01369 | Run 115
2 | -92.139 | 176 | 35000 | 28 | 53.01645
3 | -92.024 | 176 | 35000 | 43 | 53.02768
4 | -91.912 | 176 | 35000 | 65 | 53.06641
5 | -91.8 | 176 | 35000 | 69 | 53.1903
6 | -91.694 | 176 | 35000 | 59 | 53.52274
7 | -91.581 | 176 | 35000 | 50 | 54.4579
8 | -91.465 | 176 | 35000 | 81 | 56.86253
9 | -91.349 | 176 | 35000 | 73 | 62.37968
10 | -91.234 | 176 | 35000 | 96 | 73.69375
11 | -91.124 | 176 | 35000 | 110 | 93.59963
12 | -91.009 | 176 | 35000 | 132 | 128.2892
13 | -90.895 | 176 | 35000 | 186 | 180.1904
14 | -90.787 | 176 | 35000 | 226 | 245.8109
15 | -90.672 | 176 | 35000 | 302 | 328.4305
16 | -90.556 | 176 | 35000 | 387 | 413.6161
17 | -90.44 | 176 | 35000 | 517 | 484.2337
18 | -90.325 | 176 | 35000 | 541 | 523.8166
19 | -90.219 | 176 | 35000 | 503 | 524.7791
20 | -90.106 | 176 | 35000 | 510 | 487.9951
21 | -89.991 | 176 | 35000 | 442 | 419.6502
22 | -89.877 | 176 | 35000 | 352 | 336.4512
23 | -89.758 | 176 | 35000 | 255 | 250.3541
24 | -89.642 | 176 | 35000 | 151 | 179.5052
25 | -89.535 | 176 | 35000 | 121 | 130.4576
26 | -89.43 | 176 | 35000 | 87 | 97.40838
27 | -89.316 | 176 | 35000 | 96 | 75.32041
28 | -89.196 | 176 | 35000 | 63 | 62.84746
29 | -89.091 | 176 | 35000 | 75 | 57.44856
30 | -88.972 | 176 | 35000 | 70 | 54.65746
31 | -88.86 | 176 | 35000 | 60 | 53.6053
32 | -88.752 | 176 | 35000 | 51 | 53.21715
Run : 116 Seq 116 Rec 116 File L3A:980028 Date 22-DEC-2013 06:04:03.65
Mode: MW CENTR_PHI Npts 1 Mon1[ DB]= 1000 * 35 Mon2[CF]=* 1
Temp: Temperature control hardware not installed.
Monx: GE331 [ 1.29790] Wavelength Approx. 1.52357
Drv : 2TM= 71.880 TMFR= 35.940 PSI=-135.000 PHI= -90.500 DSRD= 11.000
Drv : XPOS= -44.450 YPOS= -20.367 ZPOS= 0.000 DSTD= 0.000
Osc : DRIVE oscillation during count OFF.
MWsp: MDCALW.032 DSN ?? NDet 32 LDet 1 CDet 16 RDet 32
MWdc: PhiC= -90.500 PhiW= 0.000 DPhi= 0.113 NSteps= 1
Nam : Use NAME command to store text on this line.
Com : Use COMMENT command to store text on this line.
POINT | PHI | TIME | MON= DB | SIG= 32W | Fit
1 | -92.248 | 176 | 35000 | 36 | 50.6408 | Run 116
2 | -92.139 | 176 | 35000 | 27 | 50.64426
3 | -92.024 | 176 | 35000 | 45 | 50.65766
4 | -91.912 | 176 | 35000 | 63 | 50.70205
5 | -91.8 | 176 | 35000 | 59 | 50.83891
6 | -91.694 | 176 | 35000 | 53 | 51.19464
7 | -91.581 | 176 | 35000 | 75 | 52.16695
8 | -91.465 | 176 | 35000 | 66 | 54.60357
9 | -91.349 | 176 | 35000 | 76 | 60.07441
10 | -91.234 | 176 | 35000 | 81 | 71.10335
11 | -91.124 | 176 | 35000 | 111 | 90.27175
12 | -91.009 | 176 | 35000 | 131 | 123.4204
13 | -90.895 | 176 | 35000 | 188 | 172.8832
14 | -90.787 | 176 | 35000 | 217 | 235.6061
15 | -90.672 | 176 | 35000 | 286 | 315.3664
16 | -90.556 | 176 | 35000 | 397 | 399.3208
17 | -90.44 | 176 | 35000 | 442 | 471.8209
18 | -90.325 | 176 | 35000 | 500 | 516.9734
19 | -90.219 | 176 | 35000 | 588 | 525.693
20 | -90.106 | 176 | 35000 | 521 | 498.0986
21 | -89.991 | 176 | 35000 | 428 | 437.6125
22 | -89.877 | 176 | 35000 | 396 | 358.7398
23 | -89.758 | 176 | 35000 | 263 | 272.7829
24 | -89.642 | 176 | 35000 | 197 | 198.5776
25 | -89.535 | 176 | 35000 | 120 | 144.8059
26 | -89.43 | 176 | 35000 | 111 | 106.9108
27 | -89.316 | 176 | 35000 | 77 | 80.33155
28 | -89.196 | 176 | 35000 | 63 | 64.48025
29 | -89.091 | 176 | 35000 | 61 | 57.21786
30 | -88.972 | 176 | 35000 | 48 | 53.23834
31 | -88.86 | 176 | 35000 | 57 | 51.63731
32 | -88.752 | 176 | 35000 | 63 | 51.00681
Run : 117 Seq 117 Rec 117 File L3A:980028 Date 22-DEC-2013 06:07:09.25
Mode: MW CENTR_PHI Npts 1 Mon1[ DB]= 1000 * 35 Mon2[CF]=* 1
Temp: Temperature control hardware not installed.
Monx: GE331 [ 1.29790] Wavelength Approx. 1.52357
Drv : 2TM= 71.880 TMFR= 35.940 PSI=-135.000 PHI= -90.500 DSRD= 11.000
Drv : XPOS= -44.200 YPOS= -20.358 ZPOS= 0.000 DSTD= 0.000
Osc : DRIVE oscillation during count OFF.
MWsp: MDCALW.032 DSN ?? NDet 32 LDet 1 CDet 16 RDet 32
MWdc: PhiC= -90.500 PhiW= 0.000 DPhi= 0.113 NSteps= 1
Nam : Use NAME command to store text on this line.
Com : Use COMMENT command to store text on this line.
POINT | PHI | TIME | MON= DB | SIG= 32W | Fit
1 | -92.248 | 176 | 35000 | 44 | 51.36691 | Run 117
2 | -92.139 | 176 | 35000 | 30 | 51.37022
3 | -92.024 | 176 | 35000 | 35 | 51.38284
4 | -91.912 | 176 | 35000 | 55 | 51.42388
5 | -91.8 | 176 | 35000 | 44 | 51.54849
6 | -91.694 | 176 | 35000 | 62 | 51.86834
7 | -91.581 | 176 | 35000 | 64 | 52.73328
8 | -91.465 | 176 | 35000 | 63 | 54.88195
9 | -91.349 | 176 | 35000 | 72 | 59.67587
10 | -91.234 | 176 | 35000 | 86 | 69.3045
11 | -91.124 | 176 | 35000 | 111 | 86.02247
12 | -91.009 | 176 | 35000 | 123 | 114.9856
13 | -90.895 | 176 | 35000 | 163 | 158.4189
14 | -90.787 | 176 | 35000 | 214 | 213.9597
15 | -90.672 | 176 | 35000 | 273 | 285.5167
16 | -90.556 | 176 | 35000 | 330 | 362.4103
17 | -90.44 | 176 | 35000 | 394 | 431.1605
18 | -90.325 | 176 | 35000 | 468 | 477.3558
19 | -90.219 | 176 | 35000 | 526 | 491.4028
20 | -90.106 | 176 | 35000 | 501 | 472.9202
21 | -89.991 | 176 | 35000 | 457 | 423.0971
22 | -89.877 | 176 | 35000 | 359 | 353.7615
23 | -89.758 | 176 | 35000 | 295 | 274.8677
24 | -89.642 | 176 | 35000 | 200 | 204.201
25 | -89.535 | 176 | 35000 | 123 | 151.2555
26 | -89.43 | 176 | 35000 | 96 | 112.7416
27 | -89.316 | 176 | 35000 | 77 | 84.81522
28 | -89.196 | 176 | 35000 | 85 | 67.53606
29 | -89.091 | 176 | 35000 | 72 | 59.31592
30 | -88.972 | 176 | 35000 | 58 | 54.63667
31 | -88.86 | 176 | 35000 | 76 | 52.67332
32 | -88.752 | 176 | 35000 | 54 | 51.86713
Run : 118 Seq 118 Rec 118 File L3A:980028 Date 22-DEC-2013 06:10:13.26
Mode: MW CENTR_PHI Npts 1 Mon1[ DB]= 1000 * 35 Mon2[CF]=* 1
Temp: Temperature control hardware not installed.
Monx: GE331 [ 1.29790] Wavelength Approx. 1.52357
Drv : 2TM= 71.880 TMFR= 35.940 PSI=-135.000 PHI= -90.500 DSRD= 11.000
Drv : XPOS= -43.950 YPOS= -20.339 ZPOS= 0.000 DSTD= 0.000
Osc : DRIVE oscillation during count OFF.
MWsp: MDCALW.032 DSN ?? NDet 32 LDet 1 CDet 16 RDet 32
MWdc: PhiC= -90.500 PhiW= 0.000 DPhi= 0.113 NSteps= 1
Nam : Use NAME command to store text on this line.
Com : Use COMMENT command to store text on this line.
POINT | PHI | TIME | MON= DB | SIG= 32W | Fit
1 | -92.248 | 174 | 35000 | 32 | 48.82612 | Run 118
2 | -92.139 | 174 | 35000 | 33 | 48.83058
3 | -92.024 | 174 | 35000 | 33 | 48.84666
4 | -91.912 | 174 | 35000 | 56 | 48.89644
5 | -91.8 | 174 | 35000 | 52 | 49.04091
6 | -91.694 | 174 | 35000 | 64 | 49.3975
7 | -91.581 | 174 | 35000 | 63 | 50.32819
8 | -91.465 | 174 | 35000 | 84 | 52.5674
9 | -91.349 | 174 | 35000 | 55 | 57.42952
10 | -91.234 | 174 | 35000 | 81 | 66.98479
11 | -91.124 | 174 | 35000 | 96 | 83.31206
12 | -91.009 | 174 | 35000 | 136 | 111.2977
13 | -90.895 | 174 | 35000 | 148 | 153.0603
14 | -90.787 | 174 | 35000 | 198 | 206.5507
15 | -90.672 | 174 | 35000 | 267 | 276.1125
16 | -90.556 | 174 | 35000 | 305 | 352.4091
17 | -90.44 | 174 | 35000 | 425 | 423.353
18 | -90.325 | 174 | 35000 | 479 | 475.2573
19 | -90.219 | 174 | 35000 | 527 | 497.3383
20 | -90.106 | 174 | 35000 | 491 | 488.7977
21 | -89.991 | 174 | 35000 | 515 | 448.1417
22 | -89.877 | 174 | 35000 | 383 | 384.6481
23 | -89.758 | 174 | 35000 | 282 | 307.088
24 | -89.642 | 174 | 35000 | 217 | 233.3031
25 | -89.535 | 174 | 35000 | 184 | 174.8849
26 | -89.43 | 174 | 35000 | 111 | 130.0641
27 | -89.316 | 174 | 35000 | 107 | 95.66246
28 | -89.196 | 174 | 35000 | 72 | 72.97047
29 | -89.091 | 174 | 35000 | 69 | 61.43625
30 | -88.972 | 174 | 35000 | 62 | 54.40824
31 | -88.86 | 174 | 35000 | 57 | 51.22731
32 | -88.752 | 174 | 35000 | 48 | 49.8179
Run : 119 Seq 119 Rec 119 File L3A:980028 Date 22-DEC-2013 06:13:14.47
Mode: MW CENTR_PHI Npts 1 Mon1[ DB]= 1000 * 35 Mon2[CF]=* 1
Temp: Temperature control hardware not installed.
Monx: GE331 [ 1.29790] Wavelength Approx. 1.52357
Drv : 2TM= 71.880 TMFR= 35.940 PSI=-135.000 PHI= -90.500 DSRD= 11.000
Drv : XPOS= -43.700 YPOS= -20.368 ZPOS= 0.000 DSTD= 0.000
Osc : DRIVE oscillation during count OFF.
MWsp: MDCALW.032 DSN ?? NDet 32 LDet 1 CDet 16 RDet 32
MWdc: PhiC= -90.500 PhiW= 0.000 DPhi= 0.113 NSteps= 1
Nam : Use NAME command to store text on this line.
Com : Use COMMENT command to store text on this line.
POINT | PHI | TIME | MON= DB | SIG= 32W | Fit
1 | -92.248 | 175 | 35000 | 35 | 48.75761 | Run 119
2 | -92.139 | 175 | 35000 | 33 | 48.76218
3 | -92.024 | 175 | 35000 | 41 | 48.77815
4 | -91.912 | 175 | 35000 | 42 | 48.82626
5 | -91.8 | 175 | 35000 | 46 | 48.96266
6 | -91.694 | 175 | 35000 | 59 | 49.29256
7 | -91.581 | 175 | 35000 | 55 | 50.13836
8 | -91.465 | 175 | 35000 | 59 | 52.14197
9 | -91.349 | 175 | 35000 | 73 | 56.4386
10 | -91.234 | 175 | 35000 | 68 | 64.80585
11 | -91.124 | 175 | 35000 | 97 | 79.02331
12 | -91.009 | 175 | 35000 | 124 | 103.3399
13 | -90.895 | 175 | 35000 | 143 | 139.6864
14 | -90.787 | 175 | 35000 | 163 | 186.508
15 | -90.672 | 175 | 35000 | 239 | 248.0657
16 | -90.556 | 175 | 35000 | 289 | 316.8479
17 | -90.44 | 175 | 35000 | 395 | 382.8168
18 | -90.325 | 175 | 35000 | 425 | 434.02
19 | -90.219 | 175 | 35000 | 475 | 459.8424
20 | -90.106 | 175 | 35000 | 485 | 459.3636
21 | -89.991 | 175 | 35000 | 421 | 429.4292
22 | -89.877 | 175 | 35000 | 431 | 376.6586
23 | -89.758 | 175 | 35000 | 297 | 308.0996
24 | -89.642 | 175 | 35000 | 217 | 239.7112
25 | -89.535 | 175 | 35000 | 177 | 183.2967
26 | -89.43 | 175 | 35000 | 128 | 138.3226
27 | -89.316 | 175 | 35000 | 101 | 102.395
28 | -89.196 | 175 | 35000 | 82 | 77.62552
29 | -89.091 | 175 | 35000 | 76 | 64.45495
30 | -88.972 | 175 | 35000 | 60 | 56.05267
31 | -88.86 | 175 | 35000 | 59 | 52.0522
32 | -88.752 | 175 | 35000 | 64 | 50.1878
Run : 120 Seq 120 Rec 120 File L3A:980028 Date 22-DEC-2013 06:16:18.04
Mode: MW CENTR_PHI Npts 1 Mon1[ DB]= 1000 * 35 Mon2[CF]=* 1
Temp: Temperature control hardware not installed.
Monx: GE331 [ 1.29790] Wavelength Approx. 1.52357
Drv : 2TM= 71.880 TMFR= 35.940 PSI=-135.000 PHI= -90.500 DSRD= 11.000
Drv : XPOS= -25.190 YPOS= -20.185 ZPOS= 0.000 DSTD= 0.000
Osc : DRIVE oscillation during count OFF.
MWsp: MDCALW.032 DSN ?? NDet 32 LDet 1 CDet 16 RDet 32
MWdc: PhiC= -90.500 PhiW= 0.000 DPhi= 0.113 NSteps= 1
Nam : Use NAME command to store text on this line.
Com : Use COMMENT command to store text on this line.
POINT | PHI | TIME | MON= DB | SIG= 32W | Fit
1 | -92.248 | 173 | 35000 | 26 | 43.38614 | Run 120
2 | -92.139 | 173 | 35000 | 33 | 43.39489
3 | -92.024 | 173 | 35000 | 24 | 43.42324
4 | -91.912 | 173 | 35000 | 53 | 43.50285
5 | -91.8 | 173 | 35000 | 51 | 43.71409
6 | -91.694 | 173 | 35000 | 56 | 44.19539
7 | -91.581 | 173 | 35000 | 52 | 45.36083
8 | -91.465 | 173 | 35000 | 63 | 47.97355
9 | -91.349 | 173 | 35000 | 58 | 53.29625
10 | -91.234 | 173 | 35000 | 65 | 63.18899
11 | -91.124 | 173 | 35000 | 89 | 79.32
12 | -91.009 | 173 | 35000 | 102 | 105.8972
13 | -90.895 | 173 | 35000 | 150 | 144.3057
14 | -90.787 | 173 | 35000 | 177 | 192.3847
15 | -90.672 | 173 | 35000 | 239 | 254.033
16 | -90.556 | 173 | 35000 | 331 | 321.4203
17 | -90.44 | 173 | 35000 | 360 | 384.8697
18 | -90.325 | 173 | 35000 | 429 | 433.3316
19 | -90.219 | 173 | 35000 | 490 | 457.2972
20 | -90.106 | 173 | 35000 | 493 | 456.2106
21 | -89.991 | 173 | 35000 | 450 | 427.2142
22 | -89.877 | 173 | 35000 | 387 | 376.3894
23 | -89.758 | 173 | 35000 | 282 | 309.9716
24 | -89.642 | 173 | 35000 | 208 | 242.905
25 | -89.535 | 173 | 35000 | 191 | 186.6607
26 | -89.43 | 173 | 35000 | 133 | 140.9243
27 | -89.316 | 173 | 35000 | 110 | 103.4831
28 | -89.196 | 173 | 35000 | 78 | 76.86893
29 | -89.091 | 173 | 35000 | 84 | 62.22583
30 | -88.972 | 173 | 35000 | 77 | 52.52733
31 | -88.86 | 173 | 35000 | 61 | 47.7036
32 | -88.752 | 173 | 35000 | 48 | 45.35046
Run : 121 Seq 121 Rec 121 File L3A:980028 Date 22-DEC-2013 06:19:22.19
Mode: MW CENTR_PHI Npts 1 Mon1[ DB]= 1000 * 35 Mon2[CF]=* 1
Temp: Temperature control hardware not installed.
Monx: GE331 [ 1.29790] Wavelength Approx. 1.52357
Drv : 2TM= 71.880 TMFR= 35.940 PSI=-135.000 PHI= -90.500 DSRD= 11.000
Drv : XPOS= -24.940 YPOS= -20.186 ZPOS= 0.000 DSTD= 0.000
Osc : DRIVE oscillation during count OFF.
MWsp: MDCALW.032 DSN ?? NDet 32 LDet 1 CDet 16 RDet 32
MWdc: PhiC= -90.500 PhiW= 0.000 DPhi= 0.113 NSteps= 1
Nam : Use NAME command to store text on this line.
Com : Use COMMENT command to store text on this line.
POINT | PHI | TIME | MON= DB | SIG= 32W | Fit
1 | -92.248 | 176 | 35000 | 29 | 51.73687 | Run 121
2 | -92.139 | 176 | 35000 | 43 | 51.73889
3 | -92.024 | 176 | 35000 | 39 | 51.74691
4 | -91.912 | 176 | 35000 | 57 | 51.77418
5 | -91.8 | 176 | 35000 | 65 | 51.86062
6 | -91.694 | 176 | 35000 | 63 | 52.09177
7 | -91.581 | 176 | 35000 | 59 | 52.74334
8 | -91.465 | 176 | 35000 | 83 | 54.43253
9 | -91.349 | 176 | 35000 | 67 | 58.36593
10 | -91.234 | 176 | 35000 | 74 | 66.60806
11 | -91.124 | 176 | 35000 | 97 | 81.52056
12 | -91.009 | 176 | 35000 | 127 | 108.4625
13 | -90.895 | 176 | 35000 | 174 | 150.6583
14 | -90.787 | 176 | 35000 | 195 | 207.033
15 | -90.672 | 176 | 35000 | 263 | 283.2121
16 | -90.556 | 176 | 35000 | 315 | 369.8297
17 | -90.44 | 176 | 35000 | 481 | 453.1966
18 | -90.325 | 176 | 35000 | 528 | 516.6524
19 | -90.219 | 176 | 35000 | 548 | 545.9848
20 | -90.106 | 176 | 35000 | 528 | 539.5828
21 | -89.991 | 176 | 35000 | 508 | 494.8448
22 | -89.877 | 176 | 35000 | 467 | 422.6271
23 | -89.758 | 176 | 35000 | 347 | 333.9077
24 | -89.642 | 176 | 35000 | 259 | 250.0414
25 | -89.535 | 176 | 35000 | 157 | 184.5579
26 | -89.43 | 176 | 35000 | 116 | 135.2744
27 | -89.316 | 176 | 35000 | 93 | 98.39697
28 | -89.196 | 176 | 35000 | 85 | 74.86435
29 | -89.091 | 176 | 35000 | 70 | 63.35027
30 | -88.972 | 176 | 35000 | 59 | 56.62645
31 | -88.86 | 176 | 35000 | 69 | 53.73258
32 | -88.752 | 176 | 35000 | 40 | 52.51678
Run : 122 Seq 122 Rec 122 File L3A:980028 Date 22-DEC-2013 06:22:25.88
Mode: MW CENTR_PHI Npts 1 Mon1[ DB]= 1000 * 35 Mon2[CF]=* 1
Temp: Temperature control hardware not installed.
Monx: GE331 [ 1.29790] Wavelength Approx. 1.52357
Drv : 2TM= 71.880 TMFR= 35.940 PSI=-135.000 PHI= -90.500 DSRD= 11.000
Drv : XPOS= -24.690 YPOS= -20.245 ZPOS= 0.000 DSTD= 0.000
Osc : DRIVE oscillation during count OFF.
MWsp: MDCALW.032 DSN ?? NDet 32 LDet 1 CDet 16 RDet 32
MWdc: PhiC= -90.500 PhiW= 0.000 DPhi= 0.113 NSteps= 1
Nam : Use NAME command to store text on this line.
Com : Use COMMENT command to store text on this line.
POINT | PHI | TIME | MON= DB | SIG= 32W | Fit
1 | -92.248 | 175 | 35000 | 35 | 45.83607 | Run 122
2 | -92.139 | 175 | 35000 | 23 | 45.84514
3 | -92.024 | 175 | 35000 | 35 | 45.87622
4 | -91.912 | 175 | 35000 | 43 | 45.96793
5 | -91.8 | 175 | 35000 | 52 | 46.22208
6 | -91.694 | 175 | 35000 | 60 | 46.82237
7 | -91.581 | 175 | 35000 | 45 | 48.32141
8 | -91.465 | 175 | 35000 | 82 | 51.76874
9 | -91.349 | 175 | 35000 | 77 | 58.92513
10 | -91.234 | 175 | 35000 | 93 | 72.38069
11 | -91.124 | 175 | 35000 | 97 | 94.41077
12 | -91.009 | 175 | 35000 | 140 | 130.5756
13 | -90.895 | 175 | 35000 | 187 | 182.1969
14 | -90.787 | 175 | 35000 | 220 | 245.4276
15 | -90.672 | 175 | 35000 | 297 | 323.7656
16 | -90.556 | 175 | 35000 | 366 | 404.8752
17 | -90.44 | 175 | 35000 | 475 | 474.7466
18 | -90.325 | 175 | 35000 | 574 | 519.4037
19 | -90.219 | 175 | 35000 | 561 | 530.5113
20 | -90.106 | 175 | 35000 | 538 | 508.1495
21 | -89.991 | 175 | 35000 | 479 | 454.1094
22 | -89.877 | 175 | 35000 | 351 | 380.3935
23 | -89.758 | 175 | 35000 | 290 | 296.5543
24 | -89.642 | 175 | 35000 | 194 | 220.6747
25 | -89.535 | 175 | 35000 | 154 | 162.814
26 | -89.43 | 175 | 35000 | 125 | 119.7492
27 | -89.316 | 175 | 35000 | 85 | 87.59189
28 | -89.196 | 175 | 35000 | 93 | 66.93125
29 | -89.091 | 175 | 35000 | 63 | 56.6715
30 | -88.972 | 175 | 35000 | 74 | 50.5476
31 | -88.86 | 175 | 35000 | 51 | 47.83043
32 | -88.752 | 175 | 35000 | 48 | 46.64714
Run : 123 Seq 123 Rec 123 File L3A:980028 Date 22-DEC-2013 06:25:28.95
Mode: MW CENTR_PHI Npts 1 Mon1[ DB]= 1000 * 35 Mon2[CF]=* 1
Temp: Temperature control hardware not installed.
Monx: GE331 [ 1.29790] Wavelength Approx. 1.52357
Drv : 2TM= 71.880 TMFR= 35.940 PSI=-135.000 PHI= -90.500 DSRD= 11.000
Drv : XPOS= -24.440 YPOS= -20.246 ZPOS= 0.000 DSTD= 0.000
Osc : DRIVE oscillation during count OFF.
MWsp: MDCALW.032 DSN ?? NDet 32 LDet 1 CDet 16 RDet 32
MWdc: PhiC= -90.500 PhiW= 0.000 DPhi= 0.113 NSteps= 1
Nam : Use NAME command to store text on this line.
Com : Use COMMENT command to store text on this line.
POINT | PHI | TIME | MON= DB | SIG= 32W | Fit
1 | -92.248 | 175 | 35000 | 42 | 53.40469 | Run 123
2 | -92.139 | 175 | 35000 | 34 | 53.4073
3 | -92.024 | 175 | 35000 | 40 | 53.41788
4 | -91.912 | 175 | 35000 | 55 | 53.45436
5 | -91.8 | 175 | 35000 | 63 | 53.57112
6 | -91.694 | 175 | 35000 | 48 | 53.88475
7 | -91.581 | 175 | 35000 | 68 | 54.76855
8 | -91.465 | 175 | 35000 | 71 | 57.04692
9 | -91.349 | 175 | 35000 | 100 | 62.29214
10 | -91.234 | 175 | 35000 | 77 | 73.09419
11 | -91.124 | 175 | 35000 | 100 | 92.19461
12 | -91.009 | 175 | 35000 | 139 | 125.6832
13 | -90.895 | 175 | 35000 | 187 | 176.1589
14 | -90.787 | 175 | 35000 | 229 | 240.5329
15 | -90.672 | 175 | 35000 | 279 | 322.4768
16 | -90.556 | 175 | 35000 | 398 | 408.265
17 | -90.44 | 175 | 35000 | 468 | 481.1306
18 | -90.325 | 175 | 35000 | 541 | 524.3795
19 | -90.219 | 175 | 35000 | 588 | 529.3287
20 | -90.106 | 175 | 35000 | 513 | 496.4425
21 | -89.991 | 175 | 35000 | 432 | 430.7316
22 | -89.877 | 175 | 35000 | 343 | 348.3157
23 | -89.758 | 175 | 35000 | 250 | 261.2335
24 | -89.642 | 175 | 35000 | 159 | 188.2903
25 | -89.535 | 175 | 35000 | 157 | 136.9921
26 | -89.43 | 175 | 35000 | 97 | 101.9195
27 | -89.316 | 175 | 35000 | 81 | 78.12748
28 | -89.196 | 175 | 35000 | 77 | 64.4741
29 | -89.091 | 175 | 35000 | 63 | 58.46809
30 | -88.972 | 175 | 35000 | 69 | 55.31316
31 | -88.86 | 175 | 35000 | 46 | 54.10303
32 | -88.752 | 175 | 35000 | 55 | 53.64897
Run : 124 Seq 124 Rec 124 File L3A:980028 Date 22-DEC-2013 06:28:31.44
Mode: MW CENTR_PHI Npts 1 Mon1[ DB]= 1000 * 35 Mon2[CF]=* 1
Temp: Temperature control hardware not installed.
Monx: GE331 [ 1.29790] Wavelength Approx. 1.52357
Drv : 2TM= 71.880 TMFR= 35.940 PSI=-135.000 PHI= -90.500 DSRD= 11.000
Drv : XPOS= -24.190 YPOS= -20.267 ZPOS= 0.000 DSTD= 0.000
Osc : DRIVE oscillation during count OFF.
MWsp: MDCALW.032 DSN ?? NDet 32 LDet 1 CDet 16 RDet 32
MWdc: PhiC= -90.500 PhiW= 0.000 DPhi= 0.113 NSteps= 1
Nam : Use NAME command to store text on this line.
Com : Use COMMENT command to store text on this line.
POINT | PHI | TIME | MON= DB | SIG= 32W | Fit
1 | -92.248 | 175 | 35000 | 21 | 49.93351 | Run 124
2 | -92.139 | 175 | 35000 | 35 | 49.93487
3 | -92.024 | 175 | 35000 | 43 | 49.94081
4 | -91.912 | 175 | 35000 | 55 | 49.96288
5 | -91.8 | 175 | 35000 | 57 | 50.0385
6 | -91.694 | 175 | 35000 | 65 | 50.25458
7 | -91.581 | 175 | 35000 | 79 | 50.90049
8 | -91.465 | 175 | 35000 | 76 | 52.66274
9 | -91.349 | 175 | 35000 | 95 | 56.9383
10 | -91.234 | 175 | 35000 | 71 | 66.17162
11 | -91.124 | 175 | 35000 | 97 | 83.19246
12 | -91.009 | 175 | 35000 | 130 | 114.1766
13 | -90.895 | 175 | 35000 | 163 | 162.471
14 | -90.787 | 175 | 35000 | 216 | 225.8289
15 | -90.672 | 175 | 35000 | 303 | 308.4744
16 | -90.556 | 175 | 35000 | 363 | 396.8643
17 | -90.44 | 175 | 35000 | 462 | 473.3458
18 | -90.325 | 175 | 35000 | 515 | 519.6939
19 | -90.219 | 175 | 35000 | 529 | 525.9276
20 | -90.106 | 175 | 35000 | 514 | 492.3443
21 | -89.991 | 175 | 35000 | 482 | 424.3489
22 | -89.877 | 175 | 35000 | 344 | 339.3695
23 | -89.758 | 175 | 35000 | 241 | 250.5687
24 | -89.642 | 175 | 35000 | 175 | 177.4446
25 | -89.535 | 175 | 35000 | 102 | 127.1019
26 | -89.43 | 175 | 35000 | 102 | 93.5182
27 | -89.316 | 175 | 35000 | 56 | 71.39926
28 | -89.196 | 175 | 35000 | 75 | 59.15885
29 | -89.091 | 175 | 35000 | 59 | 53.98755
30 | -88.972 | 175 | 35000 | 56 | 51.38673
31 | -88.86 | 175 | 35000 | 50 | 50.43844
32 | -88.752 | 175 | 35000 | 63 | 50.10089
Run : 125 Seq 125 Rec 125 File L3A:980028 Date 22-DEC-2013 06:31:34.34
Mode: MW CENTR_PHI Npts 1 Mon1[ DB]= 1000 * 35 Mon2[CF]=* 1
Temp: Temperature control hardware not installed.
Monx: GE331 [ 1.29790] Wavelength Approx. 1.52357
Drv : 2TM= 71.880 TMFR= 35.940 PSI=-135.000 PHI= -90.500 DSRD= 11.000
Drv : XPOS= -23.940 YPOS= -20.284 ZPOS= 0.000 DSTD= 0.000
Osc : DRIVE oscillation during count OFF.
MWsp: MDCALW.032 DSN ?? NDet 32 LDet 1 CDet 16 RDet 32
MWdc: PhiC= -90.500 PhiW= 0.000 DPhi= 0.113 NSteps= 1
Nam : Use NAME command to store text on this line.
Com : Use COMMENT command to store text on this line.
POINT | PHI | TIME | MON= DB | SIG= 32W | Fit
1 | -92.248 | 177 | 35000 | 35 | 53.40887 | Run 125
2 | -92.139 | 177 | 35000 | 27 | 53.409
3 | -92.024 | 177 | 35000 | 50 | 53.4098
4 | -91.912 | 177 | 35000 | 45 | 53.41361
5 | -91.8 | 177 | 35000 | 49 | 53.43022
6 | -91.694 | 177 | 35000 | 63 | 53.48923
7 | -91.581 | 177 | 35000 | 63 | 53.70655
8 | -91.465 | 177 | 35000 | 76 | 54.43144
9 | -91.349 | 177 | 35000 | 75 | 56.55072
10 | -91.234 | 177 | 35000 | 76 | 61.97284
11 | -91.124 | 177 | 35000 | 101 | 73.57847
12 | -91.009 | 177 | 35000 | 101 | 97.77735
13 | -90.895 | 177 | 35000 | 146 | 140.4058
14 | -90.787 | 177 | 35000 | 197 | 202.4837
15 | -90.672 | 177 | 35000 | 274 | 291.2702
16 | -90.556 | 177 | 35000 | 382 | 394.4417
17 | -90.44 | 177 | 35000 | 456 | 490.7778
18 | -90.325 | 177 | 35000 | 570 | 554.7947
19 | -90.219 | 177 | 35000 | 589 | 569.4745
20 | -90.106 | 177 | 35000 | 613 | 533.7396
21 | -89.991 | 177 | 35000 | 451 | 453.9514
22 | -89.877 | 177 | 35000 | 339 | 353.6517
23 | -89.758 | 177 | 35000 | 221 | 251.5249
24 | -89.642 | 177 | 35000 | 165 | 171.4061
25 | -89.535 | 177 | 35000 | 111 | 119.6844
26 | -89.43 | 177 | 35000 | 110 | 87.7225
27 | -89.316 | 177 | 35000 | 84 | 68.54992
28 | -89.196 | 177 | 35000 | 66 | 59.10555
29 | -89.091 | 177 | 35000 | 68 | 55.60494
30 | -88.972 | 177 | 35000 | 59 | 54.07645
31 | -88.86 | 177 | 35000 | 59 | 53.60439
32 | -88.752 | 177 | 35000 | 50 | 53.46308
Run : 126 Seq 126 Rec 126 File L3A:980028 Date 22-DEC-2013 06:34:38.30
Mode: MW CENTR_PHI Npts 1 Mon1[ DB]= 1000 * 35 Mon2[CF]=* 1
Temp: Temperature control hardware not installed.
Monx: GE331 [ 1.29790] Wavelength Approx. 1.52357
Drv : 2TM= 71.880 TMFR= 35.940 PSI=-135.000 PHI= -90.500 DSRD= 11.000
Drv : XPOS= -23.690 YPOS= -20.298 ZPOS= 0.000 DSTD= 0.000
Osc : DRIVE oscillation during count OFF.
MWsp: MDCALW.032 DSN ?? NDet 32 LDet 1 CDet 16 RDet 32
MWdc: PhiC= -90.500 PhiW= 0.000 DPhi= 0.113 NSteps= 1
Nam : Use NAME command to store text on this line.
Com : Use COMMENT command to store text on this line.
POINT | PHI | TIME | MON= DB | SIG= 32W | Fit
1 | -92.248 | 175 | 35000 | 35 | 50.47097 | Run 126
2 | -92.139 | 175 | 35000 | 33 | 50.47108
3 | -92.024 | 175 | 35000 | 39 | 50.47172
4 | -91.912 | 175 | 35000 | 50 | 50.47494
5 | -91.8 | 175 | 35000 | 66 | 50.48935
6 | -91.694 | 175 | 35000 | 52 | 50.54182
7 | -91.581 | 175 | 35000 | 61 | 50.73957
8 | -91.465 | 175 | 35000 | 55 | 51.41327
9 | -91.349 | 175 | 35000 | 71 | 53.41973
10 | -91.234 | 175 | 35000 | 74 | 58.63369
11 | -91.124 | 175 | 35000 | 121 | 69.9322
12 | -91.009 | 175 | 35000 | 113 | 93.7174
13 | -90.895 | 175 | 35000 | 162 | 135.8954
14 | -90.787 | 175 | 35000 | 202 | 197.5155
15 | -90.672 | 175 | 35000 | 235 | 285.6078
16 | -90.556 | 175 | 35000 | 341 | 387.4172
17 | -90.44 | 175 | 35000 | 484 | 481.1779
18 | -90.325 | 175 | 35000 | 553 | 541.2717
19 | -90.219 | 175 | 35000 | 588 | 551.656
20 | -90.106 | 175 | 35000 | 563 | 511.857
21 | -89.991 | 175 | 35000 | 452 | 429.9189
22 | -89.877 | 175 | 35000 | 317 | 330.2697
23 | -89.758 | 175 | 35000 | 212 | 231.4445
24 | -89.642 | 175 | 35000 | 135 | 155.8841
25 | -89.535 | 175 | 35000 | 101 | 108.3328
26 | -89.43 | 175 | 35000 | 83 | 79.69345
27 | -89.316 | 175 | 35000 | 86 | 62.99032
28 | -89.196 | 175 | 35000 | 68 | 55.02397
29 | -89.091 | 175 | 35000 | 73 | 52.17064
30 | -88.972 | 175 | 35000 | 43 | 50.96781
31 | -88.86 | 175 | 35000 | 38 | 50.61085
32 | -88.752 | 175 | 35000 | 40 | 50.50821
Run : 127 Seq 127 Rec 127 File L3A:980028 Date 22-DEC-2013 06:37:41.20
Mode: MW CENTR_PHI Npts 1 Mon1[ DB]= 1000 * 35 Mon2[CF]=* 1
Temp: Temperature control hardware not installed.
Monx: GE331 [ 1.29790] Wavelength Approx. 1.52357
Drv : 2TM= 71.880 TMFR= 35.940 PSI=-135.000 PHI= -90.500 DSRD= 11.000
Drv : XPOS= -23.440 YPOS= -20.268 ZPOS= 0.000 DSTD= 0.000
Osc : DRIVE oscillation during count OFF.
MWsp: MDCALW.032 DSN ?? NDet 32 LDet 1 CDet 16 RDet 32
MWdc: PhiC= -90.500 PhiW= 0.000 DPhi= 0.113 NSteps= 1
Nam : Use NAME command to store text on this line.
Com : Use COMMENT command to store text on this line.
POINT | PHI | TIME | MON= DB | SIG= 32W | Fit
1 | -92.248 | 176 | 35000 | 28 | 50.48353 | Run 127
2 | -92.139 | 176 | 35000 | 27 | 50.48361
3 | -92.024 | 176 | 35000 | 46 | 50.48415
4 | -91.912 | 176 | 35000 | 60 | 50.48686
5 | -91.8 | 176 | 35000 | 44 | 50.49926
6 | -91.694 | 176 | 35000 | 56 | 50.54516
7 | -91.581 | 176 | 35000 | 56 | 50.72113
8 | -91.465 | 176 | 35000 | 69 | 51.33077
9 | -91.349 | 176 | 35000 | 67 | 53.17597
10 | -91.234 | 176 | 35000 | 80 | 58.04478
11 | -91.124 | 176 | 35000 | 84 | 68.74598
12 | -91.009 | 176 | 35000 | 113 | 91.58508
13 | -90.895 | 176 | 35000 | 131 | 132.6304
14 | -90.787 | 176 | 35000 | 197 | 193.3567
15 | -90.672 | 176 | 35000 | 258 | 281.2872
16 | -90.556 | 176 | 35000 | 333 | 384.3414
17 | -90.44 | 176 | 35000 | 480 | 480.8915
18 | -90.325 | 176 | 35000 | 604 | 544.6721
19 | -90.219 | 176 | 35000 | 617 | 558.2744
20 | -90.106 | 176 | 35000 | 500 | 520.6787
21 | -89.991 | 176 | 35000 | 437 | 439.1399
22 | -89.877 | 176 | 35000 | 331 | 338.2697
23 | -89.758 | 176 | 35000 | 229 | 237.2661
24 | -89.642 | 176 | 35000 | 140 | 159.5494
25 | -89.535 | 176 | 35000 | 125 | 110.4402
26 | -89.43 | 176 | 35000 | 82 | 80.78656
27 | -89.316 | 176 | 35000 | 75 | 63.46573
28 | -89.196 | 176 | 35000 | 61 | 55.20051
29 | -89.091 | 176 | 35000 | 67 | 52.24163
30 | -88.972 | 176 | 35000 | 48 | 50.99609
31 | -88.86 | 176 | 35000 | 57 | 50.62735
32 | -88.752 | 176 | 35000 | 54 | 50.52167
Run : 128 Seq 128 Rec 128 File L3A:980028 Date 22-DEC-2013 06:40:44.45
Mode: MW CENTR_PHI Npts 1 Mon1[ DB]= 1000 * 35 Mon2[CF]=* 1
Temp: Temperature control hardware not installed.
Monx: GE331 [ 1.29790] Wavelength Approx. 1.52357
Drv : 2TM= 71.880 TMFR= 35.940 PSI=-135.000 PHI= -90.500 DSRD= 11.000
Drv : XPOS= -23.190 YPOS= -20.291 ZPOS= 0.000 DSTD= 0.000
Osc : DRIVE oscillation during count OFF.
MWsp: MDCALW.032 DSN ?? NDet 32 LDet 1 CDet 16 RDet 32
MWdc: PhiC= -90.500 PhiW= 0.000 DPhi= 0.113 NSteps= 1
Nam : Use NAME command to store text on this line.
Com : Use COMMENT command to store text on this line.
POINT | PHI | TIME | MON= DB | SIG= 32W | Fit
1 | -92.248 | 175 | 35000 | 31 | 50.94217 | Run 128
2 | -92.139 | 175 | 35000 | 29 | 50.9428
3 | -92.024 | 175 | 35000 | 37 | 50.94593
4 | -91.912 | 175 | 35000 | 47 | 50.95877
5 | -91.8 | 175 | 35000 | 60 | 51.00712
6 | -91.694 | 175 | 35000 | 76 | 51.15735
7 | -91.581 | 175 | 35000 | 72 | 51.64352
8 | -91.465 | 175 | 35000 | 52 | 53.07357
9 | -91.349 | 175 | 35000 | 53 | 56.789
10 | -91.234 | 175 | 35000 | 81 | 65.31443
11 | -91.124 | 175 | 35000 | 120 | 81.86517
12 | -91.009 | 175 | 35000 | 129 | 113.3793
13 | -90.895 | 175 | 35000 | 159 | 164.4042
14 | -90.787 | 175 | 35000 | 218 | 233.3407
15 | -90.672 | 175 | 35000 | 294 | 325.236
16 | -90.556 | 175 | 35000 | 413 | 424.8051
17 | -90.44 | 175 | 35000 | 521 | 510.9636
18 | -90.325 | 175 | 35000 | 574 | 561.6936
19 | -90.219 | 175 | 35000 | 572 | 565.4716
20 | -90.106 | 175 | 35000 | 547 | 522.9681
21 | -89.991 | 175 | 35000 | 480 | 442.2969
22 | -89.877 | 175 | 35000 | 323 | 345.2373
23 | -89.758 | 175 | 35000 | 232 | 247.6358
24 | -89.642 | 175 | 35000 | 160 | 170.6723
25 | -89.535 | 175 | 35000 | 112 | 120.1173
26 | -89.43 | 175 | 35000 | 87 | 88.04427
27 | -89.316 | 175 | 35000 | 93 | 68.09903
28 | -89.196 | 175 | 35000 | 71 | 57.78893
29 | -89.091 | 175 | 35000 | 61 | 53.74365
30 | -88.972 | 175 | 35000 | 56 | 51.86156
31 | -88.86 | 175 | 35000 | 56 | 51.23408
32 | -88.752 | 175 | 35000 | 60 | 51.03031

## Work
[30 empty] | X0 = | -34.45 |  | Weld | -90.27 | Surface |  |  |  |  | Lambda = | 1.661043 | A
[33 empty] | Baseplate | -90.32 | Surface |  |  |  |  | PHI0 = | 0.1653257 | deg.
[33 empty] | 1/3Weld | -90.30333
[33 empty] | 2/3Weld | -90.28667
[33 empty] | 1/2Weld | -90.295
Run | Record | File | Date/Time | 2TM | TMFR | PSI | PHI | DSRD | XPOS | YPOS | ZPOS | DSTD | OSC | # points | Monitor | Time(s) | Max | Min | I | DI | f | Df | FWHM | DFWHM | Bkgd | DBkgd | Slope | DSlope | c2 |  |  | Material | Depth | X | PHI | DPHI | FWHM | DFWHM | d (A) | Dd (A) | STRAIN | DSTRAIN | phi0 | d0 (A)
1 | 1 | 980028 | 41629.95 | 71.88 | 35.94 | -135 | -90.5 | 11 | -58.45 | -21.058 | 0 | 0 | OFF | 32 | 70000 | 368 | 1093 | 56 | 120.5955 | 4.539886 | -90.19203 | 0.01261822 | 0.8970385 | 0.02901493 | 14.00207 | 0.8891696 | **** | **** | 2.317679 |  |  | Baseplate | 0.15 | -24 | -90.19203 | 0.01261822 | 0.8970385 | 0.02901493 | 1.170889 | 0.0001281517 | 1109.22 | 113.0937 | -90.32 | 1.169592
2 | 2 | 980028 | 41629.95 | 71.88 | 35.94 | -135 | -90.5 | 11 | -50.45 | -20.766 | 0 | 0 | OFF | 32 | 70000 | 367 | 1120 | 54 | 124.2692 | 4.728868 | -90.26067 | 0.01219693 | 0.8589752 | 0.02742501 | 13.09258 | 0.8482518 | **** | **** | 2.401597 |  |  | Baseplate | 0.15 | -16 | -90.26067 | 0.01219693 | 0.8589752 | 0.02742501 | 1.170193 | 0.0001236504 | 513.799 | 107.5118 | -90.32 | 1.169592
3 | 3 | 980028 | 41629.96 | 71.88 | 35.94 | -135 | -90.5 | 11 | -49.45 | -20.698 | 0 | 0 | OFF | 32 | 70000 | 365 | 1173 | 67 | 127.1292 | 4.41501 | -90.26554 | 0.01104014 | 0.8485995 | 0.02465722 | 13.24257 | 0.7815527 | **** | **** | 2.224511 |  |  | Baseplate | 0.15 | -15 | -90.26554 | 0.01104014 | 0.8485995 | 0.02465722 | 1.170143 | 0.0001119071 | 471.596 | 97.32023 | -90.32 | 1.169592
4 | 4 | 980028 | 41629.96 | 71.88 | 35.94 | -135 | -90.5 | 11 | -48.45 | -20.699 | 0 | 0 | OFF | 32 | 70000 | 368 | 1070 | 65 | 118.2962 | 4.057354 | -90.28941 | 0.01059939 | 0.8260807 | 0.0236862 | 12.91959 | 0.7065395 | **** | **** | 2.107814 |  |  | Baseplate | 0.15 | -14 | -90.28941 | 0.01059939 | 0.8260807 | 0.0236862 | 1.169902 | 0.000107372 | 264.8407 | 92.83374 | -90.32 | 1.169592
5 | 5 | 980028 | 41629.97 | 71.88 | 35.94 | -135 | -90.5 | 11 | -47.45 | -20.639 | 0 | 0 | OFF | 32 | 70000 | 369 | 1156 | 55 | 125.6938 | 4.186443 | -90.31415 | 0.01031372 | 0.8277383 | 0.02296672 | 12.76237 | 0.7137077 | **** | **** | 2.12501 |  |  | Baseplate | 0.15 | -13 | -90.31415 | 0.01031372 | 0.8277383 | 0.02296672 | 1.169651 | 0.0001044102 | 50.58869 | 89.67482 | -90.32 | 1.169592
6 | 6 | 980028 | 41629.97 | 71.88 | 35.94 | -135 | -90.5 | 11 | -46.45 | -20.598 | 0 | 0 | OFF | 32 | 70000 | 368 | 1131 | 51 | 124.8452 | 4.519112 | -90.32569 | 0.01119926 | 0.8298171 | 0.02487425 | 12.26985 | 0.7610403 | **** | **** | 2.306056 |  |  | Baseplate | 0.15 | -12 | -90.32569 | 0.01119926 | 0.8298171 | 0.02487425 | 1.169534 | 0.0001133421 | -49.25556 | 97.04506 | -90.32 | 1.169592
7 | 7 | 980028 | 41629.97 | 71.88 | 35.94 | -135 | -90.5 | 11 | -45.45 | -20.562 | 0 | 0 | OFF | 32 | 70000 | 368 | 1111 | 45 | 112.0781 | 5.140621 | -90.25583 | 0.01338202 | 0.781302 | 0.02940702 | 11.49392 | 0.8224614 | **** | **** | 2.757791 |  |  | Baseplate | 0.15 | -11 | -90.25583 | 0.01338202 | 0.781302 | 0.02940702 | 1.170242 | 0.0001356839 | 555.7111 | 117.9513 | -90.32 | 1.169592
8 | 8 | 980028 | 41629.98 | 71.88 | 35.94 | -135 | -90.5 | 11 | -44.45 | -20.485 | 0 | 0 | OFF | 32 | 70000 | 369 | 1044 | 45 | 120.6182 | 4.906297 | -90.29424 | 0.01396925 | 0.9256479 | 0.03214562 | 12.83016 | 0.960833 | **** | **** | 2.517495 |  |  | 1/2Weld | 0.15 | -10 | -90.29424 | 0.01396925 | 0.9256479 | 0.03214562 | 1.169853 | 0.0001414971 | 6.592665 | 121.3223 | -90.295 | 1.169845
9 | 9 | 980028 | 41629.98 | 71.88 | 35.94 | -135 | -90.5 | 11 | -43.45 | -20.438 | 0 | 0 | OFF | 32 | 70000 | 369 | 979 | 52 | 124.0083 | 4.631492 | -90.18682 | 0.01378452 | 0.9970739 | 0.03253985 | 13.69494 | 1.010805 | **** | **** | 2.331451 |  |  | Weld | 0.15 | -9 | -90.18682 | 0.01378452 | 0.9970739 | 0.03253985 | 1.170942 | 0.0001400179 | 721.1957 | 122.0942 | -90.27 | 1.170098
10 | 10 | 980028 | 41629.99 | 71.88 | 35.94 | -135 | -90.5 | 11 | -42.45 | -20.509 | 0 | 0 | OFF | 32 | 70000 | 367 | 936 | 59 | 113.6181 | 3.865133 | -90.2164 | 0.01265414 | 0.9891193 | 0.02996142 | 14.18372 | 0.887574 | **** | **** | 2.023888 |  |  | Weld | 0.15 | -8 | -90.2164 | 0.01265414 | 0.9891193 | 0.02996142 | 1.170642 | 0.0001284347 | 464.503 | 111.4239 | -90.27 | 1.170098
11 | 11 | 980028 | 41629.99 | 71.88 | 35.94 | -135 | -90.5 | 11 | -41.45 | -20.611 | 0 | 0 | OFF | 32 | 70000 | 367 | 968 | 49 | 126.6871 | 4.589026 | -90.2148 | 0.01382464 | 1.030409 | 0.03294505 | 13.41559 | 1.039494 | **** | **** | 2.296248 |  |  | Weld | 0.15 | -7 | -90.2148 | 0.01382464 | 1.030409 | 0.03294505 | 1.170658 | 0.0001403228 | 478.4 | 121.6534 | -90.27 | 1.170098
12 | 12 | 980028 | 41630 | 71.88 | 35.94 | -135 | -90.5 | 11 | -40.45 | -20.687 | 0 | 0 | OFF | 32 | 70000 | 367 | 900 | 51 | 112.1212 | 3.743526 | -90.24317 | 0.01227779 | 0.9775339 | 0.0288872 | 13.73808 | 0.841172 | **** | **** | 1.978165 |  |  | Weld | 0.15 | -6 | -90.24317 | 0.01227779 | 0.9775339 | 0.0288872 | 1.17037 | 0.0001245272 | 232.4206 | 107.4039 | -90.27 | 1.170098
13 | 13 | 980028 | 41630 | 71.88 | 35.94 | -135 | -90.5 | 11 | -39.45 | -20.761 | 0 | 0 | OFF | 32 | 70000 | 367 | 964 | 46 | 116.8069 | 4.403708 | -90.25292 | 0.01395898 | 1.000199 | 0.03323845 | 13.23532 | 0.9752582 | **** | **** | 2.27622 |  |  | Weld | 0.15 | -5 | -90.25292 | 0.01395898 | 1.000199 | 0.03323845 | 1.170271 | 0.0001415457 | 147.9963 | 121.7464 | -90.27 | 1.170098
14 | 14 | 980028 | 41630.01 | 71.88 | 35.94 | -135 | -90.5 | 11 | -38.45 | -20.851 | 0 | 0 | OFF | 32 | 35000 | 184 | 519 | 29 | 125.3278 | 4.23481 | -90.27532 | 0.01171112 | 0.9274169 | 0.0268527 | 13.15087 | 0.8391053 | **** | **** | 1.514398 |  |  | Weld | 0.15 | -4 | -90.27532 | 0.01171112 | 0.9274169 | 0.0268527 | 1.170044 | 0.0001186792 | -46.0781 | 101.5866 | -90.27 | 1.170098
15 | 15 | 980028 | 41630.01 | 71.88 | 35.94 | -135 | -90.5 | 11 | -37.45 | -20.953 | 0 | 0 | OFF | 32 | 35000 | 183 | 508 | 29 | 118.1364 | 4.129772 | -90.30302 | 0.01253531 | 0.9493588 | 0.02941403 | 14.82674 | 0.9060462 | **** | **** | 1.498986 |  |  | Weld | 0.15 | -3 | -90.30302 | 0.01253531 | 0.9493588 | 0.02941403 | 1.169764 | 0.0001269409 | -285.8473 | 107.9749 | -90.27 | 1.170098
16 | 16 | 980028 | 41630.01 | 71.88 | 35.94 | -135 | -90.5 | 11 | -36.45 | -21.018 | 0 | 0 | OFF | 32 | 35000 | 185 | 430 | 31 | 105.2842 | 3.835372 | -90.28816 | 0.01278045 | 0.9273659 | 0.02959541 | 12.72897 | 0.8091202 | **** | **** | 1.48339 |  |  | Weld | 0.15 | -2 | -90.28816 | 0.01278045 | 0.9273659 | 0.02959541 | 1.169914 | 0.000129474 | -157.254 | 110.5176 | -90.27 | 1.170098
17 | 17 | 980028 | 41630.01 | 71.88 | 35.94 | -135 | -90.5 | 11 | -35.45 | -21.029 | 0 | 0 | OFF | 32 | 35000 | 183 | 402 | 22 | 105.14 | 4.492889 | -90.28996 | 0.01670752 | 1.047428 | 0.0409076 | 13.24693 | 1.118855 | **** | **** | 1.714274 |  |  | Weld | 0.15 | -1 | -90.28996 | 0.01670752 | 1.047428 | 0.0409076 | 1.169896 | 0.0001692584 | -172.7963 | 144.5719 | -90.27 | 1.170098
18 | 18 | 980028 | 41630.01 | 71.88 | 35.94 | -135 | -90.5 | 11 | -34.45 | -20.986 | 0 | 0 | OFF | 32 | 35000 | 183 | 370 | 33 | 78.27027 | 3.398037 | -90.24829 | 0.0154098 | 0.9307726 | 0.03698643 | 13.07498 | 0.8039583 | **** | **** | 1.468279 |  |  | Weld | 0.15 | 0 | -90.24829 | 0.0154098 | 0.9307726 | 0.03698643 | 1.170318 | 0.000156279 | 188.0378 | 134.4901 | -90.27 | 1.170098
19 | 19 | 980028 | 41630.02 | 71.88 | 35.94 | -135 | -90.5 | 11 | -33.45 | -20.967 | 0 | 0 | OFF | 32 | 35000 | 184 | 358 | 21 | 90.99409 | 3.681052 | -90.25374 | 0.01586865 | 1.033589 | 0.03841828 | 12.4127 | 0.9412749 | **** | **** | 1.51081 |  |  | Weld | 0.15 | 1 | -90.25374 | 0.01586865 | 1.033589 | 0.03841828 | 1.170263 | 0.0001609105 | 140.8362 | 138.3232 | -90.27 | 1.170098
20 | 20 | 980028 | 41630.02 | 71.88 | 35.94 | -135 | -90.5 | 11 | -32.45 | -20.972 | 0 | 0 | OFF | 32 | 35000 | 185 | 465 | 28 | 107.0731 | 3.948349 | -90.29471 | 0.01332027 | 0.9598783 | 0.03130446 | 13.66131 | 0.8786336 | **** | **** | 1.500517 |  |  | Weld | 0.15 | 2 | -90.29471 | 0.01332027 | 0.9598783 | 0.03130446 | 1.169848 | 0.0001349206 | -213.9494 | 115.022 | -90.27 | 1.170098
21 | 21 | 980028 | 41630.02 | 71.88 | 35.94 | -135 | -90.5 | 11 | -31.45 | -20.883 | 0 | 0 | OFF | 32 | 35000 | 183 | 473 | 26 | 120.4717 | 4.022853 | -90.26437 | 0.01204902 | 0.955799 | 0.02786006 | 13.881 | 0.8663196 | **** | **** | 1.462214 |  |  | Weld | 0.15 | 3 | -90.26437 | 0.01204902 | 0.955799 | 0.02786006 | 1.170155 | 0.0001221388 | 48.72966 | 104.8259 | -90.27 | 1.170098
22 | 22 | 980028 | 41630.02 | 71.88 | 35.94 | -135 | -90.5 | 11 | -30.45 | -20.789 | 0 | 0 | OFF | 32 | 35000 | 184 | 477 | 26 | 121.7275 | 4.461751 | -90.26032 | 0.01370234 | 1.001567 | 0.03250148 | 13.83118 | 1.006307 | **** | **** | 1.603498 |  |  | Weld | 0.15 | 4 | -90.26032 | 0.01370234 | 1.001567 | 0.03250148 | 1.170196 | 0.000138916 | 83.86755 | 119.3071 | -90.27 | 1.170098
23 | 23 | 980028 | 41630.03 | 71.88 | 35.94 | -135 | -90.5 | 11 | -29.45 | -20.659 | 0 | 0 | OFF | 32 | 35000 | 183 | 469 | 24 | 121.903 | 4.753331 | -90.24202 | 0.01470764 | 1.013137 | 0.03466459 | 13.243 | 1.067281 | **** | **** | 1.712942 |  |  | Weld | 0.15 | 5 | -90.24202 | 0.01470764 | 1.013137 | 0.03466459 | 1.170382 | 0.0001491811 | 242.437 | 128.5637 | -90.27 | 1.170098
24 | 24 | 980028 | 41630.03 | 71.88 | 35.94 | -135 | -90.5 | 11 | -28.45 | -20.531 | 0 | 0 | OFF | 32 | 35000 | 183 | 443 | 22 | 118.8275 | 4.511183 | -90.2142 | 0.01420038 | 1.008402 | 0.03342546 | 12.741 | 0.9977463 | **** | **** | 1.64637 |  |  | Weld | 0.15 | 6 | -90.2142 | 0.01420038 | 1.008402 | 0.03342546 | 1.170664 | 0.0001441397 | 483.651 | 124.9401 | -90.27 | 1.170098
25 | 25 | 980028 | 41630.03 | 71.88 | 35.94 | -135 | -90.5 | 11 | -27.45 | -20.475 | 0 | 0 | OFF | 32 | 35000 | 183 | 480 | 22 | 118.8318 | 5.174898 | -90.2147 | 0.01595259 | 0.9834731 | 0.03695569 | 12.78442 | 1.110648 | **** | **** | 1.894244 |  |  | Weld | 0.15 | 7 | -90.2147 | 0.01595259 | 0.9834731 | 0.03695569 | 1.170659 | 0.0001619269 | 479.258 | 140.1728 | -90.27 | 1.170098
26 | 26 | 980028 | 41630.03 | 71.88 | 35.94 | -135 | -90.5 | 11 | -26.45 | -20.375 | 0 | 0 | OFF | 32 | 35000 | 182 | 472 | 28 | 117.2503 | 4.573923 | -90.20568 | 0.01422706 | 0.9749503 | 0.03352605 | 14.56375 | 1.021852 | **** | **** | 1.661336 |  |  | Weld | 0.15 | 8 | -90.20568 | 0.01422706 | 0.9749503 | 0.03352605 | 1.170751 | 0.0001444426 | 557.5545 | 125.4134 | -90.27 | 1.170098
27 | 27 | 980028 | 41630.03 | 71.88 | 35.94 | -135 | -90.5 | 11 | -25.45 | -20.29 | 0 | 0 | OFF | 32 | 35000 | 182 | 441 | 19 | 119.6557 | 4.938595 | -90.183 | 0.01518851 | 0.9868886 | 0.03518779 | 12.86505 | 1.066206 | **** | **** | 1.802814 |  |  | Weld | 0.15 | 9 | -90.183 | 0.01518851 | 0.9868886 | 0.03518779 | 1.170981 | 0.0001542973 | 754.3257 | 134.4289 | -90.27 | 1.170098
28 | 28 | 980028 | 41630.04 | 71.88 | 35.94 | -135 | -90.5 | 11 | -24.45 | -20.363 | 0 | 0 | OFF | 32 | 35000 | 183 | 500 | 26 | 115.048 | 5.191274 | -90.30169 | 0.01507866 | 0.8917556 | 0.03475601 | 13.64625 | 1.022193 | **** | **** | 1.913311 |  |  | 1/2Weld | 0.15 | 10 | -90.30169 | 0.01507866 | 0.8917556 | 0.03475601 | 1.169777 | 0.0001527069 | -57.89289 | 130.746 | -90.295 | 1.169845
29 | 29 | 980028 | 41630.04 | 71.88 | 35.94 | -135 | -90.5 | 11 | -23.45 | -20.405 | 0 | 0 | OFF | 32 | 35000 | 183 | 525 | 13 | 112.7889 | 6.554013 | -90.28776 | 0.01774071 | 0.8256323 | 0.03933547 | 10.75817 | 1.077733 | **** | **** | 2.479992 |  |  | Baseplate | 0.15 | 11 | -90.28776 | 0.01774071 | 0.8256323 | 0.03933547 | 1.169918 | 0.0001797381 | 279.1331 | 154.9269 | -90.32 | 1.169592
30 | 30 | 980028 | 41630.04 | 71.88 | 35.94 | -135 | -90.5 | 11 | -22.45 | -20.427 | 0 | 0 | OFF | 32 | 35000 | 185 | 578 | 31 | 124.6929 | 4.429487 | -90.32981 | 0.01101037 | 0.8338451 | 0.02461481 | 12.64176 | 0.7570926 | **** | **** | 1.589704 |  |  | Baseplate | 0.15 | 12 | -90.32981 | 0.01101037 | 0.8338451 | 0.02461481 | 1.169493 | 0.0001114181 | -84.87768 | 95.29242 | -90.32 | 1.169592
31 | 31 | 980028 | 41630.04 | 71.88 | 35.94 | -135 | -90.5 | 11 | -21.45 | -20.45 | 0 | 0 | OFF | 32 | 35000 | 184 | 541 | 22 | 125.5705 | 5.193116 | -90.3247 | 0.01354757 | 0.8939969 | 0.03096009 | 11.50809 | 0.9159939 | **** | **** | 1.856518 |  |  | Baseplate | 0.15 | 13 | -90.3247 | 0.01354757 | 0.8939969 | 0.03096009 | 1.169544 | 0.0001371159 | -40.64698 | 117.4553 | -90.32 | 1.169592
32 | 32 | 980028 | 41630.05 | 71.88 | 35.94 | -135 | -90.5 | 11 | -20.45 | -20.486 | 0 | 0 | OFF | 32 | 35000 | 183 | 512 | 29 | 121.8025 | 4.352822 | -90.30545 | 0.01176872 | 0.8827208 | 0.02661399 | 12.73042 | 0.8067306 | **** | **** | 1.578373 |  |  | Baseplate | 0.15 | 14 | -90.30545 | 0.01176872 | 0.8827208 | 0.02661399 | 1.169739 | 0.0001191692 | 125.9309 | 102.548 | -90.32 | 1.169592
33 | 33 | 980028 | 41630.05 | 71.88 | 35.94 | -135 | -90.5 | 11 | -19.45 | -20.479 | 0 | 0 | OFF | 32 | 35000 | 184 | 549 | 22 | 124.7139 | 5.58957 | -90.27174 | 0.01438875 | 0.8668407 | 0.03230259 | 12.37128 | 0.9862866 | **** | **** | 2.00573 |  |  | Baseplate | 0.15 | 15 | -90.27174 | 0.01438875 | 0.8668407 | 0.03230259 | 1.170081 | 0.0001458327 | 417.8748 | 126.2551 | -90.32 | 1.169592
34 | 34 | 980028 | 41630.05 | 71.88 | 35.94 | -135 | -90.5 | 11 | -18.45 | -20.493 | 0 | 0 | OFF | 32 | 35000 | 185 | 580 | 21 | 128.9987 | 5.152505 | -90.25341 | 0.01300008 | 0.8774368 | 0.02943097 | 12.90526 | 0.928879 | **** | **** | 1.817233 |  |  | Baseplate | 0.15 | 16 | -90.25341 | 0.01300008 | 0.8774368 | 0.02943097 | 1.170266 | 0.000131819 | 576.7175 | 114.698 | -90.32 | 1.169592
35 | 35 | 980028 | 41630.05 | 71.88 | 35.94 | -135 | -90.5 | 11 | -10.45 | -20.686 | 0 | 0 | OFF | 32 | 35000 | 185 | 541 | 29 | 125.1777 | 4.641535 | -90.17894 | 0.01252851 | 0.9137869 | 0.02875659 | 12.77325 | 0.8823518 | **** | **** | 1.655136 |  |  | Baseplate | 0.15 | 24 | -90.17894 | 0.01252851 | 0.9137869 | 0.02875659 | 1.171022 | 0.0001272839 | 1222.868 | 112.6784 | -90.32 | 1.169592
36 | 36 | 980028 | 41630.05 | 71.88 | 35.94 | -135 | -90.5 | 11 | -45.7 | -20.567 | 0 | 0 | OFF | 32 | 35000 | 184 | 549 | 29 | 112.6803 | 4.985325 | -90.27486 | 0.01276815 | 0.7734771 | 0.02852188 | 12.02719 | 0.803113 | **** | **** | 1.871431 |  |  | Baseplate | 0.15 | -11.25 | -90.27486 | 0.01276815 | 0.7734771 | 0.02852188 | 1.170049 | 0.0001293943 | 390.8428 | 112.0815 | -90.32 | 1.169592
37 | 37 | 980028 | 41630.06 | 71.88 | 35.94 | -135 | -90.5 | 11 | -45.45 | -20.572 | 0 | 0 | OFF | 32 | 35000 | 184 | 537 | 26 | 109.1409 | 4.598788 | -90.27399 | 0.01293296 | 0.8184848 | 0.02921455 | 12.29094 | 0.8073083 | **** | **** | 1.749931 |  |  | Baseplate | 0.15 | -11 | -90.27399 | 0.01293296 | 0.8184848 | 0.02921455 | 1.170058 | 0.0001310678 | 398.3722 | 113.5382 | -90.32 | 1.169592
38 | 38 | 980028 | 41630.06 | 71.88 | 35.94 | -135 | -90.5 | 11 | -45.2 | -20.558 | 0 | 0 | OFF | 32 | 35000 | 182 | 518 | 28 | 111.9408 | 4.106048 | -90.28597 | 0.01116138 | 0.8100222 | 0.02462996 | 11.06715 | 0.6827101 | **** | **** | 1.566824 |  |  | Baseplate | 0.15 | -10.75 | -90.28597 | 0.01116138 | 0.8100222 | 0.02462996 | 1.169936 | 0.0001130759 | 294.6123 | 97.8107 | -90.32 | 1.169592
39 | 39 | 980028 | 41630.06 | 71.88 | 35.94 | -135 | -90.5 | 11 | -44.95 | -20.529 | 0 | 0 | OFF | 32 | 35000 | 183 | 524 | 28 | 115.8452 | 5.13664 | -90.30292 | 0.01471002 | 0.8833081 | 0.0338123 | 13.718 | 1.002455 | **** | **** | 1.889457 |  |  | Baseplate | 0.15 | -10.5 | -90.30292 | 0.01471002 | 0.8833081 | 0.0338123 | 1.169765 | 0.0001489681 | 147.8378 | 128.163 | -90.32 | 1.169592
40 | 40 | 980028 | 41630.06 | 71.88 | 35.94 | -135 | -90.5 | 11 | -44.7 | -20.517 | 0 | 0 | OFF | 32 | 35000 | 184 | 513 | 24 | 121.4642 | 4.331759 | -90.30117 | 0.01217186 | 0.9225455 | 0.02805922 | 12.10327 | 0.8287229 | **** | **** | 1.571475 |  |  | Baseplate | 0.15 | -10.25 | -90.30117 | 0.01217186 | 0.9225455 | 0.02805922 | 1.169783 | 0.0001232658 | 162.9902 | 106.1678 | -90.32 | 1.169592
41 | 41 | 980028 | 41630.07 | 71.88 | 35.94 | -135 | -90.5 | 11 | -44.45 | -20.467 | 0 | 0 | OFF | 32 | 35000 | 184 | 529 | 23 | 124.4951 | 5.241943 | -90.29185 | 0.01422805 | 0.9137583 | 0.03248611 | 12.66522 | 0.9940467 | **** | **** | 1.876772 |  |  | Baseplate | 0.15 | -10 | -90.29185 | 0.01422805 | 0.9137583 | 0.03248611 | 1.169877 | 0.000144128 | 243.6695 | 124.2897 | -90.32 | 1.169592
42 | 42 | 980028 | 41630.07 | 71.88 | 35.94 | -135 | -90.5 | 11 | -44.2 | -20.458 | 0 | 0 | OFF | 32 | 35000 | 182 | 476 | 28 | 118.357 | 4.372337 | -90.24084 | 0.01319061 | 0.9484657 | 0.03050861 | 13.26961 | 0.9210678 | **** | **** | 1.604365 |  |  | Baseplate | 0.15 | -9.75 | -90.24084 | 0.01319061 | 0.9484657 | 0.03050861 | 1.170394 | 0.0001337952 | 685.6667 | 116.7076 | -90.32 | 1.169592
43 | 43 | 980028 | 41630.07 | 71.88 | 35.94 | -135 | -90.5 | 11 | -43.95 | -20.439 | 0 | 0 | OFF | 32 | 35000 | 183 | 480 | 24 | 128.294 | 5.090813 | -90.1966 | 0.01440659 | 0.9772661 | 0.03335806 | 13.32534 | 1.067854 | **** | **** | 1.796927 |  |  | Baseplate | 0.15 | -9.5 | -90.1966 | 0.01440659 | 0.9772661 | 0.03335806 | 1.170843 | 0.0001463004 | 1069.502 | 128.5408 | -90.32 | 1.169592
44 | 44 | 980028 | 41630.07 | 71.88 | 35.94 | -135 | -90.5 | 11 | -43.7 | -20.468 | 0 | 0 | OFF | 32 | 35000 | 183 | 426 | 30 | 112.937 | 4.027702 | -90.19681 | 0.01356461 | 1.010712 | 0.03240163 | 13.71974 | 0.95004 | **** | **** | 1.49748 |  |  | Baseplate | 0.15 | -9.25 | -90.19681 | 0.01356461 | 1.010712 | 0.03240163 | 1.170841 | 0.0001377477 | 1067.648 | 121.2017 | -90.32 | 1.169592
45 | 45 | 980028 | 41630.07 | 71.88 | 35.94 | -135 | -90.5 | 11 | -25.19 | -20.285 | 0 | 0 | OFF | 32 | 35000 | 183 | 480 | 22 | 120.8257 | 4.586737 | -90.18997 | 0.01404339 | 0.9970191 | 0.03291975 | 12.83153 | 0.9960619 | **** | **** | 1.662468 |  |  | Baseplate | 0.15 | 9.26 | -90.18997 | 0.01404339 | 0.9970191 | 0.03291975 | 1.17091 | 0.0001426361 | 1127.029 | 125.5652 | -90.32 | 1.169592
46 | 46 | 980028 | 41630.08 | 71.88 | 35.94 | -135 | -90.5 | 11 | -24.94 | -20.286 | 0 | 0 | OFF | 32 | 35000 | 184 | 547 | 28 | 130.0274 | 5.494809 | -90.19156 | 0.01431549 | 0.913994 | 0.03280239 | 13.90663 | 1.062414 | **** | **** | 1.917529 |  |  | Baseplate | 0.15 | 9.51 | -90.19156 | 0.01431549 | 0.913994 | 0.03280239 | 1.170894 | 0.0001453942 | 1113.302 | 127.8905 | -90.32 | 1.169592
47 | 47 | 980028 | 41630.08 | 71.88 | 35.94 | -135 | -90.5 | 11 | -24.69 | -20.345 | 0 | 0 | OFF | 32 | 35000 | 184 | 508 | 19 | 121.3989 | 5.924188 | -90.27626 | 0.01684124 | 0.9317206 | 0.0386396 | 12.48201 | 1.157033 | **** | **** | 2.14541 |  |  | Baseplate | 0.15 | 9.76 | -90.27626 | 0.01684124 | 0.9317206 | 0.0386396 | 1.170035 | 0.0001706744 | 378.6934 | 147.4429 | -90.32 | 1.169592
48 | 48 | 980028 | 41630.08 | 71.88 | 35.94 | -135 | -90.5 | 11 | -24.44 | -20.346 | 0 | 0 | OFF | 32 | 35000 | 183 | 560 | 24 | 122.7649 | 4.97931 | -90.3034 | 0.01376176 | 0.9154169 | 0.03193464 | 13.83369 | 0.9826446 | **** | **** | 1.776715 |  |  | Baseplate | 0.15 | 10.01 | -90.3034 | 0.01376176 | 0.9154169 | 0.03193464 | 1.16976 | 0.0001393616 | 143.668 | 119.9136 | -90.32 | 1.169592
49 | 49 | 980028 | 41630.08 | 71.88 | 35.94 | -135 | -90.5 | 11 | -24.19 | -20.367 | 0 | 0 | OFF | 32 | 35000 | 187 | 537 | 25 | 115.713 | 4.758041 | -90.3097 | 0.01351843 | 0.8738591 | 0.02999534 | 11.9187 | 0.8747816 | **** | **** | 1.783172 |  |  | Baseplate | 0.15 | 10.26 | -90.3097 | 0.01351843 | 0.8738591 | 0.02999534 | 1.169696 | 0.0001368745 | 89.12995 | 117.6234 | -90.32 | 1.169592
50 | 50 | 980028 | 41630.09 | 71.88 | 35.94 | -135 | -90.5 | 11 | -23.94 | -20.383 | 0 | 0 | OFF | 32 | 35000 | 188 | 535 | 24 | 113.9619 | 5.13904 | -90.28112 | 0.01397605 | 0.8299708 | 0.03130797 | 11.40224 | 0.8756893 | **** | **** | 1.932248 |  |  | Baseplate | 0.15 | 10.51 | -90.28112 | 0.01397605 | 0.8299708 | 0.03130797 | 1.169986 | 0.0001416144 | 336.5735 | 122.403 | -90.32 | 1.169592
51 | 51 | 980028 | 41630.09 | 71.88 | 35.94 | -135 | -90.5 | 11 | -23.69 | -20.398 | 0 | 0 | OFF | 32 | 35000 | 189 | 545 | 18 | 114.1639 | 6.008658 | -90.27311 | 0.01559277 | 0.8074945 | 0.03478173 | 11.08582 | 0.9612186 | **** | **** | 2.245488 |  |  | Baseplate | 0.15 | 10.76 | -90.27311 | 0.01559277 | 0.8074945 | 0.03478173 | 1.170067 | 0.0001580325 | 405.9731 | 136.6817 | -90.32 | 1.169592
52 | 52 | 980028 | 41630.09 | 71.88 | 35.94 | -135 | -90.5 | 11 | -23.44 | -20.368 | 0 | 0 | OFF | 32 | 35000 | 193 | 593 | 23 | 120.3009 | 5.667893 | -90.25721 | 0.01364212 | 0.7906487 | 0.03012687 | 10.5803 | 0.8545944 | **** | **** | 2.080163 |  |  | Baseplate | 0.15 | 11.01 | -90.25721 | 0.01364212 | 0.7906487 | 0.03012687 | 1.170228 | 0.0001383166 | 543.8006 | 120.1744 | -90.32 | 1.169592
53 | 53 | 980028 | 41630.09 | 71.88 | 35.94 | -135 | -90.5 | 11 | -23.19 | -20.391 | 0 | 0 | OFF | 32 | 35000 | 197 | 575 | 24 | 121.6617 | 5.518388 | -90.28131 | 0.0136216 | 0.8066881 | 0.02995367 | 11.77217 | 0.8951578 | **** | **** | 2.016122 |  |  | Baseplate | 0.15 | 11.26 | -90.28131 | 0.0136216 | 0.8066881 | 0.02995367 | 1.169984 | 0.0001380216 | 334.9652 | 119.3176 | -90.32 | 1.169592
55 | 55 | 980028 | 41630.1 | 71.88 | 35.94 | -135 | -90.5 | 17 | -58.45 | -18.708 | 0 | 0 | OFF | 32 | 55000 | 311 | 529 | 35 | 71.5596 | 3.37403 | -90.24163 | 0.0150111 | 0.831819 | 0.03422425 | 10.5101 | 0.6706434 | **** | **** | 1.950836 |  |  | Baseplate | 2.5 | -24 | -90.24163 | 0.0150111 | 0.831819 | 0.03422425 | 1.170386 | 0.0001522612 | 678.8286 | 132.5219 | -90.32 | 1.169592
56 | 56 | 980028 | 41630.1 | 71.88 | 35.94 | -135 | -90.5 | 17 | -50.45 | -18.416 | 0 | 0 | OFF | 32 | 55000 | 310 | 549 | 25 | 75.57329 | 3.819031 | -90.24796 | 0.01704621 | 0.8958821 | 0.03908198 | 9.519925 | 0.7737629 | **** | **** | 2.171259 |  |  | Baseplate | 2.5 | -16 | -90.24796 | 0.01704621 | 0.8958821 | 0.03908198 | 1.170322 | 0.0001728799 | 623.9543 | 150.0432 | -90.32 | 1.169592
57 | 57 | 980028 | 41630.1 | 71.88 | 35.94 | -135 | -90.5 | 17 | -46.45 | -18.248 | 0 | 0 | OFF | 32 | 55000 | 309 | 527 | 29 | 71.21596 | 3.714695 | -90.32283 | 0.01732928 | 0.8754362 | 0.04033154 | 10.83274 | 0.7845842 | **** | **** | 2.134018 |  |  | Baseplate | 2.5 | -12 | -90.32283 | 0.01732928 | 0.8754362 | 0.04033154 | 1.169563 | 0.0001754081 | -24.52961 | 150.3363 | -90.32 | 1.169592
58 | 58 | 980028 | 41630.11 | 71.88 | 35.94 | -135 | -90.5 | 17 | -43.45 | -18.088 | 0 | 0 | OFF | 32 | 55000 | 311 | 467 | 35 | 70.08257 | 3.120084 | -90.26321 | 0.01734991 | 1.034242 | 0.04314467 | 11.70815 | 0.8363537 | **** | **** | 1.774463 |  |  | Baseplate | 2.5 | -9 | -90.26321 | 0.01734991 | 1.034242 | 0.04314467 | 1.170167 | 0.0001758906 | 491.7571 | 152.2425 | -90.32 | 1.169592
59 | 59 | 980028 | 41630.11 | 71.88 | 35.94 | -135 | -90.5 | 17 | -40.45 | -18.337 | 0 | 0 | OFF | 32 | 55000 | 310 | 495 | 42 | 74.23226 | 2.669272 | -90.17457 | 0.01413222 | 1.028091 | 0.03477226 | 12.41981 | 0.7227067 | **** | **** | 1.487595 |  |  | Baseplate | 2.5 | -6 | -90.17457 | 0.01413222 | 1.028091 | 0.03477226 | 1.171067 | 0.0001435963 | 1260.844 | 126.7757 | -90.32 | 1.169592
60 | 60 | 980028 | 41630.11 | 71.88 | 35.94 | -135 | -90.5 | 17 | -37.45 | -18.603 | 0 | 0 | OFF | 32 | 55000 | 311 | 482 | 32 | 83.75652 | 4.077757 | -90.18171 | 0.02110276 | 1.16258 | 0.05376415 | 11.97558 | 1.226539 | **** | **** | 2.150554 |  |  | Baseplate | 2.5 | -3 | -90.18171 | 0.02110276 | 1.16258 | 0.05376415 | 1.170994 | 0.0002144029 | 1198.822 | 187.311 | -90.32 | 1.169592
61 | 61 | 980028 | 41630.12 | 71.88 | 35.94 | -135 | -90.5 | 17 | -34.45 | -18.636 | 0 | 0 | OFF | 32 | 55000 | 309 | 406 | 42 | 69.20931 | 2.885827 | -90.19015 | 0.01701594 | 1.066672 | 0.04279388 | 12.55662 | 0.844664 | **** | **** | 1.646031 |  |  | Baseplate | 2.5 | 0 | -90.19015 | 0.01701594 | 1.066672 | 0.04279388 | 1.170908 | 0.0001728337 | 1125.507 | 151.4544 | -90.32 | 1.169592
62 | 62 | 980028 | 41630.12145 | 71.88 | 35.94 | -135 | -90.5 | 17 | -31.45 | -18.533 | 0 | 0 | OFF | 32 | 55000 | 310 | 455 | 32 | 74.82744 | 3.215278 | -90.18648 | 0.01752912 | 1.072275 | 0.04353664 | 12.07027 | 0.9097716 | **** | **** | 1.788737 |  |  | Baseplate | 2.5 | 3 | -90.18648 | 0.01752912 | 1.072275 | 0.04353664 | 1.170945 | 0.0001780643 | 1157.334 | 156.0316 | -90.32 | 1.169592
63 | 63 | 980028 | 41630.13 | 71.88 | 35.94 | -135 | -90.5 | 17 | -28.45 | -18.181 | 0 | 0 | OFF | 32 | 55000 | 301 | 440 | 42 | 70.1857 | 2.724621 | -90.17657 | 0.01555115 | 1.044715 | 0.03859491 | 12.87066 | 0.7761876 | **** | **** | 1.543968 |  |  | Baseplate | 2.5 | 6 | -90.17657 | 0.01555115 | 1.044715 | 0.03859491 | 1.171046 | 0.0001580086 | 1243.4 | 139.0834 | -90.32 | 1.169592
64 | 64 | 980028 | 41630.13 | 71.88 | 35.94 | -135 | -90.5 | 17 | -25.45 | -17.94 | 0 | 0 | OFF | 32 | 55000 | 296 | 449 | 29 | 69.05572 | 3.270354 | -90.25227 | 0.01776914 | 0.9906136 | 0.043616 | 11.89663 | 0.8383014 | **** | **** | 1.871861 |  |  | Baseplate | 2.5 | 9 | -90.25227 | 0.01776914 | 0.9906136 | 0.043616 | 1.170278 | 0.0001801931 | 586.6062 | 156.2061 | -90.32 | 1.169592
65 | 65 | 980028 | 41630.13 | 71.88 | 35.94 | -135 | -90.5 | 17 | -22.45 | -18.077 | 0 | 0 | OFF | 32 | 55000 | 289 | 537 | 29 | 72.44321 | 4.16224 | -90.34462 | 0.01897305 | 0.8648647 | 0.04401174 | 11.57302 | 0.885514 | **** | **** | 2.364175 |  |  | Baseplate | 2.5 | 12 | -90.34462 | 0.01897305 | 0.8648647 | 0.04401174 | 1.169343 | 0.0001919413 | -212.9709 | 163.9685 | -90.32 | 1.169592
66 | 66 | 980028 | 41630.14 | 71.88 | 35.94 | -135 | -90.5 | 17 | -18.45 | -18.143 | 0 | 0 | OFF | 32 | 55000 | 289 | 537 | 48 | 69.90975 | 2.877432 | -90.23423 | 0.01286553 | 0.8159354 | 0.02965337 | 11.45599 | 0.5808587 | **** | **** | 1.660386 |  |  | Baseplate | 2.5 | 16 | -90.23423 | 0.01286553 | 0.8159354 | 0.02965337 | 1.170461 | 0.0001305198 | 743.0008 | 114.0649 | -90.32 | 1.169592
67 | 67 | 980028 | 41630.14 | 71.88 | 35.94 | -135 | -90.5 | 17 | -10.45 | -18.336 | 0 | 0 | OFF | 32 | 55000 | 286 | 545 | 37 | 73.63133 | 3.104543 | -90.22821 | 0.01440527 | 0.8897159 | 0.03352401 | 11.79495 | 0.6886361 | **** | **** | 1.754435 |  |  | Baseplate | 2.5 | 24 | -90.22821 | 0.01440527 | 0.8897159 | 0.03352401 | 1.170522 | 0.0001461662 | 795.1924 | 127.6322 | -90.32 | 1.169592
18 | 18 | 980028 | 41630.01 | 71.88 | 35.94 | -135 | -90.5 | 11 | -34.45 | -20.986 | 0 | 0 | OFF | 32 | 35000 | 183 | 370 | 33 | 78.27027 | 3.398037 | -90.24829 | 0.0154098 | 0.9307726 | 0.03698643 | 13.07498 | 0.8039583 | **** | **** | 1.468279 |  |  | Baseplate | 0.15 | 0 | -90.24829 | 0.0154098 | 0.9307726 | 0.03698643 | 1.170318 | 0.000156279 | 621.0537 | 135.8 | -90.32 | 1.169592
68 | 68 | 980028 | 41630.14 | 71.88 | 35.94 | -135 | -90.5 | 17 | -34.45 | -20.686 | 0 | 0 | OFF | 32 | 55000 | 284 | 528 | 28 | 89.76203 | 4.021791 | -90.2552 | 0.01807195 | 1.076695 | 0.04501337 | 12.83495 | 1.086671 | **** | **** | 2.057258 |  |  | Baseplate | 0.45 | 0 | -90.2552 | 0.01807195 | 1.076695 | 0.04501337 | 1.170248 | 0.0001832506 | 561.1868 | 158.7542 | -90.32 | 1.169592
69 | 69 | 980028 | 41630.15 | 71.88 | 35.94 | -135 | -90.5 | 17 | -34.45 | -20.386 | 0 | 0 | OFF | 32 | 55000 | 284 | 560 | 41 | 88.68998 | 3.475865 | -90.21649 | 0.01463492 | 0.9817049 | 0.03513988 | 14.29557 | 0.8649649 | **** | **** | 1.779055 |  |  | Baseplate | 0.75 | 0 | -90.21649 | 0.01463492 | 0.9817049 | 0.03513988 | 1.170641 | 0.0001485424 | 896.904 | 129.9639 | -90.32 | 1.169592
70 | 70 | 980028 | 41630.15 | 71.88 | 35.94 | -135 | -90.5 | 17 | -34.45 | -20.086 | 0 | 0 | OFF | 32 | 55000 | 285 | 567 | 41 | 87.87334 | 2.934627 | -90.21005 | 0.01306984 | 1.022792 | 0.03233834 | 14.47682 | 0.788968 | **** | **** | 1.506526 |  |  | Baseplate | 1.05 | 0 | -90.21005 | 0.01306984 | 1.022792 | 0.03233834 | 1.170706 | 0.0001326767 | 952.8113 | 116.5212 | -90.32 | 1.169592
71 | 71 | 980028 | 41630.15 | 71.88 | 35.94 | -135 | -90.5 | 17 | -34.45 | -19.786 | 0 | 0 | OFF | 32 | 55000 | 288 | 522 | 32 | 90.16178 | 3.688955 | -90.20406 | 0.01646343 | 1.063557 | 0.04059181 | 13.72739 | 1.006031 | **** | **** | 1.879389 |  |  | Baseplate | 1.35 | 0 | -90.20406 | 0.01646343 | 1.063557 | 0.04059181 | 1.170767 | 0.0001671597 | 1004.721 | 146.2397 | -90.32 | 1.169592
72 | 72 | 980028 | 41630.16 | 71.88 | 35.94 | -135 | -90.5 | 17 | -34.45 | -19.486 | 0 | 0 | OFF | 32 | 55000 | 284 | 514 | 46 | 84.31643 | 2.830398 | -90.20301 | 0.01414423 | 1.09798 | 0.03605268 | 14.81015 | 0.8647498 | **** | **** | 1.47134 |  |  | Baseplate | 1.65 | 0 | -90.20301 | 0.01414423 | 1.09798 | 0.03605268 | 1.170778 | 0.0001436115 | 1013.848 | 126.0741 | -90.32 | 1.169592
73 | 73 | 980028 | 41630.16 | 71.88 | 35.94 | -135 | -90.5 | 17 | -34.45 | -19.186 | 0 | 0 | OFF | 32 | 55000 | 282 | 513 | 39 | 81.12137 | 3.379309 | -90.18659 | 0.01639257 | 1.034432 | 0.04059593 | 13.77178 | 0.9205904 | **** | **** | 1.792986 |  |  | Baseplate | 1.95 | 0 | -90.18659 | 0.01639257 | 1.034432 | 0.04059593 | 1.170944 | 0.0001665162 | 1156.443 | 146.1268 | -90.32 | 1.169592
74 | 74 | 980028 | 41630.16 | 71.88 | 35.94 | -135 | -90.5 | 17 | -34.45 | -18.886 | 0 | 0 | OFF | 32 | 55000 | 281 | 449 | 35 | 75.42698 | 3.488106 | -90.17347 | 0.01927727 | 1.110534 | 0.04923563 | 13.33324 | 1.04422 | **** | **** | 1.891438 |  |  | Baseplate | 2.25 | 0 | -90.17347 | 0.01927727 | 1.110534 | 0.04923563 | 1.171078 | 0.0001958935 | 1270.383 | 171.6468 | -90.32 | 1.169592
61 | 61 | 980028 | 41630.12 | 71.88 | 35.94 | -135 | -90.5 | 17 | -34.45 | -18.636 | 0 | 0 | OFF | 32 | 55000 | 309 | 406 | 42 | 69.20931 | 2.885827 | -90.19015 | 0.01701594 | 1.066672 | 0.04279388 | 12.55662 | 0.844664 | **** | **** | 1.646031 |  |  | Baseplate | 2.5 | 0 | -90.19015 | 0.01701594 | 1.066672 | 0.04279388 | 1.170908 | 0.0001728337 | 1125.507 | 151.4544 | -90.32 | 1.169592
76 | 76 | 980028 | 41630.17 | 71.88 | 35.94 | -135 | -90.5 | 11 | -58.45 | -20.958 | 0 | 0 | OFF | 32 | 35000 | 178 | 576 | 19 | 140.7121 | 5.889864 | -90.17846 | 0.01447038 | 0.9466652 | 0.0330656 | 11.95205 | 1.084454 | **** | **** | 2.003451 |  |  | Baseplate | 0.25 | -24 | -90.17846 | 0.01447038 | 0.9466652 | 0.0330656 | 1.171027 | 0.000147018 | 1226.982 | 129.6117 | -90.32 | 1.169592
77 | 77 | 980028 | 41630.17 | 71.88 | 35.94 | -135 | -90.5 | 11 | -50.45 | -20.666 | 0 | 0 | OFF | 32 | 35000 | 179 | 580 | 28 | 131.1855 | 5.566037 | -90.24421 | 0.01347843 | 0.8548276 | 0.03025766 | 13.7298 | 0.9880632 | **** | **** | 1.941702 |  |  | Baseplate | 0.25 | -16 | -90.24421 | 0.01347843 | 0.8548276 | 0.03025766 | 1.17036 | 0.0001367031 | 656.4565 | 119.1166 | -90.32 | 1.169592
78 | 78 | 980028 | 41630.17 | 71.88 | 35.94 | -135 | -90.5 | 11 | -49.45 | -20.598 | 0 | 0 | OFF | 32 | 35000 | 179 | 581 | 25 | 132.2028 | 5.855694 | -90.25161 | 0.01444397 | 0.874106 | 0.03246327 | 13.74478 | 1.070395 | **** | **** | 2.040982 |  |  | Baseplate | 0.25 | -15 | -90.25161 | 0.01444397 | 0.874106 | 0.03246327 | 1.170285 | 0.0001464695 | 592.2875 | 127.3054 | -90.32 | 1.169592
79 | 79 | 980028 | 41630.17 | 71.88 | 35.94 | -135 | -90.5 | 11 | -48.45 | -20.6 | 0 | 0 | OFF | 32 | 35000 | 177 | 608 | 29 | 133.5462 | 4.904399 | -90.28095 | 0.01163399 | 0.8500484 | 0.02591919 | 13.38007 | 0.8553873 | **** | **** | 1.706539 |  |  | Baseplate | 0.25 | -14 | -90.28095 | 0.01163399 | 0.8500484 | 0.02591919 | 1.169987 | 0.0001178801 | 338.0621 | 102.0558 | -90.32 | 1.169592
80 | 80 | 980028 | 41630.18 | 71.88 | 35.94 | -135 | -90.5 | 11 | -47.45 | -20.539 | 0 | 0 | OFF | 32 | 35000 | 179 | 585 | 28 | 131.662 | 4.668855 | -90.29667 | 0.01094105 | 0.8280634 | 0.02438101 | 13.21335 | 0.7915623 | **** | **** | 1.634921 |  |  | Baseplate | 0.25 | -13 | -90.29667 | 0.01094105 | 0.8280634 | 0.02438101 | 1.169828 | 0.0001108125 | 201.965 | 95.6021 | -90.32 | 1.169592
81 | 81 | 980028 | 41630.18 | 71.88 | 35.94 | -135 | -90.5 | 11 | -46.45 | -20.498 | 0 | 0 | OFF | 32 | 35000 | 178 | 641 | 25 | 136.1814 | 5.920907 | -90.30301 | 0.01338485 | 0.8333342 | 0.02967536 | 12.45891 | 0.9681196 | **** | **** | 2.046608 |  |  | Baseplate | 0.25 | -12 | -90.30301 | 0.01338485 | 0.8333342 | 0.02967536 | 1.169764 | 0.0001355455 | 147.0512 | 116.6512 | -90.32 | 1.169592
82 | 82 | 980028 | 41630.18 | 71.88 | 35.94 | -135 | -90.5 | 11 | -45.45 | -20.462 | 0 | 0 | OFF | 32 | 35000 | 178 | 582 | 18 | 132.7945 | 6.240076 | -90.2515 | 0.0147818 | 0.8561609 | 0.03271648 | 11.41159 | 1.022958 | **** | **** | 2.19131 |  |  | Baseplate | 0.25 | -11 | -90.2515 | 0.0147818 | 0.8561609 | 0.03271648 | 1.170286 | 0.0001498963 | 593.2212 | 130.2465 | -90.32 | 1.169592
83 | 83 | 980028 | 41630.18 | 71.88 | 35.94 | -135 | -90.5 | 11 | -44.45 | -20.385 | 0 | 0 | OFF | 32 | 35000 | 178 | 556 | 30 | 129.3624 | 4.34084 | -90.24687 | 0.01140619 | 0.9122312 | 0.02608883 | 13.61591 | 0.839892 | **** | **** | 1.525686 |  |  | Baseplate | 0.25 | -10 | -90.24687 | 0.01140619 | 0.9122312 | 0.02608883 | 1.170333 | 0.0001156745 | 633.4394 | 101.0187 | -90.32 | 1.169592
84 | 84 | 980028 | 41630.18 | 71.88 | 35.94 | -135 | -90.5 | 11 | -43.45 | -20.338 | 0 | 0 | OFF | 32 | 35000 | 178 | 513 | 21 | 126.8991 | 5.57273 | -90.16823 | 0.01561406 | 0.9566394 | 0.0364845 | 14.51849 | 1.17312 | **** | **** | 1.956685 |  |  | Baseplate | 0.25 | -9 | -90.16823 | 0.01561406 | 0.9566394 | 0.0364845 | 1.171131 | 0.0001586825 | 1315.836 | 139.8709 | -90.32 | 1.169592
85 | 85 | 980028 | 41630.19 | 71.88 | 35.94 | -135 | -90.5 | 11 | -42.45 | -20.409 | 0 | 0 | OFF | 32 | 35000 | 177 | 518 | 27 | 125.4604 | 5.332028 | -90.17408 | 0.01582571 | 0.9995239 | 0.03716284 | 14.0822 | 1.186022 | **** | **** | 1.889669 |  |  | Baseplate | 0.25 | -8 | -90.17408 | 0.01582571 | 0.9995239 | 0.03716284 | 1.171072 | 0.0001608093 | 1265.097 | 141.5477 | -90.32 | 1.169592
86 | 86 | 980028 | 41630.19 | 71.88 | 35.94 | -135 | -90.5 | 11 | -41.45 | -20.511 | 0 | 0 | OFF | 32 | 35000 | 178 | 546 | 30 | 136.0964 | 5.626423 | -90.18976 | 0.01517113 | 0.9849836 | 0.03531106 | 14.95933 | 1.218035 | **** | **** | 1.919969 |  |  | Baseplate | 0.25 | -7 | -90.18976 | 0.01517113 | 0.9849836 | 0.03531106 | 1.170912 | 0.0001540935 | 1128.897 | 135.395 | -90.32 | 1.169592
87 | 87 | 980028 | 41630.19 | 71.88 | 35.94 | -135 | -90.5 | 11 | -40.45 | -20.587 | 0 | 0 | OFF | 32 | 35000 | 179 | 453 | 33 | 121.0235 | 3.922907 | -90.2017 | 0.01282604 | 1.05074 | 0.03137588 | 15.77695 | 1.002245 | **** | **** | 1.39767 |  |  | Baseplate | 0.25 | -6 | -90.2017 | 0.01282604 | 1.05074 | 0.03137588 | 1.170791 | 0.0001302297 | 1025.215 | 114.6325 | -90.32 | 1.169592
88 | 88 | 980028 | 41630.19 | 71.88 | 35.94 | -135 | -90.5 | 11 | -39.45 | -20.661 | 0 | 0 | OFF | 32 | 35000 | 180 | 495 | 20 | 134.0752 | 5.763909 | -90.22469 | 0.01684671 | 1.064621 | 0.0403794 | 13.94672 | 1.350764 | **** | **** | 1.976992 |  |  | Baseplate | 0.25 | -5 | -90.22469 | 0.01684671 | 1.064621 | 0.0403794 | 1.170558 | 0.00017096 | 825.7337 | 148.9806 | -90.32 | 1.169592
89 | 89 | 980028 | 41630.19 | 71.88 | 35.94 | -135 | -90.5 | 11 | -38.45 | -20.751 | 0 | 0 | OFF | 32 | 35000 | 176 | 557 | 28 | 139.6666 | 4.817549 | -90.23807 | 0.0124868 | 0.9788069 | 0.02903571 | 14.25198 | 1.001464 | **** | **** | 1.628634 |  |  | Baseplate | 0.25 | -4 | -90.23807 | 0.0124868 | 0.9788069 | 0.02903571 | 1.170422 | 0.0001266643 | 709.7429 | 110.6627 | -90.32 | 1.169592
90 | 90 | 980028 | 41630.2 | 71.88 | 35.94 | -135 | -90.5 | 11 | -37.45 | -20.853 | 0 | 0 | OFF | 32 | 35000 | 177 | 550 | 22 | 140.511 | 5.569069 | -90.25058 | 0.0145537 | 0.9914649 | 0.03369516 | 13.65749 | 1.163292 | **** | **** | 1.888646 |  |  | Baseplate | 0.25 | -3 | -90.25058 | 0.0145537 | 0.9914649 | 0.03369516 | 1.170295 | 0.0001475863 | 601.1962 | 128.2889 | -90.32 | 1.169592
91 | 91 | 980028 | 41630.2 | 71.88 | 35.94 | -135 | -90.5 | 11 | -36.45 | -20.918 | 0 | 0 | OFF | 32 | 35000 | 178 | 514 | 26 | 113.5439 | 4.736399 | -90.24567 | 0.01500178 | 0.9658224 | 0.03548312 | 13.94677 | 1.036408 | **** | **** | 1.744985 |  |  | Baseplate | 0.25 | -2 | -90.24567 | 0.01500178 | 0.9658224 | 0.03548312 | 1.170345 | 0.0001521506 | 643.8148 | 132.3259 | -90.32 | 1.169592
92 | 92 | 980028 | 41630.2 | 71.88 | 35.94 | -135 | -90.5 | 11 | -35.45 | -20.929 | 0 | 0 | OFF | 32 | 35000 | 177 | 433 | 24 | 109.6791 | 4.40479 | -90.2592 | 0.01544511 | 1.02735 | 0.03686512 | 12.85128 | 1.044598 | **** | **** | 1.665123 |  |  | Baseplate | 0.25 | -1 | -90.2592 | 0.01544511 | 1.02735 | 0.03686512 | 1.170208 | 0.0001565926 | 526.5165 | 135.7955 | -90.32 | 1.169592
93 | 93 | 980028 | 41630.2 | 71.88 | 35.94 | -135 | -90.5 | 11 | -34.45 | -20.886 | 0 | 0 | OFF | 32 | 35000 | 178 | 374 | 15 | 93.04787 | 5.408016 | -90.25537 | 0.02224978 | 1.036213 | 0.05455276 | 13.03111 | 1.341683 | **** | **** | 2.154146 |  |  | Baseplate | 0.25 | 0 | -90.25537 | 0.02224978 | 1.036213 | 0.05455276 | 1.170246 | 0.0002256253 | 559.6857 | 195.085 | -90.32 | 1.169592
94 | 94 | 980028 | 41630.21 | 71.88 | 35.94 | -135 | -90.5 | 11 | -33.45 | -20.867 | 0 | 0 | OFF | 32 | 35000 | 177 | 384 | 26 | 92.07062 | 3.727694 | -90.21703 | 0.01464426 | 0.9526269 | 0.03472816 | 13.70543 | 0.8712368 | **** | **** | 1.506499 |  |  | Baseplate | 0.25 | 1 | -90.21703 | 0.01464426 | 0.9526269 | 0.03472816 | 1.170635 | 0.0001486351 | 892.2326 | 130.0299 | -90.32 | 1.169592
95 | 95 | 980028 | 41630.21 | 71.88 | 35.94 | -135 | -90.5 | 11 | -32.45 | -20.872 | 0 | 0 | OFF | 32 | 35000 | 178 | 492 | 40 | 120.1999 | 3.361869 | -90.24532 | 0.01014785 | 0.9580468 | 0.02377237 | 14.22733 | 0.7382369 | **** | **** | 1.220599 |  |  | Baseplate | 0.25 | 2 | -90.24532 | 0.01014785 | 0.9580468 | 0.02377237 | 1.170348 | 0.0001029156 | 646.8332 | 90.11698 | -90.32 | 1.169592
96 | 96 | 980028 | 41630.21 | 71.88 | 35.94 | -135 | -90.5 | 11 | -31.45 | -20.783 | 0 | 0 | OFF | 32 | 35000 | 176 | 531 | 24 | 136.076 | 5.286137 | -90.22723 | 0.01415284 | 0.9869539 | 0.03320533 | 13.76561 | 1.107413 | **** | **** | 1.807722 |  |  | Baseplate | 0.25 | 3 | -90.22723 | 0.01415284 | 0.9869539 | 0.03320533 | 1.170532 | 0.0001436081 | 803.7073 | 125.4633 | -90.32 | 1.169592
97 | 97 | 980028 | 41630.21 | 71.88 | 35.94 | -135 | -90.5 | 11 | -30.45 | -20.689 | 0 | 0 | OFF | 32 | 35000 | 177 | 510 | 31 | 129.5174 | 4.774952 | -90.22543 | 0.01337985 | 0.962192 | 0.03135933 | 16.13789 | 1.060528 | **** | **** | 1.65657 |  |  | Baseplate | 0.25 | 4 | -90.22543 | 0.01337985 | 0.962192 | 0.03135933 | 1.17055 | 0.0001357696 | 819.3558 | 118.7873 | -90.32 | 1.169592
98 | 98 | 980028 | 41630.21 | 71.88 | 35.94 | -135 | -90.5 | 11 | -29.45 | -20.559 | 0 | 0 | OFF | 32 | 35000 | 178 | 500 | 30 | 129.441 | 4.944525 | -90.19046 | 0.0143696 | 1.001114 | 0.03389889 | 15.1591 | 1.133691 | **** | **** | 1.725568 |  |  | Baseplate | 0.25 | 5 | -90.19046 | 0.0143696 | 1.001114 | 0.03389889 | 1.170905 | 0.0001459481 | 1122.818 | 128.3929 | -90.32 | 1.169592
99 | 99 | 980028 | 41630.22 | 71.88 | 35.94 | -135 | -90.5 | 11 | -28.45 | -20.431 | 0 | 0 | OFF | 32 | 35000 | 174 | 462 | 24 | 123.4217 | 4.996662 | -90.19376 | 0.01584155 | 1.054554 | 0.0379874 | 13.87017 | 1.194882 | **** | **** | 1.77929 |  |  | Baseplate | 0.25 | 6 | -90.19376 | 0.01584155 | 1.054554 | 0.0379874 | 1.170872 | 0.0001608875 | 1094.132 | 141.1201 | -90.32 | 1.169592
100 | 100 | 980028 | 41630.22 | 71.88 | 35.94 | -135 | -90.5 | 11 | -27.45 | -20.375 | 0 | 0 | OFF | 32 | 35000 | 175 | 505 | 21 | 134.816 | 4.704493 | -90.18328 | 0.01343973 | 1.042155 | 0.03190324 | 13.05302 | 1.053796 | **** | **** | 1.624532 |  |  | Baseplate | 0.25 | 7 | -90.18328 | 0.01343973 | 1.042155 | 0.03190324 | 1.170978 | 0.0001365277 | 1185.168 | 120.4956 | -90.32 | 1.169592
101 | 101 | 980028 | 41630.22 | 71.88 | 35.94 | -135 | -90.5 | 11 | -26.45 | -20.275 | 0 | 0 | OFF | 32 | 35000 | 175 | 506 | 29 | 132.3876 | 4.575099 | -90.1724 | 0.0132541 | 1.013194 | 0.0314049 | 15.54531 | 1.080078 | **** | **** | 1.583689 |  |  | Baseplate | 0.25 | 8 | -90.1724 | 0.0132541 | 1.013194 | 0.0314049 | 1.171089 | 0.0001346798 | 1279.694 | 119.1846 | -90.32 | 1.169592
102 | 102 | 980028 | 41630.22 | 71.88 | 35.94 | -135 | -90.5 | 11 | -25.45 | -20.19 | 0 | 0 | OFF | 32 | 35000 | 175 | 500 | 27 | 132.7962 | 4.75754 | -90.17369 | 0.01378388 | 1.033812 | 0.03290385 | 15.35149 | 1.119692 | **** | **** | 1.63235 |  |  | Baseplate | 0.25 | 9 | -90.17369 | 0.01378388 | 1.033812 | 0.03290385 | 1.171075 | 0.0001400593 | 1268.437 | 123.7648 | -90.32 | 1.169592
103 | 103 | 980028 | 41630.22 | 71.88 | 35.94 | -135 | -90.5 | 11 | -24.45 | -20.263 | 0 | 0 | OFF | 32 | 35000 | 176 | 544 | 32 | 128.4292 | 5.051202 | -90.2641 | 0.0133307 | 0.9072887 | 0.03046493 | 14.16142 | 0.9870031 | **** | **** | 1.775206 |  |  | Baseplate | 0.25 | 10 | -90.2641 | 0.0133307 | 0.9072887 | 0.03046493 | 1.170158 | 0.0001351342 | 484.0796 | 117.2729 | -90.32 | 1.169592
104 | 104 | 980028 | 41630.23 | 71.88 | 35.94 | -135 | -90.5 | 11 | -23.45 | -20.305 | 0 | 0 | OFF | 32 | 35000 | 175 | 579 | 26 | 130.4684 | 5.189771 | -90.25635 | 0.01216066 | 0.8226484 | 0.02662301 | 11.87332 | 0.8405723 | **** | **** | 1.841771 |  |  | Baseplate | 0.25 | 11 | -90.25635 | 0.01216066 | 0.8226484 | 0.02662301 | 1.170237 | 0.0001232966 | 551.2291 | 107.3166 | -90.32 | 1.169592
105 | 105 | 980028 | 41630.23 | 71.88 | 35.94 | -135 | -90.5 | 11 | -22.45 | -20.327 | 0 | 0 | OFF | 32 | 35000 | 175 | 634 | 28 | 138.3863 | 5.074588 | -90.30521 | 0.011503 | 0.8514761 | 0.02568911 | 12.51642 | 0.8454447 | **** | **** | 1.739415 |  |  | Baseplate | 0.25 | 12 | -90.30521 | 0.011503 | 0.8514761 | 0.02568911 | 1.169742 | 0.0001164788 | 127.9891 | 100.247 | -90.32 | 1.169592
106 | 106 | 980028 | 41630.23 | 71.88 | 35.94 | -135 | -90.5 | 11 | -21.45 | -20.35 | 0 | 0 | OFF | 32 | 35000 | 176 | 606 | 28 | 134.6789 | 5.091517 | -90.29039 | 0.01199553 | 0.8487904 | 0.02686173 | 13.75216 | 0.8970239 | **** | **** | 1.762894 |  |  | Baseplate | 0.25 | 13 | -90.29039 | 0.01199553 | 0.8487904 | 0.02686173 | 1.169892 | 0.000121514 | 256.3482 | 104.9356 | -90.32 | 1.169592
107 | 107 | 980028 | 41630.23 | 71.88 | 35.94 | -135 | -90.5 | 11 | -20.45 | -20.386 | 0 | 0 | OFF | 32 | 35000 | 175 | 591 | 25 | 132.7617 | 5.128643 | -90.25587 | 0.01229024 | 0.8592001 | 0.0277534 | 13.23697 | 0.898483 | **** | **** | 1.781763 |  |  | Baseplate | 0.25 | 14 | -90.25587 | 0.01229024 | 0.8592001 | 0.0277534 | 1.170241 | 0.0001246121 | 555.4128 | 108.4568 | -90.32 | 1.169592
108 | 108 | 980028 | 41630.24 | 71.88 | 35.94 | -135 | -90.5 | 11 | -19.45 | -20.379 | 0 | 0 | OFF | 32 | 35000 | 174 | 598 | 17 | 135.3772 | 6.230131 | -90.23688 | 0.01502065 | 0.8849094 | 0.03390201 | 12.41421 | 1.093366 | **** | **** | 2.154847 |  |  | Baseplate | 0.25 | 15 | -90.23688 | 0.01502065 | 0.8849094 | 0.03390201 | 1.170434 | 0.000152377 | 720.0594 | 132.7405 | -90.32 | 1.169592
109 | 109 | 980028 | 41630.24 | 71.88 | 35.94 | -135 | -90.5 | 11 | -18.45 | -20.393 | 0 | 0 | OFF | 32 | 35000 | 176 | 615 | 26 | 135.5622 | 5.244892 | -90.23044 | 0.01288552 | 0.8985442 | 0.02950532 | 14.47839 | 0.9927828 | **** | **** | 1.79203 |  |  | Baseplate | 0.25 | 16 | -90.23044 | 0.01288552 | 0.8985442 | 0.02950532 | 1.170499 | 0.0001307356 | 775.8858 | 114.345 | -90.32 | 1.169592
110 | 110 | 980028 | 41630.24 | 71.88 | 35.94 | -135 | -90.5 | 11 | -10.45 | -20.586 | 0 | 0 | OFF | 32 | 35000 | 174 | 580 | 26 | 136.2368 | 5.752598 | -90.15923 | 0.01396582 | 0.8947146 | 0.03156457 | 13.48658 | 1.052333 | **** | **** | 1.974362 |  |  | Baseplate | 0.25 | 24 | -90.15923 | 0.01396582 | 0.8947146 | 0.03156457 | 1.171222 | 0.000141962 | 1394.031 | 125.7598 | -90.32 | 1.169592
111 | 111 | 980028 | 41630.24 | 71.88 | 35.94 | -135 | -90.5 | 11 | -45.7 | -20.468 | 0 | 0 | OFF | 32 | 35000 | 177 | 611 | 28 | 126.786 | 5.334083 | -90.24586 | 0.01251713 | 0.8043905 | 0.02790124 | 12.43329 | 0.8612058 | **** | **** | 1.897583 |  |  | Baseplate | 0.25 | -11.25 | -90.24586 | 0.01251713 | 0.8043905 | 0.02790124 | 1.170343 | 0.0001269461 | 642.1341 | 110.7088 | -90.32 | 1.169592
112 | 112 | 980028 | 41630.24 | 71.88 | 35.94 | -135 | -90.5 | 11 | -45.45 | -20.472 | 0 | 0 | OFF | 32 | 35000 | 176 | 630 | 18 | 127.5896 | 5.976592 | -90.25069 | 0.01434393 | 0.8307445 | 0.03184025 | 11.55146 | 0.9687228 | **** | **** | 2.133243 |  |  | Baseplate | 0.25 | -11 | -90.25069 | 0.01434393 | 0.8307445 | 0.03184025 | 1.170294 | 0.0001454582 | 600.2671 | 126.4614 | -90.32 | 1.169592
113 | 113 | 980028 | 41630.25 | 71.88 | 35.94 | -135 | -90.5 | 11 | -45.2 | -20.458 | 0 | 0 | OFF | 32 | 35000 | 176 | 585 | 29 | 122.4654 | 5.134562 | -90.25943 | 0.0129051 | 0.8267142 | 0.0291172 | 12.82798 | 0.8813559 | **** | **** | 1.85112 |  |  | Baseplate | 0.25 | -10.75 | -90.25943 | 0.0129051 | 0.8267142 | 0.0291172 | 1.170205 | 0.0001308352 | 524.566 | 113.7036 | -90.32 | 1.169592
114 | 114 | 980028 | 41630.25 | 71.88 | 35.94 | -135 | -90.5 | 11 | -44.95 | -20.429 | 0 | 0 | OFF | 32 | 35000 | 175 | 544 | 32 | 128.6959 | 4.214118 | -90.27123 | 0.01116322 | 0.9088621 | 0.02553571 | 14.18977 | 0.8307623 | **** | **** | 1.483109 |  |  | Baseplate | 0.25 | -10.5 | -90.27123 | 0.01116322 | 0.9088621 | 0.02553571 | 1.170086 | 0.000113138 | 422.3011 | 98.23317 | -90.32 | 1.169592
115 | 115 | 980028 | 41630.25 | 71.88 | 35.94 | -135 | -90.5 | 11 | -44.7 | -20.417 | 0 | 0 | OFF | 32 | 35000 | 176 | 541 | 28 | 131.2822 | 5.085611 | -90.26914 | 0.01321472 | 0.9072711 | 0.03001155 | 14.6279 | 1.004713 | **** | **** | 1.773607 |  |  | Baseplate | 0.25 | -10.25 | -90.26914 | 0.01321472 | 0.9072711 | 0.03001155 | 1.170107 | 0.0001339407 | 440.3853 | 116.1231 | -90.32 | 1.169592
116 | 116 | 980028 | 41630.25 | 71.88 | 35.94 | -135 | -90.5 | 11 | -44.45 | -20.367 | 0 | 0 | OFF | 32 | 35000 | 176 | 588 | 27 | 134.4341 | 4.779265 | -90.24483 | 0.01241454 | 0.9284767 | 0.02845598 | 14.29966 | 0.9614165 | **** | **** | 1.653712 |  |  | Baseplate | 0.25 | -10 | -90.24483 | 0.01241454 | 0.9284767 | 0.02845598 | 1.170353 | 0.0001259089 | 651.0898 | 109.8454 | -90.32 | 1.169592
117 | 117 | 980028 | 41630.25 | 71.88 | 35.94 | -135 | -90.5 | 11 | -44.2 | -20.358 | 0 | 0 | OFF | 32 | 35000 | 176 | 526 | 30 | 125.9339 | 4.754618 | -90.22313 | 0.01339709 | 0.9409489 | 0.0308144 | 14.69954 | 1.001941 | **** | **** | 1.685187 |  |  | Baseplate | 0.25 | -9.75 | -90.22313 | 0.01339709 | 0.9409489 | 0.0308144 | 1.170573 | 0.0001359528 | 839.2708 | 119.002 | -90.32 | 1.169592
118 | 118 | 980028 | 41630.26 | 71.88 | 35.94 | -135 | -90.5 | 11 | -43.95 | -20.339 | 0 | 0 | OFF | 32 | 35000 | 174 | 527 | 32 | 132.5054 | 4.879451 | -90.19132 | 0.01329473 | 0.9691952 | 0.0311656 | 14.39171 | 1.03376 | **** | **** | 1.687185 |  |  | Baseplate | 0.25 | -9.5 | -90.19132 | 0.01329473 | 0.9691952 | 0.0311656 | 1.170896 | 0.0001350261 | 1115.337 | 119.0059 | -90.32 | 1.169592
119 | 119 | 980028 | 41630.26 | 71.88 | 35.94 | -135 | -90.5 | 11 | -43.7 | -20.368 | 0 | 0 | OFF | 32 | 35000 | 175 | 485 | 33 | 124.5487 | 3.930549 | -90.16431 | 0.01164736 | 0.9877585 | 0.02753844 | 14.64675 | 0.8784498 | **** | **** | 1.392454 |  |  | Baseplate | 0.25 | -9.25 | -90.16431 | 0.01164736 | 0.9877585 | 0.02753844 | 1.171171 | 0.0001183757 | 1349.891 | 105.4074 | -90.32 | 1.169592
120 | 120 | 980028 | 41630.26 | 71.88 | 35.94 | -135 | -90.5 | 11 | -25.19 | -20.185 | 0 | 0 | OFF | 32 | 35000 | 173 | 493 | 24 | 129.0847 | 4.739388 | -90.16685 | 0.01381517 | 1.01798 | 0.03271437 | 13.43122 | 1.047878 | **** | **** | 1.661134 |  |  | Baseplate | 0.25 | 9.26 | -90.16685 | 0.01381517 | 1.01798 | 0.03271437 | 1.171145 | 0.0001404025 | 1327.891 | 124.2311 | -90.32 | 1.169592
121 | 121 | 980028 | 41630.26 | 71.88 | 35.94 | -135 | -90.5 | 11 | -24.94 | -20.186 | 0 | 0 | OFF | 32 | 35000 | 176 | 548 | 29 | 141.4019 | 5.160672 | -90.18074 | 0.01280729 | 0.9363441 | 0.02925812 | 14.7331 | 1.0359 | **** | **** | 1.742556 |  |  | Baseplate | 0.25 | 9.51 | -90.18074 | 0.01280729 | 0.9363441 | 0.02925812 | 1.171004 | 0.0001301105 | 1207.197 | 115.0568 | -90.32 | 1.169592
122 | 122 | 980028 | 41630.27 | 71.88 | 35.94 | -135 | -90.5 | 11 | -24.69 | -20.245 | 0 | 0 | OFF | 32 | 35000 | 175 | 574 | 23 | 144.0467 | 5.507569 | -90.23439 | 0.0136864 | 0.9765311 | 0.03186071 | 13.61203 | 1.10054 | **** | **** | 1.836649 |  |  | Baseplate | 0.25 | 9.76 | -90.23439 | 0.0136864 | 0.9765311 | 0.03186071 | 1.170459 | 0.0001388484 | 741.6447 | 121.2025 | -90.32 | 1.169592
123 | 123 | 980028 | 41630.27 | 71.88 | 35.94 | -135 | -90.5 | 11 | -24.44 | -20.246 | 0 | 0 | OFF | 32 | 35000 | 175 | 588 | 34 | 132.451 | 4.655341 | -90.25725 | 0.01195921 | 0.9106002 | 0.02756999 | 14.78988 | 0.9198922 | **** | **** | 1.608504 |  |  | Baseplate | 0.25 | 10.01 | -90.25725 | 0.01195921 | 0.9106002 | 0.02756999 | 1.170227 | 0.0001212509 | 543.3969 | 105.5398 | -90.32 | 1.169592
124 | 124 | 980028 | 41630.27 | 71.88 | 35.94 | -135 | -90.5 | 11 | -24.19 | -20.267 | 0 | 0 | OFF | 32 | 35000 | 175 | 529 | 21 | 128.9662 | 5.73748 | -90.25436 | 0.01489085 | 0.8869444 | 0.03330204 | 13.46943 | 1.084493 | **** | **** | 2.036406 |  |  | Baseplate | 0.25 | 10.26 | -90.25436 | 0.01489085 | 0.8869444 | 0.03330204 | 1.170257 | 0.0001509911 | 568.4998 | 131.1138 | -90.32 | 1.169592
125 | 125 | 980028 | 41630.27 | 71.88 | 35.94 | -135 | -90.5 | 11 | -23.94 | -20.284 | 0 | 0 | OFF | 32 | 35000 | 177 | 613 | 27 | 128.6152 | 5.154269 | -90.23914 | 0.01219677 | 0.8180752 | 0.02715006 | 13.28833 | 0.8684293 | **** | **** | 1.819385 |  |  | Baseplate | 0.25 | 10.51 | -90.23914 | 0.01219677 | 0.8180752 | 0.02715006 | 1.170411 | 0.0001237183 | 700.4013 | 108.1096 | -90.32 | 1.169592
126 | 126 | 980028 | 41630.27 | 71.88 | 35.94 | -135 | -90.5 | 11 | -23.69 | -20.298 | 0 | 0 | OFF | 32 | 35000 | 175 | 588 | 33 | 123.6455 | 5.64845 | -90.24874 | 0.01362066 | 0.8081383 | 0.03040857 | 12.40485 | 0.9195157 | **** | **** | 2.026671 |  |  | Baseplate | 0.25 | 10.76 | -90.24874 | 0.01362066 | 0.8081383 | 0.03040857 | 1.170314 | 0.0001381295 | 617.215 | 120.2262 | -90.32 | 1.169592
127 | 127 | 980028 | 41630.28 | 71.88 | 35.94 | -135 | -90.5 | 11 | -23.44 | -20.268 | 0 | 0 | OFF | 32 | 35000 | 176 | 617 | 27 | 124.6119 | 5.120015 | -90.24206 | 0.01227363 | 0.8050492 | 0.02731444 | 12.3605 | 0.8345834 | **** | **** | 1.839769 |  |  | Baseplate | 0.25 | 11.01 | -90.24206 | 0.01227363 | 0.8050492 | 0.02731444 | 1.170381 | 0.0001244885 | 675.0954 | 108.6969 | -90.32 | 1.169592
128 | 128 | 980028 | 41630.28 | 71.88 | 35.94 | -135 | -90.5 | 11 | -23.19 | -20.291 | 0 | 0 | OFF | 32 | 35000 | 175 | 574 | 29 | 134.6221 | 5.210009 | -90.26286 | 0.01229154 | 0.8540173 | 0.02749145 | 13.23143 | 0.9061853 | **** | **** | 1.806044 |  |  | Baseplate | 0.25 | 11.26 | -90.26286 | 0.01229154 | 0.8540173 | 0.02749145 | 1.170171 | 0.0001246025 | 494.8425 | 108.2734 | -90.32 | 1.169592

## diff d0 to long
[30 empty] | X0 = | -34.45 |  | Weld | -90.186 | Surface |  |  |  |  | Lambda = | 1.661043 | A
[33 empty] | Baseplate | -90.26 | Surface |  |  |  |  | PHI0 = | 0.1653257 | deg.
[33 empty] | 1/3Weld | -90.23533
[33 empty] | 2/3Weld | -90.21067
[33 empty] | 1/2Weld | -90.223
Run | Record | File | Date/Time | 2TM | TMFR | PSI | PHI | DSRD | XPOS | YPOS | ZPOS | DSTD | OSC | # points | Monitor | Time(s) | Max | Min | I | DI | f | Df | FWHM | DFWHM | Bkgd | DBkgd | Slope | DSlope | c2 |  |  | Material | Depth | X | PHI | DPHI | FWHM | DFWHM | d (A) | Dd (A) | STRAIN | DSTRAIN | phi0 | d0 (A)
1 | 1 | 980028 | 41629.95 | 71.88 | 35.94 | -135 | -90.5 | 11 | -58.45 | -21.058 | 0 | 0 | OFF | 32 | 70000 | 368 | 1093 | 56 | 120.5955 | 4.539886 | -90.19203 | 0.01261822 | 0.8970385 | 0.02901493 | 14.00207 | 0.8891696 | **** | **** | 2.317679 |  |  | Baseplate | 0.15 | -24 | -90.19203 | 0.01261822 | 0.8970385 | 0.02901493 | 1.170889 | 0.0001281517 | 1145.602 | 113.2029 | -90.3242 | 1.169549
2 | 2 | 980028 | 41629.95 | 71.88 | 35.94 | -135 | -90.5 | 11 | -50.45 | -20.766 | 0 | 0 | OFF | 32 | 70000 | 367 | 1120 | 54 | 124.2692 | 4.728868 | -90.26067 | 0.01219693 | 0.8589752 | 0.02742501 | 13.09258 | 0.8482518 | **** | **** | 2.401597 |  |  | Baseplate | 0.15 | -16 | -90.26067 | 0.01219693 | 0.8589752 | 0.02742501 | 1.170193 | 0.0001236504 | 550.1598 | 107.6208 | -90.3242 | 1.169549
3 | 3 | 980028 | 41629.96 | 71.88 | 35.94 | -135 | -90.5 | 11 | -49.45 | -20.698 | 0 | 0 | OFF | 32 | 70000 | 365 | 1173 | 67 | 127.1292 | 4.41501 | -90.26554 | 0.01104014 | 0.8485995 | 0.02465722 | 13.24257 | 0.7815527 | **** | **** | 2.224511 |  |  | Baseplate | 0.15 | -15 | -90.26554 | 0.01104014 | 0.8485995 | 0.02465722 | 1.170143 | 0.0001119071 | 507.9552 | 97.42884 | -90.3242 | 1.169549
4 | 4 | 980028 | 41629.96 | 71.88 | 35.94 | -135 | -90.5 | 11 | -48.45 | -20.699 | 0 | 0 | OFF | 32 | 70000 | 368 | 1070 | 65 | 118.2962 | 4.057354 | -90.28941 | 0.01059939 | 0.8260807 | 0.0236862 | 12.91959 | 0.7065395 | **** | **** | 2.107814 |  |  | Baseplate | 0.15 | -14 | -90.28941 | 0.01059939 | 0.8260807 | 0.0236862 | 1.169902 | 0.000107372 | 301.1924 | 92.94217 | -90.3242 | 1.169549
5 | 5 | 980028 | 41629.97 | 71.88 | 35.94 | -135 | -90.5 | 11 | -47.45 | -20.639 | 0 | 0 | OFF | 32 | 70000 | 369 | 1156 | 55 | 125.6938 | 4.186443 | -90.31415 | 0.01031372 | 0.8277383 | 0.02296672 | 12.76237 | 0.7137077 | **** | **** | 2.12501 |  |  | Baseplate | 0.15 | -13 | -90.31415 | 0.01031372 | 0.8277383 | 0.02296672 | 1.169651 | 0.0001044102 | 86.93262 | 89.78312 | -90.3242 | 1.169549
6 | 6 | 980028 | 41629.97 | 71.88 | 35.94 | -135 | -90.5 | 11 | -46.45 | -20.598 | 0 | 0 | OFF | 32 | 70000 | 368 | 1131 | 51 | 124.8452 | 4.519112 | -90.32569 | 0.01119926 | 0.8298171 | 0.02487425 | 12.26985 | 0.7610403 | **** | **** | 2.306056 |  |  | Baseplate | 0.15 | -12 | -90.32569 | 0.01119926 | 0.8298171 | 0.02487425 | 1.169534 | 0.0001133421 | -12.91526 | 97.15361 | -90.3242 | 1.169549
7 | 7 | 980028 | 41629.97 | 71.88 | 35.94 | -135 | -90.5 | 11 | -45.45 | -20.562 | 0 | 0 | OFF | 32 | 70000 | 368 | 1111 | 45 | 112.0781 | 5.140621 | -90.25583 | 0.01338202 | 0.781302 | 0.02940702 | 11.49392 | 0.8224614 | **** | **** | 2.757791 |  |  | Baseplate | 0.15 | -11 | -90.25583 | 0.01338202 | 0.781302 | 0.02940702 | 1.170242 | 0.0001356839 | 425.7268 | 117.5604 | -90.30499 | 1.169744
8 | 8 | 980028 | 41629.98 | 71.88 | 35.94 | -135 | -90.5 | 11 | -44.45 | -20.485 | 0 | 0 | OFF | 32 | 70000 | 369 | 1044 | 45 | 120.6182 | 4.906297 | -90.29424 | 0.01396925 | 0.9256479 | 0.03214562 | 12.83016 | 0.960833 | **** | **** | 2.517495 |  |  | 1/2Weld | 0.15 | -10 | -90.29424 | 0.01396925 | 0.9256479 | 0.03214562 | 1.169853 | 0.0001414971 | -51.09113 | 121.1486 | -90.28834 | 1.169912
9 | 9 | 980028 | 41629.98 | 71.88 | 35.94 | -135 | -90.5 | 11 | -43.45 | -20.438 | 0 | 0 | OFF | 32 | 70000 | 369 | 979 | 52 | 124.0083 | 4.631492 | -90.18682 | 0.01378452 | 0.9970739 | 0.03253985 | 13.69494 | 1.010805 | **** | **** | 2.331451 |  |  | Weld | 0.15 | -9 | -90.18682 | 0.01378452 | 0.9970739 | 0.03253985 | 1.170942 | 0.0001400179 | 880.1054 | 122.5729 | -90.28834 | 1.169912
10 | 10 | 980028 | 41629.99 | 71.88 | 35.94 | -135 | -90.5 | 11 | -42.45 | -20.509 | 0 | 0 | OFF | 32 | 70000 | 367 | 936 | 59 | 113.6181 | 3.865133 | -90.2164 | 0.01265414 | 0.9891193 | 0.02996142 | 14.18372 | 0.887574 | **** | **** | 2.023888 |  |  | Weld | 0.15 | -8 | -90.2164 | 0.01265414 | 0.9891193 | 0.02996142 | 1.170642 | 0.0001284347 | 623.3719 | 111.9008 | -90.28834 | 1.169912
11 | 11 | 980028 | 41629.99 | 71.88 | 35.94 | -135 | -90.5 | 11 | -41.45 | -20.611 | 0 | 0 | OFF | 32 | 70000 | 367 | 968 | 49 | 126.6871 | 4.589026 | -90.2148 | 0.01382464 | 1.030409 | 0.03294505 | 13.41559 | 1.039494 | **** | **** | 2.296248 |  |  | Weld | 0.15 | -7 | -90.2148 | 0.01382464 | 1.030409 | 0.03294505 | 1.170658 | 0.0001403228 | 637.2711 | 122.1319 | -90.28834 | 1.169912
12 | 12 | 980028 | 41630 | 71.88 | 35.94 | -135 | -90.5 | 11 | -40.45 | -20.687 | 0 | 0 | OFF | 32 | 70000 | 367 | 900 | 51 | 112.1212 | 3.743526 | -90.24317 | 0.01227779 | 0.9775339 | 0.0288872 | 13.73808 | 0.841172 | **** | **** | 1.978165 |  |  | Weld | 0.15 | -6 | -90.24317 | 0.01227779 | 0.9775339 | 0.0288872 | 1.17037 | 0.0001245272 | 391.2527 | 107.88 | -90.28834 | 1.169912
13 | 13 | 980028 | 41630 | 71.88 | 35.94 | -135 | -90.5 | 11 | -39.45 | -20.761 | 0 | 0 | OFF | 32 | 70000 | 367 | 964 | 46 | 116.8069 | 4.403708 | -90.25292 | 0.01395898 | 1.000199 | 0.03323845 | 13.23532 | 0.9752582 | **** | **** | 2.27622 |  |  | Weld | 0.15 | -5 | -90.25292 | 0.01395898 | 1.000199 | 0.03323845 | 1.170271 | 0.0001415457 | 306.8149 | 122.2247 | -90.28834 | 1.169912
14 | 14 | 980028 | 41630.01 | 71.88 | 35.94 | -135 | -90.5 | 11 | -38.45 | -20.851 | 0 | 0 | OFF | 32 | 35000 | 184 | 519 | 29 | 125.3278 | 4.23481 | -90.27532 | 0.01171112 | 0.9274169 | 0.0268527 | 13.15087 | 0.8391053 | **** | **** | 1.514398 |  |  | Weld | 0.15 | -4 | -90.27532 | 0.01171112 | 0.9274169 | 0.0268527 | 1.170044 | 0.0001186792 | 112.7097 | 102.0617 | -90.28834 | 1.169912
15 | 15 | 980028 | 41630.01 | 71.88 | 35.94 | -135 | -90.5 | 11 | -37.45 | -20.953 | 0 | 0 | OFF | 32 | 35000 | 183 | 508 | 29 | 118.1364 | 4.129772 | -90.30302 | 0.01253531 | 0.9493588 | 0.02941403 | 14.82674 | 0.9060462 | **** | **** | 1.498986 |  |  | Weld | 0.15 | -3 | -90.30302 | 0.01253531 | 0.9493588 | 0.02941403 | 1.169764 | 0.0001269409 | -127.0975 | 108.4509 | -90.28834 | 1.169912
16 | 16 | 980028 | 41630.01 | 71.88 | 35.94 | -135 | -90.5 | 11 | -36.45 | -21.018 | 0 | 0 | OFF | 32 | 35000 | 185 | 430 | 31 | 105.2842 | 3.835372 | -90.28816 | 0.01278045 | 0.9273659 | 0.02959541 | 12.72897 | 0.8091202 | **** | **** | 1.48339 |  |  | Weld | 0.15 | -2 | -90.28816 | 0.01278045 | 0.9273659 | 0.02959541 | 1.169914 | 0.000129474 | 1.516158 | 110.994 | -90.28834 | 1.169912
17 | 17 | 980028 | 41630.01 | 71.88 | 35.94 | -135 | -90.5 | 11 | -35.45 | -21.029 | 0 | 0 | OFF | 32 | 35000 | 183 | 402 | 22 | 105.14 | 4.492889 | -90.28996 | 0.01670752 | 1.047428 | 0.0409076 | 13.24693 | 1.118855 | **** | **** | 1.714274 |  |  | Weld | 0.15 | -1 | -90.28996 | 0.01670752 | 1.047428 | 0.0409076 | 1.169896 | 0.0001692584 | -14.02865 | 145.0537 | -90.28834 | 1.169912
18 | 18 | 980028 | 41630.01 | 71.88 | 35.94 | -135 | -90.5 | 11 | -34.45 | -20.986 | 0 | 0 | OFF | 32 | 35000 | 183 | 370 | 33 | 78.27027 | 3.398037 | -90.24829 | 0.0154098 | 0.9307726 | 0.03698643 | 13.07498 | 0.8039583 | **** | **** | 1.468279 |  |  | Weld | 0.15 | 0 | -90.24829 | 0.0154098 | 0.9307726 | 0.03698643 | 1.170318 | 0.000156279 | 346.8628 | 134.9705 | -90.28834 | 1.169912
19 | 19 | 980028 | 41630.02 | 71.88 | 35.94 | -135 | -90.5 | 11 | -33.45 | -20.967 | 0 | 0 | OFF | 32 | 35000 | 184 | 358 | 21 | 90.99409 | 3.681052 | -90.25374 | 0.01586865 | 1.033589 | 0.03841828 | 12.4127 | 0.9412749 | **** | **** | 1.51081 |  |  | Weld | 0.15 | 1 | -90.25374 | 0.01586865 | 1.033589 | 0.03841828 | 1.170263 | 0.0001609105 | 299.6537 | 138.8042 | -90.28834 | 1.169912
20 | 20 | 980028 | 41630.02 | 71.88 | 35.94 | -135 | -90.5 | 11 | -32.45 | -20.972 | 0 | 0 | OFF | 32 | 35000 | 185 | 465 | 28 | 107.0731 | 3.948349 | -90.29471 | 0.01332027 | 0.9598783 | 0.03130446 | 13.66131 | 0.8786336 | **** | **** | 1.500517 |  |  | Weld | 0.15 | 2 | -90.29471 | 0.01332027 | 0.9598783 | 0.03130446 | 1.169848 | 0.0001349206 | -55.18825 | 115.4992 | -90.28834 | 1.169912
21 | 21 | 980028 | 41630.02 | 71.88 | 35.94 | -135 | -90.5 | 11 | -31.45 | -20.883 | 0 | 0 | OFF | 32 | 35000 | 183 | 473 | 26 | 120.4717 | 4.022853 | -90.26437 | 0.01204902 | 0.955799 | 0.02786006 | 13.881 | 0.8663196 | **** | **** | 1.462214 |  |  | Weld | 0.15 | 3 | -90.26437 | 0.01204902 | 0.955799 | 0.02786006 | 1.170155 | 0.0001221388 | 207.5325 | 105.3015 | -90.28834 | 1.169912
22 | 22 | 980028 | 41630.02 | 71.88 | 35.94 | -135 | -90.5 | 11 | -30.45 | -20.789 | 0 | 0 | OFF | 32 | 35000 | 184 | 477 | 26 | 121.7275 | 4.461751 | -90.26032 | 0.01370234 | 1.001567 | 0.03250148 | 13.83118 | 1.006307 | **** | **** | 1.603498 |  |  | Weld | 0.15 | 4 | -90.26032 | 0.01370234 | 1.001567 | 0.03250148 | 1.170196 | 0.000138916 | 242.676 | 119.785 | -90.28834 | 1.169912
23 | 23 | 980028 | 41630.03 | 71.88 | 35.94 | -135 | -90.5 | 11 | -29.45 | -20.659 | 0 | 0 | OFF | 32 | 35000 | 183 | 469 | 24 | 121.903 | 4.753331 | -90.24202 | 0.01470764 | 1.013137 | 0.03466459 | 13.243 | 1.067281 | **** | **** | 1.712942 |  |  | Weld | 0.15 | 5 | -90.24202 | 0.01470764 | 1.013137 | 0.03466459 | 1.170382 | 0.0001491811 | 401.2707 | 129.0432 | -90.28834 | 1.169912
24 | 24 | 980028 | 41630.03 | 71.88 | 35.94 | -135 | -90.5 | 11 | -28.45 | -20.531 | 0 | 0 | OFF | 32 | 35000 | 183 | 443 | 22 | 118.8275 | 4.511183 | -90.2142 | 0.01420038 | 1.008402 | 0.03342546 | 12.741 | 0.9977463 | **** | **** | 1.64637 |  |  | Weld | 0.15 | 6 | -90.2142 | 0.01420038 | 1.008402 | 0.03342546 | 1.170664 | 0.0001441397 | 642.5229 | 125.4191 | -90.28834 | 1.169912
25 | 25 | 980028 | 41630.03 | 71.88 | 35.94 | -135 | -90.5 | 11 | -27.45 | -20.475 | 0 | 0 | OFF | 32 | 35000 | 183 | 480 | 22 | 118.8318 | 5.174898 | -90.2147 | 0.01595259 | 0.9834731 | 0.03695569 | 12.78442 | 1.110648 | **** | **** | 1.894244 |  |  | Weld | 0.15 | 7 | -90.2147 | 0.01595259 | 0.9834731 | 0.03695569 | 1.170659 | 0.0001619269 | 638.1292 | 140.6542 | -90.28834 | 1.169912
26 | 26 | 980028 | 41630.03 | 71.88 | 35.94 | -135 | -90.5 | 11 | -26.45 | -20.375 | 0 | 0 | OFF | 32 | 35000 | 182 | 472 | 28 | 117.2503 | 4.573923 | -90.20568 | 0.01422706 | 0.9749503 | 0.03352605 | 14.56375 | 1.021852 | **** | **** | 1.661336 |  |  | Weld | 0.15 | 8 | -90.20568 | 0.01422706 | 0.9749503 | 0.03352605 | 1.170751 | 0.0001444426 | 716.4382 | 125.8926 | -90.28834 | 1.169912
27 | 27 | 980028 | 41630.03 | 71.88 | 35.94 | -135 | -90.5 | 11 | -25.45 | -20.29 | 0 | 0 | OFF | 32 | 35000 | 182 | 441 | 19 | 119.6557 | 4.938595 | -90.183 | 0.01518851 | 0.9868886 | 0.03518779 | 12.86505 | 1.066206 | **** | **** | 1.802814 |  |  | Weld | 0.15 | 9 | -90.183 | 0.01518851 | 0.9868886 | 0.03518779 | 1.170981 | 0.0001542973 | 971.912 | 135.087 | -90.29511 | 1.169844
28 | 28 | 980028 | 41630.04 | 71.88 | 35.94 | -135 | -90.5 | 11 | -24.45 | -20.363 | 0 | 0 | OFF | 32 | 35000 | 183 | 500 | 26 | 115.048 | 5.191274 | -90.30169 | 0.01507866 | 0.8917556 | 0.03475601 | 13.64625 | 1.022193 | **** | **** | 1.913311 |  |  | 1/2Weld | 0.15 | 10 | -90.30169 | 0.01507866 | 0.8917556 | 0.03475601 | 1.169777 | 0.0001527069 | 194.839 | 131.5095 | -90.3242 | 1.169549
29 | 29 | 980028 | 41630.04 | 71.88 | 35.94 | -135 | -90.5 | 11 | -23.45 | -20.405 | 0 | 0 | OFF | 32 | 35000 | 183 | 525 | 13 | 112.7889 | 6.554013 | -90.28776 | 0.01774071 | 0.8256323 | 0.03933547 | 10.75817 | 1.077733 | **** | **** | 2.479992 |  |  | Baseplate | 0.15 | 11 | -90.28776 | 0.01774071 | 0.8256323 | 0.03933547 | 1.169918 | 0.0001797381 | 315.4853 | 155.0376 | -90.3242 | 1.169549
30 | 30 | 980028 | 41630.04 | 71.88 | 35.94 | -135 | -90.5 | 11 | -22.45 | -20.427 | 0 | 0 | OFF | 32 | 35000 | 185 | 578 | 31 | 124.6929 | 4.429487 | -90.32981 | 0.01101037 | 0.8338451 | 0.02461481 | 12.64176 | 0.7570926 | **** | **** | 1.589704 |  |  | Baseplate | 0.15 | 12 | -90.32981 | 0.01101037 | 0.8338451 | 0.02461481 | 1.169493 | 0.0001114181 | -48.53868 | 95.4009 | -90.3242 | 1.169549
31 | 31 | 980028 | 41630.04 | 71.88 | 35.94 | -135 | -90.5 | 11 | -21.45 | -20.45 | 0 | 0 | OFF | 32 | 35000 | 184 | 541 | 22 | 125.5705 | 5.193116 | -90.3247 | 0.01354757 | 0.8939969 | 0.03096009 | 11.50809 | 0.9159939 | **** | **** | 1.856518 |  |  | Baseplate | 0.15 | 13 | -90.3247 | 0.01354757 | 0.8939969 | 0.03096009 | 1.169544 | 0.0001371159 | -4.306365 | 117.5646 | -90.3242 | 1.169549
32 | 32 | 980028 | 41630.05 | 71.88 | 35.94 | -135 | -90.5 | 11 | -20.45 | -20.486 | 0 | 0 | OFF | 32 | 35000 | 183 | 512 | 29 | 121.8025 | 4.352822 | -90.30545 | 0.01176872 | 0.8827208 | 0.02661399 | 12.73042 | 0.8067306 | **** | **** | 1.578373 |  |  | Baseplate | 0.15 | 14 | -90.30545 | 0.01176872 | 0.8827208 | 0.02661399 | 1.169739 | 0.0001191692 | 162.2776 | 102.6567 | -90.3242 | 1.169549
33 | 33 | 980028 | 41630.05 | 71.88 | 35.94 | -135 | -90.5 | 11 | -19.45 | -20.479 | 0 | 0 | OFF | 32 | 35000 | 184 | 549 | 22 | 124.7139 | 5.58957 | -90.27174 | 0.01438875 | 0.8668407 | 0.03230259 | 12.37128 | 0.9862866 | **** | **** | 2.00573 |  |  | Baseplate | 0.15 | 15 | -90.27174 | 0.01438875 | 0.8668407 | 0.03230259 | 1.170081 | 0.0001458327 | 454.2321 | 126.3647 | -90.3242 | 1.169549
34 | 34 | 980028 | 41630.05 | 71.88 | 35.94 | -135 | -90.5 | 11 | -18.45 | -20.493 | 0 | 0 | OFF | 32 | 35000 | 185 | 580 | 21 | 128.9987 | 5.152505 | -90.25341 | 0.01300008 | 0.8774368 | 0.02943097 | 12.90526 | 0.928879 | **** | **** | 1.817233 |  |  | Baseplate | 0.15 | 16 | -90.25341 | 0.01300008 | 0.8774368 | 0.02943097 | 1.170266 | 0.000131819 | 613.0806 | 114.8073 | -90.3242 | 1.169549
35 | 35 | 980028 | 41630.05 | 71.88 | 35.94 | -135 | -90.5 | 11 | -10.45 | -20.686 | 0 | 0 | OFF | 32 | 35000 | 185 | 541 | 29 | 125.1777 | 4.641535 | -90.17894 | 0.01252851 | 0.9137869 | 0.02875659 | 12.77325 | 0.8823518 | **** | **** | 1.655136 |  |  | Baseplate | 0.15 | 24 | -90.17894 | 0.01252851 | 0.9137869 | 0.02875659 | 1.171022 | 0.0001272839 | 1259.254 | 112.7876 | -90.3242 | 1.169549
36 | 36 | 980028 | 41630.05 | 71.88 | 35.94 | -135 | -90.5 | 11 | -45.7 | -20.567 | 0 | 0 | OFF | 32 | 35000 | 184 | 549 | 29 | 112.6803 | 4.985325 | -90.27486 | 0.01276815 | 0.7734771 | 0.02852188 | 12.02719 | 0.803113 | **** | **** | 1.871431 |  |  | Baseplate | 0.15 | -11.25 | -90.27486 | 0.01276815 | 0.7734771 | 0.02852188 | 1.170049 | 0.0001293943 | 409.3814 | 112.1371 | -90.32214 | 1.16957
37 | 37 | 980028 | 41630.06 | 71.88 | 35.94 | -135 | -90.5 | 11 | -45.45 | -20.572 | 0 | 0 | OFF | 32 | 35000 | 184 | 537 | 26 | 109.1409 | 4.598788 | -90.27399 | 0.01293296 | 0.8184848 | 0.02921455 | 12.29094 | 0.8073083 | **** | **** | 1.749931 |  |  | Baseplate | 0.15 | -11 | -90.27399 | 0.01293296 | 0.8184848 | 0.02921455 | 1.170058 | 0.0001310678 | 268.4084 | 113.1479 | -90.30499 | 1.169744
38 | 38 | 980028 | 41630.06 | 71.88 | 35.94 | -135 | -90.5 | 11 | -45.2 | -20.558 | 0 | 0 | OFF | 32 | 35000 | 182 | 518 | 28 | 111.9408 | 4.106048 | -90.28597 | 0.01116138 | 0.8100222 | 0.02462996 | 11.06715 | 0.6827101 | **** | **** | 1.566824 |  |  | Baseplate | 0.15 | -10.75 | -90.28597 | 0.01116138 | 0.8100222 | 0.02462996 | 1.169936 | 0.0001130759 | 32.78112 | 97.0285 | -90.28975 | 1.169898
39 | 39 | 980028 | 41630.06 | 71.88 | 35.94 | -135 | -90.5 | 11 | -44.95 | -20.529 | 0 | 0 | OFF | 32 | 35000 | 183 | 524 | 28 | 115.8452 | 5.13664 | -90.30292 | 0.01471002 | 0.8833081 | 0.0338123 | 13.718 | 1.002455 | **** | **** | 1.889457 |  |  | Baseplate | 0.15 | -10.5 | -90.30292 | 0.01471002 | 0.8833081 | 0.0338123 | 1.169765 | 0.0001489681 | -126.1273 | 127.3362 | -90.28835 | 1.169912
40 | 40 | 980028 | 41630.06 | 71.88 | 35.94 | -135 | -90.5 | 11 | -44.7 | -20.517 | 0 | 0 | OFF | 32 | 35000 | 184 | 513 | 24 | 121.4642 | 4.331759 | -90.30117 | 0.01217186 | 0.9225455 | 0.02805922 | 12.10327 | 0.8287229 | **** | **** | 1.571475 |  |  | Baseplate | 0.15 | -10.25 | -90.30117 | 0.01217186 | 0.9225455 | 0.02805922 | 1.169783 | 0.0001232658 | -111.0751 | 105.3467 | -90.28834 | 1.169912
41 | 41 | 980028 | 41630.07 | 71.88 | 35.94 | -135 | -90.5 | 11 | -44.45 | -20.467 | 0 | 0 | OFF | 32 | 35000 | 184 | 529 | 23 | 124.4951 | 5.241943 | -90.29185 | 0.01422805 | 0.9137583 | 0.03248611 | 12.66522 | 0.9940467 | **** | **** | 1.876772 |  |  | Baseplate | 0.15 | -10 | -90.29185 | 0.01422805 | 0.9137583 | 0.03248611 | 1.169877 | 0.000144128 | -30.41799 | 123.4636 | -90.28834 | 1.169912
42 | 42 | 980028 | 41630.07 | 71.88 | 35.94 | -135 | -90.5 | 11 | -44.2 | -20.458 | 0 | 0 | OFF | 32 | 35000 | 182 | 476 | 28 | 118.357 | 4.372337 | -90.24084 | 0.01319061 | 0.9484657 | 0.03050861 | 13.26961 | 0.9210678 | **** | **** | 1.604365 |  |  | Baseplate | 0.15 | -9.75 | -90.24084 | 0.01319061 | 0.9484657 | 0.03050861 | 1.170394 | 0.0001337952 | 411.4582 | 115.8833 | -90.28834 | 1.169912
43 | 43 | 980028 | 41630.07 | 71.88 | 35.94 | -135 | -90.5 | 11 | -43.95 | -20.439 | 0 | 0 | OFF | 32 | 35000 | 183 | 480 | 24 | 128.294 | 5.090813 | -90.1966 | 0.01440659 | 0.9772661 | 0.03335806 | 13.32534 | 1.067854 | **** | **** | 1.796927 |  |  | Baseplate | 0.15 | -9.5 | -90.1966 | 0.01440659 | 0.9772661 | 0.03335806 | 1.170843 | 0.0001463004 | 795.1879 | 127.7129 | -90.28834 | 1.169912
44 | 44 | 980028 | 41630.07 | 71.88 | 35.94 | -135 | -90.5 | 11 | -43.7 | -20.468 | 0 | 0 | OFF | 32 | 35000 | 183 | 426 | 30 | 112.937 | 4.027702 | -90.19681 | 0.01356461 | 1.010712 | 0.03240163 | 13.71974 | 0.95004 | **** | **** | 1.49748 |  |  | Baseplate | 0.15 | -9.25 | -90.19681 | 0.01356461 | 1.010712 | 0.03240163 | 1.170841 | 0.0001377477 | 793.3351 | 120.3758 | -90.28834 | 1.169912
45 | 45 | 980028 | 41630.07 | 71.88 | 35.94 | -135 | -90.5 | 11 | -25.19 | -20.285 | 0 | 0 | OFF | 32 | 35000 | 183 | 480 | 22 | 120.8257 | 4.586737 | -90.18997 | 0.01404339 | 0.9970191 | 0.03291975 | 12.83153 | 0.9960619 | **** | **** | 1.662468 |  |  | Baseplate | 0.15 | 9.26 | -90.18997 | 0.01404339 | 0.9970191 | 0.03291975 | 1.17091 | 0.0001426361 | 1102.088 | 125.49 | -90.31712 | 1.169621
46 | 46 | 980028 | 41630.08 | 71.88 | 35.94 | -135 | -90.5 | 11 | -24.94 | -20.286 | 0 | 0 | OFF | 32 | 35000 | 184 | 547 | 28 | 130.0274 | 5.494809 | -90.19156 | 0.01431549 | 0.913994 | 0.03280239 | 13.90663 | 1.062414 | **** | **** | 1.917529 |  |  | Baseplate | 0.15 | 9.51 | -90.19156 | 0.01431549 | 0.913994 | 0.03280239 | 1.170894 | 0.0001453942 | 1147.85 | 127.9948 | -90.32399 | 1.169552
47 | 47 | 980028 | 41630.08 | 71.88 | 35.94 | -135 | -90.5 | 11 | -24.69 | -20.345 | 0 | 0 | OFF | 32 | 35000 | 184 | 508 | 19 | 121.3989 | 5.924188 | -90.27626 | 0.01684124 | 0.9317206 | 0.0386396 | 12.48201 | 1.157033 | **** | **** | 2.14541 |  |  | Baseplate | 0.15 | 9.76 | -90.27626 | 0.01684124 | 0.9317206 | 0.0386396 | 1.170035 | 0.0001706744 | 415.0448 | 147.5533 | -90.3242 | 1.169549
48 | 48 | 980028 | 41630.08 | 71.88 | 35.94 | -135 | -90.5 | 11 | -24.44 | -20.346 | 0 | 0 | OFF | 32 | 35000 | 183 | 560 | 24 | 122.7649 | 4.97931 | -90.3034 | 0.01376176 | 0.9154169 | 0.03193464 | 13.83369 | 0.9826446 | **** | **** | 1.776715 |  |  | Baseplate | 0.15 | 10.01 | -90.3034 | 0.01376176 | 0.9154169 | 0.03193464 | 1.16976 | 0.0001393616 | 180.0153 | 120.023 | -90.3242 | 1.169549
49 | 49 | 980028 | 41630.08 | 71.88 | 35.94 | -135 | -90.5 | 11 | -24.19 | -20.367 | 0 | 0 | OFF | 32 | 35000 | 187 | 537 | 25 | 115.713 | 4.758041 | -90.3097 | 0.01351843 | 0.8738591 | 0.02999534 | 11.9187 | 0.8747816 | **** | **** | 1.783172 |  |  | Baseplate | 0.15 | 10.26 | -90.3097 | 0.01351843 | 0.8738591 | 0.02999534 | 1.169696 | 0.0001368745 | 125.4753 | 117.7327 | -90.3242 | 1.169549
50 | 50 | 980028 | 41630.09 | 71.88 | 35.94 | -135 | -90.5 | 11 | -23.94 | -20.383 | 0 | 0 | OFF | 32 | 35000 | 188 | 535 | 24 | 113.9619 | 5.13904 | -90.28112 | 0.01397605 | 0.8299708 | 0.03130797 | 11.40224 | 0.8756893 | **** | **** | 1.932248 |  |  | Baseplate | 0.15 | 10.51 | -90.28112 | 0.01397605 | 0.8299708 | 0.03130797 | 1.169986 | 0.0001416144 | 372.9279 | 122.5125 | -90.3242 | 1.169549
51 | 51 | 980028 | 41630.09 | 71.88 | 35.94 | -135 | -90.5 | 11 | -23.69 | -20.398 | 0 | 0 | OFF | 32 | 35000 | 189 | 545 | 18 | 114.1639 | 6.008658 | -90.27311 | 0.01559277 | 0.8074945 | 0.03478173 | 11.08582 | 0.9612186 | **** | **** | 2.245488 |  |  | Baseplate | 0.15 | 10.76 | -90.27311 | 0.01559277 | 0.8074945 | 0.03478173 | 1.170067 | 0.0001580325 | 442.3299 | 136.7917 | -90.3242 | 1.169549
52 | 52 | 980028 | 41630.09 | 71.88 | 35.94 | -135 | -90.5 | 11 | -23.44 | -20.368 | 0 | 0 | OFF | 32 | 35000 | 193 | 593 | 23 | 120.3009 | 5.667893 | -90.25721 | 0.01364212 | 0.7906487 | 0.03012687 | 10.5803 | 0.8545944 | **** | **** | 2.080163 |  |  | Baseplate | 0.15 | 11.01 | -90.25721 | 0.01364212 | 0.7906487 | 0.03012687 | 1.170228 | 0.0001383166 | 580.1625 | 120.2839 | -90.3242 | 1.169549
53 | 53 | 980028 | 41630.09 | 71.88 | 35.94 | -135 | -90.5 | 11 | -23.19 | -20.391 | 0 | 0 | OFF | 32 | 35000 | 197 | 575 | 24 | 121.6617 | 5.518388 | -90.28131 | 0.0136216 | 0.8066881 | 0.02995367 | 11.77217 | 0.8951578 | **** | **** | 2.016122 |  |  | Baseplate | 0.15 | 11.26 | -90.28131 | 0.0136216 | 0.8066881 | 0.02995367 | 1.169984 | 0.0001380216 | 371.3194 | 119.427 | -90.3242 | 1.169549
55 | 55 | 980028 | 41630.1 | 71.88 | 35.94 | -135 | -90.5 | 17 | -58.45 | -18.708 | 0 | 0 | OFF | 32 | 55000 | 311 | 529 | 35 | 71.5596 | 3.37403 | -90.24163 | 0.0150111 | 0.831819 | 0.03422425 | 10.5101 | 0.6706434 | **** | **** | 1.950836 |  |  | Baseplate | 2.5 | -24 | -90.24163 | 0.0150111 | 0.831819 | 0.03422425 | 1.170386 | 0.0001522612 | 175.6172 | 131.0013 | -90.2619 | 1.17018
56 | 56 | 980028 | 41630.1 | 71.88 | 35.94 | -135 | -90.5 | 17 | -50.45 | -18.416 | 0 | 0 | OFF | 32 | 55000 | 310 | 549 | 25 | 75.57329 | 3.819031 | -90.24796 | 0.01704621 | 0.8958821 | 0.03908198 | 9.519925 | 0.7737629 | **** | **** | 2.171259 |  |  | Baseplate | 2.5 | -16 | -90.24796 | 0.01704621 | 0.8958821 | 0.03908198 | 1.170322 | 0.0001728799 | 120.7705 | 148.5138 | -90.2619 | 1.17018
57 | 57 | 980028 | 41630.1 | 71.88 | 35.94 | -135 | -90.5 | 17 | -46.45 | -18.248 | 0 | 0 | OFF | 32 | 55000 | 309 | 527 | 29 | 71.21596 | 3.714695 | -90.32283 | 0.01732928 | 0.8754362 | 0.04033154 | 10.83274 | 0.7845842 | **** | **** | 2.134018 |  |  | Baseplate | 2.5 | -12 | -90.32283 | 0.01732928 | 0.8754362 | 0.04033154 | 1.169563 | 0.0001754081 | -527.3873 | 148.8077 | -90.2619 | 1.17018
58 | 58 | 980028 | 41630.11 | 71.88 | 35.94 | -135 | -90.5 | 17 | -43.45 | -18.088 | 0 | 0 | OFF | 32 | 55000 | 311 | 467 | 35 | 70.08257 | 3.120084 | -90.26321 | 0.01734991 | 1.034242 | 0.04314467 | 11.70815 | 0.8363537 | **** | **** | 1.774463 |  |  | Baseplate | 2.5 | -9 | -90.26321 | 0.01734991 | 1.034242 | 0.04314467 | 1.170167 | 0.0001758906 | -11.61164 | 150.7115 | -90.26187 | 1.170181
59 | 59 | 980028 | 41630.11 | 71.88 | 35.94 | -135 | -90.5 | 17 | -40.45 | -18.337 | 0 | 0 | OFF | 32 | 55000 | 310 | 495 | 42 | 74.23226 | 2.669272 | -90.17457 | 0.01413222 | 1.028091 | 0.03477226 | 12.41981 | 0.7227067 | **** | **** | 1.487595 |  |  | Weld | 2.5 | -6 | -90.17457 | 0.01413222 | 1.028091 | 0.03477226 | 1.171067 | 0.0001435963 | 48.78547 | 123.1215 | -90.18019 | 1.171009
60 | 60 | 980028 | 41630.11 | 71.88 | 35.94 | -135 | -90.5 | 17 | -37.45 | -18.603 | 0 | 0 | OFF | 32 | 55000 | 311 | 482 | 32 | 83.75652 | 4.077757 | -90.18171 | 0.02110276 | 1.16258 | 0.05376415 | 11.97558 | 1.226539 | **** | **** | 2.150554 |  |  | Weld | 2.5 | -3 | -90.18171 | 0.02110276 | 1.16258 | 0.05376415 | 1.170994 | 0.0002144029 | -13.16174 | 183.5835 | -90.18019 | 1.171009
61 | 61 | 980028 | 41630.12 | 71.88 | 35.94 | -135 | -90.5 | 17 | -34.45 | -18.636 | 0 | 0 | OFF | 32 | 55000 | 309 | 406 | 42 | 69.20931 | 2.885827 | -90.19015 | 0.01701594 | 1.066672 | 0.04279388 | 12.55662 | 0.844664 | **** | **** | 1.646031 |  |  | Weld | 2.5 | 0 | -90.19015 | 0.01701594 | 1.066672 | 0.04279388 | 1.170908 | 0.0001728337 | -86.3877 | 147.7706 | -90.18019 | 1.171009
62 | 62 | 980028 | 41630.12145 | 71.88 | 35.94 | -135 | -90.5 | 17 | -31.45 | -18.533 | 0 | 0 | OFF | 32 | 55000 | 310 | 455 | 32 | 74.82744 | 3.215278 | -90.18648 | 0.01752912 | 1.072275 | 0.04353664 | 12.07027 | 0.9097716 | **** | **** | 1.788737 |  |  | Weld | 2.5 | 3 | -90.18648 | 0.01752912 | 1.072275 | 0.04353664 | 1.170945 | 0.0001780643 | -54.59997 | 152.3422 | -90.18019 | 1.171009
63 | 63 | 980028 | 41630.13 | 71.88 | 35.94 | -135 | -90.5 | 17 | -28.45 | -18.181 | 0 | 0 | OFF | 32 | 55000 | 301 | 440 | 42 | 70.1857 | 2.724621 | -90.17657 | 0.01555115 | 1.044715 | 0.03859491 | 12.87066 | 0.7761876 | **** | **** | 1.543968 |  |  | Weld | 2.5 | 6 | -90.17657 | 0.01555115 | 1.044715 | 0.03859491 | 1.171046 | 0.0001580086 | 274.299 | 136.1493 | -90.2082 | 1.170725
64 | 64 | 980028 | 41630.13 | 71.88 | 35.94 | -135 | -90.5 | 17 | -25.45 | -17.94 | 0 | 0 | OFF | 32 | 55000 | 296 | 449 | 29 | 69.05572 | 3.270354 | -90.25227 | 0.01776914 | 0.9906136 | 0.043616 | 11.89663 | 0.8383014 | **** | **** | 1.871861 |  |  | Baseplate | 2.5 | 9 | -90.25227 | 0.01776914 | 0.9906136 | 0.043616 | 1.170278 | 0.0001801931 | 83.44121 | 154.6737 | -90.2619 | 1.17018
65 | 65 | 980028 | 41630.13 | 71.88 | 35.94 | -135 | -90.5 | 17 | -22.45 | -18.077 | 0 | 0 | OFF | 32 | 55000 | 289 | 537 | 29 | 72.44321 | 4.16224 | -90.34462 | 0.01897305 | 0.8648647 | 0.04401174 | 11.57302 | 0.885514 | **** | **** | 2.364175 |  |  | Baseplate | 2.5 | 12 | -90.34462 | 0.01897305 | 0.8648647 | 0.04401174 | 1.169343 | 0.0001919413 | -715.7339 | 162.4333 | -90.2619 | 1.17018
66 | 66 | 980028 | 41630.14 | 71.88 | 35.94 | -135 | -90.5 | 17 | -18.45 | -18.143 | 0 | 0 | OFF | 32 | 55000 | 289 | 537 | 48 | 69.90975 | 2.877432 | -90.23423 | 0.01286553 | 0.8159354 | 0.02965337 | 11.45599 | 0.5808587 | **** | **** | 1.660386 |  |  | Baseplate | 2.5 | 16 | -90.23423 | 0.01286553 | 0.8159354 | 0.02965337 | 1.170461 | 0.0001305198 | 239.7571 | 112.5535 | -90.2619 | 1.17018
67 | 67 | 980028 | 41630.14 | 71.88 | 35.94 | -135 | -90.5 | 17 | -10.45 | -18.336 | 0 | 0 | OFF | 32 | 55000 | 286 | 545 | 37 | 73.63133 | 3.104543 | -90.22821 | 0.01440527 | 0.8897159 | 0.03352401 | 11.79495 | 0.6886361 | **** | **** | 1.754435 |  |  | Baseplate | 2.5 | 24 | -90.22821 | 0.01440527 | 0.8897159 | 0.03352401 | 1.170522 | 0.0001461662 | 291.9225 | 126.1139 | -90.2619 | 1.17018
18 | 18 | 980028 | 41630.01 | 71.88 | 35.94 | -135 | -90.5 | 11 | -34.45 | -20.986 | 0 | 0 | OFF | 32 | 35000 | 183 | 370 | 33 | 78.27027 | 3.398037 | -90.24829 | 0.0154098 | 0.9307726 | 0.03698643 | 13.07498 | 0.8039583 | **** | **** | 1.468279 |  |  | Baseplate | 0.15 | 0 | -90.24829 | 0.0154098 | 0.9307726 | 0.03698643 | 1.170318 | 0.000156279 | 101.4118 | 134.2281 | -90.26 | 1.1702
68 | 68 | 980028 | 41630.14 | 71.88 | 35.94 | -135 | -90.5 | 17 | -34.45 | -20.686 | 0 | 0 | OFF | 32 | 55000 | 284 | 528 | 28 | 89.76203 | 4.021791 | -90.2552 | 0.01807195 | 1.076695 | 0.04501337 | 12.83495 | 1.086671 | **** | **** | 2.057258 |  |  | Baseplate | 0.45 | 0 | -90.2552 | 0.01807195 | 1.076695 | 0.04501337 | 1.170248 | 0.0001832506 | 41.57603 | 157.1704 | -90.26 | 1.1702
69 | 69 | 980028 | 41630.15 | 71.88 | 35.94 | -135 | -90.5 | 17 | -34.45 | -20.386 | 0 | 0 | OFF | 32 | 55000 | 284 | 560 | 41 | 88.68998 | 3.475865 | -90.21649 | 0.01463492 | 0.9817049 | 0.03513988 | 14.29557 | 0.8649649 | **** | **** | 1.779055 |  |  | Baseplate | 0.75 | 0 | -90.21649 | 0.01463492 | 0.9817049 | 0.03513988 | 1.170641 | 0.0001485424 | 377.1189 | 128.3946 | -90.26 | 1.1702 | 0.15 | 0.0225 | 0.045 | 0.212132
70 | 70 | 980028 | 41630.15 | 71.88 | 35.94 | -135 | -90.5 | 17 | -34.45 | -20.086 | 0 | 0 | OFF | 32 | 55000 | 285 | 567 | 41 | 87.87334 | 2.934627 | -90.21005 | 0.01306984 | 1.022792 | 0.03233834 | 14.47682 | 0.788968 | **** | **** | 1.506526 |  |  | Baseplate | 1.05 | 0 | -90.21005 | 0.01306984 | 1.022792 | 0.03233834 | 1.170706 | 0.0001326767 | 432.9971 | 114.9588 | -90.26 | 1.1702 |  |  |  | 0.4242641
71 | 71 | 980028 | 41630.15 | 71.88 | 35.94 | -135 | -90.5 | 17 | -34.45 | -19.786 | 0 | 0 | OFF | 32 | 55000 | 288 | 522 | 32 | 90.16178 | 3.688955 | -90.20406 | 0.01646343 | 1.063557 | 0.04059181 | 13.72739 | 1.006031 | **** | **** | 1.879389 |  |  | Baseplate | 1.35 | 0 | -90.20406 | 0.01646343 | 1.063557 | 0.04059181 | 1.170767 | 0.0001671597 | 484.88 | 144.6617 | -90.26 | 1.1702
72 | 72 | 980028 | 41630.16 | 71.88 | 35.94 | -135 | -90.5 | 17 | -34.45 | -19.486 | 0 | 0 | OFF | 32 | 55000 | 284 | 514 | 46 | 84.31643 | 2.830398 | -90.20301 | 0.01414423 | 1.09798 | 0.03605268 | 14.81015 | 0.8647498 | **** | **** | 1.47134 |  |  | Baseplate | 1.65 | 0 | -90.20301 | 0.01414423 | 1.09798 | 0.03605268 | 1.170778 | 0.0001436115 | 494.0021 | 124.5067 | -90.26 | 1.1702
73 | 73 | 980028 | 41630.16 | 71.88 | 35.94 | -135 | -90.5 | 17 | -34.45 | -19.186 | 0 | 0 | OFF | 32 | 55000 | 282 | 513 | 39 | 81.12137 | 3.379309 | -90.18659 | 0.01639257 | 1.034432 | 0.04059593 | 13.77178 | 0.9205904 | **** | **** | 1.792986 |  |  | Baseplate | 1.95 | 0 | -90.18659 | 0.01639257 | 1.034432 | 0.04059593 | 1.170944 | 0.0001665162 | 636.5236 | 144.5487 | -90.26 | 1.1702
74 | 74 | 980028 | 41630.16 | 71.88 | 35.94 | -135 | -90.5 | 17 | -34.45 | -18.886 | 0 | 0 | OFF | 32 | 55000 | 281 | 449 | 35 | 75.42698 | 3.488106 | -90.17347 | 0.01927727 | 1.110534 | 0.04923563 | 13.33324 | 1.04422 | **** | **** | 1.891438 |  |  | Baseplate | 2.25 | 0 | -90.17347 | 0.01927727 | 1.110534 | 0.04923563 | 1.171078 | 0.0001958935 | 750.4035 | 170.0552 | -90.26 | 1.1702
61 | 61 | 980028 | 41630.12 | 71.88 | 35.94 | -135 | -90.5 | 17 | -34.45 | -18.636 | 0 | 0 | OFF | 32 | 55000 | 309 | 406 | 42 | 69.20931 | 2.885827 | -90.19015 | 0.01701594 | 1.066672 | 0.04279388 | 12.55662 | 0.844664 | **** | **** | 1.646031 |  |  | Baseplate | 2.5 | 0 | -90.19015 | 0.01701594 | 1.066672 | 0.04279388 | 1.170908 | 0.0001728337 | 605.6036 | 149.8735 | -90.26 | 1.1702
76 | 76 | 980028 | 41630.17 | 71.88 | 35.94 | -135 | -90.5 | 11 | -58.45 | -20.958 | 0 | 0 | OFF | 32 | 35000 | 178 | 576 | 19 | 140.7121 | 5.889864 | -90.17846 | 0.01447038 | 0.9466652 | 0.0330656 | 11.95205 | 1.084454 | **** | **** | 2.003451 |  |  | Baseplate | 0.25 | -24 | -90.17846 | 0.01447038 | 0.9466652 | 0.0330656 | 1.171027 | 0.000147018 | 707.0255 | 128.0421 | -90.26 | 1.1702
77 | 77 | 980028 | 41630.17 | 71.88 | 35.94 | -135 | -90.5 | 11 | -50.45 | -20.666 | 0 | 0 | OFF | 32 | 35000 | 179 | 580 | 28 | 131.1855 | 5.566037 | -90.24421 | 0.01347843 | 0.8548276 | 0.03025766 | 13.7298 | 0.9880632 | **** | **** | 1.941702 |  |  | Baseplate | 0.25 | -16 | -90.24421 | 0.01347843 | 0.8548276 | 0.03025766 | 1.17036 | 0.0001367031 | 136.7963 | 117.5533 | -90.26 | 1.1702
78 | 78 | 980028 | 41630.17 | 71.88 | 35.94 | -135 | -90.5 | 11 | -49.45 | -20.598 | 0 | 0 | OFF | 32 | 35000 | 179 | 581 | 25 | 132.2028 | 5.855694 | -90.25161 | 0.01444397 | 0.874106 | 0.03246327 | 13.74478 | 1.070395 | **** | **** | 2.040982 |  |  | Baseplate | 0.25 | -15 | -90.25161 | 0.01444397 | 0.874106 | 0.03246327 | 1.170285 | 0.0001464695 | 72.66057 | 125.7379 | -90.26 | 1.1702
79 | 79 | 980028 | 41630.17 | 71.88 | 35.94 | -135 | -90.5 | 11 | -48.45 | -20.6 | 0 | 0 | OFF | 32 | 35000 | 177 | 608 | 29 | 133.5462 | 4.904399 | -90.28095 | 0.01163399 | 0.8500484 | 0.02591919 | 13.38007 | 0.8553873 | **** | **** | 1.706539 |  |  | Baseplate | 0.25 | -14 | -90.28095 | 0.01163399 | 0.8500484 | 0.02591919 | 1.169987 | 0.0001178801 | -181.4328 | 100.5018 | -90.26 | 1.1702
80 | 80 | 980028 | 41630.18 | 71.88 | 35.94 | -135 | -90.5 | 11 | -47.45 | -20.539 | 0 | 0 | OFF | 32 | 35000 | 179 | 585 | 28 | 131.662 | 4.668855 | -90.29667 | 0.01094105 | 0.8280634 | 0.02438101 | 13.21335 | 0.7915623 | **** | **** | 1.634921 |  |  | Baseplate | 0.25 | -13 | -90.29667 | 0.01094105 | 0.8280634 | 0.02438101 | 1.169828 | 0.0001108125 | -317.4592 | 94.05172 | -90.26 | 1.1702
81 | 81 | 980028 | 41630.18 | 71.88 | 35.94 | -135 | -90.5 | 11 | -46.45 | -20.498 | 0 | 0 | OFF | 32 | 35000 | 178 | 641 | 25 | 136.1814 | 5.920907 | -90.30301 | 0.01338485 | 0.8333342 | 0.02967536 | 12.45891 | 0.9681196 | **** | **** | 2.046608 |  |  | Baseplate | 0.25 | -12 | -90.30301 | 0.01338485 | 0.8333342 | 0.02967536 | 1.169764 | 0.0001355455 | -372.3446 | 115.0899 | -90.26 | 1.1702
82 | 82 | 980028 | 41630.18 | 71.88 | 35.94 | -135 | -90.5 | 11 | -45.45 | -20.462 | 0 | 0 | OFF | 32 | 35000 | 178 | 582 | 18 | 132.7945 | 6.240076 | -90.2515 | 0.0147818 | 0.8561609 | 0.03271648 | 11.41159 | 1.022958 | **** | **** | 2.19131 |  |  | Baseplate | 0.25 | -11 | -90.2515 | 0.0147818 | 0.8561609 | 0.03271648 | 1.170286 | 0.0001498963 | 73.59383 | 128.6775 | -90.26 | 1.1702
83 | 83 | 980028 | 41630.18 | 71.88 | 35.94 | -135 | -90.5 | 11 | -44.45 | -20.385 | 0 | 0 | OFF | 32 | 35000 | 178 | 556 | 30 | 129.3624 | 4.34084 | -90.24687 | 0.01140619 | 0.9122312 | 0.02608883 | 13.61591 | 0.839892 | **** | **** | 1.525686 |  |  | Baseplate | 0.25 | -10 | -90.24687 | 0.01140619 | 0.9122312 | 0.02608883 | 1.170333 | 0.0001156745 | 113.7911 | 99.46481 | -90.26 | 1.1702
84 | 84 | 980028 | 41630.18 | 71.88 | 35.94 | -135 | -90.5 | 11 | -43.45 | -20.338 | 0 | 0 | OFF | 32 | 35000 | 178 | 513 | 21 | 126.8991 | 5.57273 | -90.16823 | 0.01561406 | 0.9566394 | 0.0364845 | 14.51849 | 1.17312 | **** | **** | 1.956685 |  |  | Baseplate | 0.25 | -9 | -90.16823 | 0.01561406 | 0.9566394 | 0.0364845 | 1.171131 | 0.0001586825 | 795.833 | 138.2957 | -90.26 | 1.1702
85 | 85 | 980028 | 41630.19 | 71.88 | 35.94 | -135 | -90.5 | 11 | -42.45 | -20.409 | 0 | 0 | OFF | 32 | 35000 | 177 | 518 | 27 | 125.4604 | 5.332028 | -90.17408 | 0.01582571 | 0.9995239 | 0.03716284 | 14.0822 | 1.186022 | **** | **** | 1.889669 |  |  | Baseplate | 0.25 | -8 | -90.17408 | 0.01582571 | 0.9995239 | 0.03716284 | 1.171072 | 0.0001608093 | 745.1206 | 139.9718 | -90.26 | 1.1702
86 | 86 | 980028 | 41630.19 | 71.88 | 35.94 | -135 | -90.5 | 11 | -41.45 | -20.511 | 0 | 0 | OFF | 32 | 35000 | 178 | 546 | 30 | 136.0964 | 5.626423 | -90.18976 | 0.01517113 | 0.9849836 | 0.03531106 | 14.95933 | 1.218035 | **** | **** | 1.919969 |  |  | Baseplate | 0.25 | -7 | -90.18976 | 0.01517113 | 0.9849836 | 0.03531106 | 1.170912 | 0.0001540935 | 608.9913 | 133.8225 | -90.26 | 1.1702
87 | 87 | 980028 | 41630.19 | 71.88 | 35.94 | -135 | -90.5 | 11 | -40.45 | -20.587 | 0 | 0 | OFF | 32 | 35000 | 179 | 453 | 33 | 121.0235 | 3.922907 | -90.2017 | 0.01282604 | 1.05074 | 0.03137588 | 15.77695 | 1.002245 | **** | **** | 1.39767 |  |  | Baseplate | 0.25 | -6 | -90.2017 | 0.01282604 | 1.05074 | 0.03137588 | 1.170791 | 0.0001302297 | 505.363 | 113.0709 | -90.26 | 1.1702
88 | 88 | 980028 | 41630.19 | 71.88 | 35.94 | -135 | -90.5 | 11 | -39.45 | -20.661 | 0 | 0 | OFF | 32 | 35000 | 180 | 495 | 20 | 134.0752 | 5.763909 | -90.22469 | 0.01684671 | 1.064621 | 0.0403794 | 13.94672 | 1.350764 | **** | **** | 1.976992 |  |  | Baseplate | 0.25 | -5 | -90.22469 | 0.01684671 | 1.064621 | 0.0403794 | 1.170558 | 0.00017096 | 305.9855 | 147.4014 | -90.26 | 1.1702
89 | 89 | 980028 | 41630.19 | 71.88 | 35.94 | -135 | -90.5 | 11 | -38.45 | -20.751 | 0 | 0 | OFF | 32 | 35000 | 176 | 557 | 28 | 139.6666 | 4.817549 | -90.23807 | 0.0124868 | 0.9788069 | 0.02903571 | 14.25198 | 1.001464 | **** | **** | 1.628634 |  |  | Baseplate | 0.25 | -4 | -90.23807 | 0.0124868 | 0.9788069 | 0.02903571 | 1.170422 | 0.0001266643 | 190.055 | 109.1037 | -90.26 | 1.1702
90 | 90 | 980028 | 41630.2 | 71.88 | 35.94 | -135 | -90.5 | 11 | -37.45 | -20.853 | 0 | 0 | OFF | 32 | 35000 | 177 | 550 | 22 | 140.511 | 5.569069 | -90.25058 | 0.0145537 | 0.9914649 | 0.03369516 | 13.65749 | 1.163292 | **** | **** | 1.888646 |  |  | Baseplate | 0.25 | -3 | -90.25058 | 0.0145537 | 0.9914649 | 0.03369516 | 1.170295 | 0.0001475863 | 81.56468 | 126.7209 | -90.26 | 1.1702
91 | 91 | 980028 | 41630.2 | 71.88 | 35.94 | -135 | -90.5 | 11 | -36.45 | -20.918 | 0 | 0 | OFF | 32 | 35000 | 178 | 514 | 26 | 113.5439 | 4.736399 | -90.24567 | 0.01500178 | 0.9658224 | 0.03548312 | 13.94677 | 1.036408 | **** | **** | 1.744985 |  |  | Baseplate | 0.25 | -2 | -90.24567 | 0.01500178 | 0.9658224 | 0.03548312 | 1.170345 | 0.0001521506 | 124.1611 | 130.7557 | -90.26 | 1.1702
92 | 92 | 980028 | 41630.2 | 71.88 | 35.94 | -135 | -90.5 | 11 | -35.45 | -20.929 | 0 | 0 | OFF | 32 | 35000 | 177 | 433 | 24 | 109.6791 | 4.40479 | -90.2592 | 0.01544511 | 1.02735 | 0.03686512 | 12.85128 | 1.044598 | **** | **** | 1.665123 |  |  | Baseplate | 0.25 | -1 | -90.2592 | 0.01544511 | 1.02735 | 0.03686512 | 1.170208 | 0.0001565926 | 6.923713 | 134.2237 | -90.26 | 1.1702
93 | 93 | 980028 | 41630.2 | 71.88 | 35.94 | -135 | -90.5 | 11 | -34.45 | -20.886 | 0 | 0 | OFF | 32 | 35000 | 178 | 374 | 15 | 93.04787 | 5.408016 | -90.25537 | 0.02224978 | 1.036213 | 0.05455276 | 13.03111 | 1.341683 | **** | **** | 2.154146 |  |  | Baseplate | 0.25 | 0 | -90.25537 | 0.02224978 | 1.036213 | 0.05455276 | 1.170246 | 0.0002256253 | 40.07575 | 193.4823 | -90.26 | 1.1702
94 | 94 | 980028 | 41630.21 | 71.88 | 35.94 | -135 | -90.5 | 11 | -33.45 | -20.867 | 0 | 0 | OFF | 32 | 35000 | 177 | 384 | 26 | 92.07062 | 3.727694 | -90.21703 | 0.01464426 | 0.9526269 | 0.03472816 | 13.70543 | 0.8712368 | **** | **** | 1.506499 |  |  | Baseplate | 0.25 | 1 | -90.21703 | 0.01464426 | 0.9526269 | 0.03472816 | 1.170635 | 0.0001486351 | 372.4499 | 128.4606 | -90.26 | 1.1702
95 | 95 | 980028 | 41630.21 | 71.88 | 35.94 | -135 | -90.5 | 11 | -32.45 | -20.872 | 0 | 0 | OFF | 32 | 35000 | 178 | 492 | 40 | 120.1999 | 3.361869 | -90.24532 | 0.01014785 | 0.9580468 | 0.02377237 | 14.22733 | 0.7382369 | **** | **** | 1.220599 |  |  | Baseplate | 0.25 | 2 | -90.24532 | 0.01014785 | 0.9580468 | 0.02377237 | 1.170348 | 0.0001029156 | 127.178 | 88.56879 | -90.26 | 1.1702
96 | 96 | 980028 | 41630.21 | 71.88 | 35.94 | -135 | -90.5 | 11 | -31.45 | -20.783 | 0 | 0 | OFF | 32 | 35000 | 176 | 531 | 24 | 136.076 | 5.286137 | -90.22723 | 0.01415284 | 0.9869539 | 0.03320533 | 13.76561 | 1.107413 | **** | **** | 1.807722 |  |  | Baseplate | 0.25 | 3 | -90.22723 | 0.01415284 | 0.9869539 | 0.03320533 | 1.170532 | 0.0001436081 | 283.9705 | 123.8964 | -90.26 | 1.1702
97 | 97 | 980028 | 41630.21 | 71.88 | 35.94 | -135 | -90.5 | 11 | -30.45 | -20.689 | 0 | 0 | OFF | 32 | 35000 | 177 | 510 | 31 | 129.5174 | 4.774952 | -90.22543 | 0.01337985 | 0.962192 | 0.03135933 | 16.13789 | 1.060528 | **** | **** | 1.65657 |  |  | Baseplate | 0.25 | 4 | -90.22543 | 0.01337985 | 0.962192 | 0.03135933 | 1.17055 | 0.0001357696 | 299.611 | 117.2239 | -90.26 | 1.1702
98 | 98 | 980028 | 41630.21 | 71.88 | 35.94 | -135 | -90.5 | 11 | -29.45 | -20.559 | 0 | 0 | OFF | 32 | 35000 | 178 | 500 | 30 | 129.441 | 4.944525 | -90.19046 | 0.0143696 | 1.001114 | 0.03389889 | 15.1591 | 1.133691 | **** | **** | 1.725568 |  |  | Baseplate | 0.25 | 5 | -90.19046 | 0.0143696 | 1.001114 | 0.03389889 | 1.170905 | 0.0001459481 | 602.9158 | 126.8241 | -90.26 | 1.1702
99 | 99 | 980028 | 41630.22 | 71.88 | 35.94 | -135 | -90.5 | 11 | -28.45 | -20.431 | 0 | 0 | OFF | 32 | 35000 | 174 | 462 | 24 | 123.4217 | 4.996662 | -90.19376 | 0.01584155 | 1.054554 | 0.0379874 | 13.87017 | 1.194882 | **** | **** | 1.77929 |  |  | Baseplate | 0.25 | 6 | -90.19376 | 0.01584155 | 1.054554 | 0.0379874 | 1.170872 | 0.0001608875 | 574.2443 | 139.5447 | -90.26 | 1.1702
100 | 100 | 980028 | 41630.22 | 71.88 | 35.94 | -135 | -90.5 | 11 | -27.45 | -20.375 | 0 | 0 | OFF | 32 | 35000 | 175 | 505 | 21 | 134.816 | 4.704493 | -90.18328 | 0.01343973 | 1.042155 | 0.03190324 | 13.05302 | 1.053796 | **** | **** | 1.624532 |  |  | Baseplate | 0.25 | 7 | -90.18328 | 0.01343973 | 1.042155 | 0.03190324 | 1.170978 | 0.0001365277 | 665.2336 | 118.9308 | -90.26 | 1.1702
101 | 101 | 980028 | 41630.22 | 71.88 | 35.94 | -135 | -90.5 | 11 | -26.45 | -20.275 | 0 | 0 | OFF | 32 | 35000 | 175 | 506 | 29 | 132.3876 | 4.575099 | -90.1724 | 0.0132541 | 1.013194 | 0.0314049 | 15.54531 | 1.080078 | **** | **** | 1.583689 |  |  | Baseplate | 0.25 | 8 | -90.1724 | 0.0132541 | 1.013194 | 0.0314049 | 1.171089 | 0.0001346798 | 759.7104 | 117.6203 | -90.26 | 1.1702
102 | 102 | 980028 | 41630.22 | 71.88 | 35.94 | -135 | -90.5 | 11 | -25.45 | -20.19 | 0 | 0 | OFF | 32 | 35000 | 175 | 500 | 27 | 132.7962 | 4.75754 | -90.17369 | 0.01378388 | 1.033812 | 0.03290385 | 15.35149 | 1.119692 | **** | **** | 1.63235 |  |  | Baseplate | 0.25 | 9 | -90.17369 | 0.01378388 | 1.033812 | 0.03290385 | 1.171075 | 0.0001400593 | 748.4591 | 122.1982 | -90.26 | 1.1702
103 | 103 | 980028 | 41630.22 | 71.88 | 35.94 | -135 | -90.5 | 11 | -24.45 | -20.263 | 0 | 0 | OFF | 32 | 35000 | 176 | 544 | 32 | 128.4292 | 5.051202 | -90.2641 | 0.0133307 | 0.9072887 | 0.03046493 | 14.16142 | 0.9870031 | **** | **** | 1.775206 |  |  | Baseplate | 0.25 | 10 | -90.2641 | 0.0133307 | 0.9072887 | 0.03046493 | 1.170158 | 0.0001351342 | -35.49114 | 115.7108 | -90.26 | 1.1702
104 | 104 | 980028 | 41630.23 | 71.88 | 35.94 | -135 | -90.5 | 11 | -23.45 | -20.305 | 0 | 0 | OFF | 32 | 35000 | 175 | 579 | 26 | 130.4684 | 5.189771 | -90.25635 | 0.01216066 | 0.8226484 | 0.02662301 | 11.87332 | 0.8405723 | **** | **** | 1.841771 |  |  | Baseplate | 0.25 | 11 | -90.25635 | 0.01216066 | 0.8226484 | 0.02662301 | 1.170237 | 0.0001232966 | 31.62353 | 105.7596 | -90.26 | 1.1702
105 | 105 | 980028 | 41630.23 | 71.88 | 35.94 | -135 | -90.5 | 11 | -22.45 | -20.327 | 0 | 0 | OFF | 32 | 35000 | 175 | 634 | 28 | 138.3863 | 5.074588 | -90.30521 | 0.011503 | 0.8514761 | 0.02568911 | 12.51642 | 0.8454447 | **** | **** | 1.739415 |  |  | Baseplate | 0.25 | 12 | -90.30521 | 0.011503 | 0.8514761 | 0.02568911 | 1.169742 | 0.0001164788 | -391.3967 | 98.69428 | -90.26 | 1.1702
106 | 106 | 980028 | 41630.23 | 71.88 | 35.94 | -135 | -90.5 | 11 | -21.45 | -20.35 | 0 | 0 | OFF | 32 | 35000 | 176 | 606 | 28 | 134.6789 | 5.091517 | -90.29039 | 0.01199553 | 0.8487904 | 0.02686173 | 13.75216 | 0.8970239 | **** | **** | 1.762894 |  |  | Baseplate | 0.25 | 13 | -90.29039 | 0.01199553 | 0.8487904 | 0.02686173 | 1.169892 | 0.000121514 | -263.1043 | 103.3802 | -90.26 | 1.1702
107 | 107 | 980028 | 41630.23 | 71.88 | 35.94 | -135 | -90.5 | 11 | -20.45 | -20.386 | 0 | 0 | OFF | 32 | 35000 | 175 | 591 | 25 | 132.7617 | 5.128643 | -90.25587 | 0.01229024 | 0.8592001 | 0.0277534 | 13.23697 | 0.898483 | **** | **** | 1.781763 |  |  | Baseplate | 0.25 | 14 | -90.25587 | 0.01229024 | 0.8592001 | 0.0277534 | 1.170241 | 0.0001246121 | 35.80506 | 106.8991 | -90.26 | 1.1702
108 | 108 | 980028 | 41630.24 | 71.88 | 35.94 | -135 | -90.5 | 11 | -19.45 | -20.379 | 0 | 0 | OFF | 32 | 35000 | 174 | 598 | 17 | 135.3772 | 6.230131 | -90.23688 | 0.01502065 | 0.8849094 | 0.03390201 | 12.41421 | 1.093366 | **** | **** | 2.154847 |  |  | Baseplate | 0.25 | 15 | -90.23688 | 0.01502065 | 0.8849094 | 0.03390201 | 1.170434 | 0.000152377 | 200.3661 | 131.17 | -90.26 | 1.1702
109 | 109 | 980028 | 41630.24 | 71.88 | 35.94 | -135 | -90.5 | 11 | -18.45 | -20.393 | 0 | 0 | OFF | 32 | 35000 | 176 | 615 | 26 | 135.5622 | 5.244892 | -90.23044 | 0.01288552 | 0.8985442 | 0.02950532 | 14.47839 | 0.9927828 | **** | **** | 1.79203 |  |  | Baseplate | 0.25 | 16 | -90.23044 | 0.01288552 | 0.8985442 | 0.02950532 | 1.170499 | 0.0001307356 | 256.1635 | 112.784 | -90.26 | 1.1702
110 | 110 | 980028 | 41630.24 | 71.88 | 35.94 | -135 | -90.5 | 11 | -10.45 | -20.586 | 0 | 0 | OFF | 32 | 35000 | 174 | 580 | 26 | 136.2368 | 5.752598 | -90.15923 | 0.01396582 | 0.8947146 | 0.03156457 | 13.48658 | 1.052333 | **** | **** | 1.974362 |  |  | Baseplate | 0.25 | 24 | -90.15923 | 0.01396582 | 0.8947146 | 0.03156457 | 1.171222 | 0.000141962 | 873.9876 | 124.1919 | -90.26 | 1.1702
111 | 111 | 980028 | 41630.24 | 71.88 | 35.94 | -135 | -90.5 | 11 | -45.7 | -20.468 | 0 | 0 | OFF | 32 | 35000 | 177 | 611 | 28 | 126.786 | 5.334083 | -90.24586 | 0.01251713 | 0.8043905 | 0.02790124 | 12.43329 | 0.8612058 | **** | **** | 1.897583 |  |  | Baseplate | 0.25 | -11.25 | -90.24586 | 0.01251713 | 0.8043905 | 0.02790124 | 1.170343 | 0.0001269461 | 122.4812 | 109.1499 | -90.26 | 1.1702
112 | 112 | 980028 | 41630.24 | 71.88 | 35.94 | -135 | -90.5 | 11 | -45.45 | -20.472 | 0 | 0 | OFF | 32 | 35000 | 176 | 630 | 18 | 127.5896 | 5.976592 | -90.25069 | 0.01434393 | 0.8307445 | 0.03184025 | 11.55146 | 0.9687228 | **** | **** | 2.133243 |  |  | Baseplate | 0.25 | -11 | -90.25069 | 0.01434393 | 0.8307445 | 0.03184025 | 1.170294 | 0.0001454582 | 80.63606 | 124.8944 | -90.26 | 1.1702
113 | 113 | 980028 | 41630.25 | 71.88 | 35.94 | -135 | -90.5 | 11 | -45.2 | -20.458 | 0 | 0 | OFF | 32 | 35000 | 176 | 585 | 29 | 122.4654 | 5.134562 | -90.25943 | 0.0129051 | 0.8267142 | 0.0291172 | 12.82798 | 0.8813559 | **** | **** | 1.85112 |  |  | Baseplate | 0.25 | -10.75 | -90.25943 | 0.0129051 | 0.8267142 | 0.0291172 | 1.170205 | 0.0001308352 | 4.974208 | 112.1433 | -90.26 | 1.1702
114 | 114 | 980028 | 41630.25 | 71.88 | 35.94 | -135 | -90.5 | 11 | -44.95 | -20.429 | 0 | 0 | OFF | 32 | 35000 | 175 | 544 | 32 | 128.6959 | 4.214118 | -90.27123 | 0.01116322 | 0.9088621 | 0.02553571 | 14.18977 | 0.8307623 | **** | **** | 1.483109 |  |  | Baseplate | 0.25 | -10.5 | -90.27123 | 0.01116322 | 0.9088621 | 0.02553571 | 1.170086 | 0.000113138 | -97.23754 | 96.68109 | -90.26 | 1.1702
115 | 115 | 980028 | 41630.25 | 71.88 | 35.94 | -135 | -90.5 | 11 | -44.7 | -20.417 | 0 | 0 | OFF | 32 | 35000 | 176 | 541 | 28 | 131.2822 | 5.085611 | -90.26914 | 0.01321472 | 0.9072711 | 0.03001155 | 14.6279 | 1.004713 | **** | **** | 1.773607 |  |  | Baseplate | 0.25 | -10.25 | -90.26914 | 0.01321472 | 0.9072711 | 0.03001155 | 1.170107 | 0.0001339407 | -79.16277 | 114.5617 | -90.26 | 1.1702
116 | 116 | 980028 | 41630.25 | 71.88 | 35.94 | -135 | -90.5 | 11 | -44.45 | -20.367 | 0 | 0 | OFF | 32 | 35000 | 176 | 588 | 27 | 134.4341 | 4.779265 | -90.24483 | 0.01241454 | 0.9284767 | 0.02845598 | 14.29966 | 0.9614165 | **** | **** | 1.653712 |  |  | Baseplate | 0.25 | -10 | -90.24483 | 0.01241454 | 0.9284767 | 0.02845598 | 1.170353 | 0.0001259089 | 131.4323 | 108.2869 | -90.26 | 1.1702
117 | 117 | 980028 | 41630.25 | 71.88 | 35.94 | -135 | -90.5 | 11 | -44.2 | -20.358 | 0 | 0 | OFF | 32 | 35000 | 176 | 526 | 30 | 125.9339 | 4.754618 | -90.22313 | 0.01339709 | 0.9409489 | 0.0308144 | 14.69954 | 1.001941 | **** | **** | 1.685187 |  |  | Baseplate | 0.25 | -9.75 | -90.22313 | 0.01339709 | 0.9409489 | 0.0308144 | 1.170573 | 0.0001359528 | 319.5156 | 117.4385 | -90.26 | 1.1702
118 | 118 | 980028 | 41630.26 | 71.88 | 35.94 | -135 | -90.5 | 11 | -43.95 | -20.339 | 0 | 0 | OFF | 32 | 35000 | 174 | 527 | 32 | 132.5054 | 4.879451 | -90.19132 | 0.01329473 | 0.9691952 | 0.0311656 | 14.39171 | 1.03376 | **** | **** | 1.687185 |  |  | Baseplate | 0.25 | -9.5 | -90.19132 | 0.01329473 | 0.9691952 | 0.0311656 | 1.170896 | 0.0001350261 | 595.4388 | 117.442 | -90.26 | 1.1702
119 | 119 | 980028 | 41630.26 | 71.88 | 35.94 | -135 | -90.5 | 11 | -43.7 | -20.368 | 0 | 0 | OFF | 32 | 35000 | 175 | 485 | 33 | 124.5487 | 3.930549 | -90.16431 | 0.01164736 | 0.9877585 | 0.02753844 | 14.64675 | 0.8784498 | **** | **** | 1.392454 |  |  | Baseplate | 0.25 | -9.25 | -90.16431 | 0.01164736 | 0.9877585 | 0.02753844 | 1.171171 | 0.0001183757 | 829.871 | 103.8502 | -90.26 | 1.1702
120 | 120 | 980028 | 41630.26 | 71.88 | 35.94 | -135 | -90.5 | 11 | -25.19 | -20.185 | 0 | 0 | OFF | 32 | 35000 | 173 | 493 | 24 | 129.0847 | 4.739388 | -90.16685 | 0.01381517 | 1.01798 | 0.03271437 | 13.43122 | 1.047878 | **** | **** | 1.661134 |  |  | Baseplate | 0.25 | 9.26 | -90.16685 | 0.01381517 | 1.01798 | 0.03271437 | 1.171145 | 0.0001404025 | 807.8822 | 122.6641 | -90.26 | 1.1702
121 | 121 | 980028 | 41630.26 | 71.88 | 35.94 | -135 | -90.5 | 11 | -24.94 | -20.186 | 0 | 0 | OFF | 32 | 35000 | 176 | 548 | 29 | 141.4019 | 5.160672 | -90.18074 | 0.01280729 | 0.9363441 | 0.02925812 | 14.7331 | 1.0359 | **** | **** | 1.742556 |  |  | Baseplate | 0.25 | 9.51 | -90.18074 | 0.01280729 | 0.9363441 | 0.02925812 | 1.171004 | 0.0001301105 | 687.2509 | 113.4948 | -90.26 | 1.1702
122 | 122 | 980028 | 41630.27 | 71.88 | 35.94 | -135 | -90.5 | 11 | -24.69 | -20.245 | 0 | 0 | OFF | 32 | 35000 | 175 | 574 | 23 | 144.0467 | 5.507569 | -90.23439 | 0.0136864 | 0.9765311 | 0.03186071 | 13.61203 | 1.10054 | **** | **** | 1.836649 |  |  | Baseplate | 0.25 | 9.76 | -90.23439 | 0.0136864 | 0.9765311 | 0.03186071 | 1.170459 | 0.0001388484 | 221.9402 | 119.638 | -90.26 | 1.1702
123 | 123 | 980028 | 41630.27 | 71.88 | 35.94 | -135 | -90.5 | 11 | -24.44 | -20.246 | 0 | 0 | OFF | 32 | 35000 | 175 | 588 | 34 | 132.451 | 4.655341 | -90.25725 | 0.01195921 | 0.9106002 | 0.02756999 | 14.78988 | 0.9198922 | **** | **** | 1.608504 |  |  | Baseplate | 0.25 | 10.01 | -90.25725 | 0.01195921 | 0.9106002 | 0.02756999 | 1.170227 | 0.0001212509 | 23.79531 | 103.9838 | -90.26 | 1.1702
124 | 124 | 980028 | 41630.27 | 71.88 | 35.94 | -135 | -90.5 | 11 | -24.19 | -20.267 | 0 | 0 | OFF | 32 | 35000 | 175 | 529 | 21 | 128.9662 | 5.73748 | -90.25436 | 0.01489085 | 0.8869444 | 0.03330204 | 13.46943 | 1.084493 | **** | **** | 2.036406 |  |  | Baseplate | 0.25 | 10.26 | -90.25436 | 0.01489085 | 0.8869444 | 0.03330204 | 1.170257 | 0.0001509911 | 48.88525 | 129.5444 | -90.26 | 1.1702
125 | 125 | 980028 | 41630.27 | 71.88 | 35.94 | -135 | -90.5 | 11 | -23.94 | -20.284 | 0 | 0 | OFF | 32 | 35000 | 177 | 613 | 27 | 128.6152 | 5.154269 | -90.23914 | 0.01219677 | 0.8180752 | 0.02715006 | 13.28833 | 0.8684293 | **** | **** | 1.819385 |  |  | Baseplate | 0.25 | 10.51 | -90.23914 | 0.01219677 | 0.8180752 | 0.02715006 | 1.170411 | 0.0001237183 | 180.7182 | 106.552 | -90.26 | 1.1702
126 | 126 | 980028 | 41630.27 | 71.88 | 35.94 | -135 | -90.5 | 11 | -23.69 | -20.298 | 0 | 0 | OFF | 32 | 35000 | 175 | 588 | 33 | 123.6455 | 5.64845 | -90.24874 | 0.01362066 | 0.8081383 | 0.03040857 | 12.40485 | 0.9195157 | **** | **** | 2.026671 |  |  | Baseplate | 0.25 | 10.76 | -90.24874 | 0.01362066 | 0.8081383 | 0.03040857 | 1.170314 | 0.0001381295 | 97.57514 | 118.6624 | -90.26 | 1.1702
127 | 127 | 980028 | 41630.28 | 71.88 | 35.94 | -135 | -90.5 | 11 | -23.44 | -20.268 | 0 | 0 | OFF | 32 | 35000 | 176 | 617 | 27 | 124.6119 | 5.120015 | -90.24206 | 0.01227363 | 0.8050492 | 0.02731444 | 12.3605 | 0.8345834 | **** | **** | 1.839769 |  |  | Baseplate | 0.25 | 11.01 | -90.24206 | 0.01227363 | 0.8050492 | 0.02731444 | 1.170381 | 0.0001244885 | 155.4255 | 107.1389 | -90.26 | 1.1702
128 | 128 | 980028 | 41630.28 | 71.88 | 35.94 | -135 | -90.5 | 11 | -23.19 | -20.291 | 0 | 0 | OFF | 32 | 35000 | 175 | 574 | 29 | 134.6221 | 5.210009 | -90.26286 | 0.01229154 | 0.8540173 | 0.02749145 | 13.23143 | 0.9061853 | **** | **** | 1.806044 |  |  | Baseplate | 0.25 | 11.26 | -90.26286 | 0.01229154 | 0.8540173 | 0.02749145 | 1.170171 | 0.0001246025 | -24.73387 | 106.716 | -90.26 | 1.1702

## same d0 as long
[30 empty] | X0 = | -34.45 |  | Weld | -90.186 | Surface |  |  |  |  | Lambda = | 1.661043 | A
[33 empty] | Baseplate | -90.26 | Surface |  |  |  |  | PHI0 = | 0.1653257 | deg.
[33 empty] | 1/3Weld | -90.23533
[33 empty] | 2/3Weld | -90.21067
[33 empty] | 1/2Weld | -90.223
Run | Record | File | Date/Time | 2TM | TMFR | PSI | PHI | DSRD | XPOS | YPOS | ZPOS | DSTD | OSC | # points | Monitor | Time(s) | Max | Min | I | DI | f | Df | FWHM | DFWHM | Bkgd | DBkgd | Slope | DSlope | c2 |  |  | Material | Depth | X | PHI | DPHI | FWHM | DFWHM | d (A) | Dd (A) | STRAIN | DSTRAIN | phi0 | d0 (A)
1 | 1 | 980028 | 41629.95 | 71.88 | 35.94 | -135 | -90.5 | 11 | -58.45 | -21.058 | 0 | 0 | OFF | 32 | 70000 | 368 | 1093 | 56 | 120.5955 | 4.539886 | -90.19203 | 0.01261822 | 0.8970385 | 0.02901493 | 14.00207 | 0.8891696 | **** | **** | 2.317679 |  |  | Baseplate | 0.15 | -24 | -90.19203 | 0.01261822 | 0.8970385 | 0.02901493 | 1.170889 | 0.0001281517 | 708.9245 | 111.8918 | -90.2738 | 1.17006
2 | 2 | 980028 | 41629.95 | 71.88 | 35.94 | -135 | -90.5 | 11 | -50.45 | -20.766 | 0 | 0 | OFF | 32 | 70000 | 367 | 1120 | 54 | 124.2692 | 4.728868 | -90.26067 | 0.01219693 | 0.8589752 | 0.02742501 | 13.09258 | 0.8482518 | **** | **** | 2.401597 |  |  | Baseplate | 0.15 | -16 | -90.26067 | 0.01219693 | 0.8589752 | 0.02742501 | 1.170193 | 0.0001236504 | 113.742 | 106.3128 | -90.2738 | 1.17006
3 | 3 | 980028 | 41629.96 | 71.88 | 35.94 | -135 | -90.5 | 11 | -49.45 | -20.698 | 0 | 0 | OFF | 32 | 70000 | 365 | 1173 | 67 | 127.1292 | 4.41501 | -90.26554 | 0.01104014 | 0.8485995 | 0.02465722 | 13.24257 | 0.7815527 | **** | **** | 2.224511 |  |  | Baseplate | 0.15 | -15 | -90.26554 | 0.01104014 | 0.8485995 | 0.02465722 | 1.170143 | 0.0001119071 | 71.55579 | 96.12543 | -90.2738 | 1.17006
4 | 4 | 980028 | 41629.96 | 71.88 | 35.94 | -135 | -90.5 | 11 | -48.45 | -20.699 | 0 | 0 | OFF | 32 | 70000 | 368 | 1070 | 65 | 118.2962 | 4.057354 | -90.28941 | 0.01059939 | 0.8260807 | 0.0236862 | 12.91959 | 0.7065395 | **** | **** | 2.107814 |  |  | Baseplate | 0.15 | -14 | -90.28941 | 0.01059939 | 0.8260807 | 0.0236862 | 1.169902 | 0.000107372 | -135.1168 | 91.64098 | -90.2738 | 1.17006
5 | 5 | 980028 | 41629.97 | 71.88 | 35.94 | -135 | -90.5 | 11 | -47.45 | -20.639 | 0 | 0 | OFF | 32 | 70000 | 369 | 1156 | 55 | 125.6938 | 4.186443 | -90.31415 | 0.01031372 | 0.8277383 | 0.02296672 | 12.76237 | 0.7137077 | **** | **** | 2.12501 |  |  | Baseplate | 0.15 | -13 | -90.31415 | 0.01031372 | 0.8277383 | 0.02296672 | 1.169651 | 0.0001044102 | -349.2832 | 88.48358 | -90.2738 | 1.17006
6 | 6 | 980028 | 41629.97 | 71.88 | 35.94 | -135 | -90.5 | 11 | -46.45 | -20.598 | 0 | 0 | OFF | 32 | 70000 | 368 | 1131 | 51 | 124.8452 | 4.519112 | -90.32569 | 0.01119926 | 0.8298171 | 0.02487425 | 12.26985 | 0.7610403 | **** | **** | 2.306056 |  |  | Baseplate | 0.15 | -12 | -90.32569 | 0.01119926 | 0.8298171 | 0.02487425 | 1.169534 | 0.0001133421 | -449.0875 | 95.85097 | -90.2738 | 1.17006
7 | 7 | 980028 | 41629.97 | 71.88 | 35.94 | -135 | -90.5 | 11 | -45.45 | -20.562 | 0 | 0 | OFF | 32 | 70000 | 368 | 1111 | 45 | 112.0781 | 5.140621 | -90.25583 | 0.01338202 | 0.781302 | 0.02940702 | 11.49392 | 0.8224614 | **** | **** | 2.757791 |  |  | Baseplate | 0.15 | -11 | -90.25583 | 0.01338202 | 0.781302 | 0.02940702 | 1.170242 | 0.0001356839 | 155.6372 | 116.7482 | -90.2738 | 1.17006
8 | 8 | 980028 | 41629.98 | 71.88 | 35.94 | -135 | -90.5 | 11 | -44.45 | -20.485 | 0 | 0 | OFF | 32 | 70000 | 369 | 1044 | 45 | 120.6182 | 4.906297 | -90.29424 | 0.01396925 | 0.9256479 | 0.03214562 | 12.83016 | 0.960833 | **** | **** | 2.517495 |  |  | 1/2Weld | 0.15 | -10 | -90.29424 | 0.01396925 | 0.9256479 | 0.03214562 | 1.169853 | 0.0001414971 | -638.7597 | 119.3795 | -90.22048 | 1.1706
9 | 9 | 980028 | 41629.98 | 71.88 | 35.94 | -135 | -90.5 | 11 | -43.45 | -20.438 | 0 | 0 | OFF | 32 | 70000 | 369 | 979 | 52 | 124.0083 | 4.631492 | -90.18682 | 0.01378452 | 0.9970739 | 0.03253985 | 13.69494 | 1.010805 | **** | **** | 2.331451 |  |  | Weld | 0.15 | -9 | -90.18682 | 0.01378452 | 0.9970739 | 0.03253985 | 1.170942 | 0.0001400179 | -62.61921 | 119.7342 | -90.1796 | 1.171015
10 | 10 | 980028 | 41629.99 | 71.88 | 35.94 | -135 | -90.5 | 11 | -42.45 | -20.509 | 0 | 0 | OFF | 32 | 70000 | 367 | 936 | 59 | 113.6181 | 3.865133 | -90.2164 | 0.01265414 | 0.9891193 | 0.02996142 | 14.18372 | 0.887574 | **** | **** | 2.023888 |  |  | Weld | 0.15 | -8 | -90.2164 | 0.01265414 | 0.9891193 | 0.02996142 | 1.170642 | 0.0001284347 | -319.1108 | 109.0729 | -90.1796 | 1.171015
11 | 11 | 980028 | 41629.99 | 71.88 | 35.94 | -135 | -90.5 | 11 | -41.45 | -20.611 | 0 | 0 | OFF | 32 | 70000 | 367 | 968 | 49 | 126.6871 | 4.589026 | -90.2148 | 0.01382464 | 1.030409 | 0.03294505 | 13.41559 | 1.039494 | **** | **** | 2.296248 |  |  | Weld | 0.15 | -7 | -90.2148 | 0.01382464 | 1.030409 | 0.03294505 | 1.170658 | 0.0001403228 | -305.2248 | 119.2943 | -90.1796 | 1.171015
12 | 12 | 980028 | 41630 | 71.88 | 35.94 | -135 | -90.5 | 11 | -40.45 | -20.687 | 0 | 0 | OFF | 32 | 70000 | 367 | 900 | 51 | 112.1212 | 3.743526 | -90.24317 | 0.01227779 | 0.9775339 | 0.0288872 | 13.73808 | 0.841172 | **** | **** | 1.978165 |  |  | Weld | 0.15 | -6 | -90.24317 | 0.01227779 | 0.9775339 | 0.0288872 | 1.17037 | 0.0001245272 | -551.0115 | 105.0565 | -90.1796 | 1.171015
13 | 13 | 980028 | 41630 | 71.88 | 35.94 | -135 | -90.5 | 11 | -39.45 | -20.761 | 0 | 0 | OFF | 32 | 70000 | 367 | 964 | 46 | 116.8069 | 4.403708 | -90.25292 | 0.01395898 | 1.000199 | 0.03323845 | 13.23532 | 0.9752582 | **** | **** | 2.27622 |  |  | Weld | 0.15 | -5 | -90.25292 | 0.01395898 | 1.000199 | 0.03323845 | 1.170271 | 0.0001415457 | -635.3697 | 119.3879 | -90.1796 | 1.171015
14 | 14 | 980028 | 41630.01 | 71.88 | 35.94 | -135 | -90.5 | 11 | -38.45 | -20.851 | 0 | 0 | OFF | 32 | 35000 | 184 | 519 | 29 | 125.3278 | 4.23481 | -90.27532 | 0.01171112 | 0.9274169 | 0.0268527 | 13.15087 | 0.8391053 | **** | **** | 1.514398 |  |  | Weld | 0.15 | -4 | -90.27532 | 0.01171112 | 0.9274169 | 0.0268527 | 1.170044 | 0.0001186792 | -829.2921 | 99.24449 | -90.1796 | 1.171015
15 | 15 | 980028 | 41630.01 | 71.88 | 35.94 | -135 | -90.5 | 11 | -37.45 | -20.953 | 0 | 0 | OFF | 32 | 35000 | 183 | 508 | 29 | 118.1364 | 4.129772 | -90.30302 | 0.01253531 | 0.9493588 | 0.02941403 | 14.82674 | 0.9060462 | **** | **** | 1.498986 |  |  | Weld | 0.15 | -3 | -90.30302 | 0.01253531 | 0.9493588 | 0.02941403 | 1.169764 | 0.0001269409 | -1068.873 | 105.6283 | -90.1796 | 1.171015
16 | 16 | 980028 | 41630.01 | 71.88 | 35.94 | -135 | -90.5 | 11 | -36.45 | -21.018 | 0 | 0 | OFF | 32 | 35000 | 185 | 430 | 31 | 105.2842 | 3.835372 | -90.28816 | 0.01278045 | 0.9273659 | 0.02959541 | 12.72897 | 0.8091202 | **** | **** | 1.48339 |  |  | Weld | 0.15 | -2 | -90.28816 | 0.01278045 | 0.9273659 | 0.02959541 | 1.169914 | 0.000129474 | -940.3809 | 108.1687 | -90.1796 | 1.171015
17 | 17 | 980028 | 41630.01 | 71.88 | 35.94 | -135 | -90.5 | 11 | -35.45 | -21.029 | 0 | 0 | OFF | 32 | 35000 | 183 | 402 | 22 | 105.14 | 4.492889 | -90.28996 | 0.01670752 | 1.047428 | 0.0409076 | 13.24693 | 1.118855 | **** | **** | 1.714274 |  |  | Weld | 0.15 | -1 | -90.28996 | 0.01670752 | 1.047428 | 0.0409076 | 1.169896 | 0.0001692584 | -955.9111 | 142.1962 | -90.1796 | 1.171015
18 | 18 | 980028 | 41630.01 | 71.88 | 35.94 | -135 | -90.5 | 11 | -34.45 | -20.986 | 0 | 0 | OFF | 32 | 35000 | 183 | 370 | 33 | 78.27027 | 3.398037 | -90.24829 | 0.0154098 | 0.9307726 | 0.03698643 | 13.07498 | 0.8039583 | **** | **** | 1.468279 |  |  | Weld | 0.15 | 0 | -90.24829 | 0.0154098 | 0.9307726 | 0.03698643 | 1.170318 | 0.000156279 | -595.3595 | 132.1215 | -90.1796 | 1.171015
19 | 19 | 980028 | 41630.02 | 71.88 | 35.94 | -135 | -90.5 | 11 | -33.45 | -20.967 | 0 | 0 | OFF | 32 | 35000 | 184 | 358 | 21 | 90.99409 | 3.681052 | -90.25374 | 0.01586865 | 1.033589 | 0.03841828 | 12.4127 | 0.9412749 | **** | **** | 1.51081 |  |  | Weld | 0.15 | 1 | -90.25374 | 0.01586865 | 1.033589 | 0.03841828 | 1.170263 | 0.0001609105 | -642.5242 | 135.9518 | -90.1796 | 1.171015
20 | 20 | 980028 | 41630.02 | 71.88 | 35.94 | -135 | -90.5 | 11 | -32.45 | -20.972 | 0 | 0 | OFF | 32 | 35000 | 185 | 465 | 28 | 107.0731 | 3.948349 | -90.29471 | 0.01332027 | 0.9598783 | 0.03130446 | 13.66131 | 0.8786336 | **** | **** | 1.500517 |  |  | Weld | 0.15 | 2 | -90.29471 | 0.01332027 | 0.9598783 | 0.03130446 | 1.169848 | 0.0001349206 | -997.0319 | 112.6697 | -90.1796 | 1.171015
21 | 21 | 980028 | 41630.02 | 71.88 | 35.94 | -135 | -90.5 | 11 | -31.45 | -20.883 | 0 | 0 | OFF | 32 | 35000 | 183 | 473 | 26 | 120.4717 | 4.022853 | -90.26437 | 0.01204902 | 0.955799 | 0.02786006 | 13.881 | 0.8663196 | **** | **** | 1.462214 |  |  | Weld | 0.15 | 3 | -90.26437 | 0.01204902 | 0.955799 | 0.02786006 | 1.170155 | 0.0001221388 | -734.5586 | 102.481 | -90.1796 | 1.171015
22 | 22 | 980028 | 41630.02 | 71.88 | 35.94 | -135 | -90.5 | 11 | -30.45 | -20.789 | 0 | 0 | OFF | 32 | 35000 | 184 | 477 | 26 | 121.7275 | 4.461751 | -90.26032 | 0.01370234 | 1.001567 | 0.03250148 | 13.83118 | 1.006307 | **** | **** | 1.603498 |  |  | Weld | 0.15 | 4 | -90.26032 | 0.01370234 | 1.001567 | 0.03250148 | 1.170196 | 0.000138916 | -699.4482 | 116.9507 | -90.1796 | 1.171015
23 | 23 | 980028 | 41630.03 | 71.88 | 35.94 | -135 | -90.5 | 11 | -29.45 | -20.659 | 0 | 0 | OFF | 32 | 35000 | 183 | 469 | 24 | 121.903 | 4.753331 | -90.24202 | 0.01470764 | 1.013137 | 0.03466459 | 13.243 | 1.067281 | **** | **** | 1.712942 |  |  | Weld | 0.15 | 5 | -90.24202 | 0.01470764 | 1.013137 | 0.03466459 | 1.170382 | 0.0001491811 | -541.0029 | 126.1997 | -90.1796 | 1.171015
24 | 24 | 980028 | 41630.03 | 71.88 | 35.94 | -135 | -90.5 | 11 | -28.45 | -20.531 | 0 | 0 | OFF | 32 | 35000 | 183 | 443 | 22 | 118.8275 | 4.511183 | -90.2142 | 0.01420038 | 1.008402 | 0.03342546 | 12.741 | 0.9977463 | **** | **** | 1.64637 |  |  | Weld | 0.15 | 6 | -90.2142 | 0.01420038 | 1.008402 | 0.03342546 | 1.170664 | 0.0001441397 | -299.9779 | 122.5784 | -90.1796 | 1.171015
25 | 25 | 980028 | 41630.03 | 71.88 | 35.94 | -135 | -90.5 | 11 | -27.45 | -20.475 | 0 | 0 | OFF | 32 | 35000 | 183 | 480 | 22 | 118.8318 | 5.174898 | -90.2147 | 0.01595259 | 0.9834731 | 0.03695569 | 12.78442 | 1.110648 | **** | **** | 1.894244 |  |  | Weld | 0.15 | 7 | -90.2147 | 0.01595259 | 0.9834731 | 0.03695569 | 1.170659 | 0.0001619269 | -304.3675 | 137.7991 | -90.1796 | 1.171015
26 | 26 | 980028 | 41630.03 | 71.88 | 35.94 | -135 | -90.5 | 11 | -26.45 | -20.375 | 0 | 0 | OFF | 32 | 35000 | 182 | 472 | 28 | 117.2503 | 4.573923 | -90.20568 | 0.01422706 | 0.9749503 | 0.03352605 | 14.56375 | 1.021852 | **** | **** | 1.661336 |  |  | Weld | 0.15 | 8 | -90.20568 | 0.01422706 | 0.9749503 | 0.03352605 | 1.170751 | 0.0001444426 | -226.1322 | 123.0512 | -90.1796 | 1.171015
27 | 27 | 980028 | 41630.03 | 71.88 | 35.94 | -135 | -90.5 | 11 | -25.45 | -20.29 | 0 | 0 | OFF | 32 | 35000 | 182 | 441 | 19 | 119.6557 | 4.938595 | -90.183 | 0.01518851 | 0.9868886 | 0.03518779 | 12.86505 | 1.066206 | **** | **** | 1.802814 |  |  | Weld | 0.15 | 9 | -90.183 | 0.01518851 | 0.9868886 | 0.03518779 | 1.170981 | 0.0001542973 | -29.51514 | 132.0591 | -90.1796 | 1.171015
28 | 28 | 980028 | 41630.04 | 71.88 | 35.94 | -135 | -90.5 | 11 | -24.45 | -20.363 | 0 | 0 | OFF | 32 | 35000 | 183 | 500 | 26 | 115.048 | 5.191274 | -90.30169 | 0.01507866 | 0.8917556 | 0.03475601 | 13.64625 | 1.022193 | **** | **** | 1.913311 |  |  | 1/2Weld | 0.15 | 10 | -90.30169 | 0.01507866 | 0.8917556 | 0.03475601 | 1.169777 | 0.0001527069 | -703.2036 | 128.7972 | -90.22048 | 1.1706
29 | 29 | 980028 | 41630.04 | 71.88 | 35.94 | -135 | -90.5 | 11 | -23.45 | -20.405 | 0 | 0 | OFF | 32 | 35000 | 183 | 525 | 13 | 112.7889 | 6.554013 | -90.28776 | 0.01774071 | 0.8256323 | 0.03933547 | 10.75817 | 1.077733 | **** | **** | 2.479992 |  |  | Baseplate | 0.15 | 11 | -90.28776 | 0.01774071 | 0.8256323 | 0.03933547 | 1.169918 | 0.0001797381 | -120.8302 | 153.7092 | -90.2738 | 1.17006
30 | 30 | 980028 | 41630.04 | 71.88 | 35.94 | -135 | -90.5 | 11 | -22.45 | -20.427 | 0 | 0 | OFF | 32 | 35000 | 185 | 578 | 31 | 124.6929 | 4.429487 | -90.32981 | 0.01101037 | 0.8338451 | 0.02461481 | 12.64176 | 0.7570926 | **** | **** | 1.589704 |  |  | Baseplate | 0.15 | 12 | -90.32981 | 0.01101037 | 0.8338451 | 0.02461481 | 1.169493 | 0.0001114181 | -484.6954 | 94.09908 | -90.2738 | 1.17006
31 | 31 | 980028 | 41630.04 | 71.88 | 35.94 | -135 | -90.5 | 11 | -21.45 | -20.45 | 0 | 0 | OFF | 32 | 35000 | 184 | 541 | 22 | 125.5705 | 5.193116 | -90.3247 | 0.01354757 | 0.8939969 | 0.03096009 | 11.50809 | 0.9159939 | **** | **** | 1.856518 |  |  | Baseplate | 0.15 | 13 | -90.3247 | 0.01354757 | 0.8939969 | 0.03096009 | 1.169544 | 0.0001371159 | -440.4824 | 116.253 | -90.2738 | 1.17006
32 | 32 | 980028 | 41630.05 | 71.88 | 35.94 | -135 | -90.5 | 11 | -20.45 | -20.486 | 0 | 0 | OFF | 32 | 35000 | 183 | 512 | 29 | 121.8025 | 4.352822 | -90.30545 | 0.01176872 | 0.8827208 | 0.02661399 | 12.73042 | 0.8067306 | **** | **** | 1.578373 |  |  | Baseplate | 0.15 | 14 | -90.30545 | 0.01176872 | 0.8827208 | 0.02661399 | 1.169739 | 0.0001191692 | -273.9711 | 101.3515 | -90.2738 | 1.17006
33 | 33 | 980028 | 41630.05 | 71.88 | 35.94 | -135 | -90.5 | 11 | -19.45 | -20.479 | 0 | 0 | OFF | 32 | 35000 | 184 | 549 | 22 | 124.7139 | 5.58957 | -90.27174 | 0.01438875 | 0.8668407 | 0.03230259 | 12.37128 | 0.9862866 | **** | **** | 2.00573 |  |  | Baseplate | 0.15 | 15 | -90.27174 | 0.01438875 | 0.8668407 | 0.03230259 | 1.170081 | 0.0001458327 | 17.85612 | 125.0487 | -90.2738 | 1.17006
34 | 34 | 980028 | 41630.05 | 71.88 | 35.94 | -135 | -90.5 | 11 | -18.45 | -20.493 | 0 | 0 | OFF | 32 | 35000 | 185 | 580 | 21 | 128.9987 | 5.152505 | -90.25341 | 0.01300008 | 0.8774368 | 0.02943097 | 12.90526 | 0.928879 | **** | **** | 1.817233 |  |  | Baseplate | 0.15 | 16 | -90.25341 | 0.01300008 | 0.8774368 | 0.02943097 | 1.170266 | 0.000131819 | 176.6353 | 113.4961 | -90.2738 | 1.17006
35 | 35 | 980028 | 41630.05 | 71.88 | 35.94 | -135 | -90.5 | 11 | -10.45 | -20.686 | 0 | 0 | OFF | 32 | 35000 | 185 | 541 | 29 | 125.1777 | 4.641535 | -90.17894 | 0.01252851 | 0.9137869 | 0.02875659 | 12.77325 | 0.8823518 | **** | **** | 1.655136 |  |  | Baseplate | 0.15 | 24 | -90.17894 | 0.01252851 | 0.9137869 | 0.02875659 | 1.171022 | 0.0001272839 | 822.5269 | 111.4766 | -90.2738 | 1.17006
36 | 36 | 980028 | 41630.05 | 71.88 | 35.94 | -135 | -90.5 | 11 | -45.7 | -20.567 | 0 | 0 | OFF | 32 | 35000 | 184 | 549 | 29 | 112.6803 | 4.985325 | -90.27486 | 0.01276815 | 0.7734771 | 0.02852188 | 12.02719 | 0.803113 | **** | **** | 1.871431 |  |  | Baseplate | 0.15 | -11.25 | -90.27486 | 0.01276815 | 0.7734771 | 0.02852188 | 1.170049 | 0.0001293943 | 409.3814 | 112.1371 | -90.32214 | 1.16957
37 | 37 | 980028 | 41630.06 | 71.88 | 35.94 | -135 | -90.5 | 11 | -45.45 | -20.572 | 0 | 0 | OFF | 32 | 35000 | 184 | 537 | 26 | 109.1409 | 4.598788 | -90.27399 | 0.01293296 | 0.8184848 | 0.02921455 | 12.29094 | 0.8073083 | **** | **** | 1.749931 |  |  | Baseplate | 0.15 | -11 | -90.27399 | 0.01293296 | 0.8184848 | 0.02921455 | 1.170058 | 0.0001310678 | 268.4084 | 113.1479 | -90.30499 | 1.169744
38 | 38 | 980028 | 41630.06 | 71.88 | 35.94 | -135 | -90.5 | 11 | -45.2 | -20.558 | 0 | 0 | OFF | 32 | 35000 | 182 | 518 | 28 | 111.9408 | 4.106048 | -90.28597 | 0.01116138 | 0.8100222 | 0.02462996 | 11.06715 | 0.6827101 | **** | **** | 1.566824 |  |  | Baseplate | 0.15 | -10.75 | -90.28597 | 0.01116138 | 0.8100222 | 0.02462996 | 1.169936 | 0.0001130759 | 32.78112 | 97.0285 | -90.28975 | 1.169898
39 | 39 | 980028 | 41630.06 | 71.88 | 35.94 | -135 | -90.5 | 11 | -44.95 | -20.529 | 0 | 0 | OFF | 32 | 35000 | 183 | 524 | 28 | 115.8452 | 5.13664 | -90.30292 | 0.01471002 | 0.8833081 | 0.0338123 | 13.718 | 1.002455 | **** | **** | 1.889457 |  |  | Baseplate | 0.15 | -10.5 | -90.30292 | 0.01471002 | 0.8833081 | 0.0338123 | 1.169765 | 0.0001489681 | -126.1273 | 127.3362 | -90.28835 | 1.169912
40 | 40 | 980028 | 41630.06 | 71.88 | 35.94 | -135 | -90.5 | 11 | -44.7 | -20.517 | 0 | 0 | OFF | 32 | 35000 | 184 | 513 | 24 | 121.4642 | 4.331759 | -90.30117 | 0.01217186 | 0.9225455 | 0.02805922 | 12.10327 | 0.8287229 | **** | **** | 1.571475 |  |  | Baseplate | 0.15 | -10.25 | -90.30117 | 0.01217186 | 0.9225455 | 0.02805922 | 1.169783 | 0.0001232658 | -111.0751 | 105.3467 | -90.28834 | 1.169912
41 | 41 | 980028 | 41630.07 | 71.88 | 35.94 | -135 | -90.5 | 11 | -44.45 | -20.467 | 0 | 0 | OFF | 32 | 35000 | 184 | 529 | 23 | 124.4951 | 5.241943 | -90.29185 | 0.01422805 | 0.9137583 | 0.03248611 | 12.66522 | 0.9940467 | **** | **** | 1.876772 |  |  | Baseplate | 0.15 | -10 | -90.29185 | 0.01422805 | 0.9137583 | 0.03248611 | 1.169877 | 0.000144128 | -30.41799 | 123.4636 | -90.28834 | 1.169912
42 | 42 | 980028 | 41630.07 | 71.88 | 35.94 | -135 | -90.5 | 11 | -44.2 | -20.458 | 0 | 0 | OFF | 32 | 35000 | 182 | 476 | 28 | 118.357 | 4.372337 | -90.24084 | 0.01319061 | 0.9484657 | 0.03050861 | 13.26961 | 0.9210678 | **** | **** | 1.604365 |  |  | Baseplate | 0.15 | -9.75 | -90.24084 | 0.01319061 | 0.9484657 | 0.03050861 | 1.170394 | 0.0001337952 | 411.4582 | 115.8833 | -90.28834 | 1.169912
43 | 43 | 980028 | 41630.07 | 71.88 | 35.94 | -135 | -90.5 | 11 | -43.95 | -20.439 | 0 | 0 | OFF | 32 | 35000 | 183 | 480 | 24 | 128.294 | 5.090813 | -90.1966 | 0.01440659 | 0.9772661 | 0.03335806 | 13.32534 | 1.067854 | **** | **** | 1.796927 |  |  | Baseplate | 0.15 | -9.5 | -90.1966 | 0.01440659 | 0.9772661 | 0.03335806 | 1.170843 | 0.0001463004 | 795.1879 | 127.7129 | -90.28834 | 1.169912
44 | 44 | 980028 | 41630.07 | 71.88 | 35.94 | -135 | -90.5 | 11 | -43.7 | -20.468 | 0 | 0 | OFF | 32 | 35000 | 183 | 426 | 30 | 112.937 | 4.027702 | -90.19681 | 0.01356461 | 1.010712 | 0.03240163 | 13.71974 | 0.95004 | **** | **** | 1.49748 |  |  | Baseplate | 0.15 | -9.25 | -90.19681 | 0.01356461 | 1.010712 | 0.03240163 | 1.170841 | 0.0001377477 | 793.3351 | 120.3758 | -90.28834 | 1.169912
45 | 45 | 980028 | 41630.07 | 71.88 | 35.94 | -135 | -90.5 | 11 | -25.19 | -20.285 | 0 | 0 | OFF | 32 | 35000 | 183 | 480 | 22 | 120.8257 | 4.586737 | -90.18997 | 0.01404339 | 0.9970191 | 0.03291975 | 12.83153 | 0.9960619 | **** | **** | 1.662468 |  |  | Baseplate | 0.15 | 9.26 | -90.18997 | 0.01404339 | 0.9970191 | 0.03291975 | 1.17091 | 0.0001426361 | 1102.088 | 125.49 | -90.31712 | 1.169621
46 | 46 | 980028 | 41630.08 | 71.88 | 35.94 | -135 | -90.5 | 11 | -24.94 | -20.286 | 0 | 0 | OFF | 32 | 35000 | 184 | 547 | 28 | 130.0274 | 5.494809 | -90.19156 | 0.01431549 | 0.913994 | 0.03280239 | 13.90663 | 1.062414 | **** | **** | 1.917529 |  |  | Baseplate | 0.15 | 9.51 | -90.19156 | 0.01431549 | 0.913994 | 0.03280239 | 1.170894 | 0.0001453942 | 1147.85 | 127.9948 | -90.32399 | 1.169552
47 | 47 | 980028 | 41630.08 | 71.88 | 35.94 | -135 | -90.5 | 11 | -24.69 | -20.345 | 0 | 0 | OFF | 32 | 35000 | 184 | 508 | 19 | 121.3989 | 5.924188 | -90.27626 | 0.01684124 | 0.9317206 | 0.0386396 | 12.48201 | 1.157033 | **** | **** | 2.14541 |  |  | Baseplate | 0.15 | 9.76 | -90.27626 | 0.01684124 | 0.9317206 | 0.0386396 | 1.170035 | 0.0001706744 | 415.0448 | 147.5533 | -90.3242 | 1.169549
48 | 48 | 980028 | 41630.08 | 71.88 | 35.94 | -135 | -90.5 | 11 | -24.44 | -20.346 | 0 | 0 | OFF | 32 | 35000 | 183 | 560 | 24 | 122.7649 | 4.97931 | -90.3034 | 0.01376176 | 0.9154169 | 0.03193464 | 13.83369 | 0.9826446 | **** | **** | 1.776715 |  |  | Baseplate | 0.15 | 10.01 | -90.3034 | 0.01376176 | 0.9154169 | 0.03193464 | 1.16976 | 0.0001393616 | 180.0153 | 120.023 | -90.3242 | 1.169549
49 | 49 | 980028 | 41630.08 | 71.88 | 35.94 | -135 | -90.5 | 11 | -24.19 | -20.367 | 0 | 0 | OFF | 32 | 35000 | 187 | 537 | 25 | 115.713 | 4.758041 | -90.3097 | 0.01351843 | 0.8738591 | 0.02999534 | 11.9187 | 0.8747816 | **** | **** | 1.783172 |  |  | Baseplate | 0.15 | 10.26 | -90.3097 | 0.01351843 | 0.8738591 | 0.02999534 | 1.169696 | 0.0001368745 | 125.4753 | 117.7327 | -90.3242 | 1.169549
50 | 50 | 980028 | 41630.09 | 71.88 | 35.94 | -135 | -90.5 | 11 | -23.94 | -20.383 | 0 | 0 | OFF | 32 | 35000 | 188 | 535 | 24 | 113.9619 | 5.13904 | -90.28112 | 0.01397605 | 0.8299708 | 0.03130797 | 11.40224 | 0.8756893 | **** | **** | 1.932248 |  |  | Baseplate | 0.15 | 10.51 | -90.28112 | 0.01397605 | 0.8299708 | 0.03130797 | 1.169986 | 0.0001416144 | 372.9279 | 122.5125 | -90.3242 | 1.169549
51 | 51 | 980028 | 41630.09 | 71.88 | 35.94 | -135 | -90.5 | 11 | -23.69 | -20.398 | 0 | 0 | OFF | 32 | 35000 | 189 | 545 | 18 | 114.1639 | 6.008658 | -90.27311 | 0.01559277 | 0.8074945 | 0.03478173 | 11.08582 | 0.9612186 | **** | **** | 2.245488 |  |  | Baseplate | 0.15 | 10.76 | -90.27311 | 0.01559277 | 0.8074945 | 0.03478173 | 1.170067 | 0.0001580325 | 442.3299 | 136.7917 | -90.3242 | 1.169549
52 | 52 | 980028 | 41630.09 | 71.88 | 35.94 | -135 | -90.5 | 11 | -23.44 | -20.368 | 0 | 0 | OFF | 32 | 35000 | 193 | 593 | 23 | 120.3009 | 5.667893 | -90.25721 | 0.01364212 | 0.7906487 | 0.03012687 | 10.5803 | 0.8545944 | **** | **** | 2.080163 |  |  | Baseplate | 0.15 | 11.01 | -90.25721 | 0.01364212 | 0.7906487 | 0.03012687 | 1.170228 | 0.0001383166 | 580.1625 | 120.2839 | -90.3242 | 1.169549
53 | 53 | 980028 | 41630.09 | 71.88 | 35.94 | -135 | -90.5 | 11 | -23.19 | -20.391 | 0 | 0 | OFF | 32 | 35000 | 197 | 575 | 24 | 121.6617 | 5.518388 | -90.28131 | 0.0136216 | 0.8066881 | 0.02995367 | 11.77217 | 0.8951578 | **** | **** | 2.016122 |  |  | Baseplate | 0.15 | 11.26 | -90.28131 | 0.0136216 | 0.8066881 | 0.02995367 | 1.169984 | 0.0001380216 | 371.3194 | 119.427 | -90.3242 | 1.169549
55 | 55 | 980028 | 41630.1 | 71.88 | 35.94 | -135 | -90.5 | 17 | -58.45 | -18.708 | 0 | 0 | OFF | 32 | 55000 | 311 | 529 | 35 | 71.5596 | 3.37403 | -90.24163 | 0.0150111 | 0.831819 | 0.03422425 | 10.5101 | 0.6706434 | **** | **** | 1.950836 |  |  | Baseplate | 2.5 | -24 | -90.24163 | 0.0150111 | 0.831819 | 0.03422425 | 1.170386 | 0.0001522612 | 175.6172 | 131.0013 | -90.2619 | 1.17018
56 | 56 | 980028 | 41630.1 | 71.88 | 35.94 | -135 | -90.5 | 17 | -50.45 | -18.416 | 0 | 0 | OFF | 32 | 55000 | 310 | 549 | 25 | 75.57329 | 3.819031 | -90.24796 | 0.01704621 | 0.8958821 | 0.03908198 | 9.519925 | 0.7737629 | **** | **** | 2.171259 |  |  | Baseplate | 2.5 | -16 | -90.24796 | 0.01704621 | 0.8958821 | 0.03908198 | 1.170322 | 0.0001728799 | 120.7705 | 148.5138 | -90.2619 | 1.17018
57 | 57 | 980028 | 41630.1 | 71.88 | 35.94 | -135 | -90.5 | 17 | -46.45 | -18.248 | 0 | 0 | OFF | 32 | 55000 | 309 | 527 | 29 | 71.21596 | 3.714695 | -90.32283 | 0.01732928 | 0.8754362 | 0.04033154 | 10.83274 | 0.7845842 | **** | **** | 2.134018 |  |  | Baseplate | 2.5 | -12 | -90.32283 | 0.01732928 | 0.8754362 | 0.04033154 | 1.169563 | 0.0001754081 | -527.3873 | 148.8077 | -90.2619 | 1.17018
58 | 58 | 980028 | 41630.11 | 71.88 | 35.94 | -135 | -90.5 | 17 | -43.45 | -18.088 | 0 | 0 | OFF | 32 | 55000 | 311 | 467 | 35 | 70.08257 | 3.120084 | -90.26321 | 0.01734991 | 1.034242 | 0.04314467 | 11.70815 | 0.8363537 | **** | **** | 1.774463 |  |  | Baseplate | 2.5 | -9 | -90.26321 | 0.01734991 | 1.034242 | 0.04314467 | 1.170167 | 0.0001758906 | -11.61164 | 150.7115 | -90.26187 | 1.170181
59 | 59 | 980028 | 41630.11 | 71.88 | 35.94 | -135 | -90.5 | 17 | -40.45 | -18.337 | 0 | 0 | OFF | 32 | 55000 | 310 | 495 | 42 | 74.23226 | 2.669272 | -90.17457 | 0.01413222 | 1.028091 | 0.03477226 | 12.41981 | 0.7227067 | **** | **** | 1.487595 |  |  | Weld | 2.5 | -6 | -90.17457 | 0.01413222 | 1.028091 | 0.03477226 | 1.171067 | 0.0001435963 | 48.78547 | 123.1215 | -90.18019 | 1.171009
60 | 60 | 980028 | 41630.11 | 71.88 | 35.94 | -135 | -90.5 | 17 | -37.45 | -18.603 | 0 | 0 | OFF | 32 | 55000 | 311 | 482 | 32 | 83.75652 | 4.077757 | -90.18171 | 0.02110276 | 1.16258 | 0.05376415 | 11.97558 | 1.226539 | **** | **** | 2.150554 |  |  | Weld | 2.5 | -3 | -90.18171 | 0.02110276 | 1.16258 | 0.05376415 | 1.170994 | 0.0002144029 | -13.16174 | 183.5835 | -90.18019 | 1.171009
61 | 61 | 980028 | 41630.12 | 71.88 | 35.94 | -135 | -90.5 | 17 | -34.45 | -18.636 | 0 | 0 | OFF | 32 | 55000 | 309 | 406 | 42 | 69.20931 | 2.885827 | -90.19015 | 0.01701594 | 1.066672 | 0.04279388 | 12.55662 | 0.844664 | **** | **** | 1.646031 |  |  | Weld | 2.5 | 0 | -90.19015 | 0.01701594 | 1.066672 | 0.04279388 | 1.170908 | 0.0001728337 | -86.3877 | 147.7706 | -90.18019 | 1.171009
62 | 62 | 980028 | 41630.12145 | 71.88 | 35.94 | -135 | -90.5 | 17 | -31.45 | -18.533 | 0 | 0 | OFF | 32 | 55000 | 310 | 455 | 32 | 74.82744 | 3.215278 | -90.18648 | 0.01752912 | 1.072275 | 0.04353664 | 12.07027 | 0.9097716 | **** | **** | 1.788737 |  |  | Weld | 2.5 | 3 | -90.18648 | 0.01752912 | 1.072275 | 0.04353664 | 1.170945 | 0.0001780643 | -54.59997 | 152.3422 | -90.18019 | 1.171009
63 | 63 | 980028 | 41630.13 | 71.88 | 35.94 | -135 | -90.5 | 17 | -28.45 | -18.181 | 0 | 0 | OFF | 32 | 55000 | 301 | 440 | 42 | 70.1857 | 2.724621 | -90.17657 | 0.01555115 | 1.044715 | 0.03859491 | 12.87066 | 0.7761876 | **** | **** | 1.543968 |  |  | Weld | 2.5 | 6 | -90.17657 | 0.01555115 | 1.044715 | 0.03859491 | 1.171046 | 0.0001580086 | 274.299 | 136.1493 | -90.2082 | 1.170725
64 | 64 | 980028 | 41630.13 | 71.88 | 35.94 | -135 | -90.5 | 17 | -25.45 | -17.94 | 0 | 0 | OFF | 32 | 55000 | 296 | 449 | 29 | 69.05572 | 3.270354 | -90.25227 | 0.01776914 | 0.9906136 | 0.043616 | 11.89663 | 0.8383014 | **** | **** | 1.871861 |  |  | Baseplate | 2.5 | 9 | -90.25227 | 0.01776914 | 0.9906136 | 0.043616 | 1.170278 | 0.0001801931 | 83.44121 | 154.6737 | -90.2619 | 1.17018
65 | 65 | 980028 | 41630.13 | 71.88 | 35.94 | -135 | -90.5 | 17 | -22.45 | -18.077 | 0 | 0 | OFF | 32 | 55000 | 289 | 537 | 29 | 72.44321 | 4.16224 | -90.34462 | 0.01897305 | 0.8648647 | 0.04401174 | 11.57302 | 0.885514 | **** | **** | 2.364175 |  |  | Baseplate | 2.5 | 12 | -90.34462 | 0.01897305 | 0.8648647 | 0.04401174 | 1.169343 | 0.0001919413 | -715.7339 | 162.4333 | -90.2619 | 1.17018
66 | 66 | 980028 | 41630.14 | 71.88 | 35.94 | -135 | -90.5 | 17 | -18.45 | -18.143 | 0 | 0 | OFF | 32 | 55000 | 289 | 537 | 48 | 69.90975 | 2.877432 | -90.23423 | 0.01286553 | 0.8159354 | 0.02965337 | 11.45599 | 0.5808587 | **** | **** | 1.660386 |  |  | Baseplate | 2.5 | 16 | -90.23423 | 0.01286553 | 0.8159354 | 0.02965337 | 1.170461 | 0.0001305198 | 239.7571 | 112.5535 | -90.2619 | 1.17018
67 | 67 | 980028 | 41630.14 | 71.88 | 35.94 | -135 | -90.5 | 17 | -10.45 | -18.336 | 0 | 0 | OFF | 32 | 55000 | 286 | 545 | 37 | 73.63133 | 3.104543 | -90.22821 | 0.01440527 | 0.8897159 | 0.03352401 | 11.79495 | 0.6886361 | **** | **** | 1.754435 |  |  | Baseplate | 2.5 | 24 | -90.22821 | 0.01440527 | 0.8897159 | 0.03352401 | 1.170522 | 0.0001461662 | 291.9225 | 126.1139 | -90.2619 | 1.17018
18 | 18 | 980028 | 41630.01 | 71.88 | 35.94 | -135 | -90.5 | 11 | -34.45 | -20.986 | 0 | 0 | OFF | 32 | 35000 | 183 | 370 | 33 | 78.27027 | 3.398037 | -90.24829 | 0.0154098 | 0.9307726 | 0.03698643 | 13.07498 | 0.8039583 | **** | **** | 1.468279 |  |  | Baseplate | 0.15 | 0 | -90.24829 | 0.0154098 | 0.9307726 | 0.03698643 | 1.170318 | 0.000156279 | 101.4118 | 134.2281 | -90.26 | 1.1702
68 | 68 | 980028 | 41630.14 | 71.88 | 35.94 | -135 | -90.5 | 17 | -34.45 | -20.686 | 0 | 0 | OFF | 32 | 55000 | 284 | 528 | 28 | 89.76203 | 4.021791 | -90.2552 | 0.01807195 | 1.076695 | 0.04501337 | 12.83495 | 1.086671 | **** | **** | 2.057258 |  |  | Baseplate | 0.45 | 0 | -90.2552 | 0.01807195 | 1.076695 | 0.04501337 | 1.170248 | 0.0001832506 | 41.57603 | 157.1704 | -90.26 | 1.1702
69 | 69 | 980028 | 41630.15 | 71.88 | 35.94 | -135 | -90.5 | 17 | -34.45 | -20.386 | 0 | 0 | OFF | 32 | 55000 | 284 | 560 | 41 | 88.68998 | 3.475865 | -90.21649 | 0.01463492 | 0.9817049 | 0.03513988 | 14.29557 | 0.8649649 | **** | **** | 1.779055 |  |  | Baseplate | 0.75 | 0 | -90.21649 | 0.01463492 | 0.9817049 | 0.03513988 | 1.170641 | 0.0001485424 | 377.1189 | 128.3946 | -90.26 | 1.1702 | 0.15 | 0.0225 | 0.045 | 0.212132
70 | 70 | 980028 | 41630.15 | 71.88 | 35.94 | -135 | -90.5 | 17 | -34.45 | -20.086 | 0 | 0 | OFF | 32 | 55000 | 285 | 567 | 41 | 87.87334 | 2.934627 | -90.21005 | 0.01306984 | 1.022792 | 0.03233834 | 14.47682 | 0.788968 | **** | **** | 1.506526 |  |  | Baseplate | 1.05 | 0 | -90.21005 | 0.01306984 | 1.022792 | 0.03233834 | 1.170706 | 0.0001326767 | 432.9971 | 114.9588 | -90.26 | 1.1702 |  |  |  | 0.4242641
71 | 71 | 980028 | 41630.15 | 71.88 | 35.94 | -135 | -90.5 | 17 | -34.45 | -19.786 | 0 | 0 | OFF | 32 | 55000 | 288 | 522 | 32 | 90.16178 | 3.688955 | -90.20406 | 0.01646343 | 1.063557 | 0.04059181 | 13.72739 | 1.006031 | **** | **** | 1.879389 |  |  | Baseplate | 1.35 | 0 | -90.20406 | 0.01646343 | 1.063557 | 0.04059181 | 1.170767 | 0.0001671597 | 484.88 | 144.6617 | -90.26 | 1.1702
72 | 72 | 980028 | 41630.16 | 71.88 | 35.94 | -135 | -90.5 | 17 | -34.45 | -19.486 | 0 | 0 | OFF | 32 | 55000 | 284 | 514 | 46 | 84.31643 | 2.830398 | -90.20301 | 0.01414423 | 1.09798 | 0.03605268 | 14.81015 | 0.8647498 | **** | **** | 1.47134 |  |  | Baseplate | 1.65 | 0 | -90.20301 | 0.01414423 | 1.09798 | 0.03605268 | 1.170778 | 0.0001436115 | 494.0021 | 124.5067 | -90.26 | 1.1702
73 | 73 | 980028 | 41630.16 | 71.88 | 35.94 | -135 | -90.5 | 17 | -34.45 | -19.186 | 0 | 0 | OFF | 32 | 55000 | 282 | 513 | 39 | 81.12137 | 3.379309 | -90.18659 | 0.01639257 | 1.034432 | 0.04059593 | 13.77178 | 0.9205904 | **** | **** | 1.792986 |  |  | Baseplate | 1.95 | 0 | -90.18659 | 0.01639257 | 1.034432 | 0.04059593 | 1.170944 | 0.0001665162 | 636.5236 | 144.5487 | -90.26 | 1.1702
74 | 74 | 980028 | 41630.16 | 71.88 | 35.94 | -135 | -90.5 | 17 | -34.45 | -18.886 | 0 | 0 | OFF | 32 | 55000 | 281 | 449 | 35 | 75.42698 | 3.488106 | -90.17347 | 0.01927727 | 1.110534 | 0.04923563 | 13.33324 | 1.04422 | **** | **** | 1.891438 |  |  | Baseplate | 2.25 | 0 | -90.17347 | 0.01927727 | 1.110534 | 0.04923563 | 1.171078 | 0.0001958935 | 750.4035 | 170.0552 | -90.26 | 1.1702
61 | 61 | 980028 | 41630.12 | 71.88 | 35.94 | -135 | -90.5 | 17 | -34.45 | -18.636 | 0 | 0 | OFF | 32 | 55000 | 309 | 406 | 42 | 69.20931 | 2.885827 | -90.19015 | 0.01701594 | 1.066672 | 0.04279388 | 12.55662 | 0.844664 | **** | **** | 1.646031 |  |  | Baseplate | 2.5 | 0 | -90.19015 | 0.01701594 | 1.066672 | 0.04279388 | 1.170908 | 0.0001728337 | 605.6036 | 149.8735 | -90.26 | 1.1702
76 | 76 | 980028 | 41630.17 | 71.88 | 35.94 | -135 | -90.5 | 11 | -58.45 | -20.958 | 0 | 0 | OFF | 32 | 35000 | 178 | 576 | 19 | 140.7121 | 5.889864 | -90.17846 | 0.01447038 | 0.9466652 | 0.0330656 | 11.95205 | 1.084454 | **** | **** | 2.003451 |  |  | Baseplate | 0.25 | -24 | -90.17846 | 0.01447038 | 0.9466652 | 0.0330656 | 1.171027 | 0.000147018 | 707.0255 | 128.0421 | -90.26 | 1.1702
77 | 77 | 980028 | 41630.17 | 71.88 | 35.94 | -135 | -90.5 | 11 | -50.45 | -20.666 | 0 | 0 | OFF | 32 | 35000 | 179 | 580 | 28 | 131.1855 | 5.566037 | -90.24421 | 0.01347843 | 0.8548276 | 0.03025766 | 13.7298 | 0.9880632 | **** | **** | 1.941702 |  |  | Baseplate | 0.25 | -16 | -90.24421 | 0.01347843 | 0.8548276 | 0.03025766 | 1.17036 | 0.0001367031 | 136.7963 | 117.5533 | -90.26 | 1.1702
78 | 78 | 980028 | 41630.17 | 71.88 | 35.94 | -135 | -90.5 | 11 | -49.45 | -20.598 | 0 | 0 | OFF | 32 | 35000 | 179 | 581 | 25 | 132.2028 | 5.855694 | -90.25161 | 0.01444397 | 0.874106 | 0.03246327 | 13.74478 | 1.070395 | **** | **** | 2.040982 |  |  | Baseplate | 0.25 | -15 | -90.25161 | 0.01444397 | 0.874106 | 0.03246327 | 1.170285 | 0.0001464695 | 72.66057 | 125.7379 | -90.26 | 1.1702
79 | 79 | 980028 | 41630.17 | 71.88 | 35.94 | -135 | -90.5 | 11 | -48.45 | -20.6 | 0 | 0 | OFF | 32 | 35000 | 177 | 608 | 29 | 133.5462 | 4.904399 | -90.28095 | 0.01163399 | 0.8500484 | 0.02591919 | 13.38007 | 0.8553873 | **** | **** | 1.706539 |  |  | Baseplate | 0.25 | -14 | -90.28095 | 0.01163399 | 0.8500484 | 0.02591919 | 1.169987 | 0.0001178801 | -181.4328 | 100.5018 | -90.26 | 1.1702
80 | 80 | 980028 | 41630.18 | 71.88 | 35.94 | -135 | -90.5 | 11 | -47.45 | -20.539 | 0 | 0 | OFF | 32 | 35000 | 179 | 585 | 28 | 131.662 | 4.668855 | -90.29667 | 0.01094105 | 0.8280634 | 0.02438101 | 13.21335 | 0.7915623 | **** | **** | 1.634921 |  |  | Baseplate | 0.25 | -13 | -90.29667 | 0.01094105 | 0.8280634 | 0.02438101 | 1.169828 | 0.0001108125 | -317.4592 | 94.05172 | -90.26 | 1.1702
81 | 81 | 980028 | 41630.18 | 71.88 | 35.94 | -135 | -90.5 | 11 | -46.45 | -20.498 | 0 | 0 | OFF | 32 | 35000 | 178 | 641 | 25 | 136.1814 | 5.920907 | -90.30301 | 0.01338485 | 0.8333342 | 0.02967536 | 12.45891 | 0.9681196 | **** | **** | 2.046608 |  |  | Baseplate | 0.25 | -12 | -90.30301 | 0.01338485 | 0.8333342 | 0.02967536 | 1.169764 | 0.0001355455 | -372.3446 | 115.0899 | -90.26 | 1.1702
82 | 82 | 980028 | 41630.18 | 71.88 | 35.94 | -135 | -90.5 | 11 | -45.45 | -20.462 | 0 | 0 | OFF | 32 | 35000 | 178 | 582 | 18 | 132.7945 | 6.240076 | -90.2515 | 0.0147818 | 0.8561609 | 0.03271648 | 11.41159 | 1.022958 | **** | **** | 2.19131 |  |  | Baseplate | 0.25 | -11 | -90.2515 | 0.0147818 | 0.8561609 | 0.03271648 | 1.170286 | 0.0001498963 | 73.59383 | 128.6775 | -90.26 | 1.1702
83 | 83 | 980028 | 41630.18 | 71.88 | 35.94 | -135 | -90.5 | 11 | -44.45 | -20.385 | 0 | 0 | OFF | 32 | 35000 | 178 | 556 | 30 | 129.3624 | 4.34084 | -90.24687 | 0.01140619 | 0.9122312 | 0.02608883 | 13.61591 | 0.839892 | **** | **** | 1.525686 |  |  | Baseplate | 0.25 | -10 | -90.24687 | 0.01140619 | 0.9122312 | 0.02608883 | 1.170333 | 0.0001156745 | 113.7911 | 99.46481 | -90.26 | 1.1702
84 | 84 | 980028 | 41630.18 | 71.88 | 35.94 | -135 | -90.5 | 11 | -43.45 | -20.338 | 0 | 0 | OFF | 32 | 35000 | 178 | 513 | 21 | 126.8991 | 5.57273 | -90.16823 | 0.01561406 | 0.9566394 | 0.0364845 | 14.51849 | 1.17312 | **** | **** | 1.956685 |  |  | Baseplate | 0.25 | -9 | -90.16823 | 0.01561406 | 0.9566394 | 0.0364845 | 1.171131 | 0.0001586825 | 795.833 | 138.2957 | -90.26 | 1.1702
85 | 85 | 980028 | 41630.19 | 71.88 | 35.94 | -135 | -90.5 | 11 | -42.45 | -20.409 | 0 | 0 | OFF | 32 | 35000 | 177 | 518 | 27 | 125.4604 | 5.332028 | -90.17408 | 0.01582571 | 0.9995239 | 0.03716284 | 14.0822 | 1.186022 | **** | **** | 1.889669 |  |  | Baseplate | 0.25 | -8 | -90.17408 | 0.01582571 | 0.9995239 | 0.03716284 | 1.171072 | 0.0001608093 | 745.1206 | 139.9718 | -90.26 | 1.1702
86 | 86 | 980028 | 41630.19 | 71.88 | 35.94 | -135 | -90.5 | 11 | -41.45 | -20.511 | 0 | 0 | OFF | 32 | 35000 | 178 | 546 | 30 | 136.0964 | 5.626423 | -90.18976 | 0.01517113 | 0.9849836 | 0.03531106 | 14.95933 | 1.218035 | **** | **** | 1.919969 |  |  | Baseplate | 0.25 | -7 | -90.18976 | 0.01517113 | 0.9849836 | 0.03531106 | 1.170912 | 0.0001540935 | 608.9913 | 133.8225 | -90.26 | 1.1702
87 | 87 | 980028 | 41630.19 | 71.88 | 35.94 | -135 | -90.5 | 11 | -40.45 | -20.587 | 0 | 0 | OFF | 32 | 35000 | 179 | 453 | 33 | 121.0235 | 3.922907 | -90.2017 | 0.01282604 | 1.05074 | 0.03137588 | 15.77695 | 1.002245 | **** | **** | 1.39767 |  |  | Baseplate | 0.25 | -6 | -90.2017 | 0.01282604 | 1.05074 | 0.03137588 | 1.170791 | 0.0001302297 | 505.363 | 113.0709 | -90.26 | 1.1702
88 | 88 | 980028 | 41630.19 | 71.88 | 35.94 | -135 | -90.5 | 11 | -39.45 | -20.661 | 0 | 0 | OFF | 32 | 35000 | 180 | 495 | 20 | 134.0752 | 5.763909 | -90.22469 | 0.01684671 | 1.064621 | 0.0403794 | 13.94672 | 1.350764 | **** | **** | 1.976992 |  |  | Baseplate | 0.25 | -5 | -90.22469 | 0.01684671 | 1.064621 | 0.0403794 | 1.170558 | 0.00017096 | 305.9855 | 147.4014 | -90.26 | 1.1702
89 | 89 | 980028 | 41630.19 | 71.88 | 35.94 | -135 | -90.5 | 11 | -38.45 | -20.751 | 0 | 0 | OFF | 32 | 35000 | 176 | 557 | 28 | 139.6666 | 4.817549 | -90.23807 | 0.0124868 | 0.9788069 | 0.02903571 | 14.25198 | 1.001464 | **** | **** | 1.628634 |  |  | Baseplate | 0.25 | -4 | -90.23807 | 0.0124868 | 0.9788069 | 0.02903571 | 1.170422 | 0.0001266643 | 190.055 | 109.1037 | -90.26 | 1.1702
90 | 90 | 980028 | 41630.2 | 71.88 | 35.94 | -135 | -90.5 | 11 | -37.45 | -20.853 | 0 | 0 | OFF | 32 | 35000 | 177 | 550 | 22 | 140.511 | 5.569069 | -90.25058 | 0.0145537 | 0.9914649 | 0.03369516 | 13.65749 | 1.163292 | **** | **** | 1.888646 |  |  | Baseplate | 0.25 | -3 | -90.25058 | 0.0145537 | 0.9914649 | 0.03369516 | 1.170295 | 0.0001475863 | 81.56468 | 126.7209 | -90.26 | 1.1702
91 | 91 | 980028 | 41630.2 | 71.88 | 35.94 | -135 | -90.5 | 11 | -36.45 | -20.918 | 0 | 0 | OFF | 32 | 35000 | 178 | 514 | 26 | 113.5439 | 4.736399 | -90.24567 | 0.01500178 | 0.9658224 | 0.03548312 | 13.94677 | 1.036408 | **** | **** | 1.744985 |  |  | Baseplate | 0.25 | -2 | -90.24567 | 0.01500178 | 0.9658224 | 0.03548312 | 1.170345 | 0.0001521506 | 124.1611 | 130.7557 | -90.26 | 1.1702
92 | 92 | 980028 | 41630.2 | 71.88 | 35.94 | -135 | -90.5 | 11 | -35.45 | -20.929 | 0 | 0 | OFF | 32 | 35000 | 177 | 433 | 24 | 109.6791 | 4.40479 | -90.2592 | 0.01544511 | 1.02735 | 0.03686512 | 12.85128 | 1.044598 | **** | **** | 1.665123 |  |  | Baseplate | 0.25 | -1 | -90.2592 | 0.01544511 | 1.02735 | 0.03686512 | 1.170208 | 0.0001565926 | 6.923713 | 134.2237 | -90.26 | 1.1702
93 | 93 | 980028 | 41630.2 | 71.88 | 35.94 | -135 | -90.5 | 11 | -34.45 | -20.886 | 0 | 0 | OFF | 32 | 35000 | 178 | 374 | 15 | 93.04787 | 5.408016 | -90.25537 | 0.02224978 | 1.036213 | 0.05455276 | 13.03111 | 1.341683 | **** | **** | 2.154146 |  |  | Baseplate | 0.25 | 0 | -90.25537 | 0.02224978 | 1.036213 | 0.05455276 | 1.170246 | 0.0002256253 | 40.07575 | 193.4823 | -90.26 | 1.1702
94 | 94 | 980028 | 41630.21 | 71.88 | 35.94 | -135 | -90.5 | 11 | -33.45 | -20.867 | 0 | 0 | OFF | 32 | 35000 | 177 | 384 | 26 | 92.07062 | 3.727694 | -90.21703 | 0.01464426 | 0.9526269 | 0.03472816 | 13.70543 | 0.8712368 | **** | **** | 1.506499 |  |  | Baseplate | 0.25 | 1 | -90.21703 | 0.01464426 | 0.9526269 | 0.03472816 | 1.170635 | 0.0001486351 | 372.4499 | 128.4606 | -90.26 | 1.1702
95 | 95 | 980028 | 41630.21 | 71.88 | 35.94 | -135 | -90.5 | 11 | -32.45 | -20.872 | 0 | 0 | OFF | 32 | 35000 | 178 | 492 | 40 | 120.1999 | 3.361869 | -90.24532 | 0.01014785 | 0.9580468 | 0.02377237 | 14.22733 | 0.7382369 | **** | **** | 1.220599 |  |  | Baseplate | 0.25 | 2 | -90.24532 | 0.01014785 | 0.9580468 | 0.02377237 | 1.170348 | 0.0001029156 | 127.178 | 88.56879 | -90.26 | 1.1702
96 | 96 | 980028 | 41630.21 | 71.88 | 35.94 | -135 | -90.5 | 11 | -31.45 | -20.783 | 0 | 0 | OFF | 32 | 35000 | 176 | 531 | 24 | 136.076 | 5.286137 | -90.22723 | 0.01415284 | 0.9869539 | 0.03320533 | 13.76561 | 1.107413 | **** | **** | 1.807722 |  |  | Baseplate | 0.25 | 3 | -90.22723 | 0.01415284 | 0.9869539 | 0.03320533 | 1.170532 | 0.0001436081 | 283.9705 | 123.8964 | -90.26 | 1.1702
97 | 97 | 980028 | 41630.21 | 71.88 | 35.94 | -135 | -90.5 | 11 | -30.45 | -20.689 | 0 | 0 | OFF | 32 | 35000 | 177 | 510 | 31 | 129.5174 | 4.774952 | -90.22543 | 0.01337985 | 0.962192 | 0.03135933 | 16.13789 | 1.060528 | **** | **** | 1.65657 |  |  | Baseplate | 0.25 | 4 | -90.22543 | 0.01337985 | 0.962192 | 0.03135933 | 1.17055 | 0.0001357696 | 299.611 | 117.2239 | -90.26 | 1.1702
98 | 98 | 980028 | 41630.21 | 71.88 | 35.94 | -135 | -90.5 | 11 | -29.45 | -20.559 | 0 | 0 | OFF | 32 | 35000 | 178 | 500 | 30 | 129.441 | 4.944525 | -90.19046 | 0.0143696 | 1.001114 | 0.03389889 | 15.1591 | 1.133691 | **** | **** | 1.725568 |  |  | Baseplate | 0.25 | 5 | -90.19046 | 0.0143696 | 1.001114 | 0.03389889 | 1.170905 | 0.0001459481 | 602.9158 | 126.8241 | -90.26 | 1.1702
99 | 99 | 980028 | 41630.22 | 71.88 | 35.94 | -135 | -90.5 | 11 | -28.45 | -20.431 | 0 | 0 | OFF | 32 | 35000 | 174 | 462 | 24 | 123.4217 | 4.996662 | -90.19376 | 0.01584155 | 1.054554 | 0.0379874 | 13.87017 | 1.194882 | **** | **** | 1.77929 |  |  | Baseplate | 0.25 | 6 | -90.19376 | 0.01584155 | 1.054554 | 0.0379874 | 1.170872 | 0.0001608875 | 574.2443 | 139.5447 | -90.26 | 1.1702
100 | 100 | 980028 | 41630.22 | 71.88 | 35.94 | -135 | -90.5 | 11 | -27.45 | -20.375 | 0 | 0 | OFF | 32 | 35000 | 175 | 505 | 21 | 134.816 | 4.704493 | -90.18328 | 0.01343973 | 1.042155 | 0.03190324 | 13.05302 | 1.053796 | **** | **** | 1.624532 |  |  | Baseplate | 0.25 | 7 | -90.18328 | 0.01343973 | 1.042155 | 0.03190324 | 1.170978 | 0.0001365277 | 665.2336 | 118.9308 | -90.26 | 1.1702
101 | 101 | 980028 | 41630.22 | 71.88 | 35.94 | -135 | -90.5 | 11 | -26.45 | -20.275 | 0 | 0 | OFF | 32 | 35000 | 175 | 506 | 29 | 132.3876 | 4.575099 | -90.1724 | 0.0132541 | 1.013194 | 0.0314049 | 15.54531 | 1.080078 | **** | **** | 1.583689 |  |  | Baseplate | 0.25 | 8 | -90.1724 | 0.0132541 | 1.013194 | 0.0314049 | 1.171089 | 0.0001346798 | 759.7104 | 117.6203 | -90.26 | 1.1702
102 | 102 | 980028 | 41630.22 | 71.88 | 35.94 | -135 | -90.5 | 11 | -25.45 | -20.19 | 0 | 0 | OFF | 32 | 35000 | 175 | 500 | 27 | 132.7962 | 4.75754 | -90.17369 | 0.01378388 | 1.033812 | 0.03290385 | 15.35149 | 1.119692 | **** | **** | 1.63235 |  |  | Baseplate | 0.25 | 9 | -90.17369 | 0.01378388 | 1.033812 | 0.03290385 | 1.171075 | 0.0001400593 | 748.4591 | 122.1982 | -90.26 | 1.1702
103 | 103 | 980028 | 41630.22 | 71.88 | 35.94 | -135 | -90.5 | 11 | -24.45 | -20.263 | 0 | 0 | OFF | 32 | 35000 | 176 | 544 | 32 | 128.4292 | 5.051202 | -90.2641 | 0.0133307 | 0.9072887 | 0.03046493 | 14.16142 | 0.9870031 | **** | **** | 1.775206 |  |  | Baseplate | 0.25 | 10 | -90.2641 | 0.0133307 | 0.9072887 | 0.03046493 | 1.170158 | 0.0001351342 | -35.49114 | 115.7108 | -90.26 | 1.1702
104 | 104 | 980028 | 41630.23 | 71.88 | 35.94 | -135 | -90.5 | 11 | -23.45 | -20.305 | 0 | 0 | OFF | 32 | 35000 | 175 | 579 | 26 | 130.4684 | 5.189771 | -90.25635 | 0.01216066 | 0.8226484 | 0.02662301 | 11.87332 | 0.8405723 | **** | **** | 1.841771 |  |  | Baseplate | 0.25 | 11 | -90.25635 | 0.01216066 | 0.8226484 | 0.02662301 | 1.170237 | 0.0001232966 | 31.62353 | 105.7596 | -90.26 | 1.1702
105 | 105 | 980028 | 41630.23 | 71.88 | 35.94 | -135 | -90.5 | 11 | -22.45 | -20.327 | 0 | 0 | OFF | 32 | 35000 | 175 | 634 | 28 | 138.3863 | 5.074588 | -90.30521 | 0.011503 | 0.8514761 | 0.02568911 | 12.51642 | 0.8454447 | **** | **** | 1.739415 |  |  | Baseplate | 0.25 | 12 | -90.30521 | 0.011503 | 0.8514761 | 0.02568911 | 1.169742 | 0.0001164788 | -391.3967 | 98.69428 | -90.26 | 1.1702
106 | 106 | 980028 | 41630.23 | 71.88 | 35.94 | -135 | -90.5 | 11 | -21.45 | -20.35 | 0 | 0 | OFF | 32 | 35000 | 176 | 606 | 28 | 134.6789 | 5.091517 | -90.29039 | 0.01199553 | 0.8487904 | 0.02686173 | 13.75216 | 0.8970239 | **** | **** | 1.762894 |  |  | Baseplate | 0.25 | 13 | -90.29039 | 0.01199553 | 0.8487904 | 0.02686173 | 1.169892 | 0.000121514 | -263.1043 | 103.3802 | -90.26 | 1.1702
107 | 107 | 980028 | 41630.23 | 71.88 | 35.94 | -135 | -90.5 | 11 | -20.45 | -20.386 | 0 | 0 | OFF | 32 | 35000 | 175 | 591 | 25 | 132.7617 | 5.128643 | -90.25587 | 0.01229024 | 0.8592001 | 0.0277534 | 13.23697 | 0.898483 | **** | **** | 1.781763 |  |  | Baseplate | 0.25 | 14 | -90.25587 | 0.01229024 | 0.8592001 | 0.0277534 | 1.170241 | 0.0001246121 | 35.80506 | 106.8991 | -90.26 | 1.1702
108 | 108 | 980028 | 41630.24 | 71.88 | 35.94 | -135 | -90.5 | 11 | -19.45 | -20.379 | 0 | 0 | OFF | 32 | 35000 | 174 | 598 | 17 | 135.3772 | 6.230131 | -90.23688 | 0.01502065 | 0.8849094 | 0.03390201 | 12.41421 | 1.093366 | **** | **** | 2.154847 |  |  | Baseplate | 0.25 | 15 | -90.23688 | 0.01502065 | 0.8849094 | 0.03390201 | 1.170434 | 0.000152377 | 200.3661 | 131.17 | -90.26 | 1.1702
109 | 109 | 980028 | 41630.24 | 71.88 | 35.94 | -135 | -90.5 | 11 | -18.45 | -20.393 | 0 | 0 | OFF | 32 | 35000 | 176 | 615 | 26 | 135.5622 | 5.244892 | -90.23044 | 0.01288552 | 0.8985442 | 0.02950532 | 14.47839 | 0.9927828 | **** | **** | 1.79203 |  |  | Baseplate | 0.25 | 16 | -90.23044 | 0.01288552 | 0.8985442 | 0.02950532 | 1.170499 | 0.0001307356 | 256.1635 | 112.784 | -90.26 | 1.1702
110 | 110 | 980028 | 41630.24 | 71.88 | 35.94 | -135 | -90.5 | 11 | -10.45 | -20.586 | 0 | 0 | OFF | 32 | 35000 | 174 | 580 | 26 | 136.2368 | 5.752598 | -90.15923 | 0.01396582 | 0.8947146 | 0.03156457 | 13.48658 | 1.052333 | **** | **** | 1.974362 |  |  | Baseplate | 0.25 | 24 | -90.15923 | 0.01396582 | 0.8947146 | 0.03156457 | 1.171222 | 0.000141962 | 873.9876 | 124.1919 | -90.26 | 1.1702
111 | 111 | 980028 | 41630.24 | 71.88 | 35.94 | -135 | -90.5 | 11 | -45.7 | -20.468 | 0 | 0 | OFF | 32 | 35000 | 177 | 611 | 28 | 126.786 | 5.334083 | -90.24586 | 0.01251713 | 0.8043905 | 0.02790124 | 12.43329 | 0.8612058 | **** | **** | 1.897583 |  |  | Baseplate | 0.25 | -11.25 | -90.24586 | 0.01251713 | 0.8043905 | 0.02790124 | 1.170343 | 0.0001269461 | 122.4812 | 109.1499 | -90.26 | 1.1702
112 | 112 | 980028 | 41630.24 | 71.88 | 35.94 | -135 | -90.5 | 11 | -45.45 | -20.472 | 0 | 0 | OFF | 32 | 35000 | 176 | 630 | 18 | 127.5896 | 5.976592 | -90.25069 | 0.01434393 | 0.8307445 | 0.03184025 | 11.55146 | 0.9687228 | **** | **** | 2.133243 |  |  | Baseplate | 0.25 | -11 | -90.25069 | 0.01434393 | 0.8307445 | 0.03184025 | 1.170294 | 0.0001454582 | 80.63606 | 124.8944 | -90.26 | 1.1702
113 | 113 | 980028 | 41630.25 | 71.88 | 35.94 | -135 | -90.5 | 11 | -45.2 | -20.458 | 0 | 0 | OFF | 32 | 35000 | 176 | 585 | 29 | 122.4654 | 5.134562 | -90.25943 | 0.0129051 | 0.8267142 | 0.0291172 | 12.82798 | 0.8813559 | **** | **** | 1.85112 |  |  | Baseplate | 0.25 | -10.75 | -90.25943 | 0.0129051 | 0.8267142 | 0.0291172 | 1.170205 | 0.0001308352 | 4.974208 | 112.1433 | -90.26 | 1.1702
114 | 114 | 980028 | 41630.25 | 71.88 | 35.94 | -135 | -90.5 | 11 | -44.95 | -20.429 | 0 | 0 | OFF | 32 | 35000 | 175 | 544 | 32 | 128.6959 | 4.214118 | -90.27123 | 0.01116322 | 0.9088621 | 0.02553571 | 14.18977 | 0.8307623 | **** | **** | 1.483109 |  |  | Baseplate | 0.25 | -10.5 | -90.27123 | 0.01116322 | 0.9088621 | 0.02553571 | 1.170086 | 0.000113138 | -97.23754 | 96.68109 | -90.26 | 1.1702
115 | 115 | 980028 | 41630.25 | 71.88 | 35.94 | -135 | -90.5 | 11 | -44.7 | -20.417 | 0 | 0 | OFF | 32 | 35000 | 176 | 541 | 28 | 131.2822 | 5.085611 | -90.26914 | 0.01321472 | 0.9072711 | 0.03001155 | 14.6279 | 1.004713 | **** | **** | 1.773607 |  |  | Baseplate | 0.25 | -10.25 | -90.26914 | 0.01321472 | 0.9072711 | 0.03001155 | 1.170107 | 0.0001339407 | -79.16277 | 114.5617 | -90.26 | 1.1702
116 | 116 | 980028 | 41630.25 | 71.88 | 35.94 | -135 | -90.5 | 11 | -44.45 | -20.367 | 0 | 0 | OFF | 32 | 35000 | 176 | 588 | 27 | 134.4341 | 4.779265 | -90.24483 | 0.01241454 | 0.9284767 | 0.02845598 | 14.29966 | 0.9614165 | **** | **** | 1.653712 |  |  | Baseplate | 0.25 | -10 | -90.24483 | 0.01241454 | 0.9284767 | 0.02845598 | 1.170353 | 0.0001259089 | 131.4323 | 108.2869 | -90.26 | 1.1702
117 | 117 | 980028 | 41630.25 | 71.88 | 35.94 | -135 | -90.5 | 11 | -44.2 | -20.358 | 0 | 0 | OFF | 32 | 35000 | 176 | 526 | 30 | 125.9339 | 4.754618 | -90.22313 | 0.01339709 | 0.9409489 | 0.0308144 | 14.69954 | 1.001941 | **** | **** | 1.685187 |  |  | Baseplate | 0.25 | -9.75 | -90.22313 | 0.01339709 | 0.9409489 | 0.0308144 | 1.170573 | 0.0001359528 | 319.5156 | 117.4385 | -90.26 | 1.1702
118 | 118 | 980028 | 41630.26 | 71.88 | 35.94 | -135 | -90.5 | 11 | -43.95 | -20.339 | 0 | 0 | OFF | 32 | 35000 | 174 | 527 | 32 | 132.5054 | 4.879451 | -90.19132 | 0.01329473 | 0.9691952 | 0.0311656 | 14.39171 | 1.03376 | **** | **** | 1.687185 |  |  | Baseplate | 0.25 | -9.5 | -90.19132 | 0.01329473 | 0.9691952 | 0.0311656 | 1.170896 | 0.0001350261 | 595.4388 | 117.442 | -90.26 | 1.1702
119 | 119 | 980028 | 41630.26 | 71.88 | 35.94 | -135 | -90.5 | 11 | -43.7 | -20.368 | 0 | 0 | OFF | 32 | 35000 | 175 | 485 | 33 | 124.5487 | 3.930549 | -90.16431 | 0.01164736 | 0.9877585 | 0.02753844 | 14.64675 | 0.8784498 | **** | **** | 1.392454 |  |  | Baseplate | 0.25 | -9.25 | -90.16431 | 0.01164736 | 0.9877585 | 0.02753844 | 1.171171 | 0.0001183757 | 829.871 | 103.8502 | -90.26 | 1.1702
120 | 120 | 980028 | 41630.26 | 71.88 | 35.94 | -135 | -90.5 | 11 | -25.19 | -20.185 | 0 | 0 | OFF | 32 | 35000 | 173 | 493 | 24 | 129.0847 | 4.739388 | -90.16685 | 0.01381517 | 1.01798 | 0.03271437 | 13.43122 | 1.047878 | **** | **** | 1.661134 |  |  | Baseplate | 0.25 | 9.26 | -90.16685 | 0.01381517 | 1.01798 | 0.03271437 | 1.171145 | 0.0001404025 | 807.8822 | 122.6641 | -90.26 | 1.1702
121 | 121 | 980028 | 41630.26 | 71.88 | 35.94 | -135 | -90.5 | 11 | -24.94 | -20.186 | 0 | 0 | OFF | 32 | 35000 | 176 | 548 | 29 | 141.4019 | 5.160672 | -90.18074 | 0.01280729 | 0.9363441 | 0.02925812 | 14.7331 | 1.0359 | **** | **** | 1.742556 |  |  | Baseplate | 0.25 | 9.51 | -90.18074 | 0.01280729 | 0.9363441 | 0.02925812 | 1.171004 | 0.0001301105 | 687.2509 | 113.4948 | -90.26 | 1.1702
122 | 122 | 980028 | 41630.27 | 71.88 | 35.94 | -135 | -90.5 | 11 | -24.69 | -20.245 | 0 | 0 | OFF | 32 | 35000 | 175 | 574 | 23 | 144.0467 | 5.507569 | -90.23439 | 0.0136864 | 0.9765311 | 0.03186071 | 13.61203 | 1.10054 | **** | **** | 1.836649 |  |  | Baseplate | 0.25 | 9.76 | -90.23439 | 0.0136864 | 0.9765311 | 0.03186071 | 1.170459 | 0.0001388484 | 221.9402 | 119.638 | -90.26 | 1.1702
123 | 123 | 980028 | 41630.27 | 71.88 | 35.94 | -135 | -90.5 | 11 | -24.44 | -20.246 | 0 | 0 | OFF | 32 | 35000 | 175 | 588 | 34 | 132.451 | 4.655341 | -90.25725 | 0.01195921 | 0.9106002 | 0.02756999 | 14.78988 | 0.9198922 | **** | **** | 1.608504 |  |  | Baseplate | 0.25 | 10.01 | -90.25725 | 0.01195921 | 0.9106002 | 0.02756999 | 1.170227 | 0.0001212509 | 23.79531 | 103.9838 | -90.26 | 1.1702
124 | 124 | 980028 | 41630.27 | 71.88 | 35.94 | -135 | -90.5 | 11 | -24.19 | -20.267 | 0 | 0 | OFF | 32 | 35000 | 175 | 529 | 21 | 128.9662 | 5.73748 | -90.25436 | 0.01489085 | 0.8869444 | 0.03330204 | 13.46943 | 1.084493 | **** | **** | 2.036406 |  |  | Baseplate | 0.25 | 10.26 | -90.25436 | 0.01489085 | 0.8869444 | 0.03330204 | 1.170257 | 0.0001509911 | 48.88525 | 129.5444 | -90.26 | 1.1702
125 | 125 | 980028 | 41630.27 | 71.88 | 35.94 | -135 | -90.5 | 11 | -23.94 | -20.284 | 0 | 0 | OFF | 32 | 35000 | 177 | 613 | 27 | 128.6152 | 5.154269 | -90.23914 | 0.01219677 | 0.8180752 | 0.02715006 | 13.28833 | 0.8684293 | **** | **** | 1.819385 |  |  | Baseplate | 0.25 | 10.51 | -90.23914 | 0.01219677 | 0.8180752 | 0.02715006 | 1.170411 | 0.0001237183 | 180.7182 | 106.552 | -90.26 | 1.1702
126 | 126 | 980028 | 41630.27 | 71.88 | 35.94 | -135 | -90.5 | 11 | -23.69 | -20.298 | 0 | 0 | OFF | 32 | 35000 | 175 | 588 | 33 | 123.6455 | 5.64845 | -90.24874 | 0.01362066 | 0.8081383 | 0.03040857 | 12.40485 | 0.9195157 | **** | **** | 2.026671 |  |  | Baseplate | 0.25 | 10.76 | -90.24874 | 0.01362066 | 0.8081383 | 0.03040857 | 1.170314 | 0.0001381295 | 97.57514 | 118.6624 | -90.26 | 1.1702
127 | 127 | 980028 | 41630.28 | 71.88 | 35.94 | -135 | -90.5 | 11 | -23.44 | -20.268 | 0 | 0 | OFF | 32 | 35000 | 176 | 617 | 27 | 124.6119 | 5.120015 | -90.24206 | 0.01227363 | 0.8050492 | 0.02731444 | 12.3605 | 0.8345834 | **** | **** | 1.839769 |  |  | Baseplate | 0.25 | 11.01 | -90.24206 | 0.01227363 | 0.8050492 | 0.02731444 | 1.170381 | 0.0001244885 | 155.4255 | 107.1389 | -90.26 | 1.1702
128 | 128 | 980028 | 41630.28 | 71.88 | 35.94 | -135 | -90.5 | 11 | -23.19 | -20.291 | 0 | 0 | OFF | 32 | 35000 | 175 | 574 | 29 | 134.6221 | 5.210009 | -90.26286 | 0.01229154 | 0.8540173 | 0.02749145 | 13.23143 | 0.9061853 | **** | **** | 1.806044 |  |  | Baseplate | 0.25 | 11.26 | -90.26286 | 0.01229154 | 0.8540173 | 0.02749145 | 1.170171 | 0.0001246025 | -24.73387 | 106.716 | -90.26 | 1.1702

## ave d0
[30 empty] | X0 = | -34.45 |  | Weld | -90.186 | Surface |  |  |  |  | Lambda = | 1.661043 | A
[33 empty] | Baseplate | -90.26 | Surface |  |  |  |  | PHI0 = | 0.1653257 | deg.
[33 empty] | 1/3Weld | -90.23533
[33 empty] | 2/3Weld | -90.21067
[33 empty] | 1/2Weld | -90.223
Run | Record | File | Date/Time | 2TM | TMFR | PSI | PHI | DSRD | XPOS | YPOS | ZPOS | DSTD | OSC | # points | Monitor | Time(s) | Max | Min | I | DI | f | Df | FWHM | DFWHM | Bkgd | DBkgd | Slope | DSlope | c2 |  |  | Material | Depth | X | PHI | DPHI | FWHM | DFWHM | d (A) | Dd (A) | STRAIN | DSTRAIN | phi0 | d0 (A)
1 | 1 | 980028 | 41629.95 | 71.88 | 35.94 | -135 | -90.5 | 11 | -58.45 | -21.058 | 0 | 0 | OFF | 32 | 70000 | 368 | 1093 | 56 | 120.5955 | 4.539886 | -90.19203 | 0.01261822 | 0.8970385 | 0.02901493 | 14.00207 | 0.8891696 | **** | **** | 2.317679 |  |  | Baseplate | 0.15 | -24 | -90.19203 | 0.01261822 | 0.8970385 | 0.02901493 | 1.170889 | 0.0001281517 | 854.5052 | 112.3288 | -90.2906 | 1.16989
2 | 2 | 980028 | 41629.95 | 71.88 | 35.94 | -135 | -90.5 | 11 | -50.45 | -20.766 | 0 | 0 | OFF | 32 | 70000 | 367 | 1120 | 54 | 124.2692 | 4.728868 | -90.26067 | 0.01219693 | 0.8589752 | 0.02742501 | 13.09258 | 0.8482518 | **** | **** | 2.401597 |  |  | Baseplate | 0.15 | -16 | -90.26067 | 0.01219693 | 0.8589752 | 0.02742501 | 1.170193 | 0.0001236504 | 259.2361 | 106.7488 | -90.2906 | 1.16989
3 | 3 | 980028 | 41629.96 | 71.88 | 35.94 | -135 | -90.5 | 11 | -49.45 | -20.698 | 0 | 0 | OFF | 32 | 70000 | 365 | 1173 | 67 | 127.1292 | 4.41501 | -90.26554 | 0.01104014 | 0.8485995 | 0.02465722 | 13.24257 | 0.7815527 | **** | **** | 2.224511 |  |  | Baseplate | 0.15 | -15 | -90.26554 | 0.01104014 | 0.8485995 | 0.02465722 | 1.170143 | 0.0001119071 | 217.0438 | 96.5599 | -90.2906 | 1.16989
4 | 4 | 980028 | 41629.96 | 71.88 | 35.94 | -135 | -90.5 | 11 | -48.45 | -20.699 | 0 | 0 | OFF | 32 | 70000 | 368 | 1070 | 65 | 118.2962 | 4.057354 | -90.28941 | 0.01059939 | 0.8260807 | 0.0236862 | 12.91959 | 0.7065395 | **** | **** | 2.107814 |  |  | Baseplate | 0.15 | -14 | -90.28941 | 0.01059939 | 0.8260807 | 0.0236862 | 1.169902 | 0.000107372 | 10.3411 | 92.07471 | -90.2906 | 1.16989
5 | 5 | 980028 | 41629.97 | 71.88 | 35.94 | -135 | -90.5 | 11 | -47.45 | -20.639 | 0 | 0 | OFF | 32 | 70000 | 369 | 1156 | 55 | 125.6938 | 4.186443 | -90.31415 | 0.01031372 | 0.8277383 | 0.02296672 | 12.76237 | 0.7137077 | **** | **** | 2.12501 |  |  | Baseplate | 0.15 | -13 | -90.31415 | 0.01031372 | 0.8277383 | 0.02296672 | 1.169651 | 0.0001044102 | -203.8564 | 88.91676 | -90.2906 | 1.16989
6 | 6 | 980028 | 41629.97 | 71.88 | 35.94 | -135 | -90.5 | 11 | -46.45 | -20.598 | 0 | 0 | OFF | 32 | 70000 | 368 | 1131 | 51 | 124.8452 | 4.519112 | -90.32569 | 0.01119926 | 0.8298171 | 0.02487425 | 12.26985 | 0.7610403 | **** | **** | 2.306056 |  |  | Baseplate | 0.15 | -12 | -90.32569 | 0.01119926 | 0.8298171 | 0.02487425 | 1.169534 | 0.0001133421 | -303.6753 | 96.28519 | -90.2906 | 1.16989
7 | 7 | 980028 | 41629.97 | 71.88 | 35.94 | -135 | -90.5 | 11 | -45.45 | -20.562 | 0 | 0 | OFF | 32 | 70000 | 368 | 1111 | 45 | 112.0781 | 5.140621 | -90.25583 | 0.01338202 | 0.781302 | 0.02940702 | 11.49392 | 0.8224614 | **** | **** | 2.757791 |  |  | Baseplate | 0.15 | -11 | -90.25583 | 0.01338202 | 0.781302 | 0.02940702 | 1.170242 | 0.0001356839 | 301.1374 | 117.1857 | -90.2906 | 1.16989
8 | 8 | 980028 | 41629.98 | 71.88 | 35.94 | -135 | -90.5 | 11 | -44.45 | -20.485 | 0 | 0 | OFF | 32 | 70000 | 369 | 1044 | 45 | 120.6182 | 4.906297 | -90.29424 | 0.01396925 | 0.9256479 | 0.03214562 | 12.83016 | 0.960833 | **** | **** | 2.517495 |  |  | 1/2Weld | 0.15 | -10 | -90.29424 | 0.01396925 | 0.9256479 | 0.03214562 | 1.169853 | 0.0001414971 | -441.6993 | 119.9726 | -90.24323 | 1.17037
9 | 9 | 980028 | 41629.98 | 71.88 | 35.94 | -135 | -90.5 | 11 | -43.45 | -20.438 | 0 | 0 | OFF | 32 | 70000 | 369 | 979 | 52 | 124.0083 | 4.631492 | -90.18682 | 0.01378452 | 0.9970739 | 0.03253985 | 13.69494 | 1.010805 | **** | **** | 2.331451 |  |  | Weld | 0.15 | -9 | -90.18682 | 0.01378452 | 0.9970739 | 0.03253985 | 1.170942 | 0.0001400179 | 251.7237 | 120.6805 | -90.21584 | 1.170647
10 | 10 | 980028 | 41629.99 | 71.88 | 35.94 | -135 | -90.5 | 11 | -42.45 | -20.509 | 0 | 0 | OFF | 32 | 70000 | 367 | 936 | 59 | 113.6181 | 3.865133 | -90.2164 | 0.01265414 | 0.9891193 | 0.02996142 | 14.18372 | 0.887574 | **** | **** | 2.023888 |  |  | Weld | 0.15 | -8 | -90.2164 | 0.01265414 | 0.9891193 | 0.02996142 | 1.170642 | 0.0001284347 | -4.848528 | 110.0156 | -90.21584 | 1.170647
11 | 11 | 980028 | 41629.99 | 71.88 | 35.94 | -135 | -90.5 | 11 | -41.45 | -20.611 | 0 | 0 | OFF | 32 | 70000 | 367 | 968 | 49 | 126.6871 | 4.589026 | -90.2148 | 0.01382464 | 1.030409 | 0.03294505 | 13.41559 | 1.039494 | **** | **** | 2.296248 |  |  | Weld | 0.15 | -7 | -90.2148 | 0.01382464 | 1.030409 | 0.03294505 | 1.170658 | 0.0001403228 | 9.041884 | 120.2402 | -90.21584 | 1.170647
12 | 12 | 980028 | 41630 | 71.88 | 35.94 | -135 | -90.5 | 11 | -40.45 | -20.687 | 0 | 0 | OFF | 32 | 70000 | 367 | 900 | 51 | 112.1212 | 3.743526 | -90.24317 | 0.01227779 | 0.9775339 | 0.0288872 | 13.73808 | 0.841172 | **** | **** | 1.978165 |  |  | Weld | 0.15 | -6 | -90.24317 | 0.01227779 | 0.9775339 | 0.0288872 | 1.17037 | 0.0001245272 | -236.822 | 105.9977 | -90.21584 | 1.170647
13 | 13 | 980028 | 41630 | 71.88 | 35.94 | -135 | -90.5 | 11 | -39.45 | -20.761 | 0 | 0 | OFF | 32 | 70000 | 367 | 964 | 46 | 116.8069 | 4.403708 | -90.25292 | 0.01395898 | 1.000199 | 0.03323845 | 13.23532 | 0.9752582 | **** | **** | 2.27622 |  |  | Weld | 0.15 | -5 | -90.25292 | 0.01395898 | 1.000199 | 0.03323845 | 1.170271 | 0.0001415457 | -321.2068 | 120.3336 | -90.21584 | 1.170647
14 | 14 | 980028 | 41630.01 | 71.88 | 35.94 | -135 | -90.5 | 11 | -38.45 | -20.851 | 0 | 0 | OFF | 32 | 35000 | 184 | 519 | 29 | 125.3278 | 4.23481 | -90.27532 | 0.01171112 | 0.9274169 | 0.0268527 | 13.15087 | 0.8391053 | **** | **** | 1.514398 |  |  | Weld | 0.15 | -4 | -90.27532 | 0.01171112 | 0.9274169 | 0.0268527 | 1.170044 | 0.0001186792 | -515.1901 | 100.1836 | -90.21584 | 1.170647
15 | 15 | 980028 | 41630.01 | 71.88 | 35.94 | -135 | -90.5 | 11 | -37.45 | -20.953 | 0 | 0 | OFF | 32 | 35000 | 183 | 508 | 29 | 118.1364 | 4.129772 | -90.30302 | 0.01253531 | 0.9493588 | 0.02941403 | 14.82674 | 0.9060462 | **** | **** | 1.498986 |  |  | Weld | 0.15 | -3 | -90.30302 | 0.01253531 | 0.9493588 | 0.02941403 | 1.169764 | 0.0001269409 | -754.8468 | 106.5691 | -90.21584 | 1.170647
16 | 16 | 980028 | 41630.01 | 71.88 | 35.94 | -135 | -90.5 | 11 | -36.45 | -21.018 | 0 | 0 | OFF | 32 | 35000 | 185 | 430 | 31 | 105.2842 | 3.835372 | -90.28816 | 0.01278045 | 0.9273659 | 0.02959541 | 12.72897 | 0.8091202 | **** | **** | 1.48339 |  |  | Weld | 0.15 | -2 | -90.28816 | 0.01278045 | 0.9273659 | 0.02959541 | 1.169914 | 0.000129474 | -626.3139 | 109.1105 | -90.21584 | 1.170647
17 | 17 | 980028 | 41630.01 | 71.88 | 35.94 | -135 | -90.5 | 11 | -35.45 | -21.029 | 0 | 0 | OFF | 32 | 35000 | 183 | 402 | 22 | 105.14 | 4.492889 | -90.28996 | 0.01670752 | 1.047428 | 0.0409076 | 13.24693 | 1.118855 | **** | **** | 1.714274 |  |  | Weld | 0.15 | -1 | -90.28996 | 0.01670752 | 1.047428 | 0.0409076 | 1.169896 | 0.0001692584 | -641.8489 | 143.1488 | -90.21584 | 1.170647
18 | 18 | 980028 | 41630.01 | 71.88 | 35.94 | -135 | -90.5 | 11 | -34.45 | -20.986 | 0 | 0 | OFF | 32 | 35000 | 183 | 370 | 33 | 78.27027 | 3.398037 | -90.24829 | 0.0154098 | 0.9307726 | 0.03698643 | 13.07498 | 0.8039583 | **** | **** | 1.468279 |  |  | Weld | 0.15 | 0 | -90.24829 | 0.0154098 | 0.9307726 | 0.03698643 | 1.170318 | 0.000156279 | -281.1841 | 133.0712 | -90.21584 | 1.170647
19 | 19 | 980028 | 41630.02 | 71.88 | 35.94 | -135 | -90.5 | 11 | -33.45 | -20.967 | 0 | 0 | OFF | 32 | 35000 | 184 | 358 | 21 | 90.99409 | 3.681052 | -90.25374 | 0.01586865 | 1.033589 | 0.03841828 | 12.4127 | 0.9412749 | **** | **** | 1.51081 |  |  | Weld | 0.15 | 1 | -90.25374 | 0.01586865 | 1.033589 | 0.03841828 | 1.170263 | 0.0001609105 | -328.3635 | 136.9026 | -90.21584 | 1.170647
20 | 20 | 980028 | 41630.02 | 71.88 | 35.94 | -135 | -90.5 | 11 | -32.45 | -20.972 | 0 | 0 | OFF | 32 | 35000 | 185 | 465 | 28 | 107.0731 | 3.948349 | -90.29471 | 0.01332027 | 0.9598783 | 0.03130446 | 13.66131 | 0.8786336 | **** | **** | 1.500517 |  |  | Weld | 0.15 | 2 | -90.29471 | 0.01332027 | 0.9598783 | 0.03130446 | 1.169848 | 0.0001349206 | -682.9827 | 113.6129 | -90.21584 | 1.170647
21 | 21 | 980028 | 41630.02 | 71.88 | 35.94 | -135 | -90.5 | 11 | -31.45 | -20.883 | 0 | 0 | OFF | 32 | 35000 | 183 | 473 | 26 | 120.4717 | 4.022853 | -90.26437 | 0.01204902 | 0.955799 | 0.02786006 | 13.881 | 0.8663196 | **** | **** | 1.462214 |  |  | Weld | 0.15 | 3 | -90.26437 | 0.01204902 | 0.955799 | 0.02786006 | 1.170155 | 0.0001221388 | -420.4269 | 103.4212 | -90.21584 | 1.170647
22 | 22 | 980028 | 41630.02 | 71.88 | 35.94 | -135 | -90.5 | 11 | -30.45 | -20.789 | 0 | 0 | OFF | 32 | 35000 | 184 | 477 | 26 | 121.7275 | 4.461751 | -90.26032 | 0.01370234 | 1.001567 | 0.03250148 | 13.83118 | 1.006307 | **** | **** | 1.603498 |  |  | Weld | 0.15 | 4 | -90.26032 | 0.01370234 | 1.001567 | 0.03250148 | 1.170196 | 0.000138916 | -385.3055 | 117.8955 | -90.21584 | 1.170647
23 | 23 | 980028 | 41630.03 | 71.88 | 35.94 | -135 | -90.5 | 11 | -29.45 | -20.659 | 0 | 0 | OFF | 32 | 35000 | 183 | 469 | 24 | 121.903 | 4.753331 | -90.24202 | 0.01470764 | 1.013137 | 0.03466459 | 13.243 | 1.067281 | **** | **** | 1.712942 |  |  | Weld | 0.15 | 5 | -90.24202 | 0.01470764 | 1.013137 | 0.03466459 | 1.170382 | 0.0001491811 | -226.8104 | 127.1475 | -90.21584 | 1.170647
24 | 24 | 980028 | 41630.03 | 71.88 | 35.94 | -135 | -90.5 | 11 | -28.45 | -20.531 | 0 | 0 | OFF | 32 | 35000 | 183 | 443 | 22 | 118.8275 | 4.511183 | -90.2142 | 0.01420038 | 1.008402 | 0.03342546 | 12.741 | 0.9977463 | **** | **** | 1.64637 |  |  | Weld | 0.15 | 6 | -90.2142 | 0.01420038 | 1.008402 | 0.03342546 | 1.170664 | 0.0001441397 | 14.29043 | 123.5253 | -90.21584 | 1.170647
25 | 25 | 980028 | 41630.03 | 71.88 | 35.94 | -135 | -90.5 | 11 | -27.45 | -20.475 | 0 | 0 | OFF | 32 | 35000 | 183 | 480 | 22 | 118.8318 | 5.174898 | -90.2147 | 0.01595259 | 0.9834731 | 0.03695569 | 12.78442 | 1.110648 | **** | **** | 1.894244 |  |  | Weld | 0.15 | 7 | -90.2147 | 0.01595259 | 0.9834731 | 0.03695569 | 1.170659 | 0.0001619269 | 9.899463 | 138.7509 | -90.21584 | 1.170647
26 | 26 | 980028 | 41630.03 | 71.88 | 35.94 | -135 | -90.5 | 11 | -26.45 | -20.375 | 0 | 0 | OFF | 32 | 35000 | 182 | 472 | 28 | 117.2503 | 4.573923 | -90.20568 | 0.01422706 | 0.9749503 | 0.03352605 | 14.56375 | 1.021852 | **** | **** | 1.661336 |  |  | Weld | 0.15 | 8 | -90.20568 | 0.01422706 | 0.9749503 | 0.03352605 | 1.170751 | 0.0001444426 | 88.15932 | 123.9983 | -90.21584 | 1.170647
27 | 27 | 980028 | 41630.03 | 71.88 | 35.94 | -135 | -90.5 | 11 | -25.45 | -20.29 | 0 | 0 | OFF | 32 | 35000 | 182 | 441 | 19 | 119.6557 | 4.938595 | -90.183 | 0.01518851 | 0.9868886 | 0.03518779 | 12.86505 | 1.066206 | **** | **** | 1.802814 |  |  | Weld | 0.15 | 9 | -90.183 | 0.01518851 | 0.9868886 | 0.03518779 | 1.170981 | 0.0001542973 | 284.8382 | 133.0093 | -90.21584 | 1.170647
28 | 28 | 980028 | 41630.04 | 71.88 | 35.94 | -135 | -90.5 | 11 | -24.45 | -20.363 | 0 | 0 | OFF | 32 | 35000 | 183 | 500 | 26 | 115.048 | 5.191274 | -90.30169 | 0.01507866 | 0.8917556 | 0.03475601 | 13.64625 | 1.022193 | **** | **** | 1.913311 |  |  | 1/2Weld | 0.15 | 10 | -90.30169 | 0.01507866 | 0.8917556 | 0.03475601 | 1.169777 | 0.0001527069 | -506.1559 | 129.3921 | -90.24323 | 1.17037
29 | 29 | 980028 | 41630.04 | 71.88 | 35.94 | -135 | -90.5 | 11 | -23.45 | -20.405 | 0 | 0 | OFF | 32 | 35000 | 183 | 525 | 13 | 112.7889 | 6.554013 | -90.28776 | 0.01774071 | 0.8256323 | 0.03933547 | 10.75817 | 1.077733 | **** | **** | 2.479992 |  |  | Baseplate | 0.15 | 11 | -90.28776 | 0.01774071 | 0.8256323 | 0.03933547 | 1.169918 | 0.0001797381 | 24.6298 | 154.152 | -90.2906 | 1.16989
30 | 30 | 980028 | 41630.04 | 71.88 | 35.94 | -135 | -90.5 | 11 | -22.45 | -20.427 | 0 | 0 | OFF | 32 | 35000 | 185 | 578 | 31 | 124.6929 | 4.429487 | -90.32981 | 0.01101037 | 0.8338451 | 0.02461481 | 12.64176 | 0.7570926 | **** | **** | 1.589704 |  |  | Baseplate | 0.15 | 12 | -90.32981 | 0.01101037 | 0.8338451 | 0.02461481 | 1.169493 | 0.0001114181 | -339.2883 | 94.53302 | -90.2906 | 1.16989
31 | 31 | 980028 | 41630.04 | 71.88 | 35.94 | -135 | -90.5 | 11 | -21.45 | -20.45 | 0 | 0 | OFF | 32 | 35000 | 184 | 541 | 22 | 125.5705 | 5.193116 | -90.3247 | 0.01354757 | 0.8939969 | 0.03096009 | 11.50809 | 0.9159939 | **** | **** | 1.856518 |  |  | Baseplate | 0.15 | 13 | -90.3247 | 0.01354757 | 0.8939969 | 0.03096009 | 1.169544 | 0.0001371159 | -295.0689 | 116.6902 | -90.2906 | 1.16989
32 | 32 | 980028 | 41630.05 | 71.88 | 35.94 | -135 | -90.5 | 11 | -20.45 | -20.486 | 0 | 0 | OFF | 32 | 35000 | 183 | 512 | 29 | 121.8025 | 4.352822 | -90.30545 | 0.01176872 | 0.8827208 | 0.02661399 | 12.73042 | 0.8067306 | **** | **** | 1.578373 |  |  | Baseplate | 0.15 | 14 | -90.30545 | 0.01176872 | 0.8827208 | 0.02661399 | 1.169739 | 0.0001191692 | -128.5334 | 101.7866 | -90.2906 | 1.16989
33 | 33 | 980028 | 41630.05 | 71.88 | 35.94 | -135 | -90.5 | 11 | -19.45 | -20.479 | 0 | 0 | OFF | 32 | 35000 | 184 | 549 | 22 | 124.7139 | 5.58957 | -90.27174 | 0.01438875 | 0.8668407 | 0.03230259 | 12.37128 | 0.9862866 | **** | **** | 2.00573 |  |  | Baseplate | 0.15 | 15 | -90.27174 | 0.01438875 | 0.8668407 | 0.03230259 | 1.170081 | 0.0001458327 | 163.3363 | 125.4874 | -90.2906 | 1.16989
34 | 34 | 980028 | 41630.05 | 71.88 | 35.94 | -135 | -90.5 | 11 | -18.45 | -20.493 | 0 | 0 | OFF | 32 | 35000 | 185 | 580 | 21 | 128.9987 | 5.152505 | -90.25341 | 0.01300008 | 0.8774368 | 0.02943097 | 12.90526 | 0.928879 | **** | **** | 1.817233 |  |  | Baseplate | 0.15 | 16 | -90.25341 | 0.01300008 | 0.8774368 | 0.02943097 | 1.170266 | 0.000131819 | 322.1386 | 113.9332 | -90.2906 | 1.16989
35 | 35 | 980028 | 41630.05 | 71.88 | 35.94 | -135 | -90.5 | 11 | -10.45 | -20.686 | 0 | 0 | OFF | 32 | 35000 | 185 | 541 | 29 | 125.1777 | 4.641535 | -90.17894 | 0.01252851 | 0.9137869 | 0.02875659 | 12.77325 | 0.8823518 | **** | **** | 1.655136 |  |  | Baseplate | 0.15 | 24 | -90.17894 | 0.01252851 | 0.9137869 | 0.02875659 | 1.171022 | 0.0001272839 | 968.1241 | 111.9136 | -90.2906 | 1.16989
36 | 36 | 980028 | 41630.05 | 71.88 | 35.94 | -135 | -90.5 | 11 | -45.7 | -20.567 | 0 | 0 | OFF | 32 | 35000 | 184 | 549 | 29 | 112.6803 | 4.985325 | -90.27486 | 0.01276815 | 0.7734771 | 0.02852188 | 12.02719 | 0.803113 | **** | **** | 1.871431 |  |  | Baseplate | 0.15 | -11.25 | -90.27486 | 0.01276815 | 0.7734771 | 0.02852188 | 1.170049 | 0.0001293943 | 409.3814 | 112.1371 | -90.32214 | 1.16957
37 | 37 | 980028 | 41630.06 | 71.88 | 35.94 | -135 | -90.5 | 11 | -45.45 | -20.572 | 0 | 0 | OFF | 32 | 35000 | 184 | 537 | 26 | 109.1409 | 4.598788 | -90.27399 | 0.01293296 | 0.8184848 | 0.02921455 | 12.29094 | 0.8073083 | **** | **** | 1.749931 |  |  | Baseplate | 0.15 | -11 | -90.27399 | 0.01293296 | 0.8184848 | 0.02921455 | 1.170058 | 0.0001310678 | 268.4084 | 113.1479 | -90.30499 | 1.169744
38 | 38 | 980028 | 41630.06 | 71.88 | 35.94 | -135 | -90.5 | 11 | -45.2 | -20.558 | 0 | 0 | OFF | 32 | 35000 | 182 | 518 | 28 | 111.9408 | 4.106048 | -90.28597 | 0.01116138 | 0.8100222 | 0.02462996 | 11.06715 | 0.6827101 | **** | **** | 1.566824 |  |  | Baseplate | 0.15 | -10.75 | -90.28597 | 0.01116138 | 0.8100222 | 0.02462996 | 1.169936 | 0.0001130759 | 32.78112 | 97.0285 | -90.28975 | 1.169898
39 | 39 | 980028 | 41630.06 | 71.88 | 35.94 | -135 | -90.5 | 11 | -44.95 | -20.529 | 0 | 0 | OFF | 32 | 35000 | 183 | 524 | 28 | 115.8452 | 5.13664 | -90.30292 | 0.01471002 | 0.8833081 | 0.0338123 | 13.718 | 1.002455 | **** | **** | 1.889457 |  |  | Baseplate | 0.15 | -10.5 | -90.30292 | 0.01471002 | 0.8833081 | 0.0338123 | 1.169765 | 0.0001489681 | -126.1273 | 127.3362 | -90.28835 | 1.169912
40 | 40 | 980028 | 41630.06 | 71.88 | 35.94 | -135 | -90.5 | 11 | -44.7 | -20.517 | 0 | 0 | OFF | 32 | 35000 | 184 | 513 | 24 | 121.4642 | 4.331759 | -90.30117 | 0.01217186 | 0.9225455 | 0.02805922 | 12.10327 | 0.8287229 | **** | **** | 1.571475 |  |  | Baseplate | 0.15 | -10.25 | -90.30117 | 0.01217186 | 0.9225455 | 0.02805922 | 1.169783 | 0.0001232658 | -111.0751 | 105.3467 | -90.28834 | 1.169912
41 | 41 | 980028 | 41630.07 | 71.88 | 35.94 | -135 | -90.5 | 11 | -44.45 | -20.467 | 0 | 0 | OFF | 32 | 35000 | 184 | 529 | 23 | 124.4951 | 5.241943 | -90.29185 | 0.01422805 | 0.9137583 | 0.03248611 | 12.66522 | 0.9940467 | **** | **** | 1.876772 |  |  | Baseplate | 0.15 | -10 | -90.29185 | 0.01422805 | 0.9137583 | 0.03248611 | 1.169877 | 0.000144128 | -30.41799 | 123.4636 | -90.28834 | 1.169912
42 | 42 | 980028 | 41630.07 | 71.88 | 35.94 | -135 | -90.5 | 11 | -44.2 | -20.458 | 0 | 0 | OFF | 32 | 35000 | 182 | 476 | 28 | 118.357 | 4.372337 | -90.24084 | 0.01319061 | 0.9484657 | 0.03050861 | 13.26961 | 0.9210678 | **** | **** | 1.604365 |  |  | Baseplate | 0.15 | -9.75 | -90.24084 | 0.01319061 | 0.9484657 | 0.03050861 | 1.170394 | 0.0001337952 | 411.4582 | 115.8833 | -90.28834 | 1.169912
43 | 43 | 980028 | 41630.07 | 71.88 | 35.94 | -135 | -90.5 | 11 | -43.95 | -20.439 | 0 | 0 | OFF | 32 | 35000 | 183 | 480 | 24 | 128.294 | 5.090813 | -90.1966 | 0.01440659 | 0.9772661 | 0.03335806 | 13.32534 | 1.067854 | **** | **** | 1.796927 |  |  | Baseplate | 0.15 | -9.5 | -90.1966 | 0.01440659 | 0.9772661 | 0.03335806 | 1.170843 | 0.0001463004 | 795.1879 | 127.7129 | -90.28834 | 1.169912
44 | 44 | 980028 | 41630.07 | 71.88 | 35.94 | -135 | -90.5 | 11 | -43.7 | -20.468 | 0 | 0 | OFF | 32 | 35000 | 183 | 426 | 30 | 112.937 | 4.027702 | -90.19681 | 0.01356461 | 1.010712 | 0.03240163 | 13.71974 | 0.95004 | **** | **** | 1.49748 |  |  | Baseplate | 0.15 | -9.25 | -90.19681 | 0.01356461 | 1.010712 | 0.03240163 | 1.170841 | 0.0001377477 | 793.3351 | 120.3758 | -90.28834 | 1.169912
45 | 45 | 980028 | 41630.07 | 71.88 | 35.94 | -135 | -90.5 | 11 | -25.19 | -20.285 | 0 | 0 | OFF | 32 | 35000 | 183 | 480 | 22 | 120.8257 | 4.586737 | -90.18997 | 0.01404339 | 0.9970191 | 0.03291975 | 12.83153 | 0.9960619 | **** | **** | 1.662468 |  |  | Baseplate | 0.15 | 9.26 | -90.18997 | 0.01404339 | 0.9970191 | 0.03291975 | 1.17091 | 0.0001426361 | 1102.088 | 125.49 | -90.31712 | 1.169621
46 | 46 | 980028 | 41630.08 | 71.88 | 35.94 | -135 | -90.5 | 11 | -24.94 | -20.286 | 0 | 0 | OFF | 32 | 35000 | 184 | 547 | 28 | 130.0274 | 5.494809 | -90.19156 | 0.01431549 | 0.913994 | 0.03280239 | 13.90663 | 1.062414 | **** | **** | 1.917529 |  |  | Baseplate | 0.15 | 9.51 | -90.19156 | 0.01431549 | 0.913994 | 0.03280239 | 1.170894 | 0.0001453942 | 1147.85 | 127.9948 | -90.32399 | 1.169552
47 | 47 | 980028 | 41630.08 | 71.88 | 35.94 | -135 | -90.5 | 11 | -24.69 | -20.345 | 0 | 0 | OFF | 32 | 35000 | 184 | 508 | 19 | 121.3989 | 5.924188 | -90.27626 | 0.01684124 | 0.9317206 | 0.0386396 | 12.48201 | 1.157033 | **** | **** | 2.14541 |  |  | Baseplate | 0.15 | 9.76 | -90.27626 | 0.01684124 | 0.9317206 | 0.0386396 | 1.170035 | 0.0001706744 | 415.0448 | 147.5533 | -90.3242 | 1.169549
48 | 48 | 980028 | 41630.08 | 71.88 | 35.94 | -135 | -90.5 | 11 | -24.44 | -20.346 | 0 | 0 | OFF | 32 | 35000 | 183 | 560 | 24 | 122.7649 | 4.97931 | -90.3034 | 0.01376176 | 0.9154169 | 0.03193464 | 13.83369 | 0.9826446 | **** | **** | 1.776715 |  |  | Baseplate | 0.15 | 10.01 | -90.3034 | 0.01376176 | 0.9154169 | 0.03193464 | 1.16976 | 0.0001393616 | 180.0153 | 120.023 | -90.3242 | 1.169549
49 | 49 | 980028 | 41630.08 | 71.88 | 35.94 | -135 | -90.5 | 11 | -24.19 | -20.367 | 0 | 0 | OFF | 32 | 35000 | 187 | 537 | 25 | 115.713 | 4.758041 | -90.3097 | 0.01351843 | 0.8738591 | 0.02999534 | 11.9187 | 0.8747816 | **** | **** | 1.783172 |  |  | Baseplate | 0.15 | 10.26 | -90.3097 | 0.01351843 | 0.8738591 | 0.02999534 | 1.169696 | 0.0001368745 | 125.4753 | 117.7327 | -90.3242 | 1.169549
50 | 50 | 980028 | 41630.09 | 71.88 | 35.94 | -135 | -90.5 | 11 | -23.94 | -20.383 | 0 | 0 | OFF | 32 | 35000 | 188 | 535 | 24 | 113.9619 | 5.13904 | -90.28112 | 0.01397605 | 0.8299708 | 0.03130797 | 11.40224 | 0.8756893 | **** | **** | 1.932248 |  |  | Baseplate | 0.15 | 10.51 | -90.28112 | 0.01397605 | 0.8299708 | 0.03130797 | 1.169986 | 0.0001416144 | 372.9279 | 122.5125 | -90.3242 | 1.169549
51 | 51 | 980028 | 41630.09 | 71.88 | 35.94 | -135 | -90.5 | 11 | -23.69 | -20.398 | 0 | 0 | OFF | 32 | 35000 | 189 | 545 | 18 | 114.1639 | 6.008658 | -90.27311 | 0.01559277 | 0.8074945 | 0.03478173 | 11.08582 | 0.9612186 | **** | **** | 2.245488 |  |  | Baseplate | 0.15 | 10.76 | -90.27311 | 0.01559277 | 0.8074945 | 0.03478173 | 1.170067 | 0.0001580325 | 442.3299 | 136.7917 | -90.3242 | 1.169549
52 | 52 | 980028 | 41630.09 | 71.88 | 35.94 | -135 | -90.5 | 11 | -23.44 | -20.368 | 0 | 0 | OFF | 32 | 35000 | 193 | 593 | 23 | 120.3009 | 5.667893 | -90.25721 | 0.01364212 | 0.7906487 | 0.03012687 | 10.5803 | 0.8545944 | **** | **** | 2.080163 |  |  | Baseplate | 0.15 | 11.01 | -90.25721 | 0.01364212 | 0.7906487 | 0.03012687 | 1.170228 | 0.0001383166 | 580.1625 | 120.2839 | -90.3242 | 1.169549
53 | 53 | 980028 | 41630.09 | 71.88 | 35.94 | -135 | -90.5 | 11 | -23.19 | -20.391 | 0 | 0 | OFF | 32 | 35000 | 197 | 575 | 24 | 121.6617 | 5.518388 | -90.28131 | 0.0136216 | 0.8066881 | 0.02995367 | 11.77217 | 0.8951578 | **** | **** | 2.016122 |  |  | Baseplate | 0.15 | 11.26 | -90.28131 | 0.0136216 | 0.8066881 | 0.02995367 | 1.169984 | 0.0001380216 | 371.3194 | 119.427 | -90.3242 | 1.169549
55 | 55 | 980028 | 41630.1 | 71.88 | 35.94 | -135 | -90.5 | 17 | -58.45 | -18.708 | 0 | 0 | OFF | 32 | 55000 | 311 | 529 | 35 | 71.5596 | 3.37403 | -90.24163 | 0.0150111 | 0.831819 | 0.03422425 | 10.5101 | 0.6706434 | **** | **** | 1.950836 |  |  | Baseplate | 2.5 | -24 | -90.24163 | 0.0150111 | 0.831819 | 0.03422425 | 1.170386 | 0.0001522612 | 175.6172 | 131.0013 | -90.2619 | 1.17018
56 | 56 | 980028 | 41630.1 | 71.88 | 35.94 | -135 | -90.5 | 17 | -50.45 | -18.416 | 0 | 0 | OFF | 32 | 55000 | 310 | 549 | 25 | 75.57329 | 3.819031 | -90.24796 | 0.01704621 | 0.8958821 | 0.03908198 | 9.519925 | 0.7737629 | **** | **** | 2.171259 |  |  | Baseplate | 2.5 | -16 | -90.24796 | 0.01704621 | 0.8958821 | 0.03908198 | 1.170322 | 0.0001728799 | 120.7705 | 148.5138 | -90.2619 | 1.17018
57 | 57 | 980028 | 41630.1 | 71.88 | 35.94 | -135 | -90.5 | 17 | -46.45 | -18.248 | 0 | 0 | OFF | 32 | 55000 | 309 | 527 | 29 | 71.21596 | 3.714695 | -90.32283 | 0.01732928 | 0.8754362 | 0.04033154 | 10.83274 | 0.7845842 | **** | **** | 2.134018 |  |  | Baseplate | 2.5 | -12 | -90.32283 | 0.01732928 | 0.8754362 | 0.04033154 | 1.169563 | 0.0001754081 | -527.3873 | 148.8077 | -90.2619 | 1.17018
58 | 58 | 980028 | 41630.11 | 71.88 | 35.94 | -135 | -90.5 | 17 | -43.45 | -18.088 | 0 | 0 | OFF | 32 | 55000 | 311 | 467 | 35 | 70.08257 | 3.120084 | -90.26321 | 0.01734991 | 1.034242 | 0.04314467 | 11.70815 | 0.8363537 | **** | **** | 1.774463 |  |  | Baseplate | 2.5 | -9 | -90.26321 | 0.01734991 | 1.034242 | 0.04314467 | 1.170167 | 0.0001758906 | -11.61164 | 150.7115 | -90.26187 | 1.170181
59 | 59 | 980028 | 41630.11 | 71.88 | 35.94 | -135 | -90.5 | 17 | -40.45 | -18.337 | 0 | 0 | OFF | 32 | 55000 | 310 | 495 | 42 | 74.23226 | 2.669272 | -90.17457 | 0.01413222 | 1.028091 | 0.03477226 | 12.41981 | 0.7227067 | **** | **** | 1.487595 |  |  | Weld | 2.5 | -6 | -90.17457 | 0.01413222 | 1.028091 | 0.03477226 | 1.171067 | 0.0001435963 | 48.78547 | 123.1215 | -90.18019 | 1.171009
60 | 60 | 980028 | 41630.11 | 71.88 | 35.94 | -135 | -90.5 | 17 | -37.45 | -18.603 | 0 | 0 | OFF | 32 | 55000 | 311 | 482 | 32 | 83.75652 | 4.077757 | -90.18171 | 0.02110276 | 1.16258 | 0.05376415 | 11.97558 | 1.226539 | **** | **** | 2.150554 |  |  | Weld | 2.5 | -3 | -90.18171 | 0.02110276 | 1.16258 | 0.05376415 | 1.170994 | 0.0002144029 | -13.16174 | 183.5835 | -90.18019 | 1.171009
61 | 61 | 980028 | 41630.12 | 71.88 | 35.94 | -135 | -90.5 | 17 | -34.45 | -18.636 | 0 | 0 | OFF | 32 | 55000 | 309 | 406 | 42 | 69.20931 | 2.885827 | -90.19015 | 0.01701594 | 1.066672 | 0.04279388 | 12.55662 | 0.844664 | **** | **** | 1.646031 |  |  | Weld | 2.5 | 0 | -90.19015 | 0.01701594 | 1.066672 | 0.04279388 | 1.170908 | 0.0001728337 | -86.3877 | 147.7706 | -90.18019 | 1.171009
62 | 62 | 980028 | 41630.12145 | 71.88 | 35.94 | -135 | -90.5 | 17 | -31.45 | -18.533 | 0 | 0 | OFF | 32 | 55000 | 310 | 455 | 32 | 74.82744 | 3.215278 | -90.18648 | 0.01752912 | 1.072275 | 0.04353664 | 12.07027 | 0.9097716 | **** | **** | 1.788737 |  |  | Weld | 2.5 | 3 | -90.18648 | 0.01752912 | 1.072275 | 0.04353664 | 1.170945 | 0.0001780643 | -54.59997 | 152.3422 | -90.18019 | 1.171009
63 | 63 | 980028 | 41630.13 | 71.88 | 35.94 | -135 | -90.5 | 17 | -28.45 | -18.181 | 0 | 0 | OFF | 32 | 55000 | 301 | 440 | 42 | 70.1857 | 2.724621 | -90.17657 | 0.01555115 | 1.044715 | 0.03859491 | 12.87066 | 0.7761876 | **** | **** | 1.543968 |  |  | Weld | 2.5 | 6 | -90.17657 | 0.01555115 | 1.044715 | 0.03859491 | 1.171046 | 0.0001580086 | 274.299 | 136.1493 | -90.2082 | 1.170725
64 | 64 | 980028 | 41630.13 | 71.88 | 35.94 | -135 | -90.5 | 17 | -25.45 | -17.94 | 0 | 0 | OFF | 32 | 55000 | 296 | 449 | 29 | 69.05572 | 3.270354 | -90.25227 | 0.01776914 | 0.9906136 | 0.043616 | 11.89663 | 0.8383014 | **** | **** | 1.871861 |  |  | Baseplate | 2.5 | 9 | -90.25227 | 0.01776914 | 0.9906136 | 0.043616 | 1.170278 | 0.0001801931 | 83.44121 | 154.6737 | -90.2619 | 1.17018
65 | 65 | 980028 | 41630.13 | 71.88 | 35.94 | -135 | -90.5 | 17 | -22.45 | -18.077 | 0 | 0 | OFF | 32 | 55000 | 289 | 537 | 29 | 72.44321 | 4.16224 | -90.34462 | 0.01897305 | 0.8648647 | 0.04401174 | 11.57302 | 0.885514 | **** | **** | 2.364175 |  |  | Baseplate | 2.5 | 12 | -90.34462 | 0.01897305 | 0.8648647 | 0.04401174 | 1.169343 | 0.0001919413 | -715.7339 | 162.4333 | -90.2619 | 1.17018
66 | 66 | 980028 | 41630.14 | 71.88 | 35.94 | -135 | -90.5 | 17 | -18.45 | -18.143 | 0 | 0 | OFF | 32 | 55000 | 289 | 537 | 48 | 69.90975 | 2.877432 | -90.23423 | 0.01286553 | 0.8159354 | 0.02965337 | 11.45599 | 0.5808587 | **** | **** | 1.660386 |  |  | Baseplate | 2.5 | 16 | -90.23423 | 0.01286553 | 0.8159354 | 0.02965337 | 1.170461 | 0.0001305198 | 239.7571 | 112.5535 | -90.2619 | 1.17018
67 | 67 | 980028 | 41630.14 | 71.88 | 35.94 | -135 | -90.5 | 17 | -10.45 | -18.336 | 0 | 0 | OFF | 32 | 55000 | 286 | 545 | 37 | 73.63133 | 3.104543 | -90.22821 | 0.01440527 | 0.8897159 | 0.03352401 | 11.79495 | 0.6886361 | **** | **** | 1.754435 |  |  | Baseplate | 2.5 | 24 | -90.22821 | 0.01440527 | 0.8897159 | 0.03352401 | 1.170522 | 0.0001461662 | 291.9225 | 126.1139 | -90.2619 | 1.17018
18 | 18 | 980028 | 41630.01 | 71.88 | 35.94 | -135 | -90.5 | 11 | -34.45 | -20.986 | 0 | 0 | OFF | 32 | 35000 | 183 | 370 | 33 | 78.27027 | 3.398037 | -90.24829 | 0.0154098 | 0.9307726 | 0.03698643 | 13.07498 | 0.8039583 | **** | **** | 1.468279 |  |  | Baseplate | 0.15 | 0 | -90.24829 | 0.0154098 | 0.9307726 | 0.03698643 | 1.170318 | 0.000156279 | 101.4118 | 134.2281 | -90.26 | 1.1702
68 | 68 | 980028 | 41630.14 | 71.88 | 35.94 | -135 | -90.5 | 17 | -34.45 | -20.686 | 0 | 0 | OFF | 32 | 55000 | 284 | 528 | 28 | 89.76203 | 4.021791 | -90.2552 | 0.01807195 | 1.076695 | 0.04501337 | 12.83495 | 1.086671 | **** | **** | 2.057258 |  |  | Baseplate | 0.45 | 0 | -90.2552 | 0.01807195 | 1.076695 | 0.04501337 | 1.170248 | 0.0001832506 | 41.57603 | 157.1704 | -90.26 | 1.1702
69 | 69 | 980028 | 41630.15 | 71.88 | 35.94 | -135 | -90.5 | 17 | -34.45 | -20.386 | 0 | 0 | OFF | 32 | 55000 | 284 | 560 | 41 | 88.68998 | 3.475865 | -90.21649 | 0.01463492 | 0.9817049 | 0.03513988 | 14.29557 | 0.8649649 | **** | **** | 1.779055 |  |  | Baseplate | 0.75 | 0 | -90.21649 | 0.01463492 | 0.9817049 | 0.03513988 | 1.170641 | 0.0001485424 | 377.1189 | 128.3946 | -90.26 | 1.1702 | 0.15 | 0.0225 | 0.045 | 0.212132
70 | 70 | 980028 | 41630.15 | 71.88 | 35.94 | -135 | -90.5 | 17 | -34.45 | -20.086 | 0 | 0 | OFF | 32 | 55000 | 285 | 567 | 41 | 87.87334 | 2.934627 | -90.21005 | 0.01306984 | 1.022792 | 0.03233834 | 14.47682 | 0.788968 | **** | **** | 1.506526 |  |  | Baseplate | 1.05 | 0 | -90.21005 | 0.01306984 | 1.022792 | 0.03233834 | 1.170706 | 0.0001326767 | 432.9971 | 114.9588 | -90.26 | 1.1702 |  |  |  | 0.4242641
71 | 71 | 980028 | 41630.15 | 71.88 | 35.94 | -135 | -90.5 | 17 | -34.45 | -19.786 | 0 | 0 | OFF | 32 | 55000 | 288 | 522 | 32 | 90.16178 | 3.688955 | -90.20406 | 0.01646343 | 1.063557 | 0.04059181 | 13.72739 | 1.006031 | **** | **** | 1.879389 |  |  | Baseplate | 1.35 | 0 | -90.20406 | 0.01646343 | 1.063557 | 0.04059181 | 1.170767 | 0.0001671597 | 484.88 | 144.6617 | -90.26 | 1.1702
72 | 72 | 980028 | 41630.16 | 71.88 | 35.94 | -135 | -90.5 | 17 | -34.45 | -19.486 | 0 | 0 | OFF | 32 | 55000 | 284 | 514 | 46 | 84.31643 | 2.830398 | -90.20301 | 0.01414423 | 1.09798 | 0.03605268 | 14.81015 | 0.8647498 | **** | **** | 1.47134 |  |  | Baseplate | 1.65 | 0 | -90.20301 | 0.01414423 | 1.09798 | 0.03605268 | 1.170778 | 0.0001436115 | 494.0021 | 124.5067 | -90.26 | 1.1702
73 | 73 | 980028 | 41630.16 | 71.88 | 35.94 | -135 | -90.5 | 17 | -34.45 | -19.186 | 0 | 0 | OFF | 32 | 55000 | 282 | 513 | 39 | 81.12137 | 3.379309 | -90.18659 | 0.01639257 | 1.034432 | 0.04059593 | 13.77178 | 0.9205904 | **** | **** | 1.792986 |  |  | Baseplate | 1.95 | 0 | -90.18659 | 0.01639257 | 1.034432 | 0.04059593 | 1.170944 | 0.0001665162 | 636.5236 | 144.5487 | -90.26 | 1.1702
74 | 74 | 980028 | 41630.16 | 71.88 | 35.94 | -135 | -90.5 | 17 | -34.45 | -18.886 | 0 | 0 | OFF | 32 | 55000 | 281 | 449 | 35 | 75.42698 | 3.488106 | -90.17347 | 0.01927727 | 1.110534 | 0.04923563 | 13.33324 | 1.04422 | **** | **** | 1.891438 |  |  | Baseplate | 2.25 | 0 | -90.17347 | 0.01927727 | 1.110534 | 0.04923563 | 1.171078 | 0.0001958935 | 750.4035 | 170.0552 | -90.26 | 1.1702
61 | 61 | 980028 | 41630.12 | 71.88 | 35.94 | -135 | -90.5 | 17 | -34.45 | -18.636 | 0 | 0 | OFF | 32 | 55000 | 309 | 406 | 42 | 69.20931 | 2.885827 | -90.19015 | 0.01701594 | 1.066672 | 0.04279388 | 12.55662 | 0.844664 | **** | **** | 1.646031 |  |  | Baseplate | 2.5 | 0 | -90.19015 | 0.01701594 | 1.066672 | 0.04279388 | 1.170908 | 0.0001728337 | 605.6036 | 149.8735 | -90.26 | 1.1702
76 | 76 | 980028 | 41630.17 | 71.88 | 35.94 | -135 | -90.5 | 11 | -58.45 | -20.958 | 0 | 0 | OFF | 32 | 35000 | 178 | 576 | 19 | 140.7121 | 5.889864 | -90.17846 | 0.01447038 | 0.9466652 | 0.0330656 | 11.95205 | 1.084454 | **** | **** | 2.003451 |  |  | Baseplate | 0.25 | -24 | -90.17846 | 0.01447038 | 0.9466652 | 0.0330656 | 1.171027 | 0.000147018 | 707.0255 | 128.0421 | -90.26 | 1.1702
77 | 77 | 980028 | 41630.17 | 71.88 | 35.94 | -135 | -90.5 | 11 | -50.45 | -20.666 | 0 | 0 | OFF | 32 | 35000 | 179 | 580 | 28 | 131.1855 | 5.566037 | -90.24421 | 0.01347843 | 0.8548276 | 0.03025766 | 13.7298 | 0.9880632 | **** | **** | 1.941702 |  |  | Baseplate | 0.25 | -16 | -90.24421 | 0.01347843 | 0.8548276 | 0.03025766 | 1.17036 | 0.0001367031 | 136.7963 | 117.5533 | -90.26 | 1.1702
78 | 78 | 980028 | 41630.17 | 71.88 | 35.94 | -135 | -90.5 | 11 | -49.45 | -20.598 | 0 | 0 | OFF | 32 | 35000 | 179 | 581 | 25 | 132.2028 | 5.855694 | -90.25161 | 0.01444397 | 0.874106 | 0.03246327 | 13.74478 | 1.070395 | **** | **** | 2.040982 |  |  | Baseplate | 0.25 | -15 | -90.25161 | 0.01444397 | 0.874106 | 0.03246327 | 1.170285 | 0.0001464695 | 72.66057 | 125.7379 | -90.26 | 1.1702
79 | 79 | 980028 | 41630.17 | 71.88 | 35.94 | -135 | -90.5 | 11 | -48.45 | -20.6 | 0 | 0 | OFF | 32 | 35000 | 177 | 608 | 29 | 133.5462 | 4.904399 | -90.28095 | 0.01163399 | 0.8500484 | 0.02591919 | 13.38007 | 0.8553873 | **** | **** | 1.706539 |  |  | Baseplate | 0.25 | -14 | -90.28095 | 0.01163399 | 0.8500484 | 0.02591919 | 1.169987 | 0.0001178801 | -181.4328 | 100.5018 | -90.26 | 1.1702
80 | 80 | 980028 | 41630.18 | 71.88 | 35.94 | -135 | -90.5 | 11 | -47.45 | -20.539 | 0 | 0 | OFF | 32 | 35000 | 179 | 585 | 28 | 131.662 | 4.668855 | -90.29667 | 0.01094105 | 0.8280634 | 0.02438101 | 13.21335 | 0.7915623 | **** | **** | 1.634921 |  |  | Baseplate | 0.25 | -13 | -90.29667 | 0.01094105 | 0.8280634 | 0.02438101 | 1.169828 | 0.0001108125 | -317.4592 | 94.05172 | -90.26 | 1.1702
81 | 81 | 980028 | 41630.18 | 71.88 | 35.94 | -135 | -90.5 | 11 | -46.45 | -20.498 | 0 | 0 | OFF | 32 | 35000 | 178 | 641 | 25 | 136.1814 | 5.920907 | -90.30301 | 0.01338485 | 0.8333342 | 0.02967536 | 12.45891 | 0.9681196 | **** | **** | 2.046608 |  |  | Baseplate | 0.25 | -12 | -90.30301 | 0.01338485 | 0.8333342 | 0.02967536 | 1.169764 | 0.0001355455 | -372.3446 | 115.0899 | -90.26 | 1.1702
82 | 82 | 980028 | 41630.18 | 71.88 | 35.94 | -135 | -90.5 | 11 | -45.45 | -20.462 | 0 | 0 | OFF | 32 | 35000 | 178 | 582 | 18 | 132.7945 | 6.240076 | -90.2515 | 0.0147818 | 0.8561609 | 0.03271648 | 11.41159 | 1.022958 | **** | **** | 2.19131 |  |  | Baseplate | 0.25 | -11 | -90.2515 | 0.0147818 | 0.8561609 | 0.03271648 | 1.170286 | 0.0001498963 | 73.59383 | 128.6775 | -90.26 | 1.1702
83 | 83 | 980028 | 41630.18 | 71.88 | 35.94 | -135 | -90.5 | 11 | -44.45 | -20.385 | 0 | 0 | OFF | 32 | 35000 | 178 | 556 | 30 | 129.3624 | 4.34084 | -90.24687 | 0.01140619 | 0.9122312 | 0.02608883 | 13.61591 | 0.839892 | **** | **** | 1.525686 |  |  | Baseplate | 0.25 | -10 | -90.24687 | 0.01140619 | 0.9122312 | 0.02608883 | 1.170333 | 0.0001156745 | 113.7911 | 99.46481 | -90.26 | 1.1702
84 | 84 | 980028 | 41630.18 | 71.88 | 35.94 | -135 | -90.5 | 11 | -43.45 | -20.338 | 0 | 0 | OFF | 32 | 35000 | 178 | 513 | 21 | 126.8991 | 5.57273 | -90.16823 | 0.01561406 | 0.9566394 | 0.0364845 | 14.51849 | 1.17312 | **** | **** | 1.956685 |  |  | Baseplate | 0.25 | -9 | -90.16823 | 0.01561406 | 0.9566394 | 0.0364845 | 1.171131 | 0.0001586825 | 795.833 | 138.2957 | -90.26 | 1.1702
85 | 85 | 980028 | 41630.19 | 71.88 | 35.94 | -135 | -90.5 | 11 | -42.45 | -20.409 | 0 | 0 | OFF | 32 | 35000 | 177 | 518 | 27 | 125.4604 | 5.332028 | -90.17408 | 0.01582571 | 0.9995239 | 0.03716284 | 14.0822 | 1.186022 | **** | **** | 1.889669 |  |  | Baseplate | 0.25 | -8 | -90.17408 | 0.01582571 | 0.9995239 | 0.03716284 | 1.171072 | 0.0001608093 | 745.1206 | 139.9718 | -90.26 | 1.1702
86 | 86 | 980028 | 41630.19 | 71.88 | 35.94 | -135 | -90.5 | 11 | -41.45 | -20.511 | 0 | 0 | OFF | 32 | 35000 | 178 | 546 | 30 | 136.0964 | 5.626423 | -90.18976 | 0.01517113 | 0.9849836 | 0.03531106 | 14.95933 | 1.218035 | **** | **** | 1.919969 |  |  | Baseplate | 0.25 | -7 | -90.18976 | 0.01517113 | 0.9849836 | 0.03531106 | 1.170912 | 0.0001540935 | 608.9913 | 133.8225 | -90.26 | 1.1702
87 | 87 | 980028 | 41630.19 | 71.88 | 35.94 | -135 | -90.5 | 11 | -40.45 | -20.587 | 0 | 0 | OFF | 32 | 35000 | 179 | 453 | 33 | 121.0235 | 3.922907 | -90.2017 | 0.01282604 | 1.05074 | 0.03137588 | 15.77695 | 1.002245 | **** | **** | 1.39767 |  |  | Baseplate | 0.25 | -6 | -90.2017 | 0.01282604 | 1.05074 | 0.03137588 | 1.170791 | 0.0001302297 | 505.363 | 113.0709 | -90.26 | 1.1702
88 | 88 | 980028 | 41630.19 | 71.88 | 35.94 | -135 | -90.5 | 11 | -39.45 | -20.661 | 0 | 0 | OFF | 32 | 35000 | 180 | 495 | 20 | 134.0752 | 5.763909 | -90.22469 | 0.01684671 | 1.064621 | 0.0403794 | 13.94672 | 1.350764 | **** | **** | 1.976992 |  |  | Baseplate | 0.25 | -5 | -90.22469 | 0.01684671 | 1.064621 | 0.0403794 | 1.170558 | 0.00017096 | 305.9855 | 147.4014 | -90.26 | 1.1702
89 | 89 | 980028 | 41630.19 | 71.88 | 35.94 | -135 | -90.5 | 11 | -38.45 | -20.751 | 0 | 0 | OFF | 32 | 35000 | 176 | 557 | 28 | 139.6666 | 4.817549 | -90.23807 | 0.0124868 | 0.9788069 | 0.02903571 | 14.25198 | 1.001464 | **** | **** | 1.628634 |  |  | Baseplate | 0.25 | -4 | -90.23807 | 0.0124868 | 0.9788069 | 0.02903571 | 1.170422 | 0.0001266643 | 190.055 | 109.1037 | -90.26 | 1.1702
90 | 90 | 980028 | 41630.2 | 71.88 | 35.94 | -135 | -90.5 | 11 | -37.45 | -20.853 | 0 | 0 | OFF | 32 | 35000 | 177 | 550 | 22 | 140.511 | 5.569069 | -90.25058 | 0.0145537 | 0.9914649 | 0.03369516 | 13.65749 | 1.163292 | **** | **** | 1.888646 |  |  | Baseplate | 0.25 | -3 | -90.25058 | 0.0145537 | 0.9914649 | 0.03369516 | 1.170295 | 0.0001475863 | 81.56468 | 126.7209 | -90.26 | 1.1702
91 | 91 | 980028 | 41630.2 | 71.88 | 35.94 | -135 | -90.5 | 11 | -36.45 | -20.918 | 0 | 0 | OFF | 32 | 35000 | 178 | 514 | 26 | 113.5439 | 4.736399 | -90.24567 | 0.01500178 | 0.9658224 | 0.03548312 | 13.94677 | 1.036408 | **** | **** | 1.744985 |  |  | Baseplate | 0.25 | -2 | -90.24567 | 0.01500178 | 0.9658224 | 0.03548312 | 1.170345 | 0.0001521506 | 124.1611 | 130.7557 | -90.26 | 1.1702
92 | 92 | 980028 | 41630.2 | 71.88 | 35.94 | -135 | -90.5 | 11 | -35.45 | -20.929 | 0 | 0 | OFF | 32 | 35000 | 177 | 433 | 24 | 109.6791 | 4.40479 | -90.2592 | 0.01544511 | 1.02735 | 0.03686512 | 12.85128 | 1.044598 | **** | **** | 1.665123 |  |  | Baseplate | 0.25 | -1 | -90.2592 | 0.01544511 | 1.02735 | 0.03686512 | 1.170208 | 0.0001565926 | 6.923713 | 134.2237 | -90.26 | 1.1702
93 | 93 | 980028 | 41630.2 | 71.88 | 35.94 | -135 | -90.5 | 11 | -34.45 | -20.886 | 0 | 0 | OFF | 32 | 35000 | 178 | 374 | 15 | 93.04787 | 5.408016 | -90.25537 | 0.02224978 | 1.036213 | 0.05455276 | 13.03111 | 1.341683 | **** | **** | 2.154146 |  |  | Baseplate | 0.25 | 0 | -90.25537 | 0.02224978 | 1.036213 | 0.05455276 | 1.170246 | 0.0002256253 | 40.07575 | 193.4823 | -90.26 | 1.1702
94 | 94 | 980028 | 41630.21 | 71.88 | 35.94 | -135 | -90.5 | 11 | -33.45 | -20.867 | 0 | 0 | OFF | 32 | 35000 | 177 | 384 | 26 | 92.07062 | 3.727694 | -90.21703 | 0.01464426 | 0.9526269 | 0.03472816 | 13.70543 | 0.8712368 | **** | **** | 1.506499 |  |  | Baseplate | 0.25 | 1 | -90.21703 | 0.01464426 | 0.9526269 | 0.03472816 | 1.170635 | 0.0001486351 | 372.4499 | 128.4606 | -90.26 | 1.1702
95 | 95 | 980028 | 41630.21 | 71.88 | 35.94 | -135 | -90.5 | 11 | -32.45 | -20.872 | 0 | 0 | OFF | 32 | 35000 | 178 | 492 | 40 | 120.1999 | 3.361869 | -90.24532 | 0.01014785 | 0.9580468 | 0.02377237 | 14.22733 | 0.7382369 | **** | **** | 1.220599 |  |  | Baseplate | 0.25 | 2 | -90.24532 | 0.01014785 | 0.9580468 | 0.02377237 | 1.170348 | 0.0001029156 | 127.178 | 88.56879 | -90.26 | 1.1702
96 | 96 | 980028 | 41630.21 | 71.88 | 35.94 | -135 | -90.5 | 11 | -31.45 | -20.783 | 0 | 0 | OFF | 32 | 35000 | 176 | 531 | 24 | 136.076 | 5.286137 | -90.22723 | 0.01415284 | 0.9869539 | 0.03320533 | 13.76561 | 1.107413 | **** | **** | 1.807722 |  |  | Baseplate | 0.25 | 3 | -90.22723 | 0.01415284 | 0.9869539 | 0.03320533 | 1.170532 | 0.0001436081 | 283.9705 | 123.8964 | -90.26 | 1.1702
97 | 97 | 980028 | 41630.21 | 71.88 | 35.94 | -135 | -90.5 | 11 | -30.45 | -20.689 | 0 | 0 | OFF | 32 | 35000 | 177 | 510 | 31 | 129.5174 | 4.774952 | -90.22543 | 0.01337985 | 0.962192 | 0.03135933 | 16.13789 | 1.060528 | **** | **** | 1.65657 |  |  | Baseplate | 0.25 | 4 | -90.22543 | 0.01337985 | 0.962192 | 0.03135933 | 1.17055 | 0.0001357696 | 299.611 | 117.2239 | -90.26 | 1.1702
98 | 98 | 980028 | 41630.21 | 71.88 | 35.94 | -135 | -90.5 | 11 | -29.45 | -20.559 | 0 | 0 | OFF | 32 | 35000 | 178 | 500 | 30 | 129.441 | 4.944525 | -90.19046 | 0.0143696 | 1.001114 | 0.03389889 | 15.1591 | 1.133691 | **** | **** | 1.725568 |  |  | Baseplate | 0.25 | 5 | -90.19046 | 0.0143696 | 1.001114 | 0.03389889 | 1.170905 | 0.0001459481 | 602.9158 | 126.8241 | -90.26 | 1.1702
99 | 99 | 980028 | 41630.22 | 71.88 | 35.94 | -135 | -90.5 | 11 | -28.45 | -20.431 | 0 | 0 | OFF | 32 | 35000 | 174 | 462 | 24 | 123.4217 | 4.996662 | -90.19376 | 0.01584155 | 1.054554 | 0.0379874 | 13.87017 | 1.194882 | **** | **** | 1.77929 |  |  | Baseplate | 0.25 | 6 | -90.19376 | 0.01584155 | 1.054554 | 0.0379874 | 1.170872 | 0.0001608875 | 574.2443 | 139.5447 | -90.26 | 1.1702
100 | 100 | 980028 | 41630.22 | 71.88 | 35.94 | -135 | -90.5 | 11 | -27.45 | -20.375 | 0 | 0 | OFF | 32 | 35000 | 175 | 505 | 21 | 134.816 | 4.704493 | -90.18328 | 0.01343973 | 1.042155 | 0.03190324 | 13.05302 | 1.053796 | **** | **** | 1.624532 |  |  | Baseplate | 0.25 | 7 | -90.18328 | 0.01343973 | 1.042155 | 0.03190324 | 1.170978 | 0.0001365277 | 665.2336 | 118.9308 | -90.26 | 1.1702
101 | 101 | 980028 | 41630.22 | 71.88 | 35.94 | -135 | -90.5 | 11 | -26.45 | -20.275 | 0 | 0 | OFF | 32 | 35000 | 175 | 506 | 29 | 132.3876 | 4.575099 | -90.1724 | 0.0132541 | 1.013194 | 0.0314049 | 15.54531 | 1.080078 | **** | **** | 1.583689 |  |  | Baseplate | 0.25 | 8 | -90.1724 | 0.0132541 | 1.013194 | 0.0314049 | 1.171089 | 0.0001346798 | 759.7104 | 117.6203 | -90.26 | 1.1702
102 | 102 | 980028 | 41630.22 | 71.88 | 35.94 | -135 | -90.5 | 11 | -25.45 | -20.19 | 0 | 0 | OFF | 32 | 35000 | 175 | 500 | 27 | 132.7962 | 4.75754 | -90.17369 | 0.01378388 | 1.033812 | 0.03290385 | 15.35149 | 1.119692 | **** | **** | 1.63235 |  |  | Baseplate | 0.25 | 9 | -90.17369 | 0.01378388 | 1.033812 | 0.03290385 | 1.171075 | 0.0001400593 | 748.4591 | 122.1982 | -90.26 | 1.1702
103 | 103 | 980028 | 41630.22 | 71.88 | 35.94 | -135 | -90.5 | 11 | -24.45 | -20.263 | 0 | 0 | OFF | 32 | 35000 | 176 | 544 | 32 | 128.4292 | 5.051202 | -90.2641 | 0.0133307 | 0.9072887 | 0.03046493 | 14.16142 | 0.9870031 | **** | **** | 1.775206 |  |  | Baseplate | 0.25 | 10 | -90.2641 | 0.0133307 | 0.9072887 | 0.03046493 | 1.170158 | 0.0001351342 | -35.49114 | 115.7108 | -90.26 | 1.1702
104 | 104 | 980028 | 41630.23 | 71.88 | 35.94 | -135 | -90.5 | 11 | -23.45 | -20.305 | 0 | 0 | OFF | 32 | 35000 | 175 | 579 | 26 | 130.4684 | 5.189771 | -90.25635 | 0.01216066 | 0.8226484 | 0.02662301 | 11.87332 | 0.8405723 | **** | **** | 1.841771 |  |  | Baseplate | 0.25 | 11 | -90.25635 | 0.01216066 | 0.8226484 | 0.02662301 | 1.170237 | 0.0001232966 | 31.62353 | 105.7596 | -90.26 | 1.1702
105 | 105 | 980028 | 41630.23 | 71.88 | 35.94 | -135 | -90.5 | 11 | -22.45 | -20.327 | 0 | 0 | OFF | 32 | 35000 | 175 | 634 | 28 | 138.3863 | 5.074588 | -90.30521 | 0.011503 | 0.8514761 | 0.02568911 | 12.51642 | 0.8454447 | **** | **** | 1.739415 |  |  | Baseplate | 0.25 | 12 | -90.30521 | 0.011503 | 0.8514761 | 0.02568911 | 1.169742 | 0.0001164788 | -391.3967 | 98.69428 | -90.26 | 1.1702
106 | 106 | 980028 | 41630.23 | 71.88 | 35.94 | -135 | -90.5 | 11 | -21.45 | -20.35 | 0 | 0 | OFF | 32 | 35000 | 176 | 606 | 28 | 134.6789 | 5.091517 | -90.29039 | 0.01199553 | 0.8487904 | 0.02686173 | 13.75216 | 0.8970239 | **** | **** | 1.762894 |  |  | Baseplate | 0.25 | 13 | -90.29039 | 0.01199553 | 0.8487904 | 0.02686173 | 1.169892 | 0.000121514 | -263.1043 | 103.3802 | -90.26 | 1.1702
107 | 107 | 980028 | 41630.23 | 71.88 | 35.94 | -135 | -90.5 | 11 | -20.45 | -20.386 | 0 | 0 | OFF | 32 | 35000 | 175 | 591 | 25 | 132.7617 | 5.128643 | -90.25587 | 0.01229024 | 0.8592001 | 0.0277534 | 13.23697 | 0.898483 | **** | **** | 1.781763 |  |  | Baseplate | 0.25 | 14 | -90.25587 | 0.01229024 | 0.8592001 | 0.0277534 | 1.170241 | 0.0001246121 | 35.80506 | 106.8991 | -90.26 | 1.1702
108 | 108 | 980028 | 41630.24 | 71.88 | 35.94 | -135 | -90.5 | 11 | -19.45 | -20.379 | 0 | 0 | OFF | 32 | 35000 | 174 | 598 | 17 | 135.3772 | 6.230131 | -90.23688 | 0.01502065 | 0.8849094 | 0.03390201 | 12.41421 | 1.093366 | **** | **** | 2.154847 |  |  | Baseplate | 0.25 | 15 | -90.23688 | 0.01502065 | 0.8849094 | 0.03390201 | 1.170434 | 0.000152377 | 200.3661 | 131.17 | -90.26 | 1.1702
109 | 109 | 980028 | 41630.24 | 71.88 | 35.94 | -135 | -90.5 | 11 | -18.45 | -20.393 | 0 | 0 | OFF | 32 | 35000 | 176 | 615 | 26 | 135.5622 | 5.244892 | -90.23044 | 0.01288552 | 0.8985442 | 0.02950532 | 14.47839 | 0.9927828 | **** | **** | 1.79203 |  |  | Baseplate | 0.25 | 16 | -90.23044 | 0.01288552 | 0.8985442 | 0.02950532 | 1.170499 | 0.0001307356 | 256.1635 | 112.784 | -90.26 | 1.1702
110 | 110 | 980028 | 41630.24 | 71.88 | 35.94 | -135 | -90.5 | 11 | -10.45 | -20.586 | 0 | 0 | OFF | 32 | 35000 | 174 | 580 | 26 | 136.2368 | 5.752598 | -90.15923 | 0.01396582 | 0.8947146 | 0.03156457 | 13.48658 | 1.052333 | **** | **** | 1.974362 |  |  | Baseplate | 0.25 | 24 | -90.15923 | 0.01396582 | 0.8947146 | 0.03156457 | 1.171222 | 0.000141962 | 873.9876 | 124.1919 | -90.26 | 1.1702
111 | 111 | 980028 | 41630.24 | 71.88 | 35.94 | -135 | -90.5 | 11 | -45.7 | -20.468 | 0 | 0 | OFF | 32 | 35000 | 177 | 611 | 28 | 126.786 | 5.334083 | -90.24586 | 0.01251713 | 0.8043905 | 0.02790124 | 12.43329 | 0.8612058 | **** | **** | 1.897583 |  |  | Baseplate | 0.25 | -11.25 | -90.24586 | 0.01251713 | 0.8043905 | 0.02790124 | 1.170343 | 0.0001269461 | 122.4812 | 109.1499 | -90.26 | 1.1702
112 | 112 | 980028 | 41630.24 | 71.88 | 35.94 | -135 | -90.5 | 11 | -45.45 | -20.472 | 0 | 0 | OFF | 32 | 35000 | 176 | 630 | 18 | 127.5896 | 5.976592 | -90.25069 | 0.01434393 | 0.8307445 | 0.03184025 | 11.55146 | 0.9687228 | **** | **** | 2.133243 |  |  | Baseplate | 0.25 | -11 | -90.25069 | 0.01434393 | 0.8307445 | 0.03184025 | 1.170294 | 0.0001454582 | 80.63606 | 124.8944 | -90.26 | 1.1702
113 | 113 | 980028 | 41630.25 | 71.88 | 35.94 | -135 | -90.5 | 11 | -45.2 | -20.458 | 0 | 0 | OFF | 32 | 35000 | 176 | 585 | 29 | 122.4654 | 5.134562 | -90.25943 | 0.0129051 | 0.8267142 | 0.0291172 | 12.82798 | 0.8813559 | **** | **** | 1.85112 |  |  | Baseplate | 0.25 | -10.75 | -90.25943 | 0.0129051 | 0.8267142 | 0.0291172 | 1.170205 | 0.0001308352 | 4.974208 | 112.1433 | -90.26 | 1.1702
114 | 114 | 980028 | 41630.25 | 71.88 | 35.94 | -135 | -90.5 | 11 | -44.95 | -20.429 | 0 | 0 | OFF | 32 | 35000 | 175 | 544 | 32 | 128.6959 | 4.214118 | -90.27123 | 0.01116322 | 0.9088621 | 0.02553571 | 14.18977 | 0.8307623 | **** | **** | 1.483109 |  |  | Baseplate | 0.25 | -10.5 | -90.27123 | 0.01116322 | 0.9088621 | 0.02553571 | 1.170086 | 0.000113138 | -97.23754 | 96.68109 | -90.26 | 1.1702
115 | 115 | 980028 | 41630.25 | 71.88 | 35.94 | -135 | -90.5 | 11 | -44.7 | -20.417 | 0 | 0 | OFF | 32 | 35000 | 176 | 541 | 28 | 131.2822 | 5.085611 | -90.26914 | 0.01321472 | 0.9072711 | 0.03001155 | 14.6279 | 1.004713 | **** | **** | 1.773607 |  |  | Baseplate | 0.25 | -10.25 | -90.26914 | 0.01321472 | 0.9072711 | 0.03001155 | 1.170107 | 0.0001339407 | -79.16277 | 114.5617 | -90.26 | 1.1702
116 | 116 | 980028 | 41630.25 | 71.88 | 35.94 | -135 | -90.5 | 11 | -44.45 | -20.367 | 0 | 0 | OFF | 32 | 35000 | 176 | 588 | 27 | 134.4341 | 4.779265 | -90.24483 | 0.01241454 | 0.9284767 | 0.02845598 | 14.29966 | 0.9614165 | **** | **** | 1.653712 |  |  | Baseplate | 0.25 | -10 | -90.24483 | 0.01241454 | 0.9284767 | 0.02845598 | 1.170353 | 0.0001259089 | 131.4323 | 108.2869 | -90.26 | 1.1702
117 | 117 | 980028 | 41630.25 | 71.88 | 35.94 | -135 | -90.5 | 11 | -44.2 | -20.358 | 0 | 0 | OFF | 32 | 35000 | 176 | 526 | 30 | 125.9339 | 4.754618 | -90.22313 | 0.01339709 | 0.9409489 | 0.0308144 | 14.69954 | 1.001941 | **** | **** | 1.685187 |  |  | Baseplate | 0.25 | -9.75 | -90.22313 | 0.01339709 | 0.9409489 | 0.0308144 | 1.170573 | 0.0001359528 | 319.5156 | 117.4385 | -90.26 | 1.1702
118 | 118 | 980028 | 41630.26 | 71.88 | 35.94 | -135 | -90.5 | 11 | -43.95 | -20.339 | 0 | 0 | OFF | 32 | 35000 | 174 | 527 | 32 | 132.5054 | 4.879451 | -90.19132 | 0.01329473 | 0.9691952 | 0.0311656 | 14.39171 | 1.03376 | **** | **** | 1.687185 |  |  | Baseplate | 0.25 | -9.5 | -90.19132 | 0.01329473 | 0.9691952 | 0.0311656 | 1.170896 | 0.0001350261 | 595.4388 | 117.442 | -90.26 | 1.1702
119 | 119 | 980028 | 41630.26 | 71.88 | 35.94 | -135 | -90.5 | 11 | -43.7 | -20.368 | 0 | 0 | OFF | 32 | 35000 | 175 | 485 | 33 | 124.5487 | 3.930549 | -90.16431 | 0.01164736 | 0.9877585 | 0.02753844 | 14.64675 | 0.8784498 | **** | **** | 1.392454 |  |  | Baseplate | 0.25 | -9.25 | -90.16431 | 0.01164736 | 0.9877585 | 0.02753844 | 1.171171 | 0.0001183757 | 829.871 | 103.8502 | -90.26 | 1.1702
120 | 120 | 980028 | 41630.26 | 71.88 | 35.94 | -135 | -90.5 | 11 | -25.19 | -20.185 | 0 | 0 | OFF | 32 | 35000 | 173 | 493 | 24 | 129.0847 | 4.739388 | -90.16685 | 0.01381517 | 1.01798 | 0.03271437 | 13.43122 | 1.047878 | **** | **** | 1.661134 |  |  | Baseplate | 0.25 | 9.26 | -90.16685 | 0.01381517 | 1.01798 | 0.03271437 | 1.171145 | 0.0001404025 | 807.8822 | 122.6641 | -90.26 | 1.1702
121 | 121 | 980028 | 41630.26 | 71.88 | 35.94 | -135 | -90.5 | 11 | -24.94 | -20.186 | 0 | 0 | OFF | 32 | 35000 | 176 | 548 | 29 | 141.4019 | 5.160672 | -90.18074 | 0.01280729 | 0.9363441 | 0.02925812 | 14.7331 | 1.0359 | **** | **** | 1.742556 |  |  | Baseplate | 0.25 | 9.51 | -90.18074 | 0.01280729 | 0.9363441 | 0.02925812 | 1.171004 | 0.0001301105 | 687.2509 | 113.4948 | -90.26 | 1.1702
122 | 122 | 980028 | 41630.27 | 71.88 | 35.94 | -135 | -90.5 | 11 | -24.69 | -20.245 | 0 | 0 | OFF | 32 | 35000 | 175 | 574 | 23 | 144.0467 | 5.507569 | -90.23439 | 0.0136864 | 0.9765311 | 0.03186071 | 13.61203 | 1.10054 | **** | **** | 1.836649 |  |  | Baseplate | 0.25 | 9.76 | -90.23439 | 0.0136864 | 0.9765311 | 0.03186071 | 1.170459 | 0.0001388484 | 221.9402 | 119.638 | -90.26 | 1.1702
123 | 123 | 980028 | 41630.27 | 71.88 | 35.94 | -135 | -90.5 | 11 | -24.44 | -20.246 | 0 | 0 | OFF | 32 | 35000 | 175 | 588 | 34 | 132.451 | 4.655341 | -90.25725 | 0.01195921 | 0.9106002 | 0.02756999 | 14.78988 | 0.9198922 | **** | **** | 1.608504 |  |  | Baseplate | 0.25 | 10.01 | -90.25725 | 0.01195921 | 0.9106002 | 0.02756999 | 1.170227 | 0.0001212509 | 23.79531 | 103.9838 | -90.26 | 1.1702
124 | 124 | 980028 | 41630.27 | 71.88 | 35.94 | -135 | -90.5 | 11 | -24.19 | -20.267 | 0 | 0 | OFF | 32 | 35000 | 175 | 529 | 21 | 128.9662 | 5.73748 | -90.25436 | 0.01489085 | 0.8869444 | 0.03330204 | 13.46943 | 1.084493 | **** | **** | 2.036406 |  |  | Baseplate | 0.25 | 10.26 | -90.25436 | 0.01489085 | 0.8869444 | 0.03330204 | 1.170257 | 0.0001509911 | 48.88525 | 129.5444 | -90.26 | 1.1702
125 | 125 | 980028 | 41630.27 | 71.88 | 35.94 | -135 | -90.5 | 11 | -23.94 | -20.284 | 0 | 0 | OFF | 32 | 35000 | 177 | 613 | 27 | 128.6152 | 5.154269 | -90.23914 | 0.01219677 | 0.8180752 | 0.02715006 | 13.28833 | 0.8684293 | **** | **** | 1.819385 |  |  | Baseplate | 0.25 | 10.51 | -90.23914 | 0.01219677 | 0.8180752 | 0.02715006 | 1.170411 | 0.0001237183 | 180.7182 | 106.552 | -90.26 | 1.1702
126 | 126 | 980028 | 41630.27 | 71.88 | 35.94 | -135 | -90.5 | 11 | -23.69 | -20.298 | 0 | 0 | OFF | 32 | 35000 | 175 | 588 | 33 | 123.6455 | 5.64845 | -90.24874 | 0.01362066 | 0.8081383 | 0.03040857 | 12.40485 | 0.9195157 | **** | **** | 2.026671 |  |  | Baseplate | 0.25 | 10.76 | -90.24874 | 0.01362066 | 0.8081383 | 0.03040857 | 1.170314 | 0.0001381295 | 97.57514 | 118.6624 | -90.26 | 1.1702
127 | 127 | 980028 | 41630.28 | 71.88 | 35.94 | -135 | -90.5 | 11 | -23.44 | -20.268 | 0 | 0 | OFF | 32 | 35000 | 176 | 617 | 27 | 124.6119 | 5.120015 | -90.24206 | 0.01227363 | 0.8050492 | 0.02731444 | 12.3605 | 0.8345834 | **** | **** | 1.839769 |  |  | Baseplate | 0.25 | 11.01 | -90.24206 | 0.01227363 | 0.8050492 | 0.02731444 | 1.170381 | 0.0001244885 | 155.4255 | 107.1389 | -90.26 | 1.1702
128 | 128 | 980028 | 41630.28 | 71.88 | 35.94 | -135 | -90.5 | 11 | -23.19 | -20.291 | 0 | 0 | OFF | 32 | 35000 | 175 | 574 | 29 | 134.6221 | 5.210009 | -90.26286 | 0.01229154 | 0.8540173 | 0.02749145 | 13.23143 | 0.9061853 | **** | **** | 1.806044 |  |  | Baseplate | 0.25 | 11.26 | -90.26286 | 0.01229154 | 0.8540173 | 0.02749145 | 1.170171 | 0.0001246025 | -24.73387 | 106.716 | -90.26 | 1.1702