## H_0.15(diff norm d0)
[8 empty] | E = | 220 | Gpa |  | G = | 85.9375
[8 empty] | nu = | 0.28 |  |  | Enu/(1+nu)(1-2nu) = | 109.375
[14 empty] | 140.1566 | 78.29465 |  |  |  |  | 800 | -10
d0's |  |  | Lattice strains | [10 empty] | Stresses | [5 empty] | -800 | -10
Norm |  |  | Normal |  | Transverse |  | Longitudinal |  |  | Sumstrain | Dsumstrain |  |  | Normal |  | Transverse |  | Longitudinal |  |  | 9.875
Material | Depth | X | STRAIN | DSTRAIN | STRAIN | DSTRAIN | STRAIN | DSTRAIN |  |  |  | Depth | X | STRESS | DSTRESS | STRESS | DSTRESS | STRESS | DSTRESS |  | 9.875
Baseplate | 0.15 | -24 | 1145.602 | 113.2029 | -630.3618 | 195.0943 | -1034.04 | 229.6492 |  | -518.7997 | 537.9465 | 0.15 | -24 | 140.1566 | 78.29465 | -165.0872 | 92.36973 | -234.4693 | 98.30885
Baseplate | 0.15 | -16 | 550.1598 | 107.6208 | -650.735 | 191.4381 | 525.9291 | 300.6925 |  | 425.3538 | 599.7513 | 0.15 | -16 | 141.0818 | 84.09512 | -65.32201 | 98.50122 | 136.9171 | 117.2793
Baseplate | 0.15 | -15 | 507.9552 | 97.42884 | -492.7548 | 203.6691 | 941.7868 | 249.2281 |  | 956.9872 | 550.326 | 0.15 | -15 | 191.9753 | 76.93749 | 19.97824 | 95.19753 | 266.5401 | 103.028
Baseplate | 0.15 | -14 | 301.1924 | 92.94217 | -945.4671 | 225.3405 | 1884.789 | 229.1867 |  | 1240.515 | 547.4694 | 0.15 | -14 | 187.4487 | 75.8539 | -26.82087 | 98.60986 | 459.6295 | 99.27092
Baseplate | 0.15 | -13 | 86.93262 | 89.78312 | -834.4749 | 230.7241 | 2359.313 | 316.0223 |  | 1611.771 | 636.5295 | 0.15 | -13 | 191.229 | 85.05189 | 32.86208 | 109.2761 | 581.7944 | 123.9367
Baseplate | 0.15 | -12 | -12.91526 | 97.15361 | -1297.57 | 216.1283 | 2300.869 | 319.0232 |  | 990.3843 | 632.3052 | 0.15 | -12 | 106.1035 | 85.85666 | -114.6965 | 106.3054 | 503.7852 | 123.9905
Baseplate | 0.15 | -11 | 425.7268 | 117.5604 | -1014.227 | 210.6737 | 2384.88 | 334.0623 |  | 1796.38 | 662.2964 | 0.15 | -11 | 269.6509 | 92.64436 | 22.15881 | 108.6482 | 606.3804 | 129.8556
1/2weld | 0.15 | -10 | -51.09113 | 121.1486 | -1149.627 | 238.1167 | 1403.688 | 267.6831 |  | 202.9691 | 626.9485 | 0.15 | -10 | 13.41846 | 89.3949 | -175.3925 | 109.4988 | 263.4586 | 114.5805
Weld | 0.15 | -9 | 880.1054 | 122.5729 | -1365.939 | 244.2304 | 757.4872 | 188.4996 |  | 271.6537 | 555.3029 | 0.15 | -9 | 180.9802 | 81.80347 | -205.0586 | 102.7134 | 159.9052 | 93.13463
Weld | 0.15 | -8 | 623.3719 | 111.9008 | -1029.404 | 216.4217 | 753.2535 | 262.5374 |  | 347.2213 | 590.8599 | 0.15 | -8 | 145.1194 | 83.85826 | -138.9515 | 101.8228 | 167.4428 | 109.7489
Weld | 0.15 | -7 | 637.2711 | 122.1319 | -436.3057 | 215.2826 | 938.8659 | 351.426 |  | 1139.831 | 688.8405 | 0.15 | -7 | 234.2 | 96.33336 | 49.67901 | 112.3436 | 286.0366 | 135.7433
Weld | 0.15 | -6 | 391.2527 | 107.88 | 23.12818 | 231.6291 | 722.2668 | 220.3246 |  | 1136.648 | 559.8337 | 0.15 | -6 | 191.5674 | 79.77369 | 128.296 | 101.0431 | 248.4605 | 99.10011
Weld | 0.15 | -5 | 306.8149 | 122.2247 | 491.4968 | 241.1806 | 945.8907 | 477.4142 |  | 1744.202 | 840.8195 | 0.15 | -5 | 243.506 | 112.972 | 275.2482 | 133.4175 | 353.3471 | 174.0202
Weld | 0.15 | -4 | 112.7097 | 102.0617 | 440.3104 | 256.8772 | 825.5454 | 472.6387 |  | 1378.566 | 831.5776 | 0.15 | -4 | 170.1526 | 108.4957 | 226.459 | 135.1046 | 292.6712 | 172.1886
Weld | 0.15 | -3 | -127.0975 | 108.4509 | 820.7387 | 312.1873 | 408.9373 | 422.9035 |  | 1102.578 | 843.5417 | 0.15 | -3 | 98.74963 | 110.9024 | 261.659 | 145.9196 | 190.8806 | 164.9489
Weld | 0.15 | -2 | 1.516158 | 110.994 | 1030.069 | 250.6843 | 411.3242 | 381.2518 |  | 1442.909 | 742.9301 | 0.15 | -2 | 158.0787 | 100.3351 | 334.8612 | 124.3444 | 228.5145 | 146.7856
Weld | 0.15 | -1 | -14.02865 | 145.0537 | 770.734 | 246.4684 | 402.5734 | 353.1295 |  | 1159.279 | 744.6516 | 0.15 | -1 | 124.3849 | 106.3774 | 259.266 | 123.808 | 195.9884 | 142.1404
Weld | 0.15 | 0 | 346.8628 | 134.9705 | 777.0758 | 237.6302 | 582.3043 | 440.5447 |  | 1706.243 | 813.1454 | 0.15 | 0 | 246.2374 | 112.1358 | 320.1802 | 129.7805 | 286.7039 | 164.6564
Weld | 0.15 | 1 | 299.6537 | 138.8042 | 859.466 | 168.762 | 613.2408 | 404.1114 |  | 1772.361 | 711.6776 | 0.15 | 1 | 245.3549 | 101.6967 | 341.5726 | 106.8457 | 299.2527 | 147.2964
Weld | 0.15 | 2 | -55.18825 | 115.4992 | 761.364 | 276.6927 | 1418.149 | 573.7722 |  | 2124.324 | 965.9641 | 0.15 | 2 | 222.8625 | 125.5037 | 363.2074 | 153.2089 | 476.0923 | 204.2694
Weld | 0.15 | 3 | 207.5325 | 105.3015 | 910.7112 | 290.6019 | 723.9515 | 904.0624 |  | 1842.195 | 1299.966 | 0.15 | 3 | 237.1598 | 160.2825 | 358.0186 | 192.131 | 325.9193 | 297.5695
Weld | 0.15 | 4 | 242.676 | 119.785 | 283.3289 | 222.4823 | 1077.725 | 286.7913 |  | 1603.73 | 629.0586 | 0.15 | 4 | 217.1179 | 89.39134 | 224.1051 | 107.0424 | 360.6419 | 118.0955
Weld | 0.15 | 5 | 401.2707 | 129.0432 | -181.2738 | 218.4054 | 501.6989 | 359.7446 |  | 721.6958 | 707.1931 | 0.15 | 5 | 147.9039 | 99.52854 | 47.77904 | 114.8877 | 165.165 | 139.1804
Weld | 0.15 | 6 | 642.5229 | 125.4191 | -300.0708 | 202.5967 | 592.6976 | 258.6126 |  | 935.1497 | 586.6284 | 0.15 | 6 | 212.7156 | 85.71889 | 50.70733 | 98.9838 | 204.1519 | 108.6115
Weld | 0.15 | 7 | 638.1292 | 140.6542 | -254.2805 | 301.1116 | 1120.388 | 286.698 |  | 1504.236 | 728.4638 | 0.15 | 7 | 274.2043 | 103.8507 | 120.8214 | 131.4293 | 357.0925 | 128.9519
Weld | 0.15 | 8 | 716.4382 | 125.8926 | -1144.535 | 281.8485 | 497.5349 | 295.2474 |  | 69.43846 | 702.9885 | 0.15 | 8 | 130.7326 | 98.52715 | -189.1221 | 125.3321 | 93.10864 | 127.635
Weld | 0.15 | 9 | 971.912 | 135.087 | -1328.549 | 219.0196 | 975.0925 | 335.7655 |  | 618.4557 | 689.8721 | 0.15 | 9 | 234.691 | 98.67285 | -160.7007 | 113.0988 | 235.2376 | 133.1645
1/2weld | 0.15 | 10 | 194.839 | 131.5095 | -1281.226 | 253.9131 | 1441.492 | 459.3276 |  | 355.1043 | 844.7503 | 0.15 | 10 | 72.32749 | 114.9978 | -181.3712 | 136.0359 | 286.5959 | 171.3415
Baseplate | 0.15 | 11 | 315.4853 | 155.0376 | -985.3281 | 231.9774 | 2079.299 | 290.2965 |  | 1409.456 | 677.3114 | 0.15 | 11 | 208.3833 | 100.728 | -15.19405 | 113.9521 | 511.5387 | 123.9756
Baseplate | 0.15 | 12 | -48.53868 | 95.4009 | -1165.378 | 224.1573 | 1864.113 | 235.0944 |  | 650.1961 | 554.6526 | 0.15 | 12 | 62.77261 | 77.06216 | -129.1842 | 99.19216 | 391.5096 | 101.072
Baseplate | 0.15 | 13 | -4.306365 | 117.5646 | -712.4122 | 214.2697 | 1951.491 | 264.4065 |  | 1234.773 | 596.2408 | 0.15 | 13 | 134.3131 | 85.42025 | 12.60741 | 102.0414 | 470.4658 | 110.6587
Baseplate | 0.15 | 14 | 162.2776 | 102.6567 | -687.5211 | 226.7255 | 1784.946 | 216.5463 |  | 1259.703 | 545.9286 | 0.15 | 14 | 165.6714 | 77.35506 | 19.61228 | 98.67939 | 444.5676 | 96.92983
Baseplate | 0.15 | 15 | 454.2321 | 126.3647 | -586.9861 | 243.0049 | 783.8685 | 233.3095 |  | 651.1145 | 602.6792 | 0.15 | 15 | 149.2868 | 87.63697 | -29.67259 | 107.6845 | 205.943 | 106.0181
Baseplate | 0.15 | 16 | 613.0806 | 114.8073 | -447.4365 | 238.1759 | 761.7722 | 246.378 |  | 927.4163 | 599.3612 | 0.15 | 16 | 206.8094 | 85.28763 | 24.53301 | 106.4916 | 232.3657 | 107.9013
Baseplate | 0.15 | 24 | 1259.254 | 112.7876 | -552.7725 | 270.9599 | -916.9043 | 384.0638 |  | -210.4227 | 767.8113 | 0.15 | 24 | 193.4193 | 103.3647 | -118.0228 | 130.5506 | -180.6079 | 149.9903
DIFFERENT D0 FOR NORM & TRAN/LONG!!!!

## H_0.15(same d0)
[8 empty] | E = | 220 | Gpa |  | G = | 85.9375
[8 empty] | nu = | 0.28 |  |  | Enu/(1+nu)(1-2nu) = | 109.375
[14 empty] | 17.34107 | 77.92589
d0's |  |  | Lattice strains | [10 empty] | Stresses
Norm |  |  | Normal |  | Transverse |  | Longitudinal |  |  | Sumstrain | Dsumstrain |  |  | Normal |  | Transverse |  | Longitudinal
Material | Depth | X | STRAIN | DSTRAIN | STRAIN | DSTRAIN | STRAIN | DSTRAIN |  |  |  | Depth | X | STRESS | DSTRESS | STRESS | DSTRESS | STRESS | DSTRESS
Baseplate | 0.15 | -24 | 708.9245 | 111.8918 | -630.3618 | 195.0943 | -1034.04 | 229.6492 |  | -955.4773 | 536.6353 | 0.15 | -24 | 17.34107 | 77.92589 | -212.8488 | 92.22633 | -282.2309 | 98.16545
Baseplate | 0.15 | -16 | 113.742 | 106.3128 | -650.735 | 191.4381 | 525.9291 | 300.6925 |  | -11.06403 | 598.4434 | 0.15 | -16 | 18.33927 | 83.72727 | -113.0552 | 98.35817 | 89.18393 | 117.1363
Baseplate | 0.15 | -15 | 71.55579 | 96.12543 | -492.7548 | 203.6691 | 941.7868 | 249.2281 |  | 520.5878 | 549.0226 | 0.15 | -15 | 69.23794 | 76.57091 | -27.75295 | 95.05497 | 218.8089 | 102.8854
Baseplate | 0.15 | -14 | -135.1168 | 91.64098 | -945.4671 | 225.3405 | 1884.789 | 229.1867 |  | 804.2054 | 546.1682 | 0.15 | -14 | 64.73677 | 75.48794 | -74.54219 | 98.46754 | 411.9081 | 99.12861
Baseplate | 0.15 | -13 | -349.2832 | 88.48358 | -834.4749 | 230.7241 | 2359.313 | 316.0223 |  | 1175.555 | 635.23 | 0.15 | -13 | 68.54331 | 84.68639 | -14.84902 | 109.134 | 534.0833 | 123.7946
Baseplate | 0.15 | -12 | -449.0875 | 95.85097 | -1297.57 | 216.1283 | 2300.869 | 319.0232 |  | 554.2121 | 631.0026 | 0.15 | -12 | -16.56997 | 85.49029 | -162.4028 | 106.163 | 456.0788 | 123.848
Baseplate | 0.15 | -11 | 155.6372 | 116.7482 | -1014.227 | 210.6737 | 2384.88 | 334.0623 |  | 1526.291 | 661.4842 | 0.15 | -11 | 193.6882 | 92.41593 | -7.382236 | 108.5594 | 576.8393 | 129.7668
1/2weld | 0.15 | -10 | -638.7597 | 119.3795 | -1149.627 | 238.1167 | 1403.688 | 267.6831 |  | -384.6994 | 625.1794 | 0.15 | -10 | -151.8633 | 88.89735 | -239.6687 | 109.3053 | 199.1823 | 114.387
Weld | 0.15 | -9 | -62.61921 | 119.7342 | -1365.939 | 244.2304 | 757.4872 | 188.4996 |  | -671.0709 | 552.4642 | 0.15 | -9 | -84.16106 | 81.0051 | -308.1691 | 102.4029 | 56.79472 | 92.82415
Weld | 0.15 | -8 | -319.1108 | 109.0729 | -1029.404 | 216.4217 | 753.2535 | 262.5374 |  | -595.2614 | 588.032 | 0.15 | -8 | -119.9539 | 83.06291 | -242.0355 | 101.5135 | 64.35872 | 109.4396
Weld | 0.15 | -7 | -305.2248 | 119.2943 | -436.3057 | 215.2826 | 938.8659 | 351.426 |  | 197.3354 | 686.0029 | 0.15 | -7 | -30.87695 | 95.53528 | -53.40647 | 112.0333 | 182.9511 | 135.4329
Weld | 0.15 | -6 | -551.0115 | 105.0565 | 23.12818 | 231.6291 | 722.2668 | 220.3246 |  | 194.3836 | 557.0103 | 0.15 | -6 | -73.44439 | 78.97958 | 25.23586 | 100.7343 | 145.4003 | 98.79129
Weld | 0.15 | -5 | -635.3697 | 119.3879 | 491.4968 | 241.1806 | 945.8907 | 477.4142 |  | 802.0178 | 837.9827 | 0.15 | -5 | -21.48347 | 112.1742 | 172.1967 | 133.1073 | 250.2957 | 173.7099
Weld | 0.15 | -4 | -829.2921 | 99.24449 | 440.3104 | 256.8772 | 825.5454 | 472.6387 |  | 436.5638 | 828.7604 | 0.15 | -4 | -94.78541 | 107.7033 | 123.4275 | 134.7964 | 189.6398 | 171.8804
Weld | 0.15 | -3 | -1068.873 | 105.6283 | 820.7387 | 312.1873 | 408.9373 | 422.9035 |  | 160.8025 | 840.7191 | 0.15 | -3 | -166.1248 | 110.1085 | 158.6522 | 145.6108 | 87.87387 | 164.6402
Weld | 0.15 | -2 | -940.3809 | 108.1687 | 1030.069 | 250.6843 | 411.3242 | 381.2518 |  | 501.0118 | 740.1048 | 0.15 | -2 | -106.8298 | 99.54045 | 231.8412 | 124.0353 | 125.4945 | 146.4766
Weld | 0.15 | -1 | -955.9111 | 142.1962 | 770.734 | 246.4684 | 402.5734 | 353.1295 |  | 217.3963 | 741.7941 | 0.15 | -1 | -140.5195 | 105.5737 | 156.2476 | 123.4955 | 92.97002 | 141.8279
Weld | 0.15 | 0 | -595.3595 | 132.1215 | 777.0758 | 237.6302 | 582.3043 | 440.5447 |  | 764.0206 | 810.2965 | 0.15 | 0 | -18.76267 | 111.3346 | 217.1247 | 129.4689 | 183.6483 | 164.3448
Weld | 0.15 | 1 | -642.5242 | 135.9518 | 859.466 | 168.762 | 613.2408 | 404.1114 |  | 830.1826 | 708.8252 | 0.15 | 1 | -19.63261 | 100.8945 | 238.5219 | 106.5337 | 196.202 | 146.9844
Weld | 0.15 | 2 | -997.0319 | 112.6697 | 761.364 | 276.6927 | 1418.149 | 573.7722 |  | 1182.481 | 963.1346 | 0.15 | 2 | -42.03102 | 124.708 | 260.1933 | 152.8994 | 373.0781 | 203.96
Weld | 0.15 | 3 | -734.5586 | 102.481 | 910.7112 | 290.6019 | 723.9515 | 904.0624 |  | 900.1041 | 1297.145 | 0.15 | 3 | -27.80337 | 159.4892 | 254.9774 | 191.8225 | 222.878 | 297.261
Weld | 0.15 | 4 | -699.4482 | 116.9507 | 283.3289 | 222.4823 | 1077.725 | 286.7913 |  | 661.6056 | 626.2243 | 0.15 | 4 | -47.85454 | 88.59419 | 121.0603 | 106.7324 | 257.5971 | 117.7855
Weld | 0.15 | 5 | -541.0029 | 126.1997 | -181.2738 | 218.4054 | 501.6989 | 359.7446 |  | -220.5778 | 704.3496 | 0.15 | 5 | -117.1106 | 98.72881 | -55.28213 | 114.5767 | 62.1038 | 138.8693
Weld | 0.15 | 6 | -299.9779 | 122.5784 | -300.0708 | 202.5967 | 592.6976 | 258.6126 |  | -7.351073 | 583.7877 | 0.15 | 6 | -52.36272 | 84.91994 | -52.3787 | 98.67309 | 101.0659 | 108.3008
Weld | 0.15 | 7 | -304.3675 | 137.7991 | -254.2805 | 301.1116 | 1120.388 | 286.698 |  | 561.7397 | 725.6087 | 0.15 | 7 | 9.127122 | 103.0477 | 17.73582 | 131.117 | 254.0069 | 128.6397
Weld | 0.15 | 8 | -226.1322 | 123.0512 | -1144.535 | 281.8485 | 497.5349 | 295.2474 |  | -873.132 | 700.1471 | 0.15 | 8 | -134.3653 | 97.72802 | -292.2157 | 125.0213 | -9.985 | 127.3242
Weld | 0.15 | 9 | -29.51514 | 132.0591 | -1328.549 | 219.0196 | 975.0925 | 335.7655 |  | -382.9715 | 686.8442 | 0.15 | 9 | -46.96042 | 97.82125 | -270.2318 | 112.7676 | 125.7065 | 132.8333
1/2weld | 0.15 | 10 | -703.2036 | 128.7972 | -1281.226 | 253.9131 | 1441.492 | 459.3276 |  | -542.9383 | 842.038 | 0.15 | 10 | -180.247 | 114.2349 | -279.5946 | 135.7392 | 188.3725 | 171.0448
Baseplate | 0.15 | 11 | -120.8302 | 153.7092 | -985.3281 | 231.9774 | 2079.299 | 290.2965 |  | 973.1402 | 675.9831 | 0.15 | 11 | 85.66953 | 100.3544 | -62.91605 | 113.8068 | 463.8166 | 123.8304
Baseplate | 0.15 | 12 | -484.6954 | 94.09908 | -1165.378 | 224.1573 | 1864.113 | 235.0944 |  | 214.0394 | 553.3508 | 0.15 | 12 | -59.89646 | 76.69602 | -176.8888 | 99.04977 | 343.805 | 100.9296
Baseplate | 0.15 | 13 | -440.4824 | 116.253 | -712.4122 | 214.2697 | 1951.491 | 264.4065 |  | 798.5966 | 594.9292 | 0.15 | 13 | 11.6386 | 85.05137 | -35.09934 | 101.898 | 422.7591 | 110.5152
Baseplate | 0.15 | 14 | -273.9711 | 101.3515 | -687.5211 | 226.7255 | 1784.946 | 216.5463 |  | 823.4539 | 544.6233 | 0.15 | 14 | 42.97649 | 76.98796 | -28.10241 | 98.53663 | 396.8529 | 96.78707
Baseplate | 0.15 | 15 | 17.85612 | 125.0487 | -586.9861 | 243.0049 | 783.8685 | 233.3095 |  | 214.7385 | 601.3632 | 0.15 | 15 | 26.55604 | 87.26685 | -77.40122 | 107.5406 | 158.2144 | 105.8742
Baseplate | 0.15 | 16 | 176.6353 | 113.4961 | -447.4365 | 238.1759 | 761.7722 | 246.378 |  | 490.971 | 598.0501 | 0.15 | 16 | 84.05914 | 84.91887 | -23.2032 | 106.3482 | 184.6295 | 107.7579
Baseplate | 0.15 | 24 | 822.5269 | 111.4766 | -552.7725 | 270.9599 | -916.9043 | 384.0638 |  | -647.1498 | 766.5002 | 0.15 | 24 | 70.5898 | 102.996 | -165.7898 | 130.4072 | -228.3749 | 149.8469

## H_0.15 ave d0
[8 empty] | E = | 220 | Gpa |  | G = | 85.9375
[8 empty] | nu = | 0.28 |  |  | Enu/(1+nu)(1-2nu) = | 109.375
[14 empty] | 90.08509 | 78.14476
d0's |  |  | Lattice strains | [10 empty] | Stresses
Norm |  |  | Normal |  | Transverse |  | Longitudinal |  |  | Sumstrain | Dsumstrain |  |  | Normal |  | Transverse |  | Longitudinal
Material | Depth | X | STRAIN | DSTRAIN | STRAIN | DSTRAIN | STRAIN | DSTRAIN |  |  |  | Depth | X | STRESS | DSTRESS | STRESS | DSTRESS | STRESS | DSTRESS
Baseplate | 0.15 | -24 | 854.5052 | 112.3288 | -484.976 | 195.5429 | -888.6879 | 230.0778 |  | -519.1587 | 537.9496 | 0.15 | -24 | 90.08509 | 78.14476 | -140.1382 | 92.44718 | -209.5262 | 98.38287
Baseplate | 0.15 | -16 | 259.2361 | 106.7488 | -505.3521 | 191.8862 | 671.508 | 301.1321 |  | 425.392 | 599.767 | 0.15 | -16 | 91.08344 | 83.94697 | -40.33016 | 98.57995 | 161.9427 | 117.3566
Baseplate | 0.15 | -15 | 217.0438 | 96.5599 | -347.3489 | 204.119 | 1087.426 | 249.6604 |  | 957.1211 | 550.3393 | 0.15 | -15 | 141.9895 | 76.78959 | 44.98452 | 95.27631 | 291.5865 | 103.1037
Baseplate | 0.15 | -14 | 10.3411 | 92.07471 | -800.1271 | 225.7934 | 2030.566 | 229.6164 |  | 1240.78 | 547.4845 | 0.15 | -14 | 137.4877 | 75.70646 | -1.811524 | 98.68936 | 484.7139 | 99.34644
Baseplate | 0.15 | -13 | -203.8564 | 88.91676 | -689.1187 | 231.1778 | 2505.159 | 316.4649 |  | 1612.184 | 636.5595 | 0.15 | -13 | 141.2948 | 84.90626 | 57.89033 | 109.3574 | 606.9068 | 124.0161
Baseplate | 0.15 | -12 | -303.6753 | 96.28519 | -1152.281 | 216.5797 | 2446.706 | 319.4662 |  | 990.7504 | 632.3311 | 0.15 | -12 | 56.16913 | 85.71024 | -89.68495 | 106.3859 | 528.891 | 124.0695
Baseplate | 0.15 | -11 | 301.1374 | 117.1857 | -868.897 | 211.1244 | 2530.73 | 334.5075 |  | 1962.97 | 662.8176 | 0.15 | -11 | 266.4579 | 92.63697 | 65.3582 | 108.7827 | 649.669 | 129.9892
1/2weld | 0.15 | -10 | -441.6993 | 119.9726 | -952.6678 | 238.733 | 1601.185 | 268.273 |  | 206.8175 | 626.9786 | 0.15 | -10 | -53.29641 | 89.19608 | -141.1191 | 109.608 | 297.8242 | 114.6852
Weld | 0.15 | -9 | 251.7237 | 120.6805 | -1052.006 | 245.2147 | 1072.142 | 189.4145 |  | 271.8598 | 555.3096 | 0.15 | -9 | 72.99969 | 81.47895 | -151.0788 | 102.8833 | 214.009 | 93.2926
Weld | 0.15 | -8 | -4.848528 | 110.0156 | -715.365 | 217.3976 | 1067.907 | 263.4756 |  | 347.6931 | 590.8887 | 0.15 | -8 | 37.1956 | 83.53738 | -84.92443 | 101.9937 | 221.5754 | 109.9133
Weld | 0.15 | -7 | 9.041884 | 120.2402 | -122.0802 | 216.2586 | 1253.578 | 352.3924 |  | 1140.539 | 688.8912 | 0.15 | -7 | 126.3005 | 96.01376 | 103.7639 | 112.5169 | 340.2051 | 135.9149
Weld | 0.15 | -6 | -236.822 | 105.9977 | 337.4981 | 232.6107 | 1036.91 | 221.2495 |  | 1137.586 | 559.8579 | 0.15 | -6 | 83.71972 | 79.45281 | 182.431 | 101.2144 | 302.6425 | 99.2617
Weld | 0.15 | -5 | -321.2068 | 120.3336 | 806.014 | 242.1656 | 1260.605 | 478.4203 |  | 1745.412 | 840.9194 | 0.15 | -5 | 135.697 | 112.6579 | 329.4381 | 133.5978 | 407.5708 | 174.2041
Weld | 0.15 | -4 | -515.1901 | 100.1836 | 754.8115 | 257.8672 | 1140.221 | 473.6431 |  | 1379.843 | 831.6939 | 0.15 | -4 | 62.372 | 108.1856 | 280.6535 | 135.2874 | 346.8959 | 172.3739
Weld | 0.15 | -3 | -754.8468 | 106.5691 | 1135.359 | 313.195 | 723.4823 | 423.8919 |  | 1103.995 | 843.6561 | 0.15 | -3 | -8.989868 | 110.5915 | 315.8893 | 146.1053 | 245.0979 | 165.1313
Weld | 0.15 | -2 | -626.3139 | 109.1105 | 1344.755 | 251.6728 | 725.87 | 382.2271 |  | 1444.311 | 743.0104 | 0.15 | -2 | 50.32382 | 100.0201 | 389.1013 | 124.523 | 282.7304 | 146.962
Weld | 0.15 | -1 | -641.8489 | 143.1488 | 1085.339 | 247.4553 | 717.1164 | 354.0959 |  | 1160.606 | 744.7 | 0.15 | -1 | 16.62353 | 106.0553 | 313.4839 | 123.983 | 250.1957 | 142.3118
Weld | 0.15 | 0 | -281.1841 | 133.0712 | 1091.683 | 238.6144 | 896.9039 | 441.5389 |  | 1707.402 | 813.2245 | 0.15 | 0 | 138.4186 | 111.818 | 374.3801 | 129.9583 | 340.9025 | 164.8359
Weld | 0.15 | 1 | -328.3635 | 136.9026 | 1174.099 | 169.7245 | 927.8501 | 405.0941 |  | 1773.585 | 711.7212 | 0.15 | 1 | 137.5484 | 101.3746 | 395.7841 | 107.0159 | 353.4601 | 147.4701
Weld | 0.15 | 2 | -682.9827 | 113.6129 | 1075.966 | 277.6891 | 1733.011 | 574.8091 |  | 2125.994 | 966.1111 | 0.15 | 2 | 115.143 | 125.1956 | 417.4623 | 153.3962 | 530.3919 | 204.4637
Weld | 0.15 | 3 | -420.4269 | 103.4212 | 1225.36 | 291.6029 | 1038.596 | 905.2028 |  | 1843.529 | 1300.227 | 0.15 | 3 | 129.3751 | 159.9878 | 412.2447 | 192.3316 | 380.1446 | 297.794
Weld | 0.15 | 4 | -385.3055 | 117.8955 | 597.7806 | 223.4612 | 1392.48 | 287.7373 |  | 1604.955 | 629.0941 | 0.15 | 4 | 109.3176 | 89.07046 | 278.2855 | 107.2146 | 414.8745 | 118.262
Weld | 0.15 | 5 | -226.8104 | 127.1475 | 133.0318 | 219.3826 | 816.2731 | 360.7132 |  | 722.4946 | 707.2433 | 0.15 | 5 | 40.03981 | 99.20822 | 101.8877 | 115.0611 | 219.3198 | 139.3523
Weld | 0.15 | 6 | 14.29043 | 123.5253 | 14.19747 | 203.5689 | 907.3004 | 259.5494 |  | 935.7883 | 586.6436 | 0.15 | 6 | 104.808 | 85.39505 | 104.792 | 99.15254 | 258.2941 | 108.7742
Weld | 0.15 | 7 | 9.899463 | 138.7509 | 60.00218 | 302.1148 | 1435.156 | 287.6441 |  | 1505.058 | 728.5098 | 0.15 | 7 | 166.3172 | 103.5286 | 174.9286 | 131.6067 | 411.2832 | 129.1196
Weld | 0.15 | 8 | 88.15932 | 123.9983 | -830.5318 | 282.8449 | 812.1077 | 296.1956 |  | 69.73525 | 703.0389 | 0.15 | 8 | 22.77968 | 98.20709 | -135.1204 | 125.5088 | 147.2083 | 127.8035
Weld | 0.15 | 9 | 284.8382 | 133.0093 | -1014.604 | 219.996 | 1289.816 | 336.7269 |  | 560.0498 | 689.7322 | 0.15 | 9 | 110.212 | 98.30043 | -113.1296 | 113.2513 | 282.9425 | 133.3144
1/2weld | 0.15 | 10 | -506.1559 | 129.3921 | -1084.293 | 254.5325 | 1638.996 | 459.9554 |  | 48.54737 | 843.88 | 0.15 | 10 | -81.68568 | 114.5386 | -181.0529 | 136.0471 | 287.0123 | 171.3542
Baseplate | 0.15 | 11 | 24.6298 | 154.152 | -839.9939 | 232.4312 | 2225.104 | 290.7352 |  | 1409.739 | 677.3184 | 0.15 | 11 | 158.4235 | 100.5766 | 9.816305 | 114.0308 | 536.6299 | 124.0518
Baseplate | 0.15 | 12 | -339.2883 | 94.53302 | -1020.07 | 224.6099 | 2009.887 | 235.525 |  | 650.5281 | 554.6679 | 0.15 | 12 | 12.83633 | 76.91467 | -104.173 | 99.27163 | 416.6008 | 101.1477
Baseplate | 0.15 | 13 | -295.0689 | 116.6902 | -567.0383 | 214.7211 | 2097.278 | 264.8413 |  | 1235.17 | 596.2526 | 0.15 | 13 | 84.3818 | 85.27126 | 37.63706 | 102.1203 | 495.5664 | 110.7347
Baseplate | 0.15 | 14 | -128.5334 | 101.7866 | -542.1435 | 227.1787 | 1930.708 | 216.9741 |  | 1260.031 | 545.9394 | 0.15 | 14 | 115.7243 | 77.20669 | 44.63501 | 98.75847 | 469.6564 | 97.00455
Baseplate | 0.15 | 15 | 163.3363 | 125.4874 | -441.5939 | 243.4606 | 929.485 | 233.7394 |  | 651.2273 | 602.6873 | 0.15 | 15 | 99.30141 | 87.48707 | -4.670971 | 107.7637 | 230.9832 | 106.0929
Baseplate | 0.15 | 16 | 322.1386 | 113.9332 | -302.024 | 238.6309 | 907.3855 | 246.8097 |  | 927.5 | 599.3739 | 0.15 | 16 | 156.8129 | 85.13878 | 49.53494 | 106.5712 | 257.4022 | 107.9769
Baseplate | 0.15 | 24 | 968.1241 | 111.9136 | -407.3753 | 271.4196 | -771.5352 | 384.515 |  | -210.7864 | 767.8482 | 0.15 | 24 | 143.3416 | 103.2185 | -93.0724 | 130.6336 | -155.6624 | 150.0719

## H_stress_Xray ave d0
[8 empty] | E = | 220 | Gpa |  | G = | 85.9375
[8 empty] | nu = | 0.28 |  |  | Enu/(1+nu)(1-2nu) = | 109.375
[14 empty] | 90.08509 | 78.14476
d0's |  |  | Lattice strains | [10 empty] | Stresses
Norm |  |  | Normal |  | Transverse |  | Longitudinal |  |  | Sumstrain | Dsumstrain |  |  | Normal |  | Transverse |  | Longitudinal
Material | Depth | X | STRAIN | DSTRAIN | STRAIN | DSTRAIN | STRAIN | DSTRAIN |  |  |  | Depth | X | STRESS | DSTRESS | STRESS | DSTRESS | STRESS | DSTRESS
Baseplate | 0.15 | -24 | 854.5052 | 112.3288 | -484.976 | 195.5429 | -888.6879 | 230.0778 |  | -519.1587 | 537.9496 | 0.15 | -24 | 90.08509 | 78.14476 | -140.1382 | 92.44718 | -209.5262 | 98.38287
Baseplate | 0.15 | -16 | 259.2361 | 106.7488 | -505.3521 | 191.8862 | 671.508 | 301.1321 |  | 425.392 | 599.767 | 0.15 | -16 | 91.08344 | 83.94697 | -40.33016 | 98.57995 | 161.9427 | 117.3566
Baseplate | 0.15 | -15 | 217.0438 | 96.5599 | -347.3489 | 204.119 | 1087.426 | 249.6604 |  | 957.1211 | 550.3393 | 0.15 | -15 | 141.9895 | 76.78959 | 44.98452 | 95.27631 | 291.5865 | 103.1037
Baseplate | 0.15 | -14 | 10.3411 | 92.07471 | -800.1271 | 225.7934 | 2030.566 | 229.6164 |  | 1240.78 | 547.4845 | 0.15 | -14 | 137.4877 | 75.70646 | -1.811524 | 98.68936 | 484.7139 | 99.34644
Baseplate | 0.15 | -13 | -203.8564 | 88.91676 | -689.1187 | 231.1778 | 2505.159 | 316.4649 |  | 1612.184 | 636.5595 | 0.15 | -13 | 141.2948 | 84.90626 | 57.89033 | 109.3574 | 606.9068 | 124.0161
Baseplate | 0.15 | -12 | -303.6753 | 96.28519 | -1152.281 | 216.5797 | 2446.706 | 319.4662 |  | 990.7504 | 632.3311 | 0.15 | -12 | 56.16913 | 85.71024 | -89.68495 | 106.3859 | 528.891 | 124.0695
Baseplate | 0.15 | -11 | 301.1374 | 117.1857 | -868.897 | 211.1244 | 2530.73 | 334.5075 |  | 1962.97 | 662.8176 | 0.15 | -11 | 266.4579 | 92.63697 | 65.3582 | 108.7827 | 649.669 | 129.9892
1/2weld | 0.15 | -10 | -441.6993 | 119.9726 | -952.6678 | 238.733 | 1601.185 | 268.273 |  | 206.8175 | 626.9786 | 0.15 | -10 | -53.29641 | 89.19608 | -141.1191 | 109.608 | 297.8242 | 114.6852
Weld | 0.15 | -9 | 251.7237 | 120.6805 | -1052.006 | 245.2147 | 1072.142 | 189.4145 |  | 271.8598 | 555.3096 | 0.15 | -9 | 72.99969 | 81.47895 | -151.0788 | 102.8833 | 214.009 | 93.2926
Weld | 0.15 | -8 | -4.848528 | 110.0156 | -715.365 | 217.3976 | 1067.907 | 263.4756 |  | 347.6931 | 590.8887 | 0.15 | -8 | 37.1956 | 83.53738 | -84.92443 | 101.9937 | 221.5754 | 109.9133
Weld | 0.15 | -7 | 9.041884 | 120.2402 | -122.0802 | 216.2586 | 1253.578 | 352.3924 |  | 1140.539 | 688.8912 | 0.15 | -7 | 126.3005 | 96.01376 | 103.7639 | 112.5169 | 340.2051 | 135.9149
Weld | 0.15 | -6 | -236.822 | 105.9977 | 337.4981 | 232.6107 | 1036.91 | 221.2495 |  | 1137.586 | 559.8579 | 0.15 | -6 | 83.71972 | 79.45281 | 182.431 | 101.2144 | 302.6425 | 99.2617
Weld | 0.15 | -5 | -321.2068 | 120.3336 | 806.014 | 242.1656 | 1260.605 | 478.4203 |  | 1745.412 | 840.9194 | 0.15 | -5 | 135.697 | 112.6579 | 329.4381 | 133.5978 | 407.5708 | 174.2041
Weld | 0.15 | -4 | -515.1901 | 100.1836 | 754.8115 | 257.8672 | 1140.221 | 473.6431 |  | 1379.843 | 831.6939 | 0.15 | -4 | 62.372 | 108.1856 | 280.6535 | 135.2874 | 346.8959 | 172.3739
Weld | 0.15 | -3 | -754.8468 | 106.5691 | 1135.359 | 313.195 | 723.4823 | 423.8919 |  | 1103.995 | 843.6561 | 0.15 | -3 | -8.989868 | 110.5915 | 315.8893 | 146.1053 | 245.0979 | 165.1313
Weld | 0.15 | -2 | -626.3139 | 109.1105 | 1344.755 | 251.6728 | 725.87 | 382.2271 |  | 1444.311 | 743.0104 | 0.15 | -2 | 50.32382 | 100.0201 | 389.1013 | 124.523 | 282.7304 | 146.962
Weld | 0.15 | -1 | -641.8489 | 143.1488 | 1085.339 | 247.4553 | 717.1164 | 354.0959 |  | 1160.606 | 744.7 | 0.15 | -1 | 16.62353 | 106.0553 | 313.4839 | 123.983 | 250.1957 | 142.3118
Weld | 0.15 | 0 | -281.1841 | 133.0712 | 1091.683 | 238.6144 | 896.9039 | 441.5389 |  | 1707.402 | 813.2245 | 0.15 | 0 | 138.4186 | 111.818 | 374.3801 | 129.9583 | 340.9025 | 164.8359
Weld | 0.15 | 1 | -328.3635 | 136.9026 | 1174.099 | 169.7245 | 927.8501 | 405.0941 |  | 1773.585 | 711.7212 | 0.15 | 1 | 137.5484 | 101.3746 | 395.7841 | 107.0159 | 353.4601 | 147.4701
Weld | 0.15 | 2 | -682.9827 | 113.6129 | 1075.966 | 277.6891 | 1733.011 | 574.8091 |  | 2125.994 | 966.1111 | 0.15 | 2 | 115.143 | 125.1956 | 417.4623 | 153.3962 | 530.3919 | 204.4637
Weld | 0.15 | 3 | -420.4269 | 103.4212 | 1225.36 | 291.6029 | 1038.596 | 905.2028 |  | 1843.529 | 1300.227 | 0.15 | 3 | 129.3751 | 159.9878 | 412.2447 | 192.3316 | 380.1446 | 297.794
Weld | 0.15 | 4 | -385.3055 | 117.8955 | 597.7806 | 223.4612 | 1392.48 | 287.7373 |  | 1604.955 | 629.0941 | 0.15 | 4 | 109.3176 | 89.07046 | 278.2855 | 107.2146 | 414.8745 | 118.262
Weld | 0.15 | 5 | -226.8104 | 127.1475 | 133.0318 | 219.3826 | 816.2731 | 360.7132 |  | 722.4946 | 707.2433 | 0.15 | 5 | 40.03981 | 99.20822 | 101.8877 | 115.0611 | 219.3198 | 139.3523
Weld | 0.15 | 6 | 14.29043 | 123.5253 | 14.19747 | 203.5689 | 907.3004 | 259.5494 |  | 935.7883 | 586.6436 | 0.15 | 6 | 104.808 | 85.39505 | 104.792 | 99.15254 | 258.2941 | 108.7742
Weld | 0.15 | 7 | 9.899463 | 138.7509 | 60.00218 | 302.1148 | 1435.156 | 287.6441 |  | 1505.058 | 728.5098 | 0.15 | 7 | 166.3172 | 103.5286 | 174.9286 | 131.6067 | 411.2832 | 129.1196
Weld | 0.15 | 8 | 88.15932 | 123.9983 | -830.5318 | 282.8449 | 812.1077 | 296.1956 |  | 69.73525 | 703.0389 | 0.15 | 8 | 22.77968 | 98.20709 | -135.1204 | 125.5088 | 147.2083 | 127.8035
Weld | 0.15 | 9 | 284.8382 | 133.0093 | -1014.604 | 219.996 | 1289.816 | 336.7269 |  | 560.0498 | 689.7322 | 0.15 | 9 | 110.212 | 98.30043 | -113.1296 | 113.2513 | 282.9425 | 133.3144
1/2weld | 0.15 | 10 | -506.1559 | 129.3921 | -1084.293 | 254.5325 | 1638.996 | 459.9554 |  | 48.54737 | 843.88 | 0.15 | 10 | -81.68568 | 114.5386 | -181.0529 | 136.0471 | 287.0123 | 171.3542
Baseplate | 0.15 | 11 | 24.6298 | 154.152 | -839.9939 | 232.4312 | 2225.104 | 290.7352 |  | 1409.739 | 677.3184 | 0.15 | 11 | 158.4235 | 100.5766 | 9.816305 | 114.0308 | 536.6299 | 124.0518
Baseplate | 0.15 | 12 | -339.2883 | 94.53302 | -1020.07 | 224.6099 | 2009.887 | 235.525 |  | 650.5281 | 554.6679 | 0.15 | 12 | 12.83633 | 76.91467 | -104.173 | 99.27163 | 416.6008 | 101.1477
Baseplate | 0.15 | 13 | -295.0689 | 116.6902 | -567.0383 | 214.7211 | 2097.278 | 264.8413 |  | 1235.17 | 596.2526 | 0.15 | 13 | 84.3818 | 85.27126 | 37.63706 | 102.1203 | 495.5664 | 110.7347
Baseplate | 0.15 | 14 | -128.5334 | 101.7866 | -542.1435 | 227.1787 | 1930.708 | 216.9741 |  | 1260.031 | 545.9394 | 0.15 | 14 | 115.7243 | 77.20669 | 44.63501 | 98.75847 | 469.6564 | 97.00455
Baseplate | 0.15 | 15 | 163.3363 | 125.4874 | -441.5939 | 243.4606 | 929.485 | 233.7394 |  | 651.2273 | 602.6873 | 0.15 | 15 | 99.30141 | 87.48707 | -4.670971 | 107.7637 | 230.9832 | 106.0929
Baseplate | 0.15 | 16 | 322.1386 | 113.9332 | -302.024 | 238.6309 | 907.3855 | 246.8097 |  | 927.5 | 599.3739 | 0.15 | 16 | 156.8129 | 85.13878 | 49.53494 | 106.5712 | 257.4022 | 107.9769
Baseplate | 0.15 | 24 | 968.1241 | 111.9136 | -407.3753 | 271.4196 | -771.5352 | 384.515 |  | -210.7864 | 767.8482 | 0.15 | 24 | 143.3416 | 103.2185 | -93.0724 | 130.6336 | -155.6624 | 150.0719
SAME D0 FOR NORM & TRAN/LONG!!!!
[14 empty] | weld H |  | X-ray tran
[14 empty] | x-ray | Dist weld c/l | Transverse | error | Longitudinal | error
[15 empty] | -20 | 21 | 4 | 106 | 8
[15 empty] | -12 | -58 | 7 | 396 | 2
[15 empty] | -10 | -127 | 23 | 305 | 23
-5
[15 empty] | 0 | 446 | 66 | 470 | 61
[15 empty] | 5 | 354 | 48 | 396 | 50
[15 empty] | 10 | 332 | 48 | 420 | 63
[15 empty] | 12 | -132 | 8 | 397 | 2
[15 empty] | 20 | 7 | 9 | 101 | 5
[14 empty] | weld D |  | X-ray tran
[14 empty] | x-ray | Dist weld c/l | Transverse | error | Longitudinal | error
[15 empty] | -20 | -30 | 6 | 56 | 11
[15 empty] | -12 | -167 | 8 | 340 | 6
[15 empty] | -8 | 161 | 38 | 114 | 86
[15 empty] | -5 | 763 | 77 | 150 | 39
[15 empty] | 0 | 764 | 96 | 103 | 25
[15 empty] | 2 | 167 | 30 | 168 | 57
8
12
[15 empty] | 20 | -10 | 5 | 48 | 5

## H_stress_2.5
[9 empty] | E = | 220 | Gpa |  | G = | 85.9375
[9 empty] | nu = | 0.28 |  |  | Enu/(1+nu)(1-2nu) = | 109.375
d0's |  |  |  | Lattice strains | [10 empty] | Stresses
Long | Norm/Tran |  |  | Normal |  | Transverse |  | Longitudinal |  |  | Sumstrain | Dsumstrain |  |  | Normal |  | Transverse |  | Longitudinal
| Baseplate | 2.5 | -24 | 175.6172 | 131.0013 | 315.1138 | 180.8644 | -75.89129 | 239.1027 |  | 414.8397 | 550.9684 | 2.5 | -24 | 75.55731 | 82.77803 | 99.53328 | 91.34824 | 32.32928 | 101.358
| Baseplate | 2.5 | -16 | 120.7705 | 148.5138 | 87.6593 | 213.5955 | 432.9568 | 180.5721 |  | 641.3865 | 542.6814 | 2.5 | -16 | 90.90908 | 84.8816 | 85.2181 | 96.0675 | 144.5661 | 90.39161
| Baseplate | 2.5 | -12 | -527.3873 | 148.8077 | -705.599 | 202.7923 | 2596.094 | 314.148 |  | 1363.108 | 665.748 | 2.5 | -12 | 58.44519 | 98.39252 | 27.81505 | 107.6711 | 595.2935 | 126.8104
| Baseplate | 2.5 | -9 | -11.61164 | 150.7115 | -160.0949 | 245.1365 | 1626.918 | 368.2682 |  | 1455.211 | 764.1161 | 2.5 | -9 | 157.168 | 109.4787 | 131.6474 | 125.708 | 438.7903 | 146.8713
| Weld | 2.5 | -6 | 48.78547 | 123.1215 | -470.7212 | 236.4763 | 1036.668 | 383.3767 |  | 614.7326 | 742.9744 | 2.5 | -6 | 75.62138 | 102.4243 | -13.66883 | 121.9072 | 245.4138 | 147.1557
| Weld | 2.5 | -3 | -13.16174 | 183.5835 | 52.16611 | 219.3067 | 1059.064 | 356.8511 |  | 1098.069 | 759.7413 | 2.5 | -3 | 117.8391 | 114.6501 | 129.0673 | 120.79 | 302.1279 | 144.4305
| Weld | 2.5 | 0 | -86.3877 | 147.7706 | -147.8523 | 226.4379 | 436.3805 | 453.3512 |  | 202.1405 | 827.5598 | 2.5 | 0 | 7.261228 | 115.9124 | -3.302995 | 129.4334 | 97.112 | 168.4341
| Weld | 2.5 | 3 | -54.59997 | 152.3422 | -96.30128 | 257.7812 | 999.4145 | 223.1987 |  | 848.5133 | 633.3221 | 2.5 | 3 | 83.42177 | 95.45341 | 76.25435 | 113.5757 | 264.5805 | 107.6319
| Weld | 2.5 | 6 | 274.299 | 136.1493 | 180.9063 | 255.6026 | 352.745 | 363.8739 |  | 807.9502 | 755.6258 | 2.5 | 6 | 135.5147 | 106.0472 | 119.4628 | 126.5783 | 148.9976 | 145.1874
| Baseplate | 2.5 | 9 | 83.44121 | 154.6737 | -456.8742 | 234.521 | 2153.118 | 298.6716 |  | 1779.685 | 687.8663 | 2.5 | 9 | 208.9945 | 101.8199 | 116.1278 | 115.5437 | 564.7201 | 126.5696
| Baseplate | 2.5 | 12 | -715.7339 | 162.4333 | -467.9806 | 200.1201 | 2193.829 | 265.7298 |  | 1010.114 | 628.2831 | 2.5 | 12 | -12.5355 | 96.63669 | 30.04709 | 103.1141 | 487.5456 | 114.3908
| Baseplate | 2.5 | 16 | 239.7571 | 112.5535 | 142.4907 | 214.5142 | 530.5112 | 317.5372 |  | 912.759 | 644.6049 | 2.5 | 16 | 141.0413 | 89.8488 | 124.3236 | 107.3733 | 191.0146 | 125.0804
| Baseplate | 2.5 | 24 | 291.9225 | 126.1139 | 386.9606 | 201.685 | -462.7571 | 243.6544 |  | 216.1259 | 571.4533 | 2.5 | 24 | 73.81295 | 84.17853 | 90.14762 | 97.16732 | -55.8976 | 104.3808
[14 empty] | Dist | Norm ISIS | Tran ISIS | Long ISIS
[14 empty] | -16 | -37.90519 | -1.836777 | 43.17374
[14 empty] | -12 | 30.02168 | 36.76416 | 608.0952
[14 empty] | -9 | 114.6391 | 20.00328 | 435.2092
[14 empty] | -6 | -19.54999 | -85.25055 | 220.0426
[14 empty] | -3 | -47.30778 | -47.59542 | 141.1253
[14 empty] | 0 | -43.9521 | -30.86344 | 143.6098
[14 empty] | 3 | -39.58966 | -58.71598 | 156.7985
[14 empty] | 6 | -45.67473 | -131.9137 | 185.2397
[14 empty] | 9 | 86.63104 | 6.224092 | 419.2531
[14 empty] | 12 | 9.733431 | 11.31105 | 615.5128
[14 empty] | 16 | -15.90674 | 6.078212 | 92.80947

## H_stress_Xray
[8 empty] | E = | 220 | Gpa |  | G = | 85.9375
[8 empty] | nu = | 0.28 |  |  | Enu/(1+nu)(1-2nu) = | 109.375
[14 empty] | 140.1566 | 78.29465
d0's |  |  | Lattice strains | [10 empty] | Stresses
Norm |  |  | Normal |  | Transverse |  | Longitudinal |  |  | Sumstrain | Dsumstrain |  |  | Normal |  | Transverse |  | Longitudinal
Material | Depth | X | STRAIN | DSTRAIN | STRAIN | DSTRAIN | STRAIN | DSTRAIN |  |  |  | Depth | X | STRESS | DSTRESS | STRESS | DSTRESS | STRESS | DSTRESS
Baseplate | 0.15 | -24 | 1145.602 | 113.2029 | -630.3618 | 195.0943 | -1034.04 | 229.6492 |  | -518.7997 | 537.9465 | 0.15 | -24 | 140.1566 | 78.29465 | -165.0872 | 92.36973 | -234.4693 | 98.30885
Baseplate | 0.15 | -16 | 550.1598 | 107.6208 | -650.735 | 191.4381 | 525.9291 | 300.6925 |  | 425.3538 | 599.7513 | 0.15 | -16 | 141.0818 | 84.09512 | -65.32201 | 98.50122 | 136.9171 | 117.2793
Baseplate | 0.15 | -15 | 507.9552 | 97.42884 | -492.7548 | 203.6691 | 941.7868 | 249.2281 |  | 956.9872 | 550.326 | 0.15 | -15 | 191.9753 | 76.93749 | 19.97824 | 95.19753 | 266.5401 | 103.028
Baseplate | 0.15 | -14 | 301.1924 | 92.94217 | -945.4671 | 225.3405 | 1884.789 | 229.1867 |  | 1240.515 | 547.4694 | 0.15 | -14 | 187.4487 | 75.8539 | -26.82087 | 98.60986 | 459.6295 | 99.27092
Baseplate | 0.15 | -13 | 86.93262 | 89.78312 | -834.4749 | 230.7241 | 2359.313 | 316.0223 |  | 1611.771 | 636.5295 | 0.15 | -13 | 191.229 | 85.05189 | 32.86208 | 109.2761 | 581.7944 | 123.9367
Baseplate | 0.15 | -12 | -12.91526 | 97.15361 | -1297.57 | 216.1283 | 2300.869 | 319.0232 |  | 990.3843 | 632.3052 | 0.15 | -12 | 106.1035 | 85.85666 | -114.6965 | 106.3054 | 503.7852 | 123.9905
Baseplate | 0.15 | -11 | 425.7268 | 117.5604 | -1014.227 | 210.6737 | 2384.88 | 334.0623 |  | 1796.38 | 662.2964 | 0.15 | -11 | 269.6509 | 92.64436 | 22.15881 | 108.6482 | 606.3804 | 129.8556
1/2weld | 0.15 | -10 | -51.09113 | 121.1486 | -1149.627 | 238.1167 | 1403.688 | 267.6831 |  | 202.9691 | 626.9485 | 0.15 | -10 | 13.41846 | 89.3949 | -175.3925 | 109.4988 | 263.4586 | 114.5805
Weld | 0.15 | -9 | 880.1054 | 122.5729 | -1365.939 | 244.2304 | 757.4872 | 188.4996 |  | 271.6537 | 555.3029 | 0.15 | -9 | 180.9802 | 81.80347 | -205.0586 | 102.7134 | 159.9052 | 93.13463
Weld | 0.15 | -8 | 623.3719 | 111.9008 | -1029.404 | 216.4217 | 753.2535 | 262.5374 |  | 347.2213 | 590.8599 | 0.15 | -8 | 145.1194 | 83.85826 | -138.9515 | 101.8228 | 167.4428 | 109.7489
Weld | 0.15 | -7 | 637.2711 | 122.1319 | -436.3057 | 215.2826 | 938.8659 | 351.426 |  | 1139.831 | 688.8405 | 0.15 | -7 | 234.2 | 96.33336 | 49.67901 | 112.3436 | 286.0366 | 135.7433
Weld | 0.15 | -6 | 391.2527 | 107.88 | 23.12818 | 231.6291 | 722.2668 | 220.3246 |  | 1136.648 | 559.8337 | 0.15 | -6 | 191.5674 | 79.77369 | 128.296 | 101.0431 | 248.4605 | 99.10011
Weld | 0.15 | -5 | 306.8149 | 122.2247 | 491.4968 | 241.1806 | 945.8907 | 477.4142 |  | 1744.202 | 840.8195 | 0.15 | -5 | 243.506 | 112.972 | 275.2482 | 133.4175 | 353.3471 | 174.0202
Weld | 0.15 | -4 | 112.7097 | 102.0617 | 440.3104 | 256.8772 | 825.5454 | 472.6387 |  | 1378.566 | 831.5776 | 0.15 | -4 | 170.1526 | 108.4957 | 226.459 | 135.1046 | 292.6712 | 172.1886
Weld | 0.15 | -3 | -127.0975 | 108.4509 | 820.7387 | 312.1873 | 408.9373 | 422.9035 |  | 1102.578 | 843.5417 | 0.15 | -3 | 98.74963 | 110.9024 | 261.659 | 145.9196 | 190.8806 | 164.9489
Weld | 0.15 | -2 | 1.516158 | 110.994 | 1030.069 | 250.6843 | 411.3242 | 381.2518 |  | 1442.909 | 742.9301 | 0.15 | -2 | 158.0787 | 100.3351 | 334.8612 | 124.3444 | 228.5145 | 146.7856
Weld | 0.15 | -1 | -14.02865 | 145.0537 | 770.734 | 246.4684 | 402.5734 | 353.1295 |  | 1159.279 | 744.6516 | 0.15 | -1 | 124.3849 | 106.3774 | 259.266 | 123.808 | 195.9884 | 142.1404
Weld | 0.15 | 0 | 346.8628 | 134.9705 | 777.0758 | 237.6302 | 582.3043 | 440.5447 |  | 1706.243 | 813.1454 | 0.15 | 0 | 246.2374 | 112.1358 | 320.1802 | 129.7805 | 286.7039 | 164.6564
Weld | 0.15 | 1 | 299.6537 | 138.8042 | 859.466 | 168.762 | 613.2408 | 404.1114 |  | 1772.361 | 711.6776 | 0.15 | 1 | 245.3549 | 101.6967 | 341.5726 | 106.8457 | 299.2527 | 147.2964
Weld | 0.15 | 2 | -55.18825 | 115.4992 | 761.364 | 276.6927 | 1418.149 | 573.7722 |  | 2124.324 | 965.9641 | 0.15 | 2 | 222.8625 | 125.5037 | 363.2074 | 153.2089 | 476.0923 | 204.2694
Weld | 0.15 | 3 | 207.5325 | 105.3015 | 910.7112 | 290.6019 | 723.9515 | 904.0624 |  | 1842.195 | 1299.966 | 0.15 | 3 | 237.1598 | 160.2825 | 358.0186 | 192.131 | 325.9193 | 297.5695
Weld | 0.15 | 4 | 242.676 | 119.785 | 283.3289 | 222.4823 | 1077.725 | 286.7913 |  | 1603.73 | 629.0586 | 0.15 | 4 | 217.1179 | 89.39134 | 224.1051 | 107.0424 | 360.6419 | 118.0955
Weld | 0.15 | 5 | 401.2707 | 129.0432 | -181.2738 | 218.4054 | 501.6989 | 359.7446 |  | 721.6958 | 707.1931 | 0.15 | 5 | 147.9039 | 99.52854 | 47.77904 | 114.8877 | 165.165 | 139.1804
Weld | 0.15 | 6 | 642.5229 | 125.4191 | -300.0708 | 202.5967 | 592.6976 | 258.6126 |  | 935.1497 | 586.6284 | 0.15 | 6 | 212.7156 | 85.71889 | 50.70733 | 98.9838 | 204.1519 | 108.6115
Weld | 0.15 | 7 | 638.1292 | 140.6542 | -254.2805 | 301.1116 | 1120.388 | 286.698 |  | 1504.236 | 728.4638 | 0.15 | 7 | 274.2043 | 103.8507 | 120.8214 | 131.4293 | 357.0925 | 128.9519
Weld | 0.15 | 8 | 716.4382 | 125.8926 | -1144.535 | 281.8485 | 497.5349 | 295.2474 |  | 69.43846 | 702.9885 | 0.15 | 8 | 130.7326 | 98.52715 | -189.1221 | 125.3321 | 93.10864 | 127.635
Weld | 0.15 | 9 | 971.912 | 135.087 | -1328.549 | 219.0196 | 975.0925 | 335.7655 |  | 618.4557 | 689.8721 | 0.15 | 9 | 234.691 | 98.67285 | -160.7007 | 113.0988 | 235.2376 | 133.1645
1/2weld | 0.15 | 10 | 194.839 | 131.5095 | -1281.226 | 253.9131 | 1441.492 | 459.3276 |  | 355.1043 | 844.7503 | 0.15 | 10 | 72.32749 | 114.9978 | -181.3712 | 136.0359 | 286.5959 | 171.3415
Baseplate | 0.15 | 11 | 315.4853 | 155.0376 | -985.3281 | 231.9774 | 2079.299 | 290.2965 |  | 1409.456 | 677.3114 | 0.15 | 11 | 208.3833 | 100.728 | -15.19405 | 113.9521 | 511.5387 | 123.9756
Baseplate | 0.15 | 12 | -48.53868 | 95.4009 | -1165.378 | 224.1573 | 1864.113 | 235.0944 |  | 650.1961 | 554.6526 | 0.15 | 12 | 62.77261 | 77.06216 | -129.1842 | 99.19216 | 391.5096 | 101.072
Baseplate | 0.15 | 13 | -4.306365 | 117.5646 | -712.4122 | 214.2697 | 1951.491 | 264.4065 |  | 1234.773 | 596.2408 | 0.15 | 13 | 134.3131 | 85.42025 | 12.60741 | 102.0414 | 470.4658 | 110.6587
Baseplate | 0.15 | 14 | 162.2776 | 102.6567 | -687.5211 | 226.7255 | 1784.946 | 216.5463 |  | 1259.703 | 545.9286 | 0.15 | 14 | 165.6714 | 77.35506 | 19.61228 | 98.67939 | 444.5676 | 96.92983
Baseplate | 0.15 | 15 | 454.2321 | 126.3647 | -586.9861 | 243.0049 | 783.8685 | 233.3095 |  | 651.1145 | 602.6792 | 0.15 | 15 | 149.2868 | 87.63697 | -29.67259 | 107.6845 | 205.943 | 106.0181
Baseplate | 0.15 | 16 | 613.0806 | 114.8073 | -447.4365 | 238.1759 | 761.7722 | 246.378 |  | 927.4163 | 599.3612 | 0.15 | 16 | 206.8094 | 85.28763 | 24.53301 | 106.4916 | 232.3657 | 107.9013
Baseplate | 0.15 | 24 | 1259.254 | 112.7876 | -552.7725 | 270.9599 | -916.9043 | 384.0638 |  | -210.4227 | 767.8113 | 0.15 | 24 | 193.4193 | 103.3647 | -118.0228 | 130.5506 | -180.6079 | 149.9903
DIFFERENT D0 FOR NORM & TRAN/LONG!!!!
[14 empty] | weld H |  | X-ray tran
[14 empty] | x-ray | Dist weld c/l | Transverse | error | Longitudinal | error
[15 empty] | -20 | 21 | 4 | 106 | 8
[15 empty] | -12 | -58 | 7 | 396 | 2
[15 empty] | -10 | -127 | 23 | 305 | 23
-5
[15 empty] | 0 | 446 | 66 | 470 | 61
[15 empty] | 5 | 354 | 48 | 396 | 50
[15 empty] | 10 | 332 | 48 | 420 | 63
[15 empty] | 12 | -132 | 8 | 397 | 2
[15 empty] | 20 | 7 | 9 | 101 | 5

## H_stress_Xray (2)
[8 empty] | E = | 220 | Gpa |  | G = | 85.9375
[8 empty] | nu = | 0.28 |  |  | Enu/(1+nu)(1-2nu) = | 109.375
[14 empty] | 17.34107 | 77.92589
d0's |  |  | Lattice strains | [10 empty] | Stresses
Norm |  |  | Normal |  | Transverse |  | Longitudinal |  |  | Sumstrain | Dsumstrain |  |  | Normal |  | Transverse |  | Longitudinal
Material | Depth | X | STRAIN | DSTRAIN | STRAIN | DSTRAIN | STRAIN | DSTRAIN |  |  |  | Depth | X | STRESS | DSTRESS | STRESS | DSTRESS | STRESS | DSTRESS
Baseplate | 0.15 | -24 | 708.9245 | 111.8918 | -630.3618 | 195.0943 | -1034.04 | 229.6492 |  | -955.4773 | 536.6353 | 0.15 | -24 | 17.34107 | 77.92589 | -212.8488 | 92.22633 | -282.2309 | 98.16545
Baseplate | 0.15 | -16 | 113.742 | 106.3128 | -650.735 | 191.4381 | 525.9291 | 300.6925 |  | -11.06403 | 598.4434 | 0.15 | -16 | 18.33927 | 83.72727 | -113.0552 | 98.35817 | 89.18393 | 117.1363
Baseplate | 0.15 | -15 | 71.55579 | 96.12543 | -492.7548 | 203.6691 | 941.7868 | 249.2281 |  | 520.5878 | 549.0226 | 0.15 | -15 | 69.23794 | 76.57091 | -27.75295 | 95.05497 | 218.8089 | 102.8854
Baseplate | 0.15 | -14 | -135.1168 | 91.64098 | -945.4671 | 225.3405 | 1884.789 | 229.1867 |  | 804.2054 | 546.1682 | 0.15 | -14 | 64.73677 | 75.48794 | -74.54219 | 98.46754 | 411.9081 | 99.12861
Baseplate | 0.15 | -13 | -349.2832 | 88.48358 | -834.4749 | 230.7241 | 2359.313 | 316.0223 |  | 1175.555 | 635.23 | 0.15 | -13 | 68.54331 | 84.68639 | -14.84902 | 109.134 | 534.0833 | 123.7946
Baseplate | 0.15 | -12 | -449.0875 | 95.85097 | -1297.57 | 216.1283 | 2300.869 | 319.0232 |  | 554.2121 | 631.0026 | 0.15 | -12 | -16.56997 | 85.49029 | -162.4028 | 106.163 | 456.0788 | 123.848
Baseplate | 0.15 | -11 | 155.6372 | 116.7482 | -1014.227 | 210.6737 | 2384.88 | 334.0623 |  | 1526.291 | 661.4842 | 0.15 | -11 | 193.6882 | 92.41593 | -7.382236 | 108.5594 | 576.8393 | 129.7668
1/2weld | 0.15 | -10 | -638.7597 | 119.3795 | -1149.627 | 238.1167 | 1403.688 | 267.6831 |  | -384.6994 | 625.1794 | 0.15 | -10 | -151.8633 | 88.89735 | -239.6687 | 109.3053 | 199.1823 | 114.387
Weld | 0.15 | -9 | -62.61921 | 119.7342 | -1365.939 | 244.2304 | 757.4872 | 188.4996 |  | -671.0709 | 552.4642 | 0.15 | -9 | -84.16106 | 81.0051 | -308.1691 | 102.4029 | 56.79472 | 92.82415
Weld | 0.15 | -8 | -319.1108 | 109.0729 | -1029.404 | 216.4217 | 753.2535 | 262.5374 |  | -595.2614 | 588.032 | 0.15 | -8 | -119.9539 | 83.06291 | -242.0355 | 101.5135 | 64.35872 | 109.4396
Weld | 0.15 | -7 | -305.2248 | 119.2943 | -436.3057 | 215.2826 | 938.8659 | 351.426 |  | 197.3354 | 686.0029 | 0.15 | -7 | -30.87695 | 95.53528 | -53.40647 | 112.0333 | 182.9511 | 135.4329
Weld | 0.15 | -6 | -551.0115 | 105.0565 | 23.12818 | 231.6291 | 722.2668 | 220.3246 |  | 194.3836 | 557.0103 | 0.15 | -6 | -73.44439 | 78.97958 | 25.23586 | 100.7343 | 145.4003 | 98.79129
Weld | 0.15 | -5 | -635.3697 | 119.3879 | 491.4968 | 241.1806 | 945.8907 | 477.4142 |  | 802.0178 | 837.9827 | 0.15 | -5 | -21.48347 | 112.1742 | 172.1967 | 133.1073 | 250.2957 | 173.7099
Weld | 0.15 | -4 | -829.2921 | 99.24449 | 440.3104 | 256.8772 | 825.5454 | 472.6387 |  | 436.5638 | 828.7604 | 0.15 | -4 | -94.78541 | 107.7033 | 123.4275 | 134.7964 | 189.6398 | 171.8804
Weld | 0.15 | -3 | -1068.873 | 105.6283 | 820.7387 | 312.1873 | 408.9373 | 422.9035 |  | 160.8025 | 840.7191 | 0.15 | -3 | -166.1248 | 110.1085 | 158.6522 | 145.6108 | 87.87387 | 164.6402
Weld | 0.15 | -2 | -940.3809 | 108.1687 | 1030.069 | 250.6843 | 411.3242 | 381.2518 |  | 501.0118 | 740.1048 | 0.15 | -2 | -106.8298 | 99.54045 | 231.8412 | 124.0353 | 125.4945 | 146.4766
Weld | 0.15 | -1 | -955.9111 | 142.1962 | 770.734 | 246.4684 | 402.5734 | 353.1295 |  | 217.3963 | 741.7941 | 0.15 | -1 | -140.5195 | 105.5737 | 156.2476 | 123.4955 | 92.97002 | 141.8279
Weld | 0.15 | 0 | -595.3595 | 132.1215 | 777.0758 | 237.6302 | 582.3043 | 440.5447 |  | 764.0206 | 810.2965 | 0.15 | 0 | -18.76267 | 111.3346 | 217.1247 | 129.4689 | 183.6483 | 164.3448
Weld | 0.15 | 1 | -642.5242 | 135.9518 | 859.466 | 168.762 | 613.2408 | 404.1114 |  | 830.1826 | 708.8252 | 0.15 | 1 | -19.63261 | 100.8945 | 238.5219 | 106.5337 | 196.202 | 146.9844
Weld | 0.15 | 2 | -997.0319 | 112.6697 | 761.364 | 276.6927 | 1418.149 | 573.7722 |  | 1182.481 | 963.1346 | 0.15 | 2 | -42.03102 | 124.708 | 260.1933 | 152.8994 | 373.0781 | 203.96
Weld | 0.15 | 3 | -734.5586 | 102.481 | 910.7112 | 290.6019 | 723.9515 | 904.0624 |  | 900.1041 | 1297.145 | 0.15 | 3 | -27.80337 | 159.4892 | 254.9774 | 191.8225 | 222.878 | 297.261
Weld | 0.15 | 4 | -699.4482 | 116.9507 | 283.3289 | 222.4823 | 1077.725 | 286.7913 |  | 661.6056 | 626.2243 | 0.15 | 4 | -47.85454 | 88.59419 | 121.0603 | 106.7324 | 257.5971 | 117.7855
Weld | 0.15 | 5 | -541.0029 | 126.1997 | -181.2738 | 218.4054 | 501.6989 | 359.7446 |  | -220.5778 | 704.3496 | 0.15 | 5 | -117.1106 | 98.72881 | -55.28213 | 114.5767 | 62.1038 | 138.8693
Weld | 0.15 | 6 | -299.9779 | 122.5784 | -300.0708 | 202.5967 | 592.6976 | 258.6126 |  | -7.351073 | 583.7877 | 0.15 | 6 | -52.36272 | 84.91994 | -52.3787 | 98.67309 | 101.0659 | 108.3008
Weld | 0.15 | 7 | -304.3675 | 137.7991 | -254.2805 | 301.1116 | 1120.388 | 286.698 |  | 561.7397 | 725.6087 | 0.15 | 7 | 9.127122 | 103.0477 | 17.73582 | 131.117 | 254.0069 | 128.6397
Weld | 0.15 | 8 | -226.1322 | 123.0512 | -1144.535 | 281.8485 | 497.5349 | 295.2474 |  | -873.132 | 700.1471 | 0.15 | 8 | -134.3653 | 97.72802 | -292.2157 | 125.0213 | -9.985 | 127.3242
Weld | 0.15 | 9 | -29.51514 | 132.0591 | -1328.549 | 219.0196 | 975.0925 | 335.7655 |  | -382.9715 | 686.8442 | 0.15 | 9 | -46.96042 | 97.82125 | -270.2318 | 112.7676 | 125.7065 | 132.8333
1/2weld | 0.15 | 10 | -703.2036 | 128.7972 | -1281.226 | 253.9131 | 1441.492 | 459.3276 |  | -542.9383 | 842.038 | 0.15 | 10 | -180.247 | 114.2349 | -279.5946 | 135.7392 | 188.3725 | 171.0448
Baseplate | 0.15 | 11 | -120.8302 | 153.7092 | -985.3281 | 231.9774 | 2079.299 | 290.2965 |  | 973.1402 | 675.9831 | 0.15 | 11 | 85.66953 | 100.3544 | -62.91605 | 113.8068 | 463.8166 | 123.8304
Baseplate | 0.15 | 12 | -484.6954 | 94.09908 | -1165.378 | 224.1573 | 1864.113 | 235.0944 |  | 214.0394 | 553.3508 | 0.15 | 12 | -59.89646 | 76.69602 | -176.8888 | 99.04977 | 343.805 | 100.9296
Baseplate | 0.15 | 13 | -440.4824 | 116.253 | -712.4122 | 214.2697 | 1951.491 | 264.4065 |  | 798.5966 | 594.9292 | 0.15 | 13 | 11.6386 | 85.05137 | -35.09934 | 101.898 | 422.7591 | 110.5152
Baseplate | 0.15 | 14 | -273.9711 | 101.3515 | -687.5211 | 226.7255 | 1784.946 | 216.5463 |  | 823.4539 | 544.6233 | 0.15 | 14 | 42.97649 | 76.98796 | -28.10241 | 98.53663 | 396.8529 | 96.78707
Baseplate | 0.15 | 15 | 17.85612 | 125.0487 | -586.9861 | 243.0049 | 783.8685 | 233.3095 |  | 214.7385 | 601.3632 | 0.15 | 15 | 26.55604 | 87.26685 | -77.40122 | 107.5406 | 158.2144 | 105.8742
Baseplate | 0.15 | 16 | 176.6353 | 113.4961 | -447.4365 | 238.1759 | 761.7722 | 246.378 |  | 490.971 | 598.0501 | 0.15 | 16 | 84.05914 | 84.91887 | -23.2032 | 106.3482 | 184.6295 | 107.7579
Baseplate | 0.15 | 24 | 822.5269 | 111.4766 | -552.7725 | 270.9599 | -916.9043 | 384.0638 |  | -647.1498 | 766.5002 | 0.15 | 24 | 70.5898 | 102.996 | -165.7898 | 130.4072 | -228.3749 | 149.8469
SAME D0 FOR NORM & TRAN/LONG!!!!
[14 empty] | weld H |  | X-ray tran
[14 empty] | x-ray | Dist weld c/l | Transverse | error | Longitudinal | error
[15 empty] | -20 | 21 | 4 | 106 | 8
[15 empty] | -12 | -58 | 7 | 396 | 2
[15 empty] | -10 | -127 | 23 | 305 | 23
-5
[15 empty] | 0 | 446 | 66 | 470 | 61
[15 empty] | 5 | 354 | 48 | 396 | 50
[15 empty] | 10 | 332 | 48 | 420 | 63
[15 empty] | 12 | -132 | 8 | 397 | 2
[15 empty] | 20 | 7 | 9 | 101 | 5
[14 empty] | weld D |  | X-ray tran
[14 empty] | x-ray | Dist weld c/l | Transverse | error | Longitudinal | error
[15 empty] | -20 | -30 | 6 | 56 | 11
[15 empty] | -12 | -167 | 8 | 340 | 6
[15 empty] | -8 | 161 | 38 | 114 | 86
[15 empty] | -5 | 763 | 77 | 150 | 39
[15 empty] | 0 | 764 | 96 | 103 | 25
[15 empty] | 2 | 167 | 30 | 168 | 57
8
12
[15 empty] | 20 | -10 | 5 | 48 | 5

## H_stress_0.15(orig)
[8 empty] | E = | 220 | Gpa |  | G = | 85.9375
[8 empty] | nu = | 0.28 |  |  | Enu/(1+nu)(1-2nu) = | 109.375
[14 empty] | 9.566057 | 77.88282
d0's |  |  | Lattice strains | [10 empty] | Stresses
Norm |  |  | Normal |  | Transverse |  | Longitudinal |  |  | Sumstrain | Dsumstrain |  |  | Normal |  | Transverse |  | Longitudinal
Material | Depth | X | STRAIN | DSTRAIN | STRAIN | DSTRAIN | STRAIN | DSTRAIN |  |  |  | Depth | X | STRESS | DSTRESS | STRESS | DSTRESS | STRESS | DSTRESS
Baseplate | 0.15 | -24 | 693.3253 | 111.845 | -645.9402 | 195.0463 | -1049.435 | 229.4238 |  | -1002.05 | 536.3151 | 0.15 | -24 | 9.566057 | 77.88282 | -220.6202 | 92.18304 | -289.9709 | 98.09168
Baseplate | 0.15 | -16 | 98.15202 | 106.2661 | -666.3131 | 191.3901 | 510.2427 | 300.7327 |  | -57.91832 | 598.3889 | 0.15 | -16 | 10.53506 | 83.71328 | -120.8574 | 98.34395 | 81.36315 | 117.1372
Baseplate | 0.15 | -15 | 55.96652 | 96.07888 | -508.3353 | 203.6209 | 926.0228 | 249.3403 |  | 473.6540204 | 549.04 | 0.15 | -15 | 61.42515 | 76.56481 | -35.56422 | 95.04859 | 210.9661 | 102.9066
Baseplate | 0.15 | -14 | -150.7029 | 91.59451 | -961.0405 | 225.292 | 1868.849 | 229.4607 |  | 757.1057 | 546.3472 | 0.15 | -14 | 56.90638 | 75.49953 | -82.3704 | 98.47878 | 404.0169 | 99.19528
Baseplate | 0.15 | -13 | -364.8659 | 88.43717 | -850.05 | 230.6755 | 2343.284 | 316.3763 |  | 1128.368 | 635.4889 | 0.15 | -13 | 60.70397 | 84.70674 | -22.68706 | 109.1539 | 526.1673 | 123.8838
Baseplate | 0.15 | -12 | -464.6687 | 95.80445 | -1313.138 | 216.08 | 2284.851 | 319.3671 |  | 507.0449 | 631.2516 | 0.15 | -12 | -24.40688 | 85.50953 | -170.2375 | 106.1819 | 448.1668 | 123.9344
Baseplate | 0.15 | -11 | 140.0467 | 116.7013 | -1029.799 | 210.6254 | 2368.847 | 334.4204 |  | 1479.094 | 661.7471 | 0.15 | -11 | 185.8464 | 92.43662 | -15.22087 | 108.5798 | 568.9214 | 129.8571
1/2weld | 0.15 | -10 | -590.9127 | 119.5235 | -1101.805 | 238.2664 | 1451.392 | 268.0748 |  | -241.3256 | 625.8647 | 0.15 | -10 | -127.9581 | 88.99705 | -215.7677 | 109.406 | 223.063 | 114.5293
Weld | 0.15 | -9 | -59.12834 | 119.7447 | -1362.453 | 244.2413 | 760.8513 | 188.64 |  | -660.7296 | 552.6261 | 0.15 | -9 | -82.42999 | 81.0246 | -306.4388 | 102.4225 | 58.50401 | 92.86597
Weld | 0.15 | -8 | -315.6209 | 109.0834 | -1025.917 | 216.4326 | 756.6183 | 262.6773 |  | -584.9192 | 588.1933 | 0.15 | -8 | -118.2229 | 83.08234 | -240.3049 | 101.533 | 66.06823 | 109.4813
Weld | 0.15 | -7 | -301.7348 | 119.3048 | -432.8161 | 215.2934 | 942.1996 | 351.598 |  | 207.6487 | 686.1963 | 0.15 | -7 | -29.14909 | 95.55824 | -51.67869 | 112.0563 | 184.6521 | 135.4836
Weld | 0.15 | -6 | -547.5223 | 105.067 | 26.61935 | 231.64 | 725.6368 | 220.4591 |  | 204.7339 | 557.1661 | 0.15 | -6 | -71.71263 | 78.99842 | 26.96797 | 100.7532 | 147.1116 | 98.83144
Weld | 0.15 | -5 | -631.8808 | 119.3984 | 494.9896 | 241.1915 | 949.2232 | 477.5879 |  | 812.332 | 838.1778 | 0.15 | -5 | -19.75571 | 112.1973 | 173.9252 | 133.1305 | 251.9966 | 173.7611
Weld | 0.15 | -4 | -825.8039 | 99.25491 | 443.8031 | 256.8882 | 828.8981 | 472.7917 |  | 446.8973 | 828.9348 | 0.15 | -4 | -93.05565 | 107.7242 | 125.158 | 134.8174 | 191.3463 | 171.9258
Weld | 0.15 | -3 | -1065.386 | 105.6387 | 824.2327 | 312.1985 | 412.3598 | 422.985 |  | 171.2064 | 840.8222 | 0.15 | -3 | -164.3875 | 110.1216 | 160.3907 | 145.624 | 89.60004 | 164.6655
Weld | 0.15 | -2 | -936.8931 | 108.1791 | 1033.563 | 250.6953 | 414.7463 | 381.3336 |  | 511.4165 | 740.208 | 0.15 | -2 | -105.0923 | 99.55354 | 233.5799 | 124.0485 | 127.2207 | 146.502
Weld | 0.15 | -1 | -952.4233 | 142.2068 | 774.2277 | 246.4793 | 405.997 | 353.2097 |  | 227.8014 | 741.8959 | 0.15 | -1 | -138.782 | 105.5867 | 157.9862 | 123.5085 | 94.69651 | 141.8528
Weld | 0.15 | 0 | -591.8705 | 132.1321 | 780.5696 | 237.6412 | 585.6978 | 440.656 |  | 774.3969 | 810.4292 | 0.15 | 0 | -17.02809 | 111.3509 | 218.8601 | 129.4853 | 185.3665 | 164.3785
Weld | 0.15 | 1 | -639.0353 | 135.9624 | 862.96 | 168.7727 | 616.6291 | 404.2279 |  | 840.5539 | 708.9629 | 0.15 | 1 | -17.89862 | 100.9113 | 240.2568 | 106.5506 | 197.9187 | 147.0195
Weld | 0.15 | 2 | -993.5443 | 112.6802 | 764.8578 | 276.7037 | 1421.402 | 574.0271 |  | 1192.715 | 963.411 | 0.15 | 2 | -40.31218 | 124.74 | 261.9132 | 152.9315 | 374.7567 | 204.034
Weld | 0.15 | 3 | -731.0701 | 102.4914 | 914.2055 | 290.613 | 727.3212 | 904.1996 |  | 910.4566 | 1297.304 | 0.15 | 3 | -26.07147 | 159.5083 | 256.7103 | 191.8417 | 224.5895 | 297.3019
Weld | 0.15 | 4 | -695.9596 | 116.9612 | 286.821 | 222.4932 | 1081.035 | 286.9868 |  | 671.8967 | 626.4412 | 0.15 | 4 | -46.12935 | 88.61972 | 122.7861 | 106.758 | 259.2916 | 117.8429
Weld | 0.15 | 5 | -537.5137 | 126.2102 | -177.7834 | 218.4162 | 505.1059 | 359.8418 |  | -210.1912 | 704.4682 | 0.15 | 5 | -115.3748 | 98.74359 | -53.54617 | 114.5915 | 63.82542 | 138.899
Weld | 0.15 | 6 | -296.4879 | 122.5889 | -296.5808 | 202.6075 | 596.0894 | 258.725 |  | 3.02073 | 583.9214 | 0.15 | 6 | -50.62846 | 84.93637 | -50.64443 | 98.68958 | 102.7833 | 108.3348
Weld | 0.15 | 7 | -300.8775 | 137.8097 | -250.7903 | 301.1227 | 1123.691 | 286.9009 |  | 572.0232 | 725.8333 | 0.15 | 7 | 10.85172 | 103.0741 | 19.46045 | 131.1435 | 255.6994 | 128.6991
Weld | 0.15 | 8 | -222.6419 | 123.0617 | -1141.048 | 281.8596 | 500.9426 | 295.3436 |  | -862.7469 | 700.2649 | 0.15 | 8 | -132.6295 | 97.74271 | -290.4805 | 125.0361 | -8.263437 | 127.3537
Weld | 0.15 | 9 | -26.02417 | 132.0697 | -1325.062 | 219.0304 | 978.4201 | 335.9436 |  | -372.6665 | 687.0438 | 0.15 | 9 | -45.2333 | 97.84489 | -268.5055 | 112.7913 | 127.4056 | 132.8857
1/2weld | 0.15 | 10 | -655.3598 | 128.9416 | -1233.41 | 254.0635 | 1489.191 | 459.735 |  | -399.5786 | 842.7402 | 0.15 | 10 | -156.3439 | 114.3365 | -255.6963 | 135.8419 | 212.2508 | 171.1917
Baseplate | 0.15 | 11 | -136.4165 | 153.6618 | -1000.901 | 231.9288 | 2063.322 | 290.6029 |  | 926.0045 | 676.1934 | 0.15 | 11 | 77.83517 | 100.3693 | -70.74809 | 113.8214 | 455.9152 | 123.906
Baseplate | 0.15 | 12 | -500.276 | 94.05258 | -1180.948 | 224.1088 | 1848.176 | 235.3648 |  | 166.9524 | 553.5262 | 0.15 | 12 | -67.72452 | 76.70721 | -184.715 | 99.06062 | 335.9157 | 100.9952
Baseplate | 0.15 | 13 | -456.0636 | 116.2062 | -727.9893 | 214.2214 | 1935.538 | 264.6913 |  | 751.4856 | 595.1189 | 0.15 | 13 | 3.807794 | 85.06406 | -42.92942 | 101.9104 | 414.8644 | 110.585
Baseplate | 0.15 | 14 | -289.555 | 101.3049 | -703.0985 | 226.677 | 1769.024 | 216.8034 |  | 776.371 | 544.7852 | 0.15 | 14 | 35.14831 | 76.99766 | -35.92948 | 98.54599 | 388.9667 | 96.84896
Baseplate | 0.15 | 15 | 2.267681 | 125.0017 | -602.5651 | 242.9561 | 768.1339 | 233.3949 |  | 167.8365 | 601.3528 | 0.15 | 15 | 18.74688 | 87.25763 | -85.20876 | 107.531 | 150.3801 | 105.8877
Baseplate | 0.15 | 16 | 161.0444 | 113.4493 | -463.0177 | 238.1272 | 746.0418 | 246.4594 |  | 444.0685 | 598.0359 | 0.15 | 16 | 76.2495 | 84.90928 | -31.01117 | 106.3383 | 176.7959 | 107.7704
Baseplate | 0.15 | 24 | 806.9259 | 111.4297 | -568.352 | 270.9107 | -932.3214 | 383.856 |  | -693.7474 | 766.1964 | 0.15 | 24 | 62.81177 | 102.9547 | -173.5641 | 130.3655 | -236.1214 | 149.778