## G_0.15(diff norm d0)
[8 empty] | E = | 220 | Gpa |  | G = | 85.9375
[8 empty] | nu = | 0.28 |  |  | Enu/(1+nu)(1-2nu) = | 109.375
[14 empty] | 163.2837 | 83.47018
d0's |  |  | Lattice strains | [10 empty] | Stresses | [5 empty] | 800 | -9.6
Norm |  |  | Normal |  | Transverse |  | Longitudinal |  |  | Sumstrain | Dsumstrain |  |  | Normal |  | Transverse |  | Longitudinal |  | -800 | -9.6
Material | Depth | X | STRAIN | DSTRAIN | STRAIN | DSTRAIN | STRAIN | DSTRAIN |  |  |  | Depth | X | STRESS | DSTRESS | STRESS | DSTRESS | STRESS | DSTRESS |  | 9.6
Baseplate | 0.15 | -24 | 897.5712 | 126.988 | -750.7557 | 145.5688 | -64.40549 | 291.0465 |  | 82.41003 | 563.6033 | 0.15 | -24 | 163.2837 | 83.47018 | -120.0225 | 86.66376 | -2.056096 | 111.6677 |  | 9.6
Baseplate | 0.15 | -16 | 373.565 | 101.5517 | -612.2867 | 138.7541 | 834.3842 | 312.7231 |  | 595.6625 | 553.029 | 0.15 | -16 | 129.3571 | 77.94174 | -40.0862 | 84.33591 | 208.5604 | 114.2368
Baseplate | 0.15 | -15 | 446.5427 | 126.6257 | -586.001 | 120.401 | 1108.075 | 195.7316 |  | 968.617 | 442.7583 | 0.15 | -15 | 182.692 | 70.19047 | 5.223561 | 69.1206 | 296.3929 | 82.06805
Baseplate | 0.15 | -14 | 81.9993 | 125.1047 | -480.544 | 146.9302 | 1431.356 | 244.7217 |  | 1032.812 | 516.7566 | 0.15 | -14 | 127.0574 | 78.02262 | 30.37029 | 81.77388 | 358.9782 | 98.5818
Baseplate | 0.15 | -13 | 2.812577 | 115.6242 | -779.2749 | 153.2299 | 1819.483 | 185.076 |  | 1043.021 | 453.9301 | 0.15 | -13 | 114.5638 | 69.52151 | -19.85745 | 75.985 | 426.8041 | 81.45854
Baseplate | 0.15 | -12 | -123.2844 | 121.7449 | -1252.805 | 131.2479 | 2530.293 | 204.7076 |  | 1154.203 | 457.7004 | 0.15 | -12 | 105.0515 | 70.98589 | -89.08498 | 72.61921 | 561.1351 | 85.24509
Baseplate | 0.15 | -11 | 366.8519 | 114.6044 | -1340.095 | 133.3469 | 2664.667 | 195.3463 |  | 1691.424 | 443.2975 | 0.15 | -11 | 248.0522 | 68.18329 | -45.32933 | 71.40465 | 642.9892 | 82.0608
1/2weld | 0.15 | -10 | 889.1571 | 141.2498 | -1432.301 | 152.9699 | 1636.936 | 298.0284 |  | 1093.792 | 592.2481 | 0.15 | -10 | 272.4574 | 89.05445 | -126.5433 | 91.06884 | 400.9819 | 116.0008
Weld | 0.15 | -9 | 1471.455 | 187.5972 | -832.2632 | 188.9131 | -959.5475 | 238.2975 |  | -320.3558 | 614.8077 | 0.15 | -9 | 217.8674 | 99.48786 | -178.0842 | 99.71403 | -199.9611 | 108.202
Weld | 0.15 | -8 | 748.0659 | 203.6163 | -322.6231 | 258.879 | -432.8252 | 413.6915 |  | -7.382403 | 876.1867 | 0.15 | -8 | 127.7664 | 130.8295 | -56.25829 | 140.3277 | -75.19928 | 166.9362
Weld | 0.15 | -7 | 688.012 | 189.3867 | 1607.106 | 262.0167 | -1167.886 | 1311.682 |  | 1127.232 | 1763.085 | 0.15 | -7 | 241.543 | 225.3883 | 399.5123 | 237.8716 | -77.43946 | 418.2828
Weld | 0.15 | -6 | 508.755 | 186.7144 | 1563.26 | 315.2831 | -1389.741 | 746.354 |  | 682.2737 | 1248.352 | 0.15 | -6 | 162.0659 | 168.63 | 343.309 | 190.7277 | -164.2381 | 264.818
Weld | 0.15 | -5 | 501.6729 | 169.2839 | 792.0282 | 413.4843 | -1151.718 | 671.2015 |  | 141.9836 | 1253.97 | 0.15 | -5 | 101.7545 | 166.2486 | 151.6593 | 208.2205 | -182.422 | 252.5157
Weld | 0.15 | -4 | 723.6822 | 125.9867 | 396.7727 | 252.366 | -1771.25 | 769.5147 |  | -650.7951 | 1147.867 | 0.15 | -4 | 53.20216 | 147.202 | -2.985406 | 168.9234 | -375.6143 | 257.8083
Weld | 0.15 | -3 | 1142.995 | 174.1091 | 1056.645 | 280.8804 | -1248.444 | 629.1617 |  | 951.1957 | 1084.151 | 0.15 | -3 | 300.4892 | 148.504 | 285.6479 | 166.8553 | -110.5392 | 226.7162
Weld | 0.15 | -2 | 912.9876 | 246.5273 | 621.2022 | 221.7134 | -1528.182 | 1134.343 |  | 6.008051 | 1602.584 | 0.15 | -2 | 157.5769 | 217.6545 | 107.4263 | 213.3896 | -261.9991 | 370.2477
Weld | 0.15 | -1 | 569.6554 | 261.8195 | 1393.396 | 333.8581 | -2376.307 | 416.4411 |  | -413.2559 | 1012.119 | 0.15 | -1 | 52.70965 | 155.7007 | 194.29 | 168.0824 | -453.6276 | 182.2763
Weld | 0.15 | 0 | 723.9653 | 198.8678 | 1251.776 | 230.3528 | -1091.342 | 643.3864 |  | 884.3991 | 1072.607 | 0.15 | 0 | 221.1627 | 151.4968 | 311.8802 | 156.9083 | -90.84332 | 227.8984
Weld | 0.15 | 1 | 808.4015 | 201.2261 | 555.1415 | 408.4432 | -1612.748 | 369.874 |  | -249.2054 | 979.5433 | 0.15 | 1 | 111.6872 | 141.7233 | 68.1581 | 177.3387 | -304.448 | 170.7096
Weld | 0.15 | 2 | 942.7423 | 139.2749 | 990.8694 | 298.6036 | -778.731 | 307.9979 |  | 1154.881 | 745.8764 | 0.15 | 2 | 288.3489 | 105.5181 | 296.6208 | 132.9027 | -7.529303 | 134.5174
Weld | 0.15 | 3 | 1048.857 | 198.2159 | 520.7009 | 249.8199 | -1244.152 | 399.2035 |  | 325.4056 | 847.2394 | 0.15 | 3 | 215.8635 | 126.7352 | 125.0867 | 135.6046 | -178.2474 | 161.2799
Weld | 0.15 | 4 | 926.3857 | 156.2415 | 708.1122 | 198.3353 | -916.8016 | 422.4133 |  | 717.6963 | 776.9901 | 0.15 | 4 | 237.7206 | 111.8373 | 200.2048 | 119.0722 | -79.07724 | 157.5856
Weld | 0.15 | 5 | 993.7586 | 149.4663 | 449.0519 | 294.6209 | -566.4998 | 552.7148 |  | 876.3107 | 996.802 | 0.15 | 5 | 266.6487 | 134.7147 | 173.0273 | 159.6632 | -1.520667 | 204.0231
Weld | 0.15 | 6 | 1267.054 | 158.746 | 797.8113 | 192.7367 | -240.5548 | 498.814 |  | 1824.311 | 850.2967 | 0.15 | 6 | 417.309 | 120.2857 | 336.6578 | 126.1278 | 158.1887 | 178.7349
Weld | 0.15 | 7 | 1145.846 | 196.3131 | 431.0166 | 227.4569 | 22.69045 | 505.3374 |  | 1599.553 | 929.1074 | 0.15 | 7 | 371.8933 | 135.3624 | 249.0321 | 140.7153 | 178.851 | 188.476
Weld | 0.15 | 8 | 1372.551 | 147.7412 | 3.986026 | 282.7685 | -763.6625 | 495.5701 |  | 612.8746 | 926.0798 | 0.15 | 8 | 302.9404 | 126.683 | 67.71826 | 149.8908 | -64.22132 | 186.4661
Weld | 0.15 | 9 | 2088.487 | 156.839 | -1739.064 | 156.5521 | -1022.394 | 673.9289 |  | -672.9709 | 987.32 | 0.15 | 9 | 285.3525 | 134.9448 | -372.5077 | 134.8955 | -249.3302 | 223.8197
1/2weld | 0.15 | 10 | 667.5254 | 99.04432 | -1528.711 | 105.095 | 1138.351 | 399.3327 |  | 277.1657 | 603.472 | 0.15 | 10 | 145.0459 | 83.02799 | -232.4321 | 84.06796 | 225.969 | 134.6401
Baseplate | 0.15 | 11 | -101.8503 | 109.5981 | -1566.376 | 117.9687 | 2215.665 | 259.3108 |  | 547.439 | 486.8776 | 0.15 | 11 | 42.37062 | 72.08942 | -209.3447 | 73.5281 | 440.6935 | 97.82128
Baseplate | 0.15 | 12 | -62.81967 | 98.6747 | -1032 | 129.2861 | 2419.196 | 299.6695 |  | 1324.376 | 527.6303 | 0.15 | 12 | 134.0565 | 74.66928 | -32.52144 | 79.93062 | 560.6529 | 109.2153
Baseplate | 0.15 | 13 | -7.664937 | 96.88074 | -623.8918 | 132.627 | 2259.35 | 170.829 |  | 1627.793 | 400.3367 | 0.15 | 13 | 176.7224 | 60.4382 | 70.80844 | 66.58209 | 566.3655 | 73.14806
Baseplate | 0.15 | 14 | 272.1348 | 106.7022 | -797.0543 | 173.3678 | 1433.371 | 293.5869 |  | 908.4514 | 573.6569 | 0.15 | 14 | 146.135 | 81.08317 | -37.63183 | 92.5413 | 345.7225 | 113.204
Baseplate | 0.15 | 15 | 542.5471 | 111.6669 | -638.1798 | 168.8882 | 1372.574 | 231.3123 |  | 1276.942 | 511.8674 | 0.15 | 15 | 232.9158 | 75.17825 | 29.97835 | 85.01316 | 375.5767 | 95.7423
Baseplate | 0.15 | 16 | 578.2232 | 88.24712 | -567.4962 | 137.5196 | 980.5285 | 237.0487 |  | 991.2555 | 462.8154 | 0.15 | 16 | 207.8007 | 65.78791 | 10.88017 | 74.25661 | 276.9469 | 91.36317
Baseplate | 0.15 | 24 | 739.2942 | 117.344 | -750.7557 | 139.7134 | -159.0237 | 301.101 |  | -170.4852 | 558.1583 | 0.15 | 24 | 108.4194 | 81.21706 | -147.683 | 85.06181 | -45.97901 | 112.8003
DIFFERENT D0 FOR NORM & TRAN/LONG!!!!

## G_0.15(same d0)
[8 empty] | E = | 220 | Gpa |  | G = | 85.9375
[8 empty] | nu = | 0.28 |  |  | Enu/(1+nu)(1-2nu) = | 109.375
[14 empty] | 123.0846 | 83.34891
d0's |  |  | Lattice strains | [10 empty] | Stresses | [5 empty] | 800 | -9.6
Norm |  |  | Normal |  | Transverse |  | Longitudinal |  |  | Sumstrain | Dsumstrain |  |  | Normal |  | Transverse |  | Longitudinal |  | -800 | -9.6
Material | Depth | X | STRAIN | DSTRAIN | STRAIN | DSTRAIN | STRAIN | DSTRAIN |  |  |  | Depth | X | STRESS | DSTRESS | STRESS | DSTRESS | STRESS | DSTRESS |  | 9.6
Baseplate | 0.15 | -24 | 754.6411 | 126.5568 | -750.7557 | 145.5688 | -64.40549 | 291.0465 |  | -60.52009 | 563.1721 | 0.15 | -24 | 123.0846 | 83.34891 | -135.6555 | 86.6166 | -17.68908 | 111.6206 |  | 9.6
Baseplate | 0.15 | -16 | 230.7097 | 101.1244 | -612.2867 | 138.7541 | 834.3842 | 312.7231 |  | 452.8072 | 552.6016 | 0.15 | -16 | 89.17902 | 77.82156 | -55.711 | 84.28917 | 192.9356 | 114.1901
Baseplate | 0.15 | -15 | 303.677 | 126.1947 | -586.001 | 120.401 | 1108.075 | 195.7316 |  | 825.7513 | 442.3273 | 0.15 | -15 | 142.511 | 70.06927 | -10.40238 | 69.07347 | 280.767 | 82.02092
Baseplate | 0.15 | -14 | -60.81435 | 124.6741 | -480.544 | 146.9302 | 1431.356 | 244.7217 |  | 889.9981 | 516.326 | 0.15 | -14 | 86.89108 | 77.90152 | 14.75004 | 81.72678 | 343.3579 | 98.5347
Baseplate | 0.15 | -13 | -139.9898 | 115.195 | -779.2749 | 153.2299 | 1819.483 | 185.076 |  | 900.2187 | 453.5009 | 0.15 | -13 | 74.40068 | 69.4008 | -35.47646 | 75.93806 | 411.1851 | 81.4116
Baseplate | 0.15 | -12 | -266.0688 | 121.3149 | -1252.805 | 131.2479 | 2530.293 | 204.7076 |  | 1011.419 | 457.2704 | 0.15 | -12 | 64.89335 | 70.86495 | -104.702 | 72.57217 | 545.518 | 85.19806
Baseplate | 0.15 | -11 | 223.9976 | 114.1752 | -1340.095 | 133.3469 | 2664.667 | 195.3463 |  | 1548.57 | 442.8683 | 0.15 | -11 | 207.8744 | 68.06258 | -60.95402 | 71.35771 | 627.3645 | 82.01386
1/2weld | 0.15 | -10 | 739.4441 | 140.796 | -1432.301 | 152.9699 | 1636.936 | 298.0284 |  | 944.0789 | 591.7943 | 0.15 | -10 | 230.3506 | 88.92682 | -142.9182 | 91.0192 | 384.6071 | 115.9511
Weld | 0.15 | -9 | 611.105 | 184.9505 | -832.2632 | 188.9131 | -959.5475 | 238.2975 |  | -1180.706 | 612.1611 | 0.15 | -9 | -24.10602 | 98.74348 | -272.1849 | 99.42455 | -294.0619 | 107.9125
Weld | 0.15 | -8 | -111.7195 | 200.9574 | -322.6231 | 258.879 | -432.8252 | 413.6915 |  | -867.1677 | 873.5279 | 0.15 | -8 | -114.0483 | 130.0817 | -150.2973 | 140.0369 | -169.2383 | 166.6453
Weld | 0.15 | -7 | -171.7217 | 186.7403 | 1607.106 | 262.0167 | -1167.886 | 1311.682 |  | 267.4979 | 1760.439 | 0.15 | -7 | -0.2570836 | 224.644 | 305.4789 | 237.5821 | -171.4728 | 417.9934
Weld | 0.15 | -6 | -350.8248 | 184.0707 | 1563.26 | 315.2831 | -1389.741 | 746.354 |  | -177.306 | 1245.708 | 0.15 | -6 | -79.69085 | 167.8865 | 249.2925 | 190.4386 | -258.2546 | 264.5289
Weld | 0.15 | -5 | -357.9007 | 166.6552 | 792.0282 | 413.4843 | -1151.718 | 671.2015 |  | -717.59 | 1251.341 | 0.15 | -5 | -140.0006 | 165.5093 | 57.64344 | 207.933 | -276.4379 | 252.2282
Weld | 0.15 | -4 | -136.0822 | 123.3948 | 396.7727 | 252.366 | -1771.25 | 769.5147 |  | -1510.559 | 1145.276 | 0.15 | -4 | -188.6066 | 146.473 | -97.02214 | 168.6399 | -469.651 | 257.5249
Weld | 0.15 | -3 | 282.8699 | 171.4747 | 1056.645 | 280.8804 | -1248.444 | 629.1617 |  | 91.07108 | 1081.517 | 0.15 | -3 | 58.57916 | 147.7631 | 191.5718 | 166.5672 | -204.6154 | 226.4281
Weld | 0.15 | -2 | 53.06061 | 243.8311 | 621.2022 | 221.7134 | -1528.182 | 1134.343 |  | -853.919 | 1599.887 | 0.15 | -2 | -84.2776 | 216.8961 | 13.37174 | 213.0947 | -356.0536 | 369.9528
Weld | 0.15 | -1 | -289.9767 | 259.1109 | 1393.396 | 333.8581 | -2376.307 | 416.4411 |  | -1272.888 | 1009.41 | 0.15 | -1 | -189.0619 | 154.9389 | 100.2677 | 167.7861 | -547.6499 | 181.98
Weld | 0.15 | 0 | -135.7993 | 196.2131 | 1251.776 | 230.3528 | -1091.342 | 643.3864 |  | 24.63448 | 1069.952 | 0.15 | 0 | -20.64611 | 150.7502 | 217.8434 | 156.6179 | -184.8801 | 227.6081
Weld | 0.15 | 1 | -51.43565 | 198.5691 | 555.1415 | 408.4432 | -1612.748 | 369.874 |  | -1109.043 | 976.8863 | 0.15 | 1 | -130.142 | 140.976 | -25.88659 | 177.0481 | -398.4927 | 170.419
Weld | 0.15 | 2 | 82.78974 | 136.671 | 990.8694 | 298.6036 | -778.731 | 307.9979 |  | 294.9282 | 743.2725 | 0.15 | 2 | 46.48725 | 104.7858 | 202.5634 | 132.6179 | -101.5866 | 134.2326
Weld | 0.15 | 3 | 188.8132 | 195.5609 | 520.7009 | 249.8199 | -1244.152 | 399.2035 |  | -534.6381 | 844.5844 | 0.15 | 3 | -26.02377 | 125.9885 | 31.01942 | 135.3142 | -272.3147 | 160.9895
Weld | 0.15 | 4 | 66.44718 | 153.623 | 708.1122 | 198.3353 | -916.8016 | 422.4133 |  | -142.2422 | 774.3716 | 0.15 | 4 | -4.137131 | 111.1009 | 106.1491 | 118.7858 | -173.133 | 157.2992
Weld | 0.15 | 5 | 133.7622 | 146.8535 | 449.0519 | 294.6209 | -566.4998 | 552.7148 |  | 16.31427 | 994.1892 | 0.15 | 5 | 24.77475 | 133.9799 | 78.96517 | 159.3774 | -95.58278 | 203.7373
Weld | 0.15 | 6 | 406.8232 | 156.1245 | 797.8113 | 192.7367 | -240.5548 | 498.814 |  | 964.0797 | 847.6752 | 0.15 | 6 | 175.3689 | 119.5484 | 242.57 | 125.8411 | 64.10086 | 178.4481
Weld | 0.15 | 7 | 285.7186 | 193.6595 | 431.0166 | 227.4569 | 22.69045 | 505.3374 |  | 739.4257 | 926.4538 | 0.15 | 7 | 129.9826 | 134.6161 | 154.9557 | 140.425 | 84.7746 | 188.1858
Weld | 0.15 | 8 | 512.2292 | 145.1289 | 3.986026 | 282.7685 | -763.6625 | 495.5701 |  | -247.4472 | 923.4675 | 0.15 | 8 | 60.97486 | 125.9483 | -26.37944 | 149.6051 | -158.319 | 186.1804
Weld | 0.15 | 9 | 1227.607 | 154.2173 | -1739.064 | 156.5521 | -1022.394 | 673.9289 |  | -1533.851 | 984.6983 | 0.15 | 9 | 43.23003 | 134.2075 | -466.6665 | 134.6088 | -343.489 | 223.5329
1/2weld | 0.15 | 10 | 517.8455 | 98.59696 | -1528.711 | 105.095 | 1138.351 | 399.3327 |  | 127.4858 | 603.0247 | 0.15 | 10 | 102.9485 | 82.90218 | -248.8034 | 84.01903 | 209.5978 | 134.5911
Baseplate | 0.15 | 11 | -244.6377 | 109.1699 | -1566.376 | 117.9687 | 2215.665 | 259.3108 |  | 404.6516 | 486.4493 | 0.15 | 11 | 2.21166 | 71.96896 | -224.962 | 73.48126 | 425.0762 | 97.77444
Baseplate | 0.15 | 12 | -205.6126 | 98.24797 | -1032 | 129.2861 | 2419.196 | 299.6695 |  | 1181.583 | 527.2036 | 0.15 | 12 | 93.89596 | 74.54926 | -48.13942 | 79.88394 | 545.0349 | 109.1686
Baseplate | 0.15 | 13 | -150.4658 | 96.45424 | -623.8918 | 132.627 | 2259.35 | 170.829 |  | 1484.992 | 399.9102 | 0.15 | 13 | 136.5597 | 60.31825 | 55.1896 | 66.53544 | 550.7467 | 73.10141
Baseplate | 0.15 | 14 | 129.294 | 106.2742 | -797.0543 | 173.3678 | 1433.371 | 293.5869 |  | 765.6106 | 573.2289 | 0.15 | 14 | 105.9611 | 80.96279 | -53.25505 | 92.49449 | 330.0993 | 113.1572
Baseplate | 0.15 | 15 | 399.6676 | 111.2381 | -638.1798 | 168.8882 | 1372.574 | 231.3123 |  | 1134.062 | 511.4386 | 0.15 | 15 | 192.7309 | 75.05763 | 14.35092 | 84.96625 | 359.9493 | 95.69539
Baseplate | 0.15 | 16 | 435.3387 | 87.82162 | -567.4962 | 137.5196 | 980.5285 | 237.0487 |  | 848.371 | 462.3899 | 0.15 | 16 | 167.6144 | 65.66823 | -4.747828 | 74.21007 | 261.3189 | 91.31663
Baseplate | 0.15 | 24 | 739.2942 | 117.344 | -750.7557 | 139.7134 | -159.0237 | 301.101 |  | -170.4852 | 558.1583 | 0.15 | 24 | 108.4194 | 81.21706 | -147.683 | 85.06181 | -45.97901 | 112.8003
SAME D0 FOR NORM & TRAN/LONG!!!!

## G_stress_2.5
[9 empty] | E = | 220 | Gpa |  | G = | 85.9375
[9 empty] | nu = | 0.28 |  |  | Enu/(1+nu)(1-2nu) = | 109.375
d0's |  |  |  | Lattice strains | [10 empty] | Stresses
Long | Norm/Tran |  |  | Normal |  | Transverse |  | Longitudinal |  |  | Sumstrain | Dsumstrain |  |  | Normal |  | Transverse |  | Longitudinal
| Baseplate | 2.5 | -24 | 128.0961 | 125.9634 | 208.182 | 139.5706 | -9.301125 | 173.2592 |  | 326.977 | 438.7932 | 2.5 | -24 | 57.77962 | 69.64296 | 71.54439 | 71.9817 | 34.16447 | 77.77192
| Baseplate | 2.5 | -16 | -85.69458 | 140.6016 | -271.6203 | 156.2414 | 358.5254 | 199.5239 |  | 1.210431 | 496.3669 | 2.5 | -16 | -14.59636 | 78.45603 | -46.55236 | 81.14411 | 61.75394 | 88.5833
| Baseplate | 2.5 | -12 | -1098.094 | 141.1827 | -373.9665 | 137.1372 | 2063.355 | 236.547 |  | 591.2949 | 514.8669 | 2.5 | -12 | -124.062 | 80.57934 | 0.3973896 | 79.88401 | 419.3121 | 96.97009
| Baseplate | 2.5 | -9 | 376.2551 | 148.7423 | -880.372 | 176.4861 | 2115.371 | 312.0476 |  | 1611.254 | 637.2761 | 2.5 | -9 | 240.8998 | 95.26716 | 24.91699 | 100.0356 | 539.8103 | 123.3353
| Weld | 2.5 | -6 | 446.5302 | 129.6114 | -938.5774 | 164.8031 | -1107.692 | 634.5626 |  | -1599.74 | 928.9772 | 2.5 | -6 | -98.22414 | 123.8838 | -336.2895 | 129.9324 | -365.3561 | 210.6723
| Weld | 2.5 | -3 | 856.5101 | 175.2015 | -1559.926 | 302.8484 | -1658.898 | 310.363 |  | -2362.314 | 788.4129 | 2.5 | -3 | -111.1654 | 116.3454 | -526.4904 | 138.2847 | -543.5011 | 139.5763
| Weld | 2.5 | 0 | 665.5569 | 170.3198 | -889.0499 | 211.1684 | -1289.478 | 268.0719 |  | -1512.971 | 649.56 | 2.5 | 0 | -51.0886 | 100.3193 | -318.2866 | 107.3402 | -387.1102 | 117.1205
| Weld | 2.5 | 3 | 404.5494 | 154.6463 | -1756.576 | 267.2985 | -899.2802 | 475.8842 |  | -2251.307 | 897.829 | 2.5 | 3 | -176.7048 | 124.7799 | -548.1483 | 144.142 | -400.8005 | 179.9926
| Weld | 2.5 | 6 | 538.3517 | 127.6728 | -1352.985 | 166.8212 | -1288.792 | 655.877 |  | -2103.425 | 950.3711 | 2.5 | 6 | -137.533 | 125.8906 | -462.6065 | 132.6192 | -451.5733 | 216.6757
| Baseplate | 2.5 | 9 | 137.2587 | 135.1015 | -231.1333 | 112.4626 | 1492.372 | 350.2081 |  | 1398.497 | 597.7721 | 2.5 | 9 | 176.552 | 88.60189 | 113.2346 | 84.71083 | 409.4621 | 125.5733
| Baseplate | 2.5 | 12 | -921.5364 | 156.6507 | -184.0321 | 105.9674 | 2162.715 | 173.328 |  | 1057.147 | 435.9462 | 2.5 | 12 | -42.76364 | 74.60595 | 83.99491 | 65.89476 | 487.3421 | 77.47236
| Baseplate | 2.5 | 16 | 135.4983 | 131.1286 | 82.8607 | 101.835 | 238.5771 | 196.505 |  | 456.9361 | 429.4686 | 2.5 | 16 | 73.26615 | 69.51085 | 64.21907 | 64.47602 | 90.98283 | 80.74742
| Baseplate | 2.5 | 24 | 128.0961 | 125.9634 | 208.182 | 139.5706 | -221.6969 | 192.5583 |  | 114.5812 | 458.0923 | 2.5 | 24 | 34.54883 | 71.75381 | 48.31361 | 74.09255 | -25.57183 | 83.19982
[14 empty] | Dist | Norm ISIS | Tran ISIS | Long ISIS
[14 empty] | -16 | 7.187165 | 53.38391 | 139.0209
[14 empty] | -12 | 52.40492 | 73.80927 | 481.7119
[14 empty] | -9 | 528.624 | 345.4667 | 611.9542
[14 empty] | -6 | 228.9656 | 108.8005 | -30.19832
[14 empty] | -3 | 71.21989 | -76.67437 | -189.212
[14 empty] | 0 | 74.87739 | -66.82734 | -177.1142
[14 empty] | 3 | 113.2806 | -35.73893 | -153.3408
[14 empty] | 6 | 61.79357 | -132.725 | -68.00784
[14 empty] | 9 | 495.5798 | 211.5918 | 635.8308
[14 empty] | 12 | 13.67118 | 44.08989 | 387.2014
[14 empty] | 16 | 33.38236 | 59.86176 | 88.03183

## G_stress_Xray
[8 empty] | E = | 220 | Gpa |  | G = | 85.9375
[8 empty] | nu = | 0.28 |  |  | Enu/(1+nu)(1-2nu) = | 109.375
[14 empty] | 163.2837 | 83.47018
d0's |  |  | Lattice strains | [10 empty] | Stresses
Norm |  |  | Normal |  | Transverse |  | Longitudinal |  |  | Sumstrain | Dsumstrain |  |  | Normal |  | Transverse |  | Longitudinal
Material | Depth | X | STRAIN | DSTRAIN | STRAIN | DSTRAIN | STRAIN | DSTRAIN |  |  |  | Depth | X | STRESS | DSTRESS | STRESS | DSTRESS | STRESS | DSTRESS
Baseplate | 0.15 | -24 | 897.5712 | 126.988 | -750.7557 | 145.5688 | -64.40549 | 291.0465 |  | 82.41003 | 563.6033 | 0.15 | -24 | 163.2837 | 83.47018 | -120.0225 | 86.66376 | -2.056096 | 111.6677
Baseplate | 0.15 | -16 | 373.565 | 101.5517 | -612.2867 | 138.7541 | 834.3842 | 312.7231 |  | 595.6625 | 553.029 | 0.15 | -16 | 129.3571 | 77.94174 | -40.0862 | 84.33591 | 208.5604 | 114.2368
Baseplate | 0.15 | -15 | 446.5427 | 126.6257 | -586.001 | 120.401 | 1108.075 | 195.7316 |  | 968.617 | 442.7583 | 0.15 | -15 | 182.692 | 70.19047 | 5.223561 | 69.1206 | 296.3929 | 82.06805
Baseplate | 0.15 | -14 | 81.9993 | 125.1047 | -480.544 | 146.9302 | 1431.356 | 244.7217 |  | 1032.812 | 516.7566 | 0.15 | -14 | 127.0574 | 78.02262 | 30.37029 | 81.77388 | 358.9782 | 98.5818
Baseplate | 0.15 | -13 | 2.812577 | 115.6242 | -779.2749 | 153.2299 | 1819.483 | 185.076 |  | 1043.021 | 453.9301 | 0.15 | -13 | 114.5638 | 69.52151 | -19.85745 | 75.985 | 426.8041 | 81.45854
Baseplate | 0.15 | -12 | -123.2844 | 121.7449 | -1252.805 | 131.2479 | 2530.293 | 204.7076 |  | 1154.203 | 457.7004 | 0.15 | -12 | 105.0515 | 70.98589 | -89.08498 | 72.61921 | 561.1351 | 85.24509
Baseplate | 0.15 | -11 | 366.8519 | 114.6044 | -1340.095 | 133.3469 | 2664.667 | 195.3463 |  | 1691.424 | 443.2975 | 0.15 | -11 | 248.0522 | 68.18329 | -45.32933 | 71.40465 | 642.9892 | 82.0608
1/2weld | 0.15 | -10 | 889.1571 | 141.2498 | -1432.301 | 152.9699 | 1636.936 | 298.0284 |  | 1093.792 | 592.2481 | 0.15 | -10 | 272.4574 | 89.05445 | -126.5433 | 91.06884 | 400.9819 | 116.0008
Weld | 0.15 | -9 | 1471.455 | 187.5972 | -832.2632 | 188.9131 | -959.5475 | 238.2975 |  | -320.3558 | 614.8077 | 0.15 | -9 | 217.8674 | 99.48786 | -178.0842 | 99.71403 | -199.9611 | 108.202
Weld | 0.15 | -8 | 748.0659 | 203.6163 | -322.6231 | 258.879 | -432.8252 | 413.6915 |  | -7.382403 | 876.1867 | 0.15 | -8 | 127.7664 | 130.8295 | -56.25829 | 140.3277 | -75.19928 | 166.9362
Weld | 0.15 | -7 | 688.012 | 189.3867 | 1607.106 | 262.0167 | -1167.886 | 1311.682 |  | 1127.232 | 1763.085 | 0.15 | -7 | 241.543 | 225.3883 | 399.5123 | 237.8716 | -77.43946 | 418.2828
Weld | 0.15 | -6 | 508.755 | 186.7144 | 1563.26 | 315.2831 | -1389.741 | 746.354 |  | 682.2737 | 1248.352 | 0.15 | -6 | 162.0659 | 168.63 | 343.309 | 190.7277 | -164.2381 | 264.818
Weld | 0.15 | -5 | 501.6729 | 169.2839 | 792.0282 | 413.4843 | -1151.718 | 671.2015 |  | 141.9836 | 1253.97 | 0.15 | -5 | 101.7545 | 166.2486 | 151.6593 | 208.2205 | -182.422 | 252.5157
Weld | 0.15 | -4 | 723.6822 | 125.9867 | 396.7727 | 252.366 | -1771.25 | 769.5147 |  | -650.7951 | 1147.867 | 0.15 | -4 | 53.20216 | 147.202 | -2.985406 | 168.9234 | -375.6143 | 257.8083
Weld | 0.15 | -3 | 1142.995 | 174.1091 | 1056.645 | 280.8804 | -1248.444 | 629.1617 |  | 951.1957 | 1084.151 | 0.15 | -3 | 300.4892 | 148.504 | 285.6479 | 166.8553 | -110.5392 | 226.7162
Weld | 0.15 | -2 | 912.9876 | 246.5273 | 621.2022 | 221.7134 | -1528.182 | 1134.343 |  | 6.008051 | 1602.584 | 0.15 | -2 | 157.5769 | 217.6545 | 107.4263 | 213.3896 | -261.9991 | 370.2477
Weld | 0.15 | -1 | 569.6554 | 261.8195 | 1393.396 | 333.8581 | -2376.307 | 416.4411 |  | -413.2559 | 1012.119 | 0.15 | -1 | 52.70965 | 155.7007 | 194.29 | 168.0824 | -453.6276 | 182.2763
Weld | 0.15 | 0 | 723.9653 | 198.8678 | 1251.776 | 230.3528 | -1091.342 | 643.3864 |  | 884.3991 | 1072.607 | 0.15 | 0 | 221.1627 | 151.4968 | 311.8802 | 156.9083 | -90.84332 | 227.8984
Weld | 0.15 | 1 | 808.4015 | 201.2261 | 555.1415 | 408.4432 | -1612.748 | 369.874 |  | -249.2054 | 979.5433 | 0.15 | 1 | 111.6872 | 141.7233 | 68.1581 | 177.3387 | -304.448 | 170.7096
Weld | 0.15 | 2 | 942.7423 | 139.2749 | 990.8694 | 298.6036 | -778.731 | 307.9979 |  | 1154.881 | 745.8764 | 0.15 | 2 | 288.3489 | 105.5181 | 296.6208 | 132.9027 | -7.529303 | 134.5174
Weld | 0.15 | 3 | 1048.857 | 198.2159 | 520.7009 | 249.8199 | -1244.152 | 399.2035 |  | 325.4056 | 847.2394 | 0.15 | 3 | 215.8635 | 126.7352 | 125.0867 | 135.6046 | -178.2474 | 161.2799
Weld | 0.15 | 4 | 926.3857 | 156.2415 | 708.1122 | 198.3353 | -916.8016 | 422.4133 |  | 717.6963 | 776.9901 | 0.15 | 4 | 237.7206 | 111.8373 | 200.2048 | 119.0722 | -79.07724 | 157.5856
Weld | 0.15 | 5 | 993.7586 | 149.4663 | 449.0519 | 294.6209 | -566.4998 | 552.7148 |  | 876.3107 | 996.802 | 0.15 | 5 | 266.6487 | 134.7147 | 173.0273 | 159.6632 | -1.520667 | 204.0231
Weld | 0.15 | 6 | 1267.054 | 158.746 | 797.8113 | 192.7367 | -240.5548 | 498.814 |  | 1824.311 | 850.2967 | 0.15 | 6 | 417.309 | 120.2857 | 336.6578 | 126.1278 | 158.1887 | 178.7349
Weld | 0.15 | 7 | 1145.846 | 196.3131 | 431.0166 | 227.4569 | 22.69045 | 505.3374 |  | 1599.553 | 929.1074 | 0.15 | 7 | 371.8933 | 135.3624 | 249.0321 | 140.7153 | 178.851 | 188.476
Weld | 0.15 | 8 | 1372.551 | 147.7412 | 3.986026 | 282.7685 | -763.6625 | 495.5701 |  | 612.8746 | 926.0798 | 0.15 | 8 | 302.9404 | 126.683 | 67.71826 | 149.8908 | -64.22132 | 186.4661
Weld | 0.15 | 9 | 2088.487 | 156.839 | -1739.064 | 156.5521 | -1022.394 | 673.9289 |  | -672.9709 | 987.32 | 0.15 | 9 | 285.3525 | 134.9448 | -372.5077 | 134.8955 | -249.3302 | 223.8197
1/2weld | 0.15 | 10 | 667.5254 | 99.04432 | -1528.711 | 105.095 | 1138.351 | 399.3327 |  | 277.1657 | 603.472 | 0.15 | 10 | 145.0459 | 83.02799 | -232.4321 | 84.06796 | 225.969 | 134.6401
Baseplate | 0.15 | 11 | -101.8503 | 109.5981 | -1566.376 | 117.9687 | 2215.665 | 259.3108 |  | 547.439 | 486.8776 | 0.15 | 11 | 42.37062 | 72.08942 | -209.3447 | 73.5281 | 440.6935 | 97.82128
Baseplate | 0.15 | 12 | -62.81967 | 98.6747 | -1032 | 129.2861 | 2419.196 | 299.6695 |  | 1324.376 | 527.6303 | 0.15 | 12 | 134.0565 | 74.66928 | -32.52144 | 79.93062 | 560.6529 | 109.2153
Baseplate | 0.15 | 13 | -7.664937 | 96.88074 | -623.8918 | 132.627 | 2259.35 | 170.829 |  | 1627.793 | 400.3367 | 0.15 | 13 | 176.7224 | 60.4382 | 70.80844 | 66.58209 | 566.3655 | 73.14806
Baseplate | 0.15 | 14 | 272.1348 | 106.7022 | -797.0543 | 173.3678 | 1433.371 | 293.5869 |  | 908.4514 | 573.6569 | 0.15 | 14 | 146.135 | 81.08317 | -37.63183 | 92.5413 | 345.7225 | 113.204
Baseplate | 0.15 | 15 | 542.5471 | 111.6669 | -638.1798 | 168.8882 | 1372.574 | 231.3123 |  | 1276.942 | 511.8674 | 0.15 | 15 | 232.9158 | 75.17825 | 29.97835 | 85.01316 | 375.5767 | 95.7423
Baseplate | 0.15 | 16 | 578.2232 | 88.24712 | -567.4962 | 137.5196 | 980.5285 | 237.0487 |  | 991.2555 | 462.8154 | 0.15 | 16 | 207.8007 | 65.78791 | 10.88017 | 74.25661 | 276.9469 | 91.36317
Baseplate | 0.15 | 24 | 739.2942 | 117.344 | -750.7557 | 139.7134 | -159.0237 | 301.101 |  | -170.4852 | 558.1583 | 0.15 | 24 | 108.4194 | 81.21706 | -147.683 | 85.06181 | -45.97901 | 112.8003
DIFFERENT D0 FOR NORM & TRAN/LONG!!!!
[14 empty] | weld G |  | X-ray tran
[14 empty] | x-ray | Dist weld c/l | Transverse | error | Longitudinal | error
[15 empty] | -25 | -65 | 11 | 26 | 9
[15 empty] | -15 | -32 | 5 | 155 | 10
[15 empty] | -12 | -264 | 50 | 197 | 12
[15 empty] | -10 | -171 | 55 | -322 | 73
[15 empty] | -5 | 574 | 47 | -26 | 25
[15 empty] | 0 | 434 | 40 | -70 | 34
[15 empty] | 12 | -227 | 23 | 350 | 15
[15 empty] | 15 | -24 | 6 | 135 | 9
[15 empty] | 25 | -84 | 12 | -54 | 12

## G_stress_Xray (2)
[8 empty] | E = | 220 | Gpa |  | G = | 85.9375
[8 empty] | nu = | 0.28 |  |  | Enu/(1+nu)(1-2nu) = | 109.375
[14 empty] | 123.0846 | 83.34891
d0's |  |  | Lattice strains | [10 empty] | Stresses
Norm |  |  | Normal |  | Transverse |  | Longitudinal |  |  | Sumstrain | Dsumstrain |  |  | Normal |  | Transverse |  | Longitudinal
Material | Depth | X | STRAIN | DSTRAIN | STRAIN | DSTRAIN | STRAIN | DSTRAIN |  |  |  | Depth | X | STRESS | DSTRESS | STRESS | DSTRESS | STRESS | DSTRESS
Baseplate | 0.15 | -24 | 754.6411 | 126.5568 | -750.7557 | 145.5688 | -64.40549 | 291.0465 |  | -60.52009 | 563.1721 | 0.15 | -24 | 123.0846 | 83.34891 | -135.6555 | 86.6166 | -17.68908 | 111.6206
Baseplate | 0.15 | -16 | 230.7097 | 101.1244 | -612.2867 | 138.7541 | 834.3842 | 312.7231 |  | 452.8072 | 552.6016 | 0.15 | -16 | 89.17902 | 77.82156 | -55.711 | 84.28917 | 192.9356 | 114.1901
Baseplate | 0.15 | -15 | 303.677 | 126.1947 | -586.001 | 120.401 | 1108.075 | 195.7316 |  | 825.7513 | 442.3273 | 0.15 | -15 | 142.511 | 70.06927 | -10.40238 | 69.07347 | 280.767 | 82.02092
Baseplate | 0.15 | -14 | -60.81435 | 124.6741 | -480.544 | 146.9302 | 1431.356 | 244.7217 |  | 889.9981 | 516.326 | 0.15 | -14 | 86.89108 | 77.90152 | 14.75004 | 81.72678 | 343.3579 | 98.5347
Baseplate | 0.15 | -13 | -139.9898 | 115.195 | -779.2749 | 153.2299 | 1819.483 | 185.076 |  | 900.2187 | 453.5009 | 0.15 | -13 | 74.40068 | 69.4008 | -35.47646 | 75.93806 | 411.1851 | 81.4116
Baseplate | 0.15 | -12 | -266.0688 | 121.3149 | -1252.805 | 131.2479 | 2530.293 | 204.7076 |  | 1011.419 | 457.2704 | 0.15 | -12 | 64.89335 | 70.86495 | -104.702 | 72.57217 | 545.518 | 85.19806
Baseplate | 0.15 | -11 | 223.9976 | 114.1752 | -1340.095 | 133.3469 | 2664.667 | 195.3463 |  | 1548.57 | 442.8683 | 0.15 | -11 | 207.8744 | 68.06258 | -60.95402 | 71.35771 | 627.3645 | 82.01386
1/2weld | 0.15 | -10 | 739.4441 | 140.796 | -1432.301 | 152.9699 | 1636.936 | 298.0284 |  | 944.0789 | 591.7943 | 0.15 | -10 | 230.3506 | 88.92682 | -142.9182 | 91.0192 | 384.6071 | 115.9511
Weld | 0.15 | -9 | 611.105 | 184.9505 | -832.2632 | 188.9131 | -959.5475 | 238.2975 |  | -1180.706 | 612.1611 | 0.15 | -9 | -24.10602 | 98.74348 | -272.1849 | 99.42455 | -294.0619 | 107.9125
Weld | 0.15 | -8 | -111.7195 | 200.9574 | -322.6231 | 258.879 | -432.8252 | 413.6915 |  | -867.1677 | 873.5279 | 0.15 | -8 | -114.0483 | 130.0817 | -150.2973 | 140.0369 | -169.2383 | 166.6453
Weld | 0.15 | -7 | -171.7217 | 186.7403 | 1607.106 | 262.0167 | -1167.886 | 1311.682 |  | 267.4979 | 1760.439 | 0.15 | -7 | -0.2570836 | 224.644 | 305.4789 | 237.5821 | -171.4728 | 417.9934
Weld | 0.15 | -6 | -350.8248 | 184.0707 | 1563.26 | 315.2831 | -1389.741 | 746.354 |  | -177.306 | 1245.708 | 0.15 | -6 | -79.69085 | 167.8865 | 249.2925 | 190.4386 | -258.2546 | 264.5289
Weld | 0.15 | -5 | -357.9007 | 166.6552 | 792.0282 | 413.4843 | -1151.718 | 671.2015 |  | -717.59 | 1251.341 | 0.15 | -5 | -140.0006 | 165.5093 | 57.64344 | 207.933 | -276.4379 | 252.2282
Weld | 0.15 | -4 | -136.0822 | 123.3948 | 396.7727 | 252.366 | -1771.25 | 769.5147 |  | -1510.559 | 1145.276 | 0.15 | -4 | -188.6066 | 146.473 | -97.02214 | 168.6399 | -469.651 | 257.5249
Weld | 0.15 | -3 | 282.8699 | 171.4747 | 1056.645 | 280.8804 | -1248.444 | 629.1617 |  | 91.07108 | 1081.517 | 0.15 | -3 | 58.57916 | 147.7631 | 191.5718 | 166.5672 | -204.6154 | 226.4281
Weld | 0.15 | -2 | 53.06061 | 243.8311 | 621.2022 | 221.7134 | -1528.182 | 1134.343 |  | -853.919 | 1599.887 | 0.15 | -2 | -84.2776 | 216.8961 | 13.37174 | 213.0947 | -356.0536 | 369.9528
Weld | 0.15 | -1 | -289.9767 | 259.1109 | 1393.396 | 333.8581 | -2376.307 | 416.4411 |  | -1272.888 | 1009.41 | 0.15 | -1 | -189.0619 | 154.9389 | 100.2677 | 167.7861 | -547.6499 | 181.98
Weld | 0.15 | 0 | -135.7993 | 196.2131 | 1251.776 | 230.3528 | -1091.342 | 643.3864 |  | 24.63448 | 1069.952 | 0.15 | 0 | -20.64611 | 150.7502 | 217.8434 | 156.6179 | -184.8801 | 227.6081
Weld | 0.15 | 1 | -51.43565 | 198.5691 | 555.1415 | 408.4432 | -1612.748 | 369.874 |  | -1109.043 | 976.8863 | 0.15 | 1 | -130.142 | 140.976 | -25.88659 | 177.0481 | -398.4927 | 170.419
Weld | 0.15 | 2 | 82.78974 | 136.671 | 990.8694 | 298.6036 | -778.731 | 307.9979 |  | 294.9282 | 743.2725 | 0.15 | 2 | 46.48725 | 104.7858 | 202.5634 | 132.6179 | -101.5866 | 134.2326
Weld | 0.15 | 3 | 188.8132 | 195.5609 | 520.7009 | 249.8199 | -1244.152 | 399.2035 |  | -534.6381 | 844.5844 | 0.15 | 3 | -26.02377 | 125.9885 | 31.01942 | 135.3142 | -272.3147 | 160.9895
Weld | 0.15 | 4 | 66.44718 | 153.623 | 708.1122 | 198.3353 | -916.8016 | 422.4133 |  | -142.2422 | 774.3716 | 0.15 | 4 | -4.137131 | 111.1009 | 106.1491 | 118.7858 | -173.133 | 157.2992
Weld | 0.15 | 5 | 133.7622 | 146.8535 | 449.0519 | 294.6209 | -566.4998 | 552.7148 |  | 16.31427 | 994.1892 | 0.15 | 5 | 24.77475 | 133.9799 | 78.96517 | 159.3774 | -95.58278 | 203.7373
Weld | 0.15 | 6 | 406.8232 | 156.1245 | 797.8113 | 192.7367 | -240.5548 | 498.814 |  | 964.0797 | 847.6752 | 0.15 | 6 | 175.3689 | 119.5484 | 242.57 | 125.8411 | 64.10086 | 178.4481
Weld | 0.15 | 7 | 285.7186 | 193.6595 | 431.0166 | 227.4569 | 22.69045 | 505.3374 |  | 739.4257 | 926.4538 | 0.15 | 7 | 129.9826 | 134.6161 | 154.9557 | 140.425 | 84.7746 | 188.1858
Weld | 0.15 | 8 | 512.2292 | 145.1289 | 3.986026 | 282.7685 | -763.6625 | 495.5701 |  | -247.4472 | 923.4675 | 0.15 | 8 | 60.97486 | 125.9483 | -26.37944 | 149.6051 | -158.319 | 186.1804
Weld | 0.15 | 9 | 1227.607 | 154.2173 | -1739.064 | 156.5521 | -1022.394 | 673.9289 |  | -1533.851 | 984.6983 | 0.15 | 9 | 43.23003 | 134.2075 | -466.6665 | 134.6088 | -343.489 | 223.5329
1/2weld | 0.15 | 10 | 517.8455 | 98.59696 | -1528.711 | 105.095 | 1138.351 | 399.3327 |  | 127.4858 | 603.0247 | 0.15 | 10 | 102.9485 | 82.90218 | -248.8034 | 84.01903 | 209.5978 | 134.5911
Baseplate | 0.15 | 11 | -244.6377 | 109.1699 | -1566.376 | 117.9687 | 2215.665 | 259.3108 |  | 404.6516 | 486.4493 | 0.15 | 11 | 2.21166 | 71.96896 | -224.962 | 73.48126 | 425.0762 | 97.77444
Baseplate | 0.15 | 12 | -205.6126 | 98.24797 | -1032 | 129.2861 | 2419.196 | 299.6695 |  | 1181.583 | 527.2036 | 0.15 | 12 | 93.89596 | 74.54926 | -48.13942 | 79.88394 | 545.0349 | 109.1686
Baseplate | 0.15 | 13 | -150.4658 | 96.45424 | -623.8918 | 132.627 | 2259.35 | 170.829 |  | 1484.992 | 399.9102 | 0.15 | 13 | 136.5597 | 60.31825 | 55.1896 | 66.53544 | 550.7467 | 73.10141
Baseplate | 0.15 | 14 | 129.294 | 106.2742 | -797.0543 | 173.3678 | 1433.371 | 293.5869 |  | 765.6106 | 573.2289 | 0.15 | 14 | 105.9611 | 80.96279 | -53.25505 | 92.49449 | 330.0993 | 113.1572
Baseplate | 0.15 | 15 | 399.6676 | 111.2381 | -638.1798 | 168.8882 | 1372.574 | 231.3123 |  | 1134.062 | 511.4386 | 0.15 | 15 | 192.7309 | 75.05763 | 14.35092 | 84.96625 | 359.9493 | 95.69539
Baseplate | 0.15 | 16 | 435.3387 | 87.82162 | -567.4962 | 137.5196 | 980.5285 | 237.0487 |  | 848.371 | 462.3899 | 0.15 | 16 | 167.6144 | 65.66823 | -4.747828 | 74.21007 | 261.3189 | 91.31663
Baseplate | 0.15 | 24 | 739.2942 | 117.344 | -750.7557 | 139.7134 | -159.0237 | 301.101 |  | -170.4852 | 558.1583 | 0.15 | 24 | 108.4194 | 81.21706 | -147.683 | 85.06181 | -45.97901 | 112.8003
SAME D0 FOR NORM & TRAN/LONG!!!!
[14 empty] | weld G |  | X-ray tran
[14 empty] | x-ray | Dist weld c/l | Transverse | error | Longitudinal | error
[15 empty] | -25 | -65 | 11 | 26 | 9
[15 empty] | -15 | -32 | 5 | 155 | 10
[15 empty] | -12 | -264 | 50 | 197 | 12
[15 empty] | -10 | -171 | 55 | -322 | 73
[15 empty] | -5 | 574 | 47 | -26 | 25
[15 empty] | 0 | 434 | 40 | -70 | 34
[15 empty] | 12 | -227 | 23 | 350 | 15
[15 empty] | 15 | -24 | 6 | 135 | 9
[15 empty] | 25 | -84 | 12 | -54 | 12

## G_0.15_averaged
[8 empty] | E = | 220 | Gpa |  | G = | 85.9375
[8 empty] | nu = | 0.28 |  |  | Enu/(1+nu)(1-2nu) = | 109.375
[14 empty] | 163.2837 | 83.47018
d0's |  |  | Lattice strains | [10 empty] | Stresses | [6 empty] | Normal |  |  |  | Transverse |  | Longitudinal
Norm |  |  | Normal |  | Transverse |  | Longitudinal |  |  | Sumstrain | Dsumstrain |  |  | Normal |  | Transverse |  | Longitudinal
Material | Depth | X | STRAIN | DSTRAIN | STRAIN | DSTRAIN | STRAIN | DSTRAIN |  |  |  | Depth | X | STRESS | DSTRESS | STRESS | DSTRESS | STRESS | DSTRESS | X | STRESS | STRESS | ave norm | STRESS | STRESS | ave tran | STRESS | STRESS | ave long
Baseplate | 0.15 | -24 | 897.5712 | 126.988 | -750.7557 | 145.5688 | -64.40549 | 291.0465 |  | 82.41003 | 563.6033 | 0.15 | -24 | 163.2837 | 83.47018 | -120.0225 | 86.66376 | -2.056096 | 111.6677 | -24 | 163.2837 | 108.4194 | 135.8515 | -120.0225 | -147.683 | -133.8528 | -2.056096 | -45.97901 | -24.01756
Baseplate | 0.15 | -16 | 373.565 | 101.5517 | -612.2867 | 138.7541 | 834.3842 | 312.7231 |  | 595.6625 | 553.029 | 0.15 | -16 | 129.3571 | 77.94174 | -40.0862 | 84.33591 | 208.5604 | 114.2368 | -16 | 129.3571 | 207.8007 | 168.5789 | -40.0862 | 10.88017 | -14.60302 | 208.5604 | 276.9469 | 242.7536
Baseplate | 0.15 | -15 | 446.5427 | 126.6257 | -586.001 | 120.401 | 1108.075 | 195.7316 |  | 968.617 | 442.7583 | 0.15 | -15 | 182.692 | 70.19047 | 5.223561 | 69.1206 | 296.3929 | 82.06805 | -15 | 182.692 | 232.9158 | 207.8039 | 5.223561 | 29.97835 | 17.60096 | 296.3929 | 375.5767 | 335.9848
Baseplate | 0.15 | -14 | 81.9993 | 125.1047 | -480.544 | 146.9302 | 1431.356 | 244.7217 |  | 1032.812 | 516.7566 | 0.15 | -14 | 127.0574 | 78.02262 | 30.37029 | 81.77388 | 358.9782 | 98.5818 | -14 | 127.0574 | 146.135 | 136.5962 | 30.37029 | -37.63183 | -3.630772 | 358.9782 | 345.7225 | 352.3503
Baseplate | 0.15 | -13 | 2.812577 | 115.6242 | -779.2749 | 153.2299 | 1819.483 | 185.076 |  | 1043.021 | 453.9301 | 0.15 | -13 | 114.5638 | 69.52151 | -19.85745 | 75.985 | 426.8041 | 81.45854 | -13 | 114.5638 | 176.7224 | 145.6431 | -19.85745 | 70.80844 | 25.47549 | 426.8041 | 566.3655 | 496.5848
Baseplate | 0.15 | -12 | -123.2844 | 121.7449 | -1252.805 | 131.2479 | 2530.293 | 204.7076 |  | 1154.203 | 457.7004 | 0.15 | -12 | 105.0515 | 70.98589 | -89.08498 | 72.61921 | 561.1351 | 85.24509 | -12 | 105.0515 | 134.0565 | 119.554 | -89.08498 | -32.52144 | -60.80321 | 561.1351 | 560.6529 | 560.894
Baseplate | 0.15 | -11 | 366.8519 | 114.6044 | -1340.095 | 133.3469 | 2664.667 | 195.3463 |  | 1691.424 | 443.2975 | 0.15 | -11 | 248.0522 | 68.18329 | -45.32933 | 71.40465 | 642.9892 | 82.0608 | -11 | 248.0522 | 42.37062 | 145.2114 | -45.32933 | -209.3447 | -127.337 | 642.9892 | 440.6935 | 541.8414
1/2weld | 0.15 | -10 | 889.1571 | 141.2498 | -1432.301 | 152.9699 | 1636.936 | 298.0284 |  | 1093.792 | 592.2481 | 0.15 | -10 | 272.4574 | 89.05445 | -126.5433 | 91.06884 | 400.9819 | 116.0008 | -10 | 272.4574 | 145.0459 | 208.7517 | -126.5433 | -232.4321 | -179.4877 | 400.9819 | 225.969 | 313.4755
Weld | 0.15 | -9 | 1471.455 | 187.5972 | -832.2632 | 188.9131 | -959.5475 | 238.2975 |  | -320.3558 | 614.8077 | 0.15 | -9 | 217.8674 | 99.48786 | -178.0842 | 99.71403 | -199.9611 | 108.202 | -9 | 217.8674 | 285.3525 | 251.61 | -178.0842 | -372.5077 | -275.2959 | -199.9611 | -249.3302 | -224.6457
Weld | 0.15 | -8 | 748.0659 | 203.6163 | -322.6231 | 258.879 | -432.8252 | 413.6915 |  | -7.382403 | 876.1867 | 0.15 | -8 | 127.7664 | 130.8295 | -56.25829 | 140.3277 | -75.19928 | 166.9362 | -8 | 127.7664 | 302.9404 | 215.3534 | -56.25829 | 67.71826 | 5.729984 | -75.19928 | -64.22132 | -69.7103
Weld | 0.15 | -7 | 688.012 | 189.3867 | 1607.106 | 262.0167 | -1167.886 | 1311.682 |  | 1127.232 | 1763.085 | 0.15 | -7 | 241.543 | 225.3883 | 399.5123 | 237.8716 | -77.43946 | 418.2828 | -7 | 241.543 | 371.8933 | 306.7182 | 399.5123 | 249.0321 | 324.2722 | -77.43946 | 178.851 | 50.70577
Weld | 0.15 | -6 | 508.755 | 186.7144 | 1563.26 | 315.2831 | -1389.741 | 746.354 |  | 682.2737 | 1248.352 | 0.15 | -6 | 162.0659 | 168.63 | 343.309 | 190.7277 | -164.2381 | 264.818 | -6 | 162.0659 | 417.309 | 289.6875 | 343.309 | 336.6578 | 339.9834 | -164.2381 | 158.1887 | -3.024712
Weld | 0.15 | -5 | 501.6729 | 169.2839 | 792.0282 | 413.4843 | -1151.718 | 671.2015 |  | 141.9836 | 1253.97 | 0.15 | -5 | 101.7545 | 166.2486 | 151.6593 | 208.2205 | -182.422 | 252.5157 | -5 | 101.7545 | 266.6487 | 184.2016 | 151.6593 | 173.0273 | 162.3433 | -182.422 | -1.520667 | -91.97133
Weld | 0.15 | -4 | 723.6822 | 125.9867 | 396.7727 | 252.366 | -1771.25 | 769.5147 |  | -650.7951 | 1147.867 | 0.15 | -4 | 53.20216 | 147.202 | -2.985406 | 168.9234 | -375.6143 | 257.8083 | -4 | 53.20216 | 237.7206 | 145.4614 | -2.985406 | 200.2048 | 98.60971 | -375.6143 | -79.07724 | -227.3458
Weld | 0.15 | -3 | 1142.995 | 174.1091 | 1056.645 | 280.8804 | -1248.444 | 629.1617 |  | 951.1957 | 1084.151 | 0.15 | -3 | 300.4892 | 148.504 | 285.6479 | 166.8553 | -110.5392 | 226.7162 | -3 | 300.4892 | 215.8635 | 258.1764 | 285.6479 | 125.0867 | 205.3673 | -110.5392 | -178.2474 | -144.3933
Weld | 0.15 | -2 | 912.9876 | 246.5273 | 621.2022 | 221.7134 | -1528.182 | 1134.343 |  | 6.008051 | 1602.584 | 0.15 | -2 | 157.5769 | 217.6545 | 107.4263 | 213.3896 | -261.9991 | 370.2477 | -2 | 157.5769 | 288.3489 | 222.9629 | 107.4263 | 296.6208 | 202.0235 | -261.9991 | -7.529303 | -134.7642
Weld | 0.15 | -1 | 569.6554 | 261.8195 | 1393.396 | 333.8581 | -2376.307 | 416.4411 |  | -413.2559 | 1012.119 | 0.15 | -1 | 52.70965 | 155.7007 | 194.29 | 168.0824 | -453.6276 | 182.2763 | -1 | 52.70965 | 111.6872 | 82.19841 | 194.29 | 68.1581 | 131.2241 | -453.6276 | -304.448 | -379.0378
Weld | 0.15 | 0 | 723.9653 | 198.8678 | 1251.776 | 230.3528 | -1091.342 | 643.3864 |  | 884.3991 | 1072.607 | 0.15 | 0 | 221.1627 | 151.4968 | 311.8802 | 156.9083 | -90.84332 | 227.8984 | 0 | 221.1627 | 221.1627 | 221.1627 | 311.8802 | 311.8802 | 311.8802 | -90.84332 | -90.84332 | -90.84332
Weld | 0.15 | 1 | 808.4015 | 201.2261 | 555.1415 | 408.4432 | -1612.748 | 369.874 |  | -249.2054 | 979.5433 | 0.15 | 1 | 111.6872 | 141.7233 | 68.1581 | 177.3387 | -304.448 | 170.7096 | 1 |  |  | 82.19841 |  |  | 131.2241 |  |  | -379.0378
Weld | 0.15 | 2 | 942.7423 | 139.2749 | 990.8694 | 298.6036 | -778.731 | 307.9979 |  | 1154.881 | 745.8764 | 0.15 | 2 | 288.3489 | 105.5181 | 296.6208 | 132.9027 | -7.529303 | 134.5174 | 2 |  |  | 222.9629 |  |  | 202.0235 |  |  | -134.7642
Weld | 0.15 | 3 | 1048.857 | 198.2159 | 520.7009 | 249.8199 | -1244.152 | 399.2035 |  | 325.4056 | 847.2394 | 0.15 | 3 | 215.8635 | 126.7352 | 125.0867 | 135.6046 | -178.2474 | 161.2799 | 3 |  |  | 258.1764 |  |  | 205.3673 |  |  | -144.3933
Weld | 0.15 | 4 | 926.3857 | 156.2415 | 708.1122 | 198.3353 | -916.8016 | 422.4133 |  | 717.6963 | 776.9901 | 0.15 | 4 | 237.7206 | 111.8373 | 200.2048 | 119.0722 | -79.07724 | 157.5856 | 4 |  |  | 145.4614 |  |  | 98.60971 |  |  | -227.3458
Weld | 0.15 | 5 | 993.7586 | 149.4663 | 449.0519 | 294.6209 | -566.4998 | 552.7148 |  | 876.3107 | 996.802 | 0.15 | 5 | 266.6487 | 134.7147 | 173.0273 | 159.6632 | -1.520667 | 204.0231 | 5 |  |  | 184.2016 |  |  | 162.3433 |  |  | -91.97133
Weld | 0.15 | 6 | 1267.054 | 158.746 | 797.8113 | 192.7367 | -240.5548 | 498.814 |  | 1824.311 | 850.2967 | 0.15 | 6 | 417.309 | 120.2857 | 336.6578 | 126.1278 | 158.1887 | 178.7349 | 6 |  |  | 289.6875 |  |  | 339.9834 |  |  | -3.024712
Weld | 0.15 | 7 | 1145.846 | 196.3131 | 431.0166 | 227.4569 | 22.69045 | 505.3374 |  | 1599.553 | 929.1074 | 0.15 | 7 | 371.8933 | 135.3624 | 249.0321 | 140.7153 | 178.851 | 188.476 | 7 |  |  | 306.7182 |  |  | 324.2722 |  |  | 50.70577
Weld | 0.15 | 8 | 1372.551 | 147.7412 | 3.986026 | 282.7685 | -763.6625 | 495.5701 |  | 612.8746 | 926.0798 | 0.15 | 8 | 302.9404 | 126.683 | 67.71826 | 149.8908 | -64.22132 | 186.4661 | 8 |  |  | 215.3534 |  |  | 5.729984 |  |  | -69.7103
Weld | 0.15 | 9 | 2088.487 | 156.839 | -1739.064 | 156.5521 | -1022.394 | 673.9289 |  | -672.9709 | 987.32 | 0.15 | 9 | 285.3525 | 134.9448 | -372.5077 | 134.8955 | -249.3302 | 223.8197 | 9 |  |  | 251.61 |  |  | -275.2959 |  |  | -224.6457
1/2weld | 0.15 | 10 | 667.5254 | 99.04432 | -1528.711 | 105.095 | 1138.351 | 399.3327 |  | 277.1657 | 603.472 | 0.15 | 10 | 145.0459 | 83.02799 | -232.4321 | 84.06796 | 225.969 | 134.6401 | 10 |  |  | 208.7517 |  |  | -179.4877 |  |  | 313.4755
Baseplate | 0.15 | 11 | -101.8503 | 109.5981 | -1566.376 | 117.9687 | 2215.665 | 259.3108 |  | 547.439 | 486.8776 | 0.15 | 11 | 42.37062 | 72.08942 | -209.3447 | 73.5281 | 440.6935 | 97.82128 | 11 |  |  | 145.2114 |  |  | -127.337 |  |  | 541.8414
Baseplate | 0.15 | 12 | -62.81967 | 98.6747 | -1032 | 129.2861 | 2419.196 | 299.6695 |  | 1324.376 | 527.6303 | 0.15 | 12 | 134.0565 | 74.66928 | -32.52144 | 79.93062 | 560.6529 | 109.2153 | 12 |  |  | 119.554 |  |  | -60.80321 |  |  | 560.894
Baseplate | 0.15 | 13 | -7.664937 | 96.88074 | -623.8918 | 132.627 | 2259.35 | 170.829 |  | 1627.793 | 400.3367 | 0.15 | 13 | 176.7224 | 60.4382 | 70.80844 | 66.58209 | 566.3655 | 73.14806 | 13 |  |  | 145.6431 |  |  | 25.47549 |  |  | 496.5848
Baseplate | 0.15 | 14 | 272.1348 | 106.7022 | -797.0543 | 173.3678 | 1433.371 | 293.5869 |  | 908.4514 | 573.6569 | 0.15 | 14 | 146.135 | 81.08317 | -37.63183 | 92.5413 | 345.7225 | 113.204 | 14 |  |  | 136.5962 |  |  | -3.630772 |  |  | 352.3503
Baseplate | 0.15 | 15 | 542.5471 | 111.6669 | -638.1798 | 168.8882 | 1372.574 | 231.3123 |  | 1276.942 | 511.8674 | 0.15 | 15 | 232.9158 | 75.17825 | 29.97835 | 85.01316 | 375.5767 | 95.7423 | 15 |  |  | 207.8039 |  |  | 17.60096 |  |  | 335.9848
Baseplate | 0.15 | 16 | 578.2232 | 88.24712 | -567.4962 | 137.5196 | 980.5285 | 237.0487 |  | 991.2555 | 462.8154 | 0.15 | 16 | 207.8007 | 65.78791 | 10.88017 | 74.25661 | 276.9469 | 91.36317 | 16 |  |  | 168.5789 |  |  | -14.60302 |  |  | 242.7536
Baseplate | 0.15 | 24 | 739.2942 | 117.344 | -750.7557 | 139.7134 | -159.0237 | 301.101 |  | -170.4852 | 558.1583 | 0.15 | 24 | 108.4194 | 81.21706 | -147.683 | 85.06181 | -45.97901 | 112.8003 | 24 |  |  | 135.8515 |  |  | -133.8528 |  |  | -24.01756
DIFFERENT D0 FOR NORM & TRAN/LONG!!!!

## G_0.15(ave d0_all)
[8 empty] | E = | 220 | Gpa |  | G = | 85.9375
[8 empty] | nu = | 0.28 |  |  | Enu/(1+nu)(1-2nu) = | 109.375
[14 empty] | 135.6399 | 83.38682
d0's |  |  | Lattice strains | [10 empty] | Stresses | [5 empty] | 800 | -9.6
Norm |  |  | Normal |  | Transverse |  | Longitudinal |  |  | Sumstrain | Dsumstrain |  |  | Normal |  | Transverse |  | Longitudinal |  | -800 | -9.6
Material | Depth | X | STRAIN | DSTRAIN | STRAIN | DSTRAIN | STRAIN | DSTRAIN |  |  |  | Depth | X | STRESS | DSTRESS | STRESS | DSTRESS | STRESS | DSTRESS |  | 9.6
Baseplate | 0.15 | -24 | 779.7637 | 126.6326 | -725.671 | 145.645 | -39.2992 | 291.122 |  | 14.79352 | 563.3997 | 0.15 | -24 | 135.6399 | 83.38682 | -123.1067 | 86.65457 | -5.136509 | 111.6584 |  | 9.6
Baseplate | 0.15 | -16 | 255.8191 | 101.1995 | -587.1985 | 138.8301 | 859.5131 | 312.7993 |  | 528.1337 | 552.8289 | 0.15 | -16 | 101.7335 | 77.85932 | -43.16012 | 84.32709 | 205.4934 | 114.228
Baseplate | 0.15 | -15 | 328.7882 | 126.2705 | -560.9121 | 120.4765 | 1133.211 | 195.8049 |  | 901.0871 | 442.5518 | 0.15 | -15 | 155.0669 | 70.10684 | 2.149638 | 69.11101 | 293.327 | 82.05807
Baseplate | 0.15 | -14 | -35.71227 | 124.7498 | -455.4524 | 147.0064 | 1456.5 | 244.7962 |  | 965.3356 | 516.5524 | 0.15 | -14 | 99.44553 | 77.93929 | 27.30269 | 81.76464 | 355.9196 | 98.57227
Baseplate | 0.15 | -13 | -114.8897 | 115.2704 | -754.1909 | 153.3063 | 1844.637 | 185.149 |  | 975.5564 | 453.7257 | 0.15 | -13 | 86.95482 | 69.43835 | -22.92508 | 75.97577 | 423.7485 | 81.44874
Baseplate | 0.15 | -12 | -240.9718 | 121.3905 | -1227.733 | 131.3236 | 2555.464 | 204.7811 |  | 1086.759 | 457.4953 | 0.15 | -12 | 77.44726 | 70.90254 | -92.15237 | 72.60979 | 558.0847 | 85.2353
Baseplate | 0.15 | -11 | 249.1068 | 114.2506 | -1315.025 | 133.4227 | 2689.842 | 195.4196 |  | 1623.924 | 443.0929 | 0.15 | -11 | 220.4319 | 68.10011 | -48.40328 | 71.3953 | 639.9333 | 82.05103
1/2weld | 0.15 | -10 | 771.4277 | 140.893 | -1400.387 | 153.067 | 1668.954 | 298.125 |  | 1039.994 | 592.085 | 0.15 | -10 | 246.3385 | 88.97527 | -126.9422 | 91.06769 | 400.6009 | 115.9995
Weld | 0.15 | -9 | 895.1777 | 185.8241 | -548.6002 | 189.7867 | -675.8722 | 239.1365 |  | -329.2947 | 614.7473 | 0.15 | -9 | 117.8421 | 99.17651 | -130.3073 | 99.85757 | -152.1821 | 108.3396
Weld | 0.15 | -8 | 172.205 | 201.8352 | -38.75854 | 259.7731 | -148.9434 | 414.581 |  | -15.49695 | 876.1893 | 0.15 | -8 | 27.90275 | 130.5236 | -8.356604 | 140.4817 | -27.29462 | 167.0893
Weld | 0.15 | -7 | 112.1857 | 187.614 | 1891.518 | 262.9133 | -884.2131 | 1312.827 |  | 1119.491 | 1763.354 | 0.15 | -7 | 141.7262 | 225.113 | 447.549 | 238.0551 | -29.5298 | 418.5089
Weld | 0.15 | -6 | -66.96824 | 184.9435 | 1847.66 | 316.1948 | -1106.131 | 747.3375 |  | 674.5606 | 1248.476 | 0.15 | -6 | 62.2699 | 168.3392 | 391.3466 | 190.898 | -116.3362 | 265.0007
Weld | 0.15 | -5 | -74.04622 | 167.523 | 1076.209 | 414.4233 | -868.0399 | 672.1638 |  | 134.1232 | 1254.11 | 0.15 | -5 | 1.94303 | 165.9613 | 199.6432 | 208.3973 | -134.5246 | 252.6965
Weld | 0.15 | -4 | 147.8353 | 124.2504 | 680.8415 | 253.2589 | -1487.748 | 770.5046 |  | -659.0714 | 1148.014 | 0.15 | -4 | -46.67674 | 146.9196 | 44.9337 | 169.0929 | -327.7927 | 257.9945
Weld | 0.15 | -3 | 566.9063 | 172.3444 | 1340.901 | 281.7819 | -964.7936 | 630.112 |  | 943.0139 | 1084.238 | 0.15 | -3 | 200.5792 | 148.2103 | 333.6095 | 167.0198 | -62.68175 | 226.8891
Weld | 0.15 | -2 | 337.0318 | 244.7212 | 905.3347 | 222.5977 | -1244.611 | 1135.437 |  | -2.244478 | 1602.756 | 0.15 | -2 | 57.68186 | 217.3629 | 155.3589 | 213.5604 | -214.163 | 370.4546
Weld | 0.15 | -1 | -6.102884 | 260.0051 | 1677.747 | 334.775 | -2092.977 | 417.3299 |  | -421.3325 | 1012.11 | 0.15 | -1 | -47.13217 | 155.3879 | 242.2796 | 168.239 | -405.8137 | 182.4281
Weld | 0.15 | 0 | 148.1183 | 197.0896 | 1536.088 | 231.2401 | -807.6476 | 644.3408 |  | 876.5585 | 1072.67 | 0.15 | 0 | 121.3314 | 151.1981 | 359.8887 | 157.0677 | -42.94085 | 228.0694
Weld | 0.15 | 1 | 232.5059 | 199.4463 | 839.2552 | 409.3806 | -1329.202 | 370.7502 |  | -257.4405 | 979.5771 | 0.15 | 1 | 11.80439 | 141.4211 | 116.0894 | 177.5035 | -256.6141 | 170.8639
Weld | 0.15 | 2 | 366.7694 | 137.5307 | 1275.107 | 299.5101 | -494.9474 | 308.8571 |  | 1146.929 | 745.8978 | 0.15 | 2 | 188.4838 | 105.2207 | 344.6043 | 133.0609 | 40.37627 | 134.6674
Weld | 0.15 | 3 | 472.823 | 196.4374 | 804.8049 | 250.7121 | -960.5008 | 400.0883 |  | 317.127 | 847.2379 | 0.15 | 3 | 115.9522 | 126.4293 | 173.0116 | 135.7578 | -130.4003 | 161.4318
Weld | 0.15 | 4 | 350.4222 | 154.4875 | 992.2695 | 199.213 | -633.0573 | 423.3049 |  | 709.6344 | 777.0054 | 0.15 | 4 | 137.8451 | 111.5375 | 248.1626 | 119.2247 | -31.19045 | 157.7405
Weld | 0.15 | 5 | 417.7563 | 147.7161 | 733.1355 | 295.5258 | -282.6559 | 553.6438 |  | 868.2359 | 996.8858 | 0.15 | 5 | 166.7652 | 134.4231 | 220.971 | 159.8279 | 46.38182 | 204.1919
Weld | 0.15 | 6 | 690.8949 | 156.9899 | 1081.994 | 193.6129 | 43.38166 | 499.728 |  | 1816.27 | 850.3307 | 0.15 | 6 | 317.4021 | 119.9876 | 384.6223 | 126.2821 | 206.1108 | 178.8957
Weld | 0.15 | 7 | 569.7559 | 194.5356 | 715.0951 | 228.3426 | 306.7016 | 506.2534 |  | 1591.553 | 929.1316 | 0.15 | 7 | 272.0029 | 135.0596 | 296.9831 | 140.8702 | 226.7904 | 188.6361
Weld | 0.15 | 8 | 796.3308 | 145.9913 | 287.9433 | 283.6697 | -479.8746 | 496.4827 |  | 604.3995 | 926.1437 | 0.15 | 8 | 202.9756 | 126.3892 | 115.5965 | 150.0527 | -16.37225 | 186.6299
Weld | 0.15 | 9 | 1511.855 | 155.0827 | -1455.658 | 157.4158 | -738.7368 | 674.8919 |  | -682.54 | 987.3904 | 0.15 | 9 | 185.1972 | 134.6507 | -324.844 | 135.0517 | -201.6232 | 223.9929
1/2weld | 0.15 | 10 | 549.822 | 98.69253 | -1496.8 | 105.1906 | 1170.353 | 399.4325 |  | 223.3751 | 603.3156 | 0.15 | 10 | 118.9323 | 82.95042 | -232.8308 | 84.06728 | 225.586 | 134.6401
Baseplate | 0.15 | 11 | -219.5402 | 109.2451 | -1541.311 | 118.0441 | 2240.828 | 259.3857 |  | 479.9769 | 486.6749 | 0.15 | 11 | 14.76399 | 72.00658 | -212.4154 | 73.51889 | 437.6398 | 97.81199
Baseplate | 0.15 | 12 | -180.5142 | 98.32297 | -1006.923 | 129.3618 | 2444.365 | 299.7455 |  | 1256.928 | 527.4303 | 0.15 | 12 | 106.4506 | 74.58695 | -35.58836 | 79.92175 | 557.6016 | 109.2064
Baseplate | 0.15 | 13 | -125.366 | 96.5292 | -598.8038 | 132.7028 | 2284.514 | 170.9017 |  | 1560.344 | 400.1337 | 0.15 | 13 | 149.1154 | 60.35558 | 67.74326 | 66.57292 | 563.3135 | 73.13835
Baseplate | 0.15 | 14 | 154.4008 | 106.3494 | -771.9707 | 173.4446 | 1458.515 | 293.6626 |  | 840.945 | 573.4567 | 0.15 | 14 | 118.516 | 81.00064 | -40.70411 | 92.53262 | 342.6606 | 113.1951
Baseplate | 0.15 | 15 | 424.7813 | 111.3134 | -613.0922 | 168.9649 | 1397.717 | 231.3865 |  | 1209.406 | 511.6648 | 0.15 | 15 | 205.2881 | 75.09534 | 26.90355 | 85.00419 | 372.5114 | 95.73289
Baseplate | 0.15 | 16 | 460.4532 | 87.89641 | -542.4068 | 137.5956 | 1005.661 | 237.1229 |  | 923.7074 | 462.6149 | 0.15 | 16 | 180.1709 | 65.7057 | 7.804328 | 74.24774 | 273.8785 | 91.35401
Baseplate | 0.15 | 24 | 779.7637 | 126.6326 | -725.671 | 145.645 | -133.9198 | 301.1768 |  | -79.82704 | 573.4544 | 0.15 | 24 | 125.2908 | 84.48656 | -133.4558 | 87.75431 | -31.74854 | 114.4863
AVERAGE D0 FOR NORM/TRAN/LONG!!!!

## G_stress_Xray (ave d0)
[8 empty] | E = | 220 | Gpa |  | G = | 85.9375
[8 empty] | nu = | 0.28 |  |  | Enu/(1+nu)(1-2nu) = | 109.375
[14 empty] | 135.6399 | 83.38682
d0's |  |  | Lattice strains | [10 empty] | Stresses
Norm |  |  | Normal |  | Transverse |  | Longitudinal |  |  | Sumstrain | Dsumstrain |  |  | Normal |  | Transverse |  | Longitudinal
Material | Depth | X | STRAIN | DSTRAIN | STRAIN | DSTRAIN | STRAIN | DSTRAIN |  |  |  | Depth | X | STRESS | DSTRESS | STRESS | DSTRESS | STRESS | DSTRESS
Baseplate | 0.15 | -24 | 779.7637 | 126.6326 | -725.671 | 145.645 | -39.2992 | 291.122 |  | 14.79352 | 563.3997 | 0.15 | -24 | 135.6399 | 83.38682 | -123.1067 | 86.65457 | -5.136509 | 111.6584
Baseplate | 0.15 | -16 | 255.8191 | 101.1995 | -587.1985 | 138.8301 | 859.5131 | 312.7993 |  | 528.1337 | 552.8289 | 0.15 | -16 | 101.7335 | 77.85932 | -43.16012 | 84.32709 | 205.4934 | 114.228
Baseplate | 0.15 | -15 | 328.7882 | 126.2705 | -560.9121 | 120.4765 | 1133.211 | 195.8049 |  | 901.0871 | 442.5518 | 0.15 | -15 | 155.0669 | 70.10684 | 2.149638 | 69.11101 | 293.327 | 82.05807
Baseplate | 0.15 | -14 | -35.71227 | 124.7498 | -455.4524 | 147.0064 | 1456.5 | 244.7962 |  | 965.3356 | 516.5524 | 0.15 | -14 | 99.44553 | 77.93929 | 27.30269 | 81.76464 | 355.9196 | 98.57227
Baseplate | 0.15 | -13 | -114.8897 | 115.2704 | -754.1909 | 153.3063 | 1844.637 | 185.149 |  | 975.5564 | 453.7257 | 0.15 | -13 | 86.95482 | 69.43835 | -22.92508 | 75.97577 | 423.7485 | 81.44874
Baseplate | 0.15 | -12 | -240.9718 | 121.3905 | -1227.733 | 131.3236 | 2555.464 | 204.7811 |  | 1086.759 | 457.4953 | 0.15 | -12 | 77.44726 | 70.90254 | -92.15237 | 72.60979 | 558.0847 | 85.2353
Baseplate | 0.15 | -11 | 249.1068 | 114.2506 | -1315.025 | 133.4227 | 2689.842 | 195.4196 |  | 1623.924 | 443.0929 | 0.15 | -11 | 220.4319 | 68.10011 | -48.40328 | 71.3953 | 639.9333 | 82.05103
1/2weld | 0.15 | -10 | 771.4277 | 140.893 | -1400.387 | 153.067 | 1668.954 | 298.125 |  | 1039.994 | 592.085 | 0.15 | -10 | 246.3385 | 88.97527 | -126.9422 | 91.06769 | 400.6009 | 115.9995
Weld | 0.15 | -9 | 895.1777 | 185.8241 | -548.6002 | 189.7867 | -675.8722 | 239.1365 |  | -329.2947 | 614.7473 | 0.15 | -9 | 117.8421 | 99.17651 | -130.3073 | 99.85757 | -152.1821 | 108.3396
Weld | 0.15 | -8 | 172.205 | 201.8352 | -38.75854 | 259.7731 | -148.9434 | 414.581 |  | -15.49695 | 876.1893 | 0.15 | -8 | 27.90275 | 130.5236 | -8.356604 | 140.4817 | -27.29462 | 167.0893
Weld | 0.15 | -7 | 112.1857 | 187.614 | 1891.518 | 262.9133 | -884.2131 | 1312.827 |  | 1119.491 | 1763.354 | 0.15 | -7 | 141.7262 | 225.113 | 447.549 | 238.0551 | -29.5298 | 418.5089
Weld | 0.15 | -6 | -66.96824 | 184.9435 | 1847.66 | 316.1948 | -1106.131 | 747.3375 |  | 674.5606 | 1248.476 | 0.15 | -6 | 62.2699 | 168.3392 | 391.3466 | 190.898 | -116.3362 | 265.0007
Weld | 0.15 | -5 | -74.04622 | 167.523 | 1076.209 | 414.4233 | -868.0399 | 672.1638 |  | 134.1232 | 1254.11 | 0.15 | -5 | 1.94303 | 165.9613 | 199.6432 | 208.3973 | -134.5246 | 252.6965
Weld | 0.15 | -4 | 147.8353 | 124.2504 | 680.8415 | 253.2589 | -1487.748 | 770.5046 |  | -659.0714 | 1148.014 | 0.15 | -4 | -46.67674 | 146.9196 | 44.9337 | 169.0929 | -327.7927 | 257.9945
Weld | 0.15 | -3 | 566.9063 | 172.3444 | 1340.901 | 281.7819 | -964.7936 | 630.112 |  | 943.0139 | 1084.238 | 0.15 | -3 | 200.5792 | 148.2103 | 333.6095 | 167.0198 | -62.68175 | 226.8891
Weld | 0.15 | -2 | 337.0318 | 244.7212 | 905.3347 | 222.5977 | -1244.611 | 1135.437 |  | -2.244478 | 1602.756 | 0.15 | -2 | 57.68186 | 217.3629 | 155.3589 | 213.5604 | -214.163 | 370.4546
Weld | 0.15 | -1 | -6.102884 | 260.0051 | 1677.747 | 334.775 | -2092.977 | 417.3299 |  | -421.3325 | 1012.11 | 0.15 | -1 | -47.13217 | 155.3879 | 242.2796 | 168.239 | -405.8137 | 182.4281
Weld | 0.15 | 0 | 148.1183 | 197.0896 | 1536.088 | 231.2401 | -807.6476 | 644.3408 |  | 876.5585 | 1072.67 | 0.15 | 0 | 121.3314 | 151.1981 | 359.8887 | 157.0677 | -42.94085 | 228.0694
Weld | 0.15 | 1 | 232.5059 | 199.4463 | 839.2552 | 409.3806 | -1329.202 | 370.7502 |  | -257.4405 | 979.5771 | 0.15 | 1 | 11.80439 | 141.4211 | 116.0894 | 177.5035 | -256.6141 | 170.8639
Weld | 0.15 | 2 | 366.7694 | 137.5307 | 1275.107 | 299.5101 | -494.9474 | 308.8571 |  | 1146.929 | 745.8978 | 0.15 | 2 | 188.4838 | 105.2207 | 344.6043 | 133.0609 | 40.37627 | 134.6674
Weld | 0.15 | 3 | 472.823 | 196.4374 | 804.8049 | 250.7121 | -960.5008 | 400.0883 |  | 317.127 | 847.2379 | 0.15 | 3 | 115.9522 | 126.4293 | 173.0116 | 135.7578 | -130.4003 | 161.4318
Weld | 0.15 | 4 | 350.4222 | 154.4875 | 992.2695 | 199.213 | -633.0573 | 423.3049 |  | 709.6344 | 777.0054 | 0.15 | 4 | 137.8451 | 111.5375 | 248.1626 | 119.2247 | -31.19045 | 157.7405
Weld | 0.15 | 5 | 417.7563 | 147.7161 | 733.1355 | 295.5258 | -282.6559 | 553.6438 |  | 868.2359 | 996.8858 | 0.15 | 5 | 166.7652 | 134.4231 | 220.971 | 159.8279 | 46.38182 | 204.1919
Weld | 0.15 | 6 | 690.8949 | 156.9899 | 1081.994 | 193.6129 | 43.38166 | 499.728 |  | 1816.27 | 850.3307 | 0.15 | 6 | 317.4021 | 119.9876 | 384.6223 | 126.2821 | 206.1108 | 178.8957
Weld | 0.15 | 7 | 569.7559 | 194.5356 | 715.0951 | 228.3426 | 306.7016 | 506.2534 |  | 1591.553 | 929.1316 | 0.15 | 7 | 272.0029 | 135.0596 | 296.9831 | 140.8702 | 226.7904 | 188.6361
Weld | 0.15 | 8 | 796.3308 | 145.9913 | 287.9433 | 283.6697 | -479.8746 | 496.4827 |  | 604.3995 | 926.1437 | 0.15 | 8 | 202.9756 | 126.3892 | 115.5965 | 150.0527 | -16.37225 | 186.6299
Weld | 0.15 | 9 | 1511.855 | 155.0827 | -1455.658 | 157.4158 | -738.7368 | 674.8919 |  | -682.54 | 987.3904 | 0.15 | 9 | 185.1972 | 134.6507 | -324.844 | 135.0517 | -201.6232 | 223.9929
1/2weld | 0.15 | 10 | 549.822 | 98.69253 | -1496.8 | 105.1906 | 1170.353 | 399.4325 |  | 223.3751 | 603.3156 | 0.15 | 10 | 118.9323 | 82.95042 | -232.8308 | 84.06728 | 225.586 | 134.6401
Baseplate | 0.15 | 11 | -219.5402 | 109.2451 | -1541.311 | 118.0441 | 2240.828 | 259.3857 |  | 479.9769 | 486.6749 | 0.15 | 11 | 14.76399 | 72.00658 | -212.4154 | 73.51889 | 437.6398 | 97.81199
Baseplate | 0.15 | 12 | -180.5142 | 98.32297 | -1006.923 | 129.3618 | 2444.365 | 299.7455 |  | 1256.928 | 527.4303 | 0.15 | 12 | 106.4506 | 74.58695 | -35.58836 | 79.92175 | 557.6016 | 109.2064
Baseplate | 0.15 | 13 | -125.366 | 96.5292 | -598.8038 | 132.7028 | 2284.514 | 170.9017 |  | 1560.344 | 400.1337 | 0.15 | 13 | 149.1154 | 60.35558 | 67.74326 | 66.57292 | 563.3135 | 73.13835
Baseplate | 0.15 | 14 | 154.4008 | 106.3494 | -771.9707 | 173.4446 | 1458.515 | 293.6626 |  | 840.945 | 573.4567 | 0.15 | 14 | 118.516 | 81.00064 | -40.70411 | 92.53262 | 342.6606 | 113.1951
Baseplate | 0.15 | 15 | 424.7813 | 111.3134 | -613.0922 | 168.9649 | 1397.717 | 231.3865 |  | 1209.406 | 511.6648 | 0.15 | 15 | 205.2881 | 75.09534 | 26.90355 | 85.00419 | 372.5114 | 95.73289
Baseplate | 0.15 | 16 | 460.4532 | 87.89641 | -542.4068 | 137.5956 | 1005.661 | 237.1229 |  | 923.7074 | 462.6149 | 0.15 | 16 | 180.1709 | 65.7057 | 7.804328 | 74.24774 | 273.8785 | 91.35401
Baseplate | 0.15 | 24 | 779.7637 | 126.6326 | -725.671 | 145.645 | -133.9198 | 301.1768 |  | -79.82704 | 573.4544 | 0.15 | 24 | 125.2908 | 84.48656 | -133.4558 | 87.75431 | -31.74854 | 114.4863
AVERAGE D0 FOR NORM/TRAN/LONG!!!!
[14 empty] | weld G |  | X-ray tran
[14 empty] | x-ray | Dist weld c/l | Transverse | error | Longitudinal | error
[15 empty] | -25 | -65 | 11 | 26 | 9
[15 empty] | -15 | -32 | 5 | 155 | 10
[15 empty] | -12 | -264 | 50 | 197 | 12
[15 empty] | -10 | -171 | 55 | -322 | 73
[15 empty] | -5 | 574 | 47 | -26 | 25
[15 empty] | 0 | 434 | 40 | -70 | 34
[15 empty] | 12 | -227 | 23 | 350 | 15
[15 empty] | 15 | -24 | 6 | 135 | 9
[15 empty] | 25 | -84 | 12 | -54 | 12

## G_stress_2.5(ave d0)
[9 empty] | E = | 220 | Gpa |  | G = | 85.9375
[9 empty] | nu = | 0.28 |  |  | Enu/(1+nu)(1-2nu) = | 109.375
d0's |  |  |  | Lattice strains | [10 empty] | Stresses
Long | Norm/Tran |  |  | Normal |  | Transverse |  | Longitudinal |  |  | Sumstrain | Dsumstrain |  |  | Normal |  | Transverse |  | Longitudinal
| Baseplate | 2.5 | -24 | 128.0961 | 125.9634 | 208.182 | 139.5706 | -9.301125 | 173.2592 |  | 326.977 | 438.7932 | 2.5 | -24 | 57.77962 | 69.64296 | 71.54439 | 71.9817 | 34.16447 | 77.77192
| Baseplate | 2.5 | -16 | -85.69458 | 140.6016 | -271.6203 | 156.2414 | 358.5254 | 199.5239 |  | 1.210431 | 496.3669 | 2.5 | -16 | -14.59636 | 78.45603 | -46.55236 | 81.14411 | 61.75394 | 88.5833
| Baseplate | 2.5 | -12 | -1098.094 | 141.1827 | -373.9665 | 137.1372 | 2063.355 | 236.547 |  | 591.2949 | 514.8669 | 2.5 | -12 | -124.062 | 80.57934 | 0.3973896 | 79.88401 | 419.3121 | 96.97009
| Baseplate | 2.5 | -9 | 376.2551 | 148.7423 | -880.372 | 176.4861 | 2115.371 | 312.0476 |  | 1611.254 | 637.2761 | 2.5 | -9 | 240.8998 | 95.26716 | 24.91699 | 100.0356 | 539.8103 | 123.3353
| Weld | 2.5 | -6 | 446.5302 | 129.6114 | -938.5774 | 164.8031 | -1107.692 | 634.5626 |  | -1599.74 | 928.9772 | 2.5 | -6 | -98.22414 | 123.8838 | -336.2895 | 129.9324 | -365.3561 | 210.6723
| Weld | 2.5 | -3 | 856.5101 | 175.2015 | -1559.926 | 302.8484 | -1658.898 | 310.363 |  | -2362.314 | 788.4129 | 2.5 | -3 | -111.1654 | 116.3454 | -526.4904 | 138.2847 | -543.5011 | 139.5763
| Weld | 2.5 | 0 | 665.5569 | 170.3198 | -889.0499 | 211.1684 | -1289.478 | 268.0719 |  | -1512.971 | 649.56 | 2.5 | 0 | -51.0886 | 100.3193 | -318.2866 | 107.3402 | -387.1102 | 117.1205
| Weld | 2.5 | 3 | 404.5494 | 154.6463 | -1756.576 | 267.2985 | -899.2802 | 475.8842 |  | -2251.307 | 897.829 | 2.5 | 3 | -176.7048 | 124.7799 | -548.1483 | 144.142 | -400.8005 | 179.9926
| Weld | 2.5 | 6 | 538.3517 | 127.6728 | -1352.985 | 166.8212 | -1288.792 | 655.877 |  | -2103.425 | 950.3711 | 2.5 | 6 | -137.533 | 125.8906 | -462.6065 | 132.6192 | -451.5733 | 216.6757
| Baseplate | 2.5 | 9 | 137.2587 | 135.1015 | -231.1333 | 112.4626 | 1492.372 | 350.2081 |  | 1398.497 | 597.7721 | 2.5 | 9 | 176.552 | 88.60189 | 113.2346 | 84.71083 | 409.4621 | 125.5733
| Baseplate | 2.5 | 12 | -921.5364 | 156.6507 | -184.0321 | 105.9674 | 2162.715 | 173.328 |  | 1057.147 | 435.9462 | 2.5 | 12 | -42.76364 | 74.60595 | 83.99491 | 65.89476 | 487.3421 | 77.47236
| Baseplate | 2.5 | 16 | 135.4983 | 131.1286 | 82.8607 | 101.835 | 238.5771 | 196.505 |  | 456.9361 | 429.4686 | 2.5 | 16 | 73.26615 | 69.51085 | 64.21907 | 64.47602 | 90.98283 | 80.74742
| Baseplate | 2.5 | 24 | 128.0961 | 125.9634 | 208.182 | 139.5706 | -221.6969 | 192.5583 |  | 114.5812 | 458.0923 | 2.5 | 24 | 34.54883 | 71.75381 | 48.31361 | 74.09255 | -25.57183 | 83.19982
AVERAGE D0 FOR NORM/TRAN/LONG!!!!
[14 empty] | Dist | Norm ISIS | Tran ISIS | Long ISIS
[14 empty] | -16 | 7.187165 | 53.38391 | 139.0209
[14 empty] | -12 | 52.40492 | 73.80927 | 481.7119
[14 empty] | -9 | 528.624 | 345.4667 | 611.9542
[14 empty] | -6 | 228.9656 | 108.8005 | -30.19832
[14 empty] | -3 | 71.21989 | -76.67437 | -189.212
[14 empty] | 0 | 74.87739 | -66.82734 | -177.1142
[14 empty] | 3 | 113.2806 | -35.73893 | -153.3408
[14 empty] | 6 | 61.79357 | -132.725 | -68.00784
[14 empty] | 9 | 495.5798 | 211.5918 | 635.8308
[14 empty] | 12 | 13.67118 | 44.08989 | 387.2014
[14 empty] | 16 | 33.38236 | 59.86176 | 88.03183