## Navigation
Filename | 980031 | Run | Header start | Header end | Data start | Data end | PHI | SIG | MON | TIME | VAR | VARCOL
Number of runs | 163 | 1 | 5 | 15 | 19 | 50 | 2 | 5 | 4 | 3 | PHI | 8
Parsed? | YES | 2 | 55 | 65 | 69 | 100 | 2 | 5 | 4 | 3 | PHI | 8
Last row | 8150 | 3 | 105 | 115 | 119 | 150 | 2 | 5 | 4 | 3 | PHI | 8
Number of columns in STRAINS worksheet | 19 | 4 | 155 | 165 | 169 | 200 | 2 | 5 | 4 | 3 | PHI | 8
First drive column in STRAINS worksheet | 5 | 5 | 205 | 215 | 219 | 250 | 2 | 5 | 4 | 3 | PHI | 8
Last drive column in STRAINS worksheet | 13 | 6 | 255 | 265 | 269 | 300 | 2 | 5 | 4 | 3 | PHI | 8
Number of Grids | 0 | 7 | 305 | 315 | 319 | 350 | 2 | 5 | 4 | 3 | PHI | 8
Instrument | L3 | 8 | 355 | 365 | 369 | 400 | 2 | 5 | 4 | 3 | PHI | 8
|  | 9 | 405 | 415 | 419 | 450 | 2 | 5 | 4 | 3 | PHI | 8
|  | 10 | 455 | 465 | 469 | 500 | 2 | 5 | 4 | 3 | PHI | 8
|  | 11 | 505 | 515 | 519 | 550 | 2 | 5 | 4 | 3 | PHI | 8
|  | 12 | 555 | 565 | 569 | 600 | 2 | 5 | 4 | 3 | PHI | 8
|  | 13 | 605 | 615 | 619 | 650 | 2 | 5 | 4 | 3 | PHI | 8
|  | 14 | 655 | 665 | 669 | 700 | 2 | 5 | 4 | 3 | PHI | 8
|  | 15 | 705 | 715 | 719 | 750 | 2 | 5 | 4 | 3 | PHI | 8
|  | 16 | 755 | 765 | 769 | 800 | 2 | 5 | 4 | 3 | PHI | 8
|  | 17 | 805 | 815 | 819 | 850 | 2 | 5 | 4 | 3 | PHI | 8
|  | 18 | 855 | 865 | 869 | 900 | 2 | 5 | 4 | 3 | PHI | 8
|  | 19 | 905 | 915 | 919 | 950 | 2 | 5 | 4 | 3 | PHI | 8
|  | 20 | 955 | 965 | 969 | 1000 | 2 | 5 | 4 | 3 | PHI | 8
|  | 21 | 1005 | 1015 | 1019 | 1050 | 2 | 5 | 4 | 3 | PHI | 8
|  | 22 | 1055 | 1065 | 1069 | 1100 | 2 | 5 | 4 | 3 | PHI | 8
|  | 23 | 1105 | 1115 | 1119 | 1150 | 2 | 5 | 4 | 3 | PHI | 8
|  | 24 | 1155 | 1165 | 1169 | 1200 | 2 | 5 | 4 | 3 | PHI | 8
|  | 25 | 1205 | 1215 | 1219 | 1250 | 2 | 5 | 4 | 3 | PHI | 8
|  | 26 | 1255 | 1265 | 1269 | 1300 | 2 | 5 | 4 | 3 | PHI | 8
|  | 27 | 1305 | 1315 | 1319 | 1350 | 2 | 5 | 4 | 3 | PHI | 8
|  | 28 | 1355 | 1365 | 1369 | 1400 | 2 | 5 | 4 | 3 | PHI | 8
|  | 29 | 1405 | 1415 | 1419 | 1450 | 2 | 5 | 4 | 3 | PHI | 8
|  | 30 | 1455 | 1465 | 1469 | 1500 | 2 | 5 | 4 | 3 | PHI | 8
|  | 31 | 1505 | 1515 | 1519 | 1550 | 2 | 5 | 4 | 3 | PHI | 8
|  | 32 | 1555 | 1565 | 1569 | 1600 | 2 | 5 | 4 | 3 | PHI | 8
|  | 33 | 1605 | 1615 | 1619 | 1650 | 2 | 5 | 4 | 3 | PHI | 8
|  | 34 | 1655 | 1665 | 1669 | 1700 | 2 | 5 | 4 | 3 | PHI | 8
|  | 35 | 1705 | 1715 | 1719 | 1750 | 2 | 5 | 4 | 3 | PHI | 8
|  | 36 | 1755 | 1765 | 1769 | 1800 | 2 | 5 | 4 | 3 | PHI | 8
|  | 37 | 1805 | 1815 | 1819 | 1850 | 2 | 5 | 4 | 3 | PHI | 8
|  | 38 | 1855 | 1865 | 1869 | 1900 | 2 | 5 | 4 | 3 | PHI | 8
|  | 39 | 1905 | 1915 | 1919 | 1950 | 2 | 5 | 4 | 3 | PHI | 8
|  | 40 | 1955 | 1965 | 1969 | 2000 | 2 | 5 | 4 | 3 | PHI | 8
|  | 41 | 2005 | 2015 | 2019 | 2050 | 2 | 5 | 4 | 3 | PHI | 8
|  | 42 | 2055 | 2065 | 2069 | 2100 | 2 | 5 | 4 | 3 | PHI | 8
|  | 43 | 2105 | 2115 | 2119 | 2150 | 2 | 5 | 4 | 3 | PHI | 8
|  | 44 | 2155 | 2165 | 2169 | 2200 | 2 | 5 | 4 | 3 | PHI | 8
|  | 45 | 2205 | 2215 | 2219 | 2250 | 2 | 5 | 4 | 3 | PHI | 8
|  | 46 | 2255 | 2265 | 2269 | 2300 | 2 | 5 | 4 | 3 | PHI | 8
|  | 47 | 2305 | 2315 | 2319 | 2350 | 2 | 5 | 4 | 3 | PHI | 8
|  | 48 | 2355 | 2365 | 2369 | 2400 | 2 | 5 | 4 | 3 | PHI | 8
|  | 49 | 2405 | 2415 | 2419 | 2450 | 2 | 5 | 4 | 3 | PHI | 8
|  | 50 | 2455 | 2465 | 2469 | 2500 | 2 | 5 | 4 | 3 | PHI | 8
|  | 51 | 2505 | 2515 | 2519 | 2550 | 2 | 5 | 4 | 3 | PHI | 8
|  | 52 | 2555 | 2565 | 2569 | 2600 | 2 | 5 | 4 | 3 | PHI | 8
|  | 53 | 2605 | 2615 | 2619 | 2650 | 2 | 5 | 4 | 3 | PHI | 8
|  | 54 | 2655 | 2665 | 2669 | 2700 | 2 | 5 | 4 | 3 | PHI | 8
|  | 55 | 2705 | 2715 | 2719 | 2750 | 2 | 5 | 4 | 3 | PHI | 8
|  | 56 | 2755 | 2765 | 2769 | 2800 | 2 | 5 | 4 | 3 | PHI | 8
|  | 57 | 2805 | 2815 | 2819 | 2850 | 2 | 5 | 4 | 3 | PHI | 8
|  | 58 | 2855 | 2865 | 2869 | 2900 | 2 | 5 | 4 | 3 | PHI | 8
|  | 59 | 2905 | 2915 | 2919 | 2950 | 2 | 5 | 4 | 3 | PHI | 8
|  | 60 | 2955 | 2965 | 2969 | 3000 | 2 | 5 | 4 | 3 | PHI | 8
|  | 61 | 3005 | 3015 | 3019 | 3050 | 2 | 5 | 4 | 3 | PHI | 8
|  | 62 | 3055 | 3065 | 3069 | 3100 | 2 | 5 | 4 | 3 | PHI | 8
|  | 63 | 3105 | 3115 | 3119 | 3150 | 2 | 5 | 4 | 3 | PHI | 8
|  | 64 | 3155 | 3165 | 3169 | 3200 | 2 | 5 | 4 | 3 | PHI | 8
|  | 65 | 3205 | 3215 | 3219 | 3250 | 2 | 5 | 4 | 3 | PHI | 8
|  | 66 | 3255 | 3265 | 3269 | 3300 | 2 | 5 | 4 | 3 | PHI | 8
|  | 67 | 3305 | 3315 | 3319 | 3350 | 2 | 5 | 4 | 3 | PHI | 8
|  | 68 | 3355 | 3365 | 3369 | 3400 | 2 | 5 | 4 | 3 | PHI | 8
|  | 69 | 3405 | 3415 | 3419 | 3450 | 2 | 5 | 4 | 3 | PHI | 8
|  | 70 | 3455 | 3465 | 3469 | 3500 | 2 | 5 | 4 | 3 | PHI | 8
|  | 71 | 3505 | 3515 | 3519 | 3550 | 2 | 5 | 4 | 3 | PHI | 8
|  | 72 | 3555 | 3565 | 3569 | 3600 | 2 | 5 | 4 | 3 | PHI | 8
|  | 73 | 3605 | 3615 | 3619 | 3650 | 2 | 5 | 4 | 3 | PHI | 8
|  | 74 | 3655 | 3665 | 3669 | 3700 | 2 | 5 | 4 | 3 | PHI | 8
|  | 75 | 3705 | 3715 | 3719 | 3750 | 2 | 5 | 4 | 3 | PHI | 8
|  | 76 | 3755 | 3765 | 3769 | 3800 | 2 | 5 | 4 | 3 | PHI | 8
|  | 77 | 3805 | 3815 | 3819 | 3850 | 2 | 5 | 4 | 3 | PHI | 8
|  | 78 | 3855 | 3865 | 3869 | 3900 | 2 | 5 | 4 | 3 | PHI | 8
|  | 79 | 3905 | 3915 | 3919 | 3950 | 2 | 5 | 4 | 3 | PHI | 8
|  | 80 | 3955 | 3965 | 3969 | 4000 | 2 | 5 | 4 | 3 | PHI | 8
|  | 81 | 4005 | 4015 | 4019 | 4050 | 2 | 5 | 4 | 3 | PHI | 8
|  | 82 | 4055 | 4065 | 4069 | 4100 | 2 | 5 | 4 | 3 | PHI | 8
|  | 83 | 4105 | 4115 | 4119 | 4150 | 2 | 5 | 4 | 3 | PHI | 8
|  | 84 | 4155 | 4165 | 4169 | 4200 | 2 | 5 | 4 | 3 | PHI | 8
|  | 85 | 4205 | 4215 | 4219 | 4250 | 2 | 5 | 4 | 3 | PHI | 8
|  | 86 | 4255 | 4265 | 4269 | 4300 | 2 | 5 | 4 | 3 | PHI | 8
|  | 87 | 4305 | 4315 | 4319 | 4350 | 2 | 5 | 4 | 3 | PHI | 8
|  | 88 | 4355 | 4365 | 4369 | 4400 | 2 | 5 | 4 | 3 | PHI | 8
|  | 89 | 4405 | 4415 | 4419 | 4450 | 2 | 5 | 4 | 3 | PHI | 8
|  | 90 | 4455 | 4465 | 4469 | 4500 | 2 | 5 | 4 | 3 | PHI | 8
|  | 91 | 4505 | 4515 | 4519 | 4550 | 2 | 5 | 4 | 3 | PHI | 8
|  | 92 | 4555 | 4565 | 4569 | 4600 | 2 | 5 | 4 | 3 | PHI | 8
|  | 93 | 4605 | 4615 | 4619 | 4650 | 2 | 5 | 4 | 3 | PHI | 8
|  | 94 | 4655 | 4665 | 4669 | 4700 | 2 | 5 | 4 | 3 | PHI | 8
|  | 95 | 4705 | 4715 | 4719 | 4750 | 2 | 5 | 4 | 3 | PHI | 8
|  | 96 | 4755 | 4765 | 4769 | 4800 | 2 | 5 | 4 | 3 | PHI | 8
|  | 97 | 4805 | 4815 | 4819 | 4850 | 2 | 5 | 4 | 3 | PHI | 8
|  | 98 | 4855 | 4865 | 4869 | 4900 | 2 | 5 | 4 | 3 | PHI | 8
|  | 99 | 4905 | 4915 | 4919 | 4950 | 2 | 5 | 4 | 3 | PHI | 8
|  | 100 | 4955 | 4965 | 4969 | 5000 | 2 | 5 | 4 | 3 | PHI | 8
|  | 101 | 5005 | 5015 | 5019 | 5050 | 2 | 5 | 4 | 3 | PHI | 8
|  | 102 | 5055 | 5065 | 5069 | 5100 | 2 | 5 | 4 | 3 | PHI | 8
|  | 103 | 5105 | 5115 | 5119 | 5150 | 2 | 5 | 4 | 3 | PHI | 8
|  | 104 | 5155 | 5165 | 5169 | 5200 | 2 | 5 | 4 | 3 | PHI | 8
|  | 105 | 5205 | 5215 | 5219 | 5250 | 2 | 5 | 4 | 3 | PHI | 8
|  | 106 | 5255 | 5265 | 5269 | 5300 | 2 | 5 | 4 | 3 | PHI | 8
|  | 107 | 5305 | 5315 | 5319 | 5350 | 2 | 5 | 4 | 3 | PHI | 8
|  | 108 | 5355 | 5365 | 5369 | 5400 | 2 | 5 | 4 | 3 | PHI | 8
|  | 109 | 5405 | 5415 | 5419 | 5450 | 2 | 5 | 4 | 3 | PHI | 8
|  | 110 | 5455 | 5465 | 5469 | 5500 | 2 | 5 | 4 | 3 | PHI | 8
|  | 111 | 5505 | 5515 | 5519 | 5550 | 2 | 5 | 4 | 3 | PHI | 8
|  | 112 | 5555 | 5565 | 5569 | 5600 | 2 | 5 | 4 | 3 | PHI | 8
|  | 113 | 5605 | 5615 | 5619 | 5650 | 2 | 5 | 4 | 3 | PHI | 8
|  | 114 | 5655 | 5665 | 5669 | 5700 | 2 | 5 | 4 | 3 | PHI | 8
|  | 115 | 5705 | 5715 | 5719 | 5750 | 2 | 5 | 4 | 3 | PHI | 8
|  | 116 | 5755 | 5765 | 5769 | 5800 | 2 | 5 | 4 | 3 | PHI | 8
|  | 117 | 5805 | 5815 | 5819 | 5850 | 2 | 5 | 4 | 3 | PHI | 8
|  | 118 | 5855 | 5865 | 5869 | 5900 | 2 | 5 | 4 | 3 | PHI | 8
|  | 119 | 5905 | 5915 | 5919 | 5950 | 2 | 5 | 4 | 3 | PHI | 8
|  | 120 | 5955 | 5965 | 5969 | 6000 | 2 | 5 | 4 | 3 | PHI | 8
|  | 121 | 6005 | 6015 | 6019 | 6050 | 2 | 5 | 4 | 3 | PHI | 8
|  | 122 | 6055 | 6065 | 6069 | 6100 | 2 | 5 | 4 | 3 | PHI | 8
|  | 123 | 6105 | 6115 | 6119 | 6150 | 2 | 5 | 4 | 3 | PHI | 8
|  | 124 | 6155 | 6165 | 6169 | 6200 | 2 | 5 | 4 | 3 | PHI | 8
|  | 125 | 6205 | 6215 | 6219 | 6250 | 2 | 5 | 4 | 3 | PHI | 8
|  | 126 | 6255 | 6265 | 6269 | 6300 | 2 | 5 | 4 | 3 | PHI | 8
|  | 127 | 6305 | 6315 | 6319 | 6350 | 2 | 5 | 4 | 3 | PHI | 8
|  | 128 | 6355 | 6365 | 6369 | 6400 | 2 | 5 | 4 | 3 | PHI | 8
|  | 129 | 6405 | 6415 | 6419 | 6450 | 2 | 5 | 4 | 3 | PHI | 8
|  | 130 | 6455 | 6465 | 6469 | 6500 | 2 | 5 | 4 | 3 | PHI | 8
|  | 131 | 6505 | 6515 | 6519 | 6550 | 2 | 5 | 4 | 3 | PHI | 8
|  | 132 | 6555 | 6565 | 6569 | 6600 | 2 | 5 | 4 | 3 | PHI | 8
|  | 133 | 6605 | 6615 | 6619 | 6650 | 2 | 5 | 4 | 3 | PHI | 8
|  | 134 | 6655 | 6665 | 6669 | 6700 | 2 | 5 | 4 | 3 | PHI | 8
|  | 135 | 6705 | 6715 | 6719 | 6750 | 2 | 5 | 4 | 3 | PHI | 8
|  | 136 | 6755 | 6765 | 6769 | 6800 | 2 | 5 | 4 | 3 | PHI | 8
|  | 137 | 6805 | 6815 | 6819 | 6850 | 2 | 5 | 4 | 3 | PHI | 8
|  | 138 | 6855 | 6865 | 6869 | 6900 | 2 | 5 | 4 | 3 | PHI | 8
|  | 139 | 6905 | 6915 | 6919 | 6950 | 2 | 5 | 4 | 3 | PHI | 8
|  | 140 | 6955 | 6965 | 6969 | 7000 | 2 | 5 | 4 | 3 | PHI | 8
|  | 141 | 7005 | 7015 | 7019 | 7050 | 2 | 5 | 4 | 3 | PHI | 8
|  | 142 | 7055 | 7065 | 7069 | 7100 | 2 | 5 | 4 | 3 | PHI | 8
|  | 143 | 7105 | 7115 | 7119 | 7150 | 2 | 5 | 4 | 3 | PHI | 8
|  | 144 | 7155 | 7165 | 7169 | 7200 | 2 | 5 | 4 | 3 | PHI | 8
|  | 145 | 7205 | 7215 | 7219 | 7250 | 2 | 5 | 4 | 3 | PHI | 8
|  | 146 | 7255 | 7265 | 7269 | 7300 | 2 | 5 | 4 | 3 | PHI | 8
|  | 147 | 7305 | 7315 | 7319 | 7350 | 2 | 5 | 4 | 3 | PHI | 8
|  | 148 | 7355 | 7365 | 7369 | 7400 | 2 | 5 | 4 | 3 | PHI | 8
|  | 149 | 7405 | 7415 | 7419 | 7450 | 2 | 5 | 4 | 3 | PHI | 8
|  | 150 | 7455 | 7465 | 7469 | 7500 | 2 | 5 | 4 | 3 | PHI | 8
|  | 151 | 7505 | 7515 | 7519 | 7550 | 2 | 5 | 4 | 3 | PHI | 8
|  | 152 | 7555 | 7565 | 7569 | 7600 | 2 | 5 | 4 | 3 | PHI | 8
|  | 153 | 7605 | 7615 | 7619 | 7650 | 2 | 5 | 4 | 3 | PHI | 8
|  | 154 | 7655 | 7665 | 7669 | 7700 | 2 | 5 | 4 | 3 | PHI | 8
|  | 155 | 7705 | 7715 | 7719 | 7750 | 2 | 5 | 4 | 3 | PHI | 8
|  | 156 | 7755 | 7765 | 7769 | 7800 | 2 | 5 | 4 | 3 | PHI | 8
|  | 157 | 7805 | 7815 | 7819 | 7850 | 2 | 5 | 4 | 3 | PHI | 8
|  | 158 | 7855 | 7865 | 7869 | 7900 | 2 | 5 | 4 | 3 | PHI | 8
|  | 159 | 7905 | 7915 | 7919 | 7950 | 2 | 5 | 4 | 3 | PHI | 8
|  | 160 | 7955 | 7965 | 7969 | 8000 | 2 | 5 | 4 | 3 | PHI | 8
|  | 161 | 8005 | 8015 | 8019 | 8050 | 2 | 5 | 4 | 3 | PHI | 8
|  | 162 | 8055 | 8065 | 8069 | 8100 | 2 | 5 | 4 | 3 | PHI | 8
|  | 163 | 8105 | 8115 | 8119 | 8150 | 2 | 5 | 4 | 3 | PHI | 8

## Strains
Run | Record | File | Date/Time | 2TM | TMFR | PSI | PHI | DSRD | XPOS | YPOS | ZPOS | DSTD | OSC | # points | Monitor | Time(s) | Max | Min | I | DI | f | Df | FWHM | DFWHM | Bkgd | DBkgd | Slope | DSlope | c2
1 | 1 | 980031 | 2013-12-25 12:49 | 71.88 | 35.94 | -41.5 | -90.5 | 12 | 101.052 | -20.802 | 11.22 | 0 | OFF | 32 | 220000 | 990 | 475 | 106 | 14.22961 | 0.5874914 | -90.38373 | 0.01705228 | 0.9520315 | 0.04263134 | 5.906207 | 0.2692678 | 0.7967811 | 0.1352101 | 1.251346
2 | 2 | 980031 | 2013-12-25 13:05 | 71.88 | 35.94 | -41.5 | -90.5 | 12 | 109.052 | -20.674 | 11.22 | 0 | OFF | 32 | 220000 | 988 | 531 | 118 | 14.69277 | 0.6215896 | -90.3677 | 0.01621294 | 0.8909696 | 0.03993244 | 6.01843 | 0.2688304 | 0.7257518 | 0.1350884 | 1.317379
3 | 3 | 980031 | 2013-12-25 13:22 | 71.88 | 35.94 | -41.5 | -90.5 | 12 | 110.052 | -20.648 | 11.22 | 0 | OFF | 32 | 220000 | 993 | 566 | 116 | 15.71769 | 0.5889612 | -90.36465 | 0.01408594 | 0.8722836 | 0.0343117 | 5.793756 | 0.244345 | 0.7281312 | 0.1239728 | 1.237831
4 | 4 | 980031 | 2013-12-25 13:39 | 71.88 | 35.94 | -41.5 | -90.5 | 12 | 111.052 | -20.676 | 11.22 | 0 | OFF | 32 | 220000 | 989 | 541 | 111 | 12.96299 | 0.6473853 | -90.35245 | 0.01710534 | 0.8075889 | 0.04196372 | 5.717158 | 0.2635507 | 0.5763327 | 0.1318209 | 1.444934
5 | 5 | 980031 | 2013-12-25 13:56 | 71.88 | 35.94 | -41.5 | -90.5 | 12 | 112.052 | -20.622 | 11.22 | 0 | OFF | 32 | 220000 | 987 | 582 | 109 | 14.48788 | 0.7453828 | -90.38703 | 0.01794739 | 0.8302802 | 0.04409154 | 5.72532 | 0.2999589 | 0.7649212 | 0.150131 | 1.588737
6 | 6 | 980031 | 2013-12-25 14:12 | 71.88 | 35.94 | -41.5 | -90.5 | 12 | 113.052 | -20.627 | 11.22 | 0 | OFF | 32 | 220000 | 994 | 565 | 124 | 14.01887 | 0.6163715 | -90.4419 | 0.01559057 | 0.8274495 | 0.03788424 | 6.15175 | 0.2655897 | 0.5191795 | 0.1270062 | 1.340687
7 | 7 | 980031 | 2013-12-25 14:29 | 71.88 | 35.94 | -41.5 | -90.5 | 12 | 114.052 | -20.591 | 11.22 | 0 | OFF | 32 | 220000 | 990 | 562 | 126 | 14.73042 | 0.6328595 | -90.45202 | 0.01586647 | 0.8699745 | 0.03902641 | 6.100852 | 0.2766666 | 0.6134596 | 0.131925 | 1.343185
8 | 8 | 980031 | 2013-12-25 14:45 | 71.88 | 35.94 | -41.5 | -90.5 | 12 | 115.052 | -20.538 | 11.22 | 0 | OFF | 32 | 220000 | 990 | 528 | 103 | 15.00536 | 0.6472187 | -90.46192 | 0.01817054 | 0.9750229 | 0.04602648 | 6.654188 | 0.3193956 | 0.7032256 | 0.1488194 | 1.332798
9 | 9 | 980031 | 2013-12-25 15:02 | 71.88 | 35.94 | -41.5 | -90.5 | 12 | 116.052 | -20.617 | 11.22 | 0 | OFF | 32 | 220000 | 990 | 408 | 100 | 12.13709 | 0.6352325 | -90.20126 | 0.0289854 | 1.210064 | 0.08271379 | 7.949005 | 0.3492598 | 0.9312288 | 0.2216087 | 1.217811
10 | 10 | 980031 | 2013-12-25 15:19 | 71.88 | 35.94 | -41.5 | -90.5 | 12 | 117.052 | -20.934 | 11.22 | 0 | OFF | 32 | 220000 | 993 | 365 | 116 | 11.66484 | 0.9939396 | -90.05854 | 0.05026844 | 1.41111 | 0.1587237 | 8.870224 | 0.4527549 | 0.7273923 | 0.4503162 | 1.348294
11 | 11 | 980031 | 2013-12-25 15:36 | 71.88 | 35.94 | -41.5 | -90.5 | 12 | 118.052 | -21.177 | 11.22 | 0 | OFF | 32 | 220000 | 991 | 330 | 120 | 7.167077 | 0.6251638 | -89.98271 | 0.04353191 | 1.12193 | 0.1340958 | 7.852512 | 0.308129 | 0.974881 | 0.2600433 | 1.220752
12 | 12 | 980031 | 2013-12-25 15:52 | 71.88 | 35.94 | -41.5 | -90.5 | 12 | 119.052 | -21.378 | 11.22 | 0 | OFF | 32 | 220000 | 994 | 320 | 116 | 10.59104 | 2.066849 | -89.97958 | 0.1053279 | 1.684772 | 0.3413067 | 11.3773 | 0.6380673 | 0.5529698 | 0.9139369 | 1.341228
13 | 13 | 980031 | 2013-12-25 16:09 | 71.88 | 35.94 | -41.5 | -90.5 | 12 | 120.052 | -21.469 | 11.22 | 0 | OFF | 32 | 220000 | 992 | 354 | 106 | 10.59633 | 0.8015587 | -90.04838 | 0.04278333 | 1.295435 | 0.1333985 | 8.142223 | 0.3751894 | 1.06808 | 0.3510378 | 1.285493
14 | 14 | 980031 | 2013-12-25 16:26 | 71.88 | 35.94 | -41.5 | -90.5 | 12 | 121.052 | -21.664 | 11.22 | 0 | OFF | 32 | 220000 | 989 | 361 | 100 | 13.7943 | 1.313396 | -90.02324 | 0.05556264 | 1.498005 | 0.1783609 | 9.823055 | 0.5211938 | 0.6274202 | 0.6017631 | 1.401209
15 | 15 | 980031 | 2013-12-25 16:42 | 71.88 | 35.94 | -41.5 | -90.5 | 12 | 122.052 | -21.901 | 11.22 | 0 | OFF | 32 | 220000 | 991 | 322 | 120 | 8.260437 | 0.6973819 | -90.01097 | 0.04652194 | 1.298326 | 0.149568 | 8.928829 | 0.3264942 | 0.9254364 | 0.3205508 | 1.076822
16 | 16 | 980031 | 2013-12-25 16:59 | 71.88 | 35.94 | -41.5 | -90.5 | 12 | 123.052 | -21.936 | 11.22 | 0 | OFF | 32 | 220000 | 993 | 304 | 100 | 8.614076 | 1.056382 | -90.07364 | 0.07239891 | 1.427209 | 0.2291208 | 8.692781 | 0.4889187 | 1.086238 | 0.4811015 | 1.448893
17 | 17 | 980031 | 2013-12-25 17:16 | 71.88 | 35.94 | -41.5 | -90.5 | 12 | 124.052 | -21.966 | 11.22 | 0 | OFF | 32 | 220000 | 990 | 304 | 122 | 6.630637 | 0.5837528 | -90.01112 | 0.04675456 | 1.216005 | 0.1480919 | 7.845887 | 0.2848901 | 1.088616 | 0.26029 | 1.052237
18 | 18 | 980031 | 2013-12-25 17:32 | 71.88 | 35.94 | -41.5 | -90.5 | 12 | 125.052 | -22.066 | 11.22 | 0 | OFF | 32 | 220000 | 994 | 293 | 113 | 9.24676 | 0.8843235 | -90.09536 | 0.05808266 | 1.602125 | 0.1873831 | 10.30082 | 0.4077652 | 0.831996 | 0.3931491 | 0.9024899
19 | 19 | 980031 | 2013-12-25 17:49 | 71.88 | 35.94 | -41.5 | -90.5 | 12 | 126.052 | -22.052 | 11.22 | 0 | OFF | 32 | 220000 | 992 | 322 | 119 | 9.351572 | 0.8727382 | -90.05724 | 0.05478381 | 1.497673 | 0.1754586 | 10.05006 | 0.3834711 | 0.8155197 | 0.4004952 | 0.9942834
20 | 20 | 980031 | 2013-12-25 18:06 | 71.88 | 35.94 | -41.5 | -90.5 | 12 | 127.052 | -21.985 | 11.22 | 0 | OFF | 32 | 220000 | 990 | 382 | 119 | 10.35347 | 0.5426626 | -89.98454 | 0.0262125 | 1.122008 | 0.08037864 | 7.461216 | 0.2557962 | 0.7571819 | 0.2170353 | 1.042506
21 | 21 | 980031 | 2013-12-25 18:22 | 71.88 | 35.94 | -41.5 | -90.5 | 12 | 128.053 | -21.929 | 11.22 | 0 | OFF | 32 | 220000 | 989 | 389 | 112 | 11.54211 | 0.8480345 | -90.0493 | 0.04117936 | 1.282049 | 0.1296886 | 8.747647 | 0.4111402 | 0.7751268 | 0.3645789 | 1.380986
22 | 22 | 980031 | 2013-12-25 18:39 | 71.88 | 35.94 | -41.5 | -90.5 | 12 | 129.053 | -21.784 | 11.22 | 0 | OFF | 32 | 220000 | 988 | 400 | 110 | 14.42952 | 0.7736516 | -90.08502 | 0.03196699 | 1.350795 | 0.09832184 | 9.203982 | 0.3773833 | 0.630811 | 0.3327214 | 1.153933
23 | 23 | 980031 | 2013-12-25 18:56 | 71.88 | 35.94 | -41.5 | -90.5 | 12 | 130.053 | -21.7 | 11.22 | 0 | OFF | 32 | 220000 | 992 | 403 | 137 | 10.67154 | 0.496411 | -90.06504 | 0.02230919 | 1.066419 | 0.0643084 | 7.720954 | 0.242133 | 1.047358 | 0.1747704 | 0.9853394
24 | 24 | 980031 | 2013-12-25 19:12 | 71.88 | 35.94 | -41.5 | -90.5 | 12 | 131.053 | -21.55 | 11.22 | 0 | OFF | 32 | 220000 | 990 | 400 | 104 | 10.7242 | 0.799158 | -90.10654 | 0.04143609 | 1.231935 | 0.1247905 | 7.604438 | 0.3925139 | 1.537271 | 0.3233292 | 1.411126
25 | 25 | 980031 | 2013-12-25 19:29 | 71.88 | 35.94 | -41.5 | -90.5 | 12 | 132.053 | -21.473 | 11.22 | 0 | OFF | 32 | 220000 | 993 | 365 | 105 | 12.46501 | 0.7100256 | -90.11528 | 0.03381486 | 1.313937 | 0.1022231 | 8.504652 | 0.3673651 | 0.7756662 | 0.2931815 | 1.185887
26 | 26 | 980031 | 2013-12-25 19:46 | 71.88 | 35.94 | -41.5 | -90.5 | 12 | 133.053 | -21.319 | 11.22 | 0 | OFF | 32 | 220000 | 991 | 376 | 100 | 11.80419 | 0.7763908 | -90.13937 | 0.03930851 | 1.321098 | 0.1189018 | 8.33609 | 0.4153277 | 0.8564591 | 0.3166872 | 1.32661
27 | 27 | 980031 | 2013-12-25 20:02 | 71.88 | 35.94 | -41.5 | -90.5 | 12 | 134.053 | -20.921 | 11.22 | 0 | OFF | 32 | 220000 | 1003 | 406 | 126 | 11.73478 | 0.6405138 | -90.30312 | 0.02912051 | 1.153647 | 0.07912884 | 7.968338 | 0.3720415 | 0.8211226 | 0.2014987 | 1.302159
28 | 28 | 980031 | 2013-12-25 20:19 | 71.88 | 35.94 | -41.5 | -90.5 | 12 | 135.053 | -20.979 | 11.22 | 0 | OFF | 32 | 220000 | 1018 | 534 | 121 | 12.35012 | 0.497158 | -90.47311 | 0.01267021 | 0.7467203 | 0.03066445 | 5.260593 | 0.198156 | 0.5677475 | 0.0952945 | 1.148014
29 | 29 | 980031 | 2013-12-25 20:36 | 71.88 | 35.94 | -41.5 | -90.5 | 12 | 136.053 | -21.071 | 11.22 | 0 | OFF | 32 | 220000 | 1011 | 525 | 115 | 14.16804 | 0.5248843 | -90.47828 | 0.0141738 | 0.8880895 | 0.03492139 | 5.939697 | 0.2398292 | 0.5927168 | 0.1123628 | 1.139187
30 | 30 | 980031 | 2013-12-25 20:53 | 71.88 | 35.94 | -41.5 | -90.5 | 12 | 137.053 | -21.097 | 11.22 | 0 | OFF | 32 | 220000 | 992 | 522 | 119 | 12.60101 | 0.5553308 | -90.4163 | 0.01527995 | 0.8124565 | 0.0373593 | 5.626188 | 0.2332255 | 0.6801241 | 0.1149433 | 1.249379
31 | 31 | 980031 | 2013-12-25 21:10 | 71.88 | 35.94 | -41.5 | -90.5 | 12 | 138.053 | -21.162 | 11.22 | 0 | OFF | 32 | 220000 | 990 | 475 | 103 | 12.29523 | 0.522046 | -90.36904 | 0.01551057 | 0.836769 | 0.03777009 | 5.803071 | 0.225859 | 0.6670381 | 0.1134748 | 1.183888
32 | 32 | 980031 | 2013-12-25 21:27 | 71.88 | 35.94 | -41.5 | -90.5 | 12 | 139.053 | -21.186 | 11.22 | 0 | OFF | 32 | 220000 | 990 | 521 | 122 | 13.58414 | 0.6663851 | -90.38909 | 0.02027832 | 0.944528 | 0.05097434 | 6.510702 | 0.3186042 | 0.5790794 | 0.1558826 | 1.432647
33 | 33 | 980031 | 2013-12-25 21:43 | 71.88 | 35.94 | -41.5 | -90.5 | 12 | 140.053 | -21.216 | 11.22 | 0 | OFF | 32 | 220000 | 989 | 519 | 112 | 13.78995 | 0.7173183 | -90.37069 | 0.01969895 | 0.8817611 | 0.04889749 | 6.045526 | 0.3155731 | 0.5023292 | 0.1552033 | 1.564725
34 | 34 | 980031 | 2013-12-25 22:00 | 71.88 | 35.94 | -41.5 | -90.5 | 12 | 141.053 | -21.267 | 11.22 | 0 | OFF | 32 | 220000 | 989 | 493 | 110 | 14.09731 | 0.5647804 | -90.36251 | 0.01605344 | 0.9238839 | 0.03989611 | 5.988464 | 0.2517038 | 0.7385241 | 0.1280066 | 1.20945
35 | 35 | 980031 | 2013-12-25 22:17 | 71.88 | 35.94 | -41.5 | -90.5 | 12 | 114.58 | -20.553 | 11.22 | 0 | OFF | 32 | 220000 | 987 | 535 | 129 | 14.4103 | 0.6920259 | -90.44673 | 0.01721219 | 0.8343571 | 0.041793 | 5.984885 | 0.2966373 | 0.61824 | 0.1426379 | 1.494948
36 | 36 | 980031 | 2013-12-25 22:33 | 71.88 | 35.94 | -41.5 | -90.5 | 12 | 114.83 | -20.574 | 11.22 | 0 | OFF | 32 | 220000 | 990 | 534 | 95 | 14.65448 | 0.6799575 | -90.46682 | 0.01886389 | 0.9511362 | 0.04769326 | 5.718984 | 0.3130363 | 0.9682506 | 0.1516617 | 1.42638
37 | 37 | 980031 | 2013-12-25 22:50 | 71.88 | 35.94 | -41.5 | -90.5 | 12 | 115.08 | -20.525 | 11.22 | 0 | OFF | 32 | 220000 | 993 | 509 | 121 | 16.04993 | 0.6024056 | -90.45175 | 0.01659911 | 1.014832 | 0.04210496 | 7.010771 | 0.307891 | 0.6110943 | 0.1428188 | 1.210893
38 | 38 | 980031 | 2013-12-25 23:07 | 71.88 | 35.94 | -41.5 | -90.5 | 12 | 115.33 | -20.527 | 11.22 | 0 | OFF | 32 | 220000 | 990 | 468 | 110 | 14.15246 | 0.7053935 | -90.3983 | 0.02322651 | 1.050726 | 0.05983294 | 7.138755 | 0.3768615 | 0.6865005 | 0.1801176 | 1.451265
39 | 39 | 980031 | 2013-12-25 23:23 | 71.88 | 35.94 | -41.5 | -90.5 | 12 | 115.58 | -20.52 | 11.22 | 0 | OFF | 32 | 220000 | 992 | 466 | 124 | 13.42125 | 0.6942137 | -90.31167 | 0.02508264 | 1.085266 | 0.06670177 | 7.816187 | 0.3752811 | 0.6730527 | 0.1935384 | 1.40279
40 | 40 | 980031 | 2013-12-25 23:40 | 71.88 | 35.94 | -41.5 | -90.5 | 12 | 115.83 | -20.546 | 11.22 | 0 | OFF | 32 | 220000 | 992 | 434 | 102 | 12.59178 | 0.766076 | -90.2909 | 0.03298205 | 1.190063 | 0.09182129 | 7.61457 | 0.4306413 | 1.004532 | 0.2441259 | 1.507175
41 | 41 | 980031 | 2013-12-25 23:57 | 71.88 | 35.94 | -41.5 | -90.5 | 12 | 116.08 | -20.613 | 11.22 | 0 | OFF | 32 | 220000 | 989 | 382 | 109 | 12.69817 | 0.5747051 | -90.22089 | 0.02630428 | 1.250525 | 0.07548214 | 8.323923 | 0.3324905 | 0.7228549 | 0.2044419 | 1.085189
42 | 42 | 980031 | 2013-12-26 00:13 | 71.88 | 35.94 | -41.5 | -90.5 | 12 | 116.33 | -20.702 | 11.22 | 0 | OFF | 32 | 220000 | 995 | 367 | 113 | 11.62331 | 0.6006727 | -90.17932 | 0.03167662 | 1.341049 | 0.09523818 | 8.691742 | 0.3422104 | 0.9426205 | 0.2416016 | 1.026062
43 | 43 | 980031 | 2013-12-26 00:30 | 71.88 | 35.94 | -41.5 | -90.5 | 12 | 116.58 | -20.668 | 11.22 | 0 | OFF | 32 | 220000 | 992 | 373 | 99 | 14.20112 | 0.8449754 | -90.20774 | 0.03900569 | 1.450158 | 0.1188991 | 8.885745 | 0.4911291 | 0.9419959 | 0.3467252 | 1.27082
44 | 44 | 980031 | 2013-12-26 00:47 | 71.88 | 35.94 | -41.5 | -90.5 | 12 | 133.525 | -21.234 | 11.22 | 0 | OFF | 32 | 220000 | 991 | 346 | 100 | 10.15542 | 0.5992612 | -90.22542 | 0.03396089 | 1.240151 | 0.0975364 | 7.635741 | 0.3430039 | 1.214255 | 0.219152 | 1.16624
45 | 45 | 980031 | 2013-12-26 01:03 | 71.88 | 35.94 | -41.5 | -90.5 | 12 | 133.775 | -21.196 | 11.22 | 0 | OFF | 32 | 220000 | 988 | 360 | 112 | 11.5294 | 0.5579783 | -90.18528 | 0.02879366 | 1.295725 | 0.08447538 | 8.273376 | 0.3168682 | 0.9671856 | 0.2147535 | 1.007618
46 | 46 | 980031 | 2013-12-26 01:20 | 71.88 | 35.94 | -41.5 | -90.5 | 12 | 134.025 | -20.92 | 11.22 | 0 | OFF | 32 | 220000 | 999 | 404 | 117 | 12.85481 | 0.6057383 | -90.27441 | 0.02658717 | 1.225637 | 0.07471247 | 7.965413 | 0.3518397 | 0.9901534 | 0.2021754 | 1.161164
47 | 47 | 980031 | 2013-12-26 01:37 | 71.88 | 35.94 | -41.5 | -90.5 | 12 | 134.275 | -20.868 | 11.22 | 0 | OFF | 32 | 220000 | 960 | 423 | 123 | 15.87281 | 0.639664 | -90.42434 | 0.02513029 | 1.333288 | 0.07151774 | 8.523186 | 0.4633051 | 0.8064251 | 0.2055493 | 1.163805
48 | 48 | 980031 | 2013-12-26 01:53 | 71.88 | 35.94 | -41.5 | -90.5 | 12 | 134.525 | -20.904 | 11.22 | 0 | OFF | 32 | 220000 | 956 | 479 | 130 | 15.96669 | 0.4949254 | -90.475 | 0.0160497 | 1.148882 | 0.04226401 | 7.608514 | 0.3023722 | 0.7191017 | 0.1332725 | 0.9670754
49 | 49 | 980031 | 2013-12-26 02:09 | 71.88 | 35.94 | -41.5 | -90.5 | 12 | 134.775 | -20.969 | 11.22 | 0 | OFF | 32 | 220000 | 994 | 477 | 112 | 12.92273 | 0.4296044 | -90.49442 | 0.01316561 | 0.9109459 | 0.03283014 | 6.199828 | 0.2074097 | 0.8563023 | 0.09770635 | 0.9333075
50 | 50 | 980031 | 2013-12-26 02:26 | 71.88 | 35.94 | -41.5 | -90.5 | 12 | 135.025 | -20.991 | 11.22 | 0 | OFF | 32 | 220000 | 1011 | 502 | 130 | 13.16236 | 0.5464197 | -90.47167 | 0.01626694 | 0.9131857 | 0.04064389 | 6.154387 | 0.2604967 | 0.6140056 | 0.1216234 | 1.192376
51 | 51 | 980031 | 2013-12-26 02:43 | 71.88 | 35.94 | -41.5 | -90.5 | 12 | 135.275 | -20.984 | 11.22 | 0 | OFF | 32 | 220000 | 1017 | 534 | 116 | 13.407 | 0.5597869 | -90.45835 | 0.01433693 | 0.8113882 | 0.03482841 | 5.72503 | 0.2363952 | 0.4822328 | 0.1117655 | 1.247943
52 | 52 | 980031 | 2013-12-26 03:00 | 71.88 | 35.94 | -41.5 | -90.5 | 12 | 135.525 | -21.021 | 11.22 | 0 | OFF | 32 | 220000 | 1028 | 494 | 129 | 13.80276 | 0.637519 | -90.42608 | 0.01690226 | 0.8563884 | 0.04111858 | 6.109064 | 0.2816761 | 0.4216225 | 0.1330387 | 1.397505
53 | 53 | 980031 | 2013-12-26 03:17 | 71.88 | 35.94 | -41.5 | -90.5 | 17 | 135.525 | -21.021 | 11.22 | 0 | OFF | 32 | 220000 | 1013 | 487 | 92 | 12.83897 | 0.5933708 | -90.4642 | 0.01676875 | 0.8557128 | 0.04127142 | 5.112657 | 0.2540459 | 0.7191235 | 0.1227149 | 1.343474
54 | 54 | 980031 | 2013-12-26 03:34 | 71.88 | 35.94 | -41.5 | -90.5 | 17 | 101.052 | -18.302 | 11.22 | 0 | OFF | 32 | 220000 | 1014 | 570 | 120 | 15.00522 | 0.6517478 | -90.23178 | 0.01598254 | 0.8450296 | 0.03918578 | 6.363252 | 0.2665357 | 0.4964848 | 0.1419119 | 1.385053
55 | 55 | 980031 | 2013-12-26 03:52 | 71.88 | 35.94 | -41.5 | -90.5 | 17 | 109.052 | -18.174 | 11.22 | 0 | OFF | 32 | 220000 | 1009 | 560 | 121 | 15.5811 | 0.7437283 | -90.28717 | 0.01808494 | 0.8792091 | 0.04480457 | 6.606131 | 0.3134545 | 0.6067846 | 0.1636209 | 1.532613
56 | 56 | 980031 | 2013-12-26 04:09 | 71.88 | 35.94 | -41.5 | -90.5 | 17 | 113.052 | -18.127 | 11.22 | 0 | OFF | 32 | 220000 | 1013 | 602 | 130 | 15.97252 | 0.6782694 | -90.29899 | 0.0159241 | 0.8694777 | 0.03882283 | 6.657222 | 0.2855907 | 0.5046801 | 0.1452894 | 1.399279
57 | 57 | 980031 | 2013-12-26 04:26 | 71.88 | 35.94 | -41.5 | -90.5 | 17 | 116.052 | -18.117 | 11.22 | 0 | OFF | 32 | 220000 | 1073 | 550 | 124 | 15.3262 | 0.7954678 | -90.35756 | 0.02065631 | 0.9175663 | 0.05183229 | 6.967236 | 0.3604887 | 0.6100296 | 0.1796362 | 1.629155
58 | 58 | 980031 | 2013-12-26 04:44 | 71.88 | 35.94 | -41.5 | -90.5 | 17 | 119.052 | -18.878 | 11.22 | 0 | OFF | 32 | 220000 | 1118 | 422 | 126 | 14.92652 | 0.7754496 | -90.14773 | 0.03077946 | 1.283602 | 0.08963234 | 9.219334 | 0.4247544 | 0.5241807 | 0.2975408 | 1.323523
59 | 59 | 980031 | 2013-12-26 05:02 | 71.88 | 35.94 | -41.5 | -90.5 | 17 | 122.052 | -19.401 | 11.22 | 0 | OFF | 32 | 220000 | 1133 | 355 | 110 | 11.03651 | 0.7566705 | -90.14524 | 0.04203977 | 1.365845 | 0.1278244 | 8.764045 | 0.4062419 | 1.150767 | 0.3200612 | 1.206466
60 | 60 | 980031 | 2013-12-26 05:21 | 71.88 | 35.94 | -41.5 | -90.5 | 17 | 125.052 | -19.566 | 11.22 | 0 | OFF | 32 | 220000 | 1147 | 379 | 125 | 8.421494 | 0.5412579 | -90.1655 | 0.02950027 | 1.013017 | 0.07985809 | 7.428071 | 0.2825952 | 0.7456233 | 0.1674954 | 1.210528
61 | 61 | 980031 | 2013-12-26 05:41 | 71.88 | 35.94 | -41.5 | -90.5 | 17 | 128.053 | -19.429 | 11.22 | 0 | OFF | 32 | 220000 | 1151 | 333 | 122 | 10.91423 | 0.7387228 | -90.20335 | 0.04370281 | 1.43444 | 0.1349257 | 9.887024 | 0.4576908 | 0.6615258 | 0.3069172 | 1.16186
62 | 62 | 980031 | 2013-12-26 06:00 | 71.88 | 35.94 | -41.5 | -90.5 | 17 | 131.053 | -19.05 | 11.22 | 0 | OFF | 32 | 220000 | 1155 | 381 | 125 | 11.52304 | 0.566762 | -90.20167 | 0.02760483 | 1.212464 | 0.07896273 | 8.635798 | 0.3252133 | 0.6748682 | 0.2014175 | 1.093681
63 | 63 | 980031 | 2013-12-26 06:19 | 71.88 | 35.94 | -41.5 | -90.5 | 17 | 134.053 | -18.421 | 11.22 | 0 | OFF | 32 | 220000 | 1154 | 487 | 118 | 11.92347 | 0.6438789 | -90.28905 | 0.02074972 | 0.8787582 | 0.05197589 | 6.47381 | 0.2901934 | 0.5694626 | 0.1501717 | 1.435688
64 | 64 | 980031 | 2013-12-26 06:39 | 71.88 | 35.94 | -41.5 | -90.5 | 17 | 137.053 | -18.597 | 11.22 | 0 | OFF | 32 | 220000 | 1160 | 549 | 109 | 14.46739 | 0.6408322 | -90.28326 | 0.01652966 | 0.8646738 | 0.04060605 | 6.217492 | 0.2677546 | 0.6130569 | 0.1397079 | 1.365947
65 | 65 | 980031 | 2013-12-26 06:58 | 71.88 | 35.94 | -41.5 | -90.5 | 17 | 141.053 | -18.767 | 11.22 | 0 | OFF | 32 | 220000 | 1160 | 555 | 140 | 14.4006 | 0.6555031 | -90.26462 | 0.01689397 | 0.8610269 | 0.04195164 | 6.676133 | 0.2798468 | 0.4590884 | 0.144796 | 1.389684
66 | 66 | 980031 | 2013-12-26 07:18 | 71.88 | 35.94 | -41.5 | -90.5 | 17 | 125.052 | -21.616 | 11.22 | 0 | OFF | 32 | 220000 | 1162 | 335 | 106 | 10.42769 | 0.9884606 | -90.07001 | 0.05638022 | 1.440641 | 0.1800842 | 9.301102 | 0.4595391 | 0.8887335 | 0.4495187 | 1.302607
67 | 67 | 980031 | 2013-12-26 07:37 | 71.88 | 35.94 | -41.5 | -90.5 | 17 | 125.052 | -21.316 | 11.22 | 0 | OFF | 32 | 220000 | 1165 | 328 | 110 | 7.397918 | 0.5375474 | -90.05588 | 0.03638355 | 1.101964 | 0.1065277 | 7.246703 | 0.2725049 | 1.066742 | 0.2047248 | 1.124707
68 | 68 | 980031 | 2013-12-26 07:57 | 71.88 | 35.94 | -41.5 | -90.5 | 17 | 125.052 | -21.016 | 11.22 | 0 | OFF | 32 | 220000 | 1166 | 325 | 109 | 9.42316 | 0.9458837 | -90.02375 | 0.05664365 | 1.353359 | 0.1815001 | 8.906046 | 0.4244016 | 0.8878629 | 0.436047 | 1.351141
69 | 69 | 980031 | 2013-12-26 08:16 | 71.88 | 35.94 | -41.5 | -90.5 | 17 | 125.052 | -20.716 | 11.22 | 0 | OFF | 32 | 220000 | 1160 | 331 | 122 | 8.266171 | 0.7047322 | -90.06357 | 0.04511439 | 1.174827 | 0.1359301 | 8.249986 | 0.3681547 | 0.7535377 | 0.2813259 | 1.374757
70 | 9 | 980031 | 2013-12-26 08:46 | 71.88 | 35.94 | -41.5 | -90 | 12 | 116.052 | -20.617 | 11.22 | 0 | OFF | 32 | 275000 | 1452 | 445 | 155 | 11.48323 | 0.6170495 | -90.17084 | 0.03312128 | 1.299115 | 0.09552729 | 7.977747 | 0.5827698 | 1.050861 | 0.2068889 | 1.374019
71 | 10 | 980031 | 2013-12-26 09:11 | 71.88 | 35.94 | -41.5 | -90 | 12 | 117.052 | -20.934 | 11.22 | 0 | OFF | 32 | 275000 | 1452 | 414 | 130 | 10.75458 | 0.5051247 | -90.12728 | 0.02983638 | 1.333824 | 0.087213 | 7.540994 | 0.469885 | 1.296822 | 0.1715712 | 1.13004
72 | 11 | 980031 | 2013-12-26 09:35 | 71.88 | 35.94 | -41.5 | -90 | 12 | 118.052 | -21.177 | 11.22 | 0 | OFF | 32 | 275000 | 1449 | 400 | 149 | 9.124723 | 0.4508065 | -89.90559 | 0.02938507 | 1.269019 | 0.08294851 | 8.418632 | 0.3282466 | 0.5927724 | 0.1515751 | 1.054236
73 | 12 | 980031 | 2013-12-26 09:59 | 71.88 | 35.94 | -41.5 | -90 | 12 | 119.052 | -21.378 | 11.22 | 0 | OFF | 32 | 275000 | 1452 | 365 | 159 | 7.492909 | 0.4405065 | -89.91061 | 0.03548307 | 1.274029 | 0.1013289 | 8.57822 | 0.3316119 | 0.8078702 | 0.154158 | 1.040883
74 | 13 | 980031 | 2013-12-26 10:24 | 71.88 | 35.94 | -41.5 | -90 | 12 | 120.052 | -21.469 | 11.22 | 0 | OFF | 32 | 275000 | 1445 | 424 | 131 | 13.17434 | 0.847354 | -89.99907 | 0.04705228 | 1.586322 | 0.1511822 | 8.760189 | 0.8424029 | 1.375125 | 0.3101026 | 1.464218
75 | 14 | 980031 | 2013-12-26 10:48 | 71.88 | 35.94 | -41.5 | -90 | 12 | 121.052 | -21.664 | 11.22 | 0 | OFF | 32 | 275000 | 1442 | 470 | 150 | 12.72443 | 0.5376634 | -90.04449 | 0.02878766 | 1.427559 | 0.08675156 | 8.759101 | 0.5086083 | 1.193534 | 0.1881041 | 1.080545
76 | 15 | 980031 | 2013-12-26 11:12 | 71.88 | 35.94 | -41.5 | -90 | 12 | 122.052 | -21.901 | 11.22 | 0 | OFF | 32 | 275000 | 1436 | 417 | 144 | 8.676091 | 0.4984534 | -89.9687 | 0.03177216 | 1.184924 | 0.08707233 | 7.595278 | 0.3466226 | 0.894422 | 0.1573671 | 1.223471
77 | 16 | 980031 | 2013-12-26 11:36 | 71.88 | 35.94 | -41.5 | -90 | 12 | 123.052 | -21.936 | 11.22 | 0 | OFF | 32 | 275000 | 1439 | 378 | 158 | 8.257491 | 0.3360149 | -90.01869 | 0.02518495 | 1.301015 | 0.07244905 | 8.274948 | 0.2822023 | 1.023753 | 0.1154227 | 0.7839854
78 | 17 | 980031 | 2013-12-26 12:00 | 71.88 | 35.94 | -41.5 | -90 | 12 | 124.052 | -21.966 | 11.22 | 0 | OFF | 32 | 275000 | 1431 | 390 | 162 | 7.119228 | 0.4565208 | -89.93008 | 0.03767824 | 1.238768 | 0.1055721 | 8.588873 | 0.3421968 | 0.8138611 | 0.1567869 | 1.10269
79 | 18 | 980031 | 2013-12-26 12:24 | 71.88 | 35.94 | -41.5 | -90 | 12 | 125.052 | -22.066 | 11.22 | 0 | OFF | 32 | 275000 | 1389 | 374 | 143 | 9.249298 | 0.3644748 | -89.94632 | 0.02591605 | 1.383876 | 0.07633913 | 8.339962 | 0.3017142 | 0.9039744 | 0.1303237 | 0.8019831
80 | 19 | 980031 | 2013-12-26 12:48 | 71.88 | 35.94 | -41.5 | -90 | 12 | 126.052 | -22.052 | 11.22 | 0 | OFF | 32 | 275000 | 1379 | 380 | 134 | 9.213138 | 0.6350342 | -90.02628 | 0.04658728 | 1.426758 | 0.1408558 | 8.306444 | 0.5944463 | 1.266861 | 0.2283875 | 1.353704
81 | 20 | 980031 | 2013-12-26 13:11 | 71.88 | 35.94 | -41.5 | -90 | 12 | 127.052 | -21.985 | 11.22 | 0 | OFF | 32 | 275000 | 1380 | 428 | 129 | 11.7039 | 0.6086494 | -89.97625 | 0.03382652 | 1.378536 | 0.09948325 | 8.135473 | 0.4944145 | 1.099742 | 0.208482 | 1.293188
82 | 21 | 980031 | 2013-12-26 13:34 | 71.88 | 35.94 | -41.5 | -90 | 12 | 128.053 | -21.929 | 11.22 | 0 | OFF | 32 | 275000 | 1370 | 427 | 147 | 12.55368 | 0.5313745 | -90.03024 | 0.02844436 | 1.400089 | 0.08348213 | 8.132578 | 0.4779728 | 0.9845679 | 0.1824351 | 1.118738
83 | 22 | 980031 | 2013-12-26 13:57 | 71.88 | 35.94 | -41.5 | -90 | 12 | 129.053 | -21.784 | 11.22 | 0 | OFF | 32 | 275000 | 1371 | 483 | 147 | 13.13461 | 0.4865965 | -90.00871 | 0.02247383 | 1.294503 | 0.06289626 | 8.35452 | 0.3742917 | 0.9123887 | 0.154434 | 1.051167
84 | 23 | 980031 | 2013-12-26 14:20 | 71.88 | 35.94 | -41.5 | -90 | 12 | 130.053 | -21.7 | 11.22 | 0 | OFF | 32 | 275000 | 1367 | 496 | 115 | 13.65826 | 0.7435395 | -90.03848 | 0.033605 | 1.321355 | 0.09541802 | 7.841368 | 0.5781231 | 1.277069 | 0.2369436 | 1.576158
85 | 24 | 980031 | 2013-12-26 14:43 | 71.88 | 35.94 | -41.5 | -90 | 12 | 131.053 | -21.55 | 11.22 | 0 | OFF | 32 | 275000 | 1364 | 493 | 161 | 12.6636 | 0.4495933 | -89.99841 | 0.02179744 | 1.300023 | 0.06139464 | 8.534873 | 0.35341 | 0.8076476 | 0.1451918 | 0.9776193
86 | 25 | 980031 | 2013-12-26 15:06 | 71.88 | 35.94 | -41.5 | -90 | 12 | 132.053 | -21.473 | 11.22 | 0 | OFF | 32 | 275000 | 1366 | 451 | 144 | 12.43925 | 0.4816215 | -90.04055 | 0.02592023 | 1.408458 | 0.07716793 | 8.4964 | 0.4398269 | 1.072481 | 0.1659041 | 0.9957588
87 | 26 | 980031 | 2013-12-26 15:29 | 71.88 | 35.94 | -41.5 | -90 | 12 | 133.053 | -21.319 | 11.22 | 0 | OFF | 32 | 275000 | 1365 | 437 | 153 | 11.34935 | 0.58082 | -90.08967 | 0.03243841 | 1.330302 | 0.0945228 | 8.12204 | 0.5201677 | 1.079042 | 0.1950162 | 1.279859
88 | 27 | 980031 | 2013-12-26 15:52 | 71.88 | 35.94 | -41.5 | -90 | 12 | 134.053 | -20.921 | 11.22 | 0 | OFF | 32 | 275000 | 1367 | 506 | 156 | 13.33559 | 0.5390826 | -90.27855 | 0.0232672 | 1.235142 | 0.06655587 | 7.696496 | 0.5124849 | 1.085762 | 0.1774739 | 1.180282
89 | 41 | 980031 | 2013-12-26 16:15 | 71.88 | 35.94 | -41.5 | -90 | 12 | 116.08 | -20.613 | 11.22 | 0 | OFF | 32 | 275000 | 1362 | 489 | 148 | 12.86417 | 0.5586879 | -90.1769 | 0.02728856 | 1.325067 | 0.07915249 | 7.718831 | 0.5355612 | 1.228041 | 0.1873116 | 1.204588
90 | 42 | 980031 | 2013-12-26 16:37 | 71.88 | 35.94 | -41.5 | -90 | 12 | 116.33 | -20.702 | 11.22 | 0 | OFF | 32 | 275000 | 1366 | 457 | 156 | 11.29066 | 0.4440124 | -90.12958 | 0.02312495 | 1.249463 | 0.06440115 | 7.959029 | 0.3769962 | 0.9248969 | 0.1416684 | 1.015831
91 | 43 | 980031 | 2013-12-26 17:00 | 71.88 | 35.94 | -41.5 | -90 | 12 | 116.58 | -20.668 | 11.22 | 0 | OFF | 32 | 275000 | 1369 | 462 | 157 | 12.24064 | 0.4741044 | -90.11844 | 0.02352986 | 1.291663 | 0.06715238 | 8.76539 | 0.4245147 | 0.6666314 | 0.1540756 | 1.040398
92 | 44 | 980031 | 2013-12-26 17:23 | 71.88 | 35.94 | -41.5 | -90 | 12 | 133.525 | -21.234 | 11.22 | 0 | OFF | 32 | 275000 | 1372 | 414 | 162 | 10.28337 | 0.4539646 | -90.07893 | 0.02800563 | 1.335741 | 0.08170435 | 8.529434 | 0.4172151 | 0.8785168 | 0.154679 | 1.011274
93 | 45 | 980031 | 2013-12-26 17:46 | 71.88 | 35.94 | -41.5 | -90 | 12 | 133.775 | -21.196 | 11.22 | 0 | OFF | 32 | 275000 | 1369 | 435 | 135 | 10.29061 | 0.5475212 | -90.1429 | 0.03310594 | 1.312872 | 0.09620675 | 7.451999 | 0.5044244 | 1.331109 | 0.1849488 | 1.244154
94 | 46 | 980031 | 2013-12-26 18:09 | 71.88 | 35.94 | -41.5 | -90 | 12 | 134.025 | -20.92 | 11.22 | 0 | OFF | 32 | 275000 | 1372 | 479 | 153 | 14.24066 | 0.4732892 | -90.27993 | 0.02025192 | 1.29335 | 0.05863091 | 7.674721 | 0.4903823 | 1.166603 | 0.1633017 | 0.9959235
95 | 53 | 980031 | 2013-12-26 18:32 | 71.88 | 35.94 | -41.5 | -90.5 | 17 | 135.525 | -21.021 | 11.22 | 0 | OFF | 32 | 275000 | 1359 | 676 | 144 | 13.1918 | 0.6989231 | -90.43543 | 0.01862172 | 0.8390297 | 0.04615388 | 5.522619 | 0.2948818 | 0.5692821 | 0.1414969 | 1.738498
96 | 58 | 980031 | 2013-12-26 18:55 | 71.88 | 35.94 | -41.5 | -90 | 17 | 119.052 | -18.878 | 11.22 | 0 | OFF | 32 | 275000 | 1315 | 525 | 159 | 15.10905 | 0.5653944 | -90.10418 | 0.02313138 | 1.319696 | 0.0664225 | 8.585836 | 0.4907839 | 1.120679 | 0.1806197 | 1.160768
97 | 59 | 980031 | 2013-12-26 19:17 | 71.88 | 35.94 | -41.5 | -90 | 17 | 122.052 | -19.401 | 11.22 | 0 | OFF | 32 | 275000 | 1317 | 445 | 147 | 14.25306 | 0.702097 | -90.19765 | 0.03538072 | 1.553685 | 0.1140105 | 8.497228 | 0.9095788 | 1.626073 | 0.2669566 | 1.197507
98 | 60 | 980031 | 2013-12-26 19:39 | 71.88 | 35.94 | -41.5 | -90 | 17 | 125.052 | -19.566 | 11.22 | 0 | OFF | 32 | 275000 | 1308 | 454 | 144 | 12.22163 | 0.7268388 | -90.07498 | 0.03926938 | 1.392149 | 0.1166906 | 8.878136 | 0.6951013 | 0.9681078 | 0.2500686 | 1.51021
99 | 61 | 980031 | 2013-12-26 20:01 | 71.88 | 35.94 | -41.5 | -90 | 17 | 128.053 | -19.429 | 11.22 | 0 | OFF | 32 | 275000 | 1307 | 412 | 156 | 13.13823 | 0.5780155 | -90.22037 | 0.031374 | 1.592123 | 0.1030345 | 9.209002 | 0.8047953 | 1.403964 | 0.2264332 | 0.9148899
100 | 62 | 980031 | 2013-12-26 20:23 | 71.88 | 35.94 | -41.5 | -90 | 17 | 131.053 | -19.05 | 11.22 | 0 | OFF | 32 | 275000 | 1298 | 493 | 168 | 12.24274 | 0.60096 | -90.14584 | 0.02795864 | 1.224404 | 0.07831139 | 8.74317 | 0.5106462 | 0.6157192 | 0.1881525 | 1.343762
101 | 63 | 980031 | 2013-12-26 20:45 | 71.88 | 35.94 | -41.5 | -90 | 17 | 134.053 | -18.421 | 11.22 | 0 | OFF | 32 | 275000 | 1305 | 629 | 150 | 13.17789 | 0.5284161 | -90.27593 | 0.01576177 | 0.9150873 | 0.04000977 | 6.198201 | 0.2983416 | 0.7468107 | 0.1224922 | 1.284577
102 | 64 | 980031 | 2013-12-26 21:07 | 71.88 | 35.94 | -41.5 | -90 | 17 | 137.053 | -18.597 | 11.22 | 0 | OFF | 32 | 275000 | 1323 | 712 | 130 | 16.71327 | 0.7377486 | -90.27084 | 0.01811989 | 0.9603435 | 0.0456913 | 6.017997 | 0.4087448 | 0.8205021 | 0.165764 | 1.678307
103 | 65 | 980031 | 2013-12-26 21:29 | 71.88 | 35.94 | -41.5 | -90 | 17 | 141.053 | -18.767 | 11.22 | 0 | OFF | 32 | 275000 | 1322 | 736 | 140 | 15.20398 | 0.6764571 | -90.22785 | 0.01616043 | 0.8646064 | 0.04005811 | 6.170368 | 0.3327776 | 0.5744074 | 0.1404017 | 1.59201
104 | 66 | 980031 | 2013-12-26 21:51 | 71.88 | 35.94 | -41.5 | -90 | 17 | 125.052 | -21.616 | 11.22 | 0 | OFF | 32 | 275000 | 1330 | 410 | 123 | 11.46627 | 0.7454964 | -89.98676 | 0.04615498 | 1.510471 | 0.1440357 | 8.330042 | 0.7016773 | 1.436124 | 0.2720811 | 1.42887
105 | 67 | 980031 | 2013-12-26 22:14 | 71.88 | 35.94 | -41.5 | -90 | 17 | 125.052 | -21.316 | 11.22 | 0 | OFF | 32 | 275000 | 1329 | 404 | 146 | 9.809084 | 0.5429996 | -89.99825 | 0.03616259 | 1.379271 | 0.1069635 | 8.722807 | 0.4731029 | 1.080842 | 0.1905021 | 1.170544
106 | 68 | 980031 | 2013-12-26 22:36 | 71.88 | 35.94 | -41.5 | -90 | 17 | 125.052 | -21.016 | 11.22 | 0 | OFF | 32 | 275000 | 1325 | 420 | 156 | 10.19199 | 0.4633351 | -90.00621 | 0.02913658 | 1.342281 | 0.08414273 | 9.038172 | 0.4012153 | 0.8514056 | 0.1595908 | 1.013795
107 | 69 | 980031 | 2013-12-26 22:58 | 71.88 | 35.94 | -41.5 | -90 | 17 | 125.052 | -20.716 | 11.22 | 0 | OFF | 32 | 275000 | 1322 | 429 | 149 | 10.65002 | 0.5645262 | -90.05595 | 0.0352562 | 1.395733 | 0.1053727 | 8.488831 | 0.5319239 | 1.172584 | 0.19786 | 1.200481
108 | 70 | 980031 | 2013-12-26 23:20 | 71.88 | 35.94 | -41.5 | -90 | 17 | 125.052 | -20.416 | 11.22 | 0 | OFF | 32 | 275000 | 1329 | 441 | 156 | 10.47928 | 0.6260744 | -89.98654 | 0.03857459 | 1.373419 | 0.1145597 | 9.501502 | 0.5466008 | 0.6736211 | 0.2165633 | 1.335474
109 | 71 | 980031 | 2013-12-26 23:43 | 71.88 | 35.94 | -41.5 | -90 | 17 | 125.052 | -20.116 | 11.22 | 0 | OFF | 32 | 275000 | 1327 | 427 | 140 | 10.26982 | 0.578888 | -90.04991 | 0.03421604 | 1.283275 | 0.09671578 | 7.954285 | 0.471122 | 1.135563 | 0.1900143 | 1.320111
110 | 72 | 980031 | 2013-12-27 00:05 | 71.88 | 35.94 | -41.5 | -90 | 17 | 125.052 | -19.816 | 11.22 | 0 | OFF | 32 | 275000 | 1338 | 439 | 150 | 10.62679 | 0.5164629 | -90.0825 | 0.02913583 | 1.271957 | 0.08194731 | 8.239609 | 0.4367456 | 0.993866 | 0.1680421 | 1.172709
111 | 73 | 980031 | 2013-12-27 00:28 | 71.88 | 35.94 | -41.5 | -90.5 | 17 | 125.052 | -21 | 11.22 | 0 | OFF | 32 | 275000 | 1334 | 449 | 139 | 10.60073 | 0.8569598 | -90.05504 | 0.04738623 | 1.388412 | 0.1496013 | 8.890128 | 0.3960005 | 0.9906387 | 0.3888293 | 1.342665
112 | 74 | 980031 | 2013-12-27 00:50 | 71.88 | 35.94 | -41.5 | -90.5 | 12 | 101.052 | -20.701 | 11.22 | 0 | OFF | 32 | 275000 | 1330 | 707 | 150 | 17.92665 | 0.6397396 | -90.37043 | 0.01459996 | 0.9576206 | 0.03624667 | 6.343769 | 0.2805295 | 0.741637 | 0.1403511 | 1.408966
113 | 75 | 980031 | 2013-12-27 01:12 | 71.88 | 35.94 | -41.5 | -90.5 | 12 | 109.052 | -20.574 | 11.22 | 0 | OFF | 32 | 275000 | 1335 | 720 | 161 | 16.75504 | 0.7264661 | -90.32879 | 0.01662181 | 0.9019021 | 0.04110497 | 6.529113 | 0.3077271 | 0.5322465 | 0.1549097 | 1.642749
114 | 76 | 980031 | 2013-12-27 01:35 | 71.88 | 35.94 | -41.5 | -90.5 | 12 | 110.052 | -20.548 | 11.22 | 0 | OFF | 32 | 275000 | 1339 | 728 | 163 | 16.12896 | 0.5593637 | -90.34541 | 0.01206794 | 0.8165469 | 0.02891947 | 5.876497 | 0.2196726 | 0.577997 | 0.1106732 | 1.313323
115 | 77 | 980031 | 2013-12-27 01:57 | 71.88 | 35.94 | -41.5 | -90.5 | 12 | 111.052 | -20.576 | 11.22 | 0 | OFF | 32 | 275000 | 1335 | 755 | 150 | 16.79487 | 0.6595166 | -90.35971 | 0.01462433 | 0.8749231 | 0.03571977 | 6.276751 | 0.2742497 | 0.4869452 | 0.135303 | 1.511959
116 | 78 | 980031 | 2013-12-27 02:20 | 71.88 | 35.94 | -41.5 | -90.5 | 12 | 112.052 | -20.522 | 11.22 | 0 | OFF | 32 | 275000 | 1382 | 753 | 149 | 18.03005 | 0.597613 | -90.38907 | 0.01271238 | 0.9001736 | 0.03091092 | 6.293564 | 0.2523623 | 0.5320479 | 0.1230633 | 1.338348
117 | 79 | 980031 | 2013-12-27 02:43 | 71.88 | 35.94 | -41.5 | -90.5 | 12 | 113.052 | -20.527 | 11.22 | 0 | OFF | 32 | 275000 | 1428 | 724 | 159 | 16.96025 | 0.655972 | -90.44885 | 0.01437008 | 0.87699 | 0.03509619 | 6.208854 | 0.2812796 | 0.5276199 | 0.132831 | 1.498907
118 | 80 | 980031 | 2013-12-27 03:07 | 71.88 | 35.94 | -41.5 | -90.5 | 12 | 114.052 | -20.491 | 11.22 | 0 | OFF | 32 | 275000 | 1419 | 731 | 147 | 16.29541 | 0.7521823 | -90.47091 | 0.01659871 | 0.8613147 | 0.04055233 | 6.190895 | 0.3185421 | 0.4808481 | 0.1484912 | 1.735218
119 | 81 | 980031 | 2013-12-27 03:31 | 71.88 | 35.94 | -41.5 | -90.5 | 12 | 115.052 | -20.438 | 11.22 | 0 | OFF | 32 | 275000 | 1330 | 645 | 148 | 16.60718 | 0.6136357 | -90.45939 | 0.01605296 | 1.000773 | 0.0404343 | 7.231004 | 0.3102271 | 0.6004049 | 0.1429261 | 1.36028
120 | 82 | 980031 | 2013-12-27 03:53 | 71.88 | 35.94 | -41.5 | -90 | 12 | 116.052 | -20.517 | 11.22 | 0 | OFF | 32 | 275000 | 1327 | 488 | 129 | 13.3764 | 0.6580733 | -90.18796 | 0.02869426 | 1.259557 | 0.08099434 | 7.789419 | 0.5761325 | 1.122853 | 0.2077927 | 1.435075
121 | 83 | 980031 | 2013-12-27 04:15 | 71.88 | 35.94 | -41.5 | -90 | 12 | 117.052 | -20.834 | 11.22 | 0 | OFF | 32 | 275000 | 1316 | 465 | 139 | 10.45213 | 0.549256 | -90.08197 | 0.02856731 | 1.183625 | 0.07872994 | 7.806228 | 0.4094884 | 0.9160449 | 0.1657553 | 1.295074
122 | 84 | 980031 | 2013-12-27 04:37 | 71.88 | 35.94 | -41.5 | -90 | 12 | 118.052 | -21.077 | 11.22 | 0 | OFF | 32 | 275000 | 1319 | 425 | 144 | 12.29244 | 0.5440611 | -89.95064 | 0.03102742 | 1.487739 | 0.09598838 | 8.974545 | 0.4946001 | 0.8627631 | 0.1965285 | 1.058403
123 | 85 | 980031 | 2013-12-27 04:59 | 71.88 | 35.94 | -41.5 | -90 | 12 | 119.052 | -21.278 | 11.22 | 0 | OFF | 32 | 275000 | 1315 | 385 | 157 | 9.613915 | 0.3783326 | -90.0039 | 0.02617013 | 1.396488 | 0.07779005 | 9.032272 | 0.3475043 | 0.9187547 | 0.1345013 | 0.8110255
124 | 86 | 980031 | 2013-12-27 05:21 | 71.88 | 35.94 | -41.5 | -90 | 12 | 120.052 | -21.369 | 11.22 | 0 | OFF | 32 | 275000 | 1315 | 456 | 151 | 10.85106 | 0.4589013 | -89.99442 | 0.02505016 | 1.263433 | 0.07039375 | 8.352114 | 0.3475301 | 1.163169 | 0.1483994 | 1.022839
125 | 87 | 980031 | 2013-12-27 05:44 | 71.88 | 35.94 | -41.5 | -90 | 12 | 121.052 | -21.564 | 11.22 | 0 | OFF | 32 | 275000 | 1309 | 480 | 164 | 13.03778 | 0.55218 | -89.97431 | 0.02647686 | 1.319442 | 0.07582407 | 9.119176 | 0.4384061 | 0.7975411 | 0.1820723 | 1.165115
126 | 88 | 980031 | 2013-12-27 06:05 | 71.88 | 35.94 | -41.5 | -90 | 12 | 122.052 | -21.801 | 11.22 | 0 | OFF | 32 | 275000 | 1314 | 381 | 144 | 10.10387 | 0.4273546 | -90.05634 | 0.02964547 | 1.475655 | 0.09144148 | 8.490426 | 0.4397306 | 1.459604 | 0.1562162 | 0.856662
127 | 89 | 980031 | 2013-12-27 06:28 | 71.88 | 35.94 | -41.5 | -90 | 12 | 123.052 | -21.836 | 11.22 | 0 | OFF | 32 | 275000 | 1319 | 412 | 149 | 9.676612 | 0.4156988 | -90.00481 | 0.02630791 | 1.293211 | 0.07487548 | 8.457545 | 0.3387986 | 0.9297845 | 0.1390192 | 0.9473246
128 | 90 | 980031 | 2013-12-27 06:50 | 71.88 | 35.94 | -41.5 | -90 | 12 | 124.052 | -21.866 | 11.22 | 0 | OFF | 32 | 275000 | 1320 | 407 | 153 | 8.754239 | 0.4030076 | -90.00659 | 0.02615301 | 1.207141 | 0.07219005 | 7.777342 | 0.2991411 | 1.056494 | 0.1291902 | 0.972195
129 | 91 | 980031 | 2013-12-27 07:12 | 71.88 | 35.94 | -41.5 | -90 | 12 | 125.052 | -21.966 | 11.22 | 0 | OFF | 32 | 275000 | 1316 | 356 | 170 | 7.670692 | 0.5116731 | -90.03577 | 0.04463832 | 1.398047 | 0.1342677 | 9.15841 | 0.5051617 | 1.050421 | 0.1875274 | 1.117294
130 | 92 | 980031 | 2013-12-27 07:34 | 71.88 | 35.94 | -41.5 | -90 | 12 | 126.052 | -21.952 | 11.22 | 0 | OFF | 32 | 275000 | 1317 | 401 | 155 | 9.322065 | 0.4802014 | -90.01217 | 0.03460064 | 1.402426 | 0.102957 | 8.681343 | 0.4390317 | 1.406331 | 0.1732035 | 1.013822
131 | 93 | 980031 | 2013-12-27 07:56 | 71.88 | 35.94 | -41.5 | -90 | 12 | 127.052 | -21.885 | 11.22 | 0 | OFF | 32 | 275000 | 1315 | 472 | 127 | 14.64906 | 0.5562637 | -89.98179 | 0.02644841 | 1.466393 | 0.07976712 | 8.388668 | 0.4950937 | 1.082903 | 0.1938289 | 1.078057
132 | 94 | 980031 | 2013-12-27 08:18 | 71.88 | 35.94 | -41.5 | -90 | 12 | 128.053 | -21.829 | 11.22 | 0 | OFF | 32 | 275000 | 1322 | 480 | 132 | 13.09357 | 0.6475979 | -90.0124 | 0.03234414 | 1.388326 | 0.09501227 | 8.676298 | 0.5570175 | 1.025372 | 0.218138 | 1.333175
133 | 95 | 980031 | 2013-12-27 08:40 | 71.88 | 35.94 | -41.5 | -90 | 12 | 129.053 | -21.684 | 11.22 | 0 | OFF | 32 | 275000 | 1319 | 517 | 139 | 16.20666 | 0.5815864 | -90.03428 | 0.02409369 | 1.412456 | 0.0708869 | 8.436327 | 0.5180412 | 1.05604 | 0.19324 | 1.14504
134 | 96 | 980031 | 2013-12-27 09:02 | 71.88 | 35.94 | -41.5 | -90 | 12 | 130.053 | -21.6 | 11.22 | 0 | OFF | 32 | 275000 | 1316 | 518 | 154 | 15.31628 | 0.527803 | -89.99675 | 0.02222926 | 1.362459 | 0.0639567 | 8.491618 | 0.4282363 | 1.071995 | 0.1725177 | 1.068346
135 | 97 | 980031 | 2013-12-27 09:24 | 71.88 | 35.94 | -41.5 | -90 | 12 | 131.053 | -21.45 | 11.22 | 0 | OFF | 32 | 275000 | 1258 | 497 | 135 | 16.14449 | 0.5143674 | -90.07236 | 0.02202259 | 1.450435 | 0.06636102 | 7.891222 | 0.4938123 | 1.498273 | 0.1752821 | 0.9898591
136 | 98 | 980031 | 2013-12-27 09:46 | 71.88 | 35.94 | -41.5 | -90 | 12 | 132.053 | -21.373 | 11.22 | 0 | OFF | 32 | 275000 | 1218 | 484 | 155 | 12.4294 | 0.4972599 | -90.09654 | 0.02480943 | 1.315793 | 0.07149396 | 8.609725 | 0.4387126 | 1.211225 | 0.1639614 | 1.057983
137 | 99 | 980031 | 2013-12-27 10:06 | 71.88 | 35.94 | -41.5 | -90 | 12 | 133.053 | -21.219 | 11.22 | 0 | OFF | 32 | 275000 | 1300 | 490 | 160 | 12.57713 | 0.4226917 | -90.10627 | 0.01959014 | 1.25007 | 0.05462837 | 8.353725 | 0.3510275 | 0.7441743 | 0.1318372 | 0.9414034
138 | 100 | 980031 | 2013-12-27 10:28 | 71.88 | 35.94 | -41.5 | -90 | 12 | 134.053 | -20.821 | 11.22 | 0 | OFF | 32 | 275000 | 1320 | 483 | 151 | 15.04257 | 0.5739675 | -90.27129 | 0.02605678 | 1.453288 | 0.08113444 | 7.745139 | 0.7345535 | 1.723074 | 0.2219634 | 1.043248
139 | 101 | 980031 | 2013-12-27 10:50 | 71.88 | 35.94 | -41.5 | -90.5 | 12 | 135.053 | -20.879 | 11.22 | 0 | OFF | 32 | 275000 | 1345 | 706 | 144 | 15.31128 | 0.7463146 | -90.46841 | 0.01797195 | 0.8796625 | 0.04432513 | 6.016399 | 0.3235371 | 0.5903791 | 0.1523269 | 1.749873
140 | 102 | 980031 | 2013-12-27 11:13 | 71.88 | 35.94 | -41.5 | -90.5 | 12 | 136.053 | -20.971 | 11.22 | 0 | OFF | 32 | 275000 | 1358 | 668 | 166 | 14.95565 | 0.5179695 | -90.45838 | 0.01450714 | 0.968723 | 0.03678773 | 6.724285 | 0.2566465 | 0.6238203 | 0.1197392 | 1.197002
141 | 103 | 980031 | 2013-12-27 11:35 | 71.88 | 35.94 | -41.5 | -90.5 | 12 | 137.053 | -20.997 | 11.22 | 0 | OFF | 32 | 275000 | 1367 | 707 | 139 | 15.25413 | 0.7822945 | -90.39765 | 0.02028904 | 0.9270807 | 0.05048216 | 6.429724 | 0.3520915 | 0.6011238 | 0.1716391 | 1.813905
142 | 104 | 980031 | 2013-12-27 11:58 | 71.88 | 35.94 | -41.5 | -90.5 | 12 | 138.053 | -21.062 | 11.22 | 0 | OFF | 32 | 275000 | 1378 | 699 | 141 | 14.70669 | 0.600944 | -90.36543 | 0.01538414 | 0.8741838 | 0.03776031 | 6.037549 | 0.2562568 | 0.6771049 | 0.1286946 | 1.42993
143 | 105 | 980031 | 2013-12-27 12:21 | 71.88 | 35.94 | -41.5 | -90.5 | 12 | 139.053 | -21.086 | 11.22 | 0 | OFF | 32 | 275000 | 1382 | 674 | 142 | 14.16639 | 0.729797 | -90.32615 | 0.01911207 | 0.8646804 | 0.04726639 | 5.987486 | 0.3040132 | 0.7127042 | 0.1575923 | 1.74745
144 | 106 | 980031 | 2013-12-27 12:45 | 71.88 | 35.94 | -41.5 | -90.5 | 12 | 140.053 | -21.116 | 11.22 | 0 | OFF | 32 | 275000 | 1393 | 690 | 147 | 15.33919 | 0.6049916 | -90.31213 | 0.01471255 | 0.8620772 | 0.03555711 | 5.942273 | 0.2484508 | 0.6560631 | 0.1288798 | 1.43338
145 | 107 | 980031 | 2013-12-27 13:08 | 71.88 | 35.94 | -41.5 | -90.5 | 12 | 141.053 | -21.167 | 11.22 | 0 | OFF | 32 | 275000 | 1451 | 662 | 149 | 14.61364 | 0.5620343 | -90.31255 | 0.0142944 | 0.8619489 | 0.03505926 | 5.951678 | 0.23312 | 0.7192261 | 0.1211704 | 1.339863
146 | 108 | 980031 | 2013-12-27 13:32 | 71.88 | 35.94 | -41.5 | -90.5 | 12 | 114.58 | -20.453 | 11.22 | 0 | OFF | 32 | 275000 | 1506 | 749 | 137 | 16.59157 | 0.7414305 | -90.46235 | 0.01672822 | 0.8943809 | 0.04131512 | 6.063101 | 0.3185331 | 0.6411005 | 0.1506384 | 1.689955
147 | 109 | 980031 | 2013-12-27 13:58 | 71.88 | 35.94 | -41.5 | -90.5 | 12 | 114.83 | -20.474 | 11.22 | 0 | OFF | 32 | 275000 | 1434 | 723 | 147 | 16.001 | 0.7785157 | -90.46866 | 0.01955177 | 0.9485312 | 0.04952939 | 6.488129 | 0.3617306 | 0.7813963 | 0.1711243 | 1.75406
148 | 110 | 980031 | 2013-12-27 14:22 | 71.88 | 35.94 | -41.5 | -90.5 | 12 | 115.08 | -20.425 | 11.22 | 0 | OFF | 32 | 275000 | 1344 | 666 | 159 | 15.99086 | 0.4968695 | -90.46611 | 0.01316444 | 0.9743161 | 0.03309231 | 6.769241 | 0.2431101 | 0.8511291 | 0.1148505 | 1.116689
149 | 111 | 980031 | 2013-12-27 14:44 | 71.88 | 35.94 | -41.5 | -90.5 | 12 | 115.33 | -20.427 | 11.22 | 0 | OFF | 32 | 275000 | 1325 | 661 | 124 | 16.45181 | 0.6105997 | -90.41246 | 0.01815564 | 1.09841 | 0.04695121 | 7.065286 | 0.3256021 | 0.9014613 | 0.1579995 | 1.334151
150 | 112 | 980031 | 2013-12-27 15:07 | 71.88 | 35.94 | -41.5 | -90.5 | 12 | 115.58 | -20.42 | 11.22 | 0 | OFF | 32 | 275000 | 1306 | 569 | 150 | 14.78243 | 0.5547257 | -90.34707 | 0.01840213 | 1.094436 | 0.04830506 | 7.477237 | 0.297364 | 0.7900508 | 0.1511642 | 1.233637
151 | 113 | 980031 | 2013-12-27 15:28 | 71.88 | 35.94 | -41.5 | -90.5 | 12 | 115.83 | -20.446 | 11.22 | 0 | OFF | 32 | 275000 | 1282 | 570 | 153 | 11.88915 | 0.5196424 | -90.25295 | 0.01969713 | 1.002621 | 0.0513782 | 7.297387 | 0.2606317 | 0.7845753 | 0.1432833 | 1.231871
152 | 114 | 980031 | 2013-12-27 15:50 | 71.88 | 35.94 | -41.5 | -90.5 | 12 | 116.08 | -20.513 | 11.22 | 0 | OFF | 32 | 275000 | 1278 | 533 | 157 | 12.80158 | 0.5525164 | -90.22067 | 0.02302396 | 1.164412 | 0.06429927 | 8.150629 | 0.30393 | 0.8427001 | 0.1810248 | 1.202319
153 | 115 | 980031 | 2013-12-27 16:11 | 71.88 | 35.94 | -41.5 | -90.5 | 12 | 116.33 | -20.602 | 11.22 | 0 | OFF | 32 | 275000 | 1399 | 517 | 148 | 11.04497 | 0.4725574 | -90.21003 | 0.02180054 | 1.108749 | 0.05956341 | 7.915509 | 0.256589 | 0.8202562 | 0.1525936 | 1.084168
154 | 116 | 980031 | 2013-12-27 16:35 | 71.88 | 35.94 | -41.5 | -90.5 | 12 | 116.58 | -20.568 | 11.22 | 0 | OFF | 32 | 275000 | 1412 | 521 | 144 | 13.43965 | 0.5944114 | -90.18126 | 0.02473238 | 1.217726 | 0.07067851 | 8.523693 | 0.3251477 | 0.7462751 | 0.2103859 | 1.231368
155 | 117 | 980031 | 2013-12-27 16:59 | 71.88 | 35.94 | -41.5 | -90.5 | 12 | 133.525 | -21.134 | 11.22 | 0 | OFF | 32 | 275000 | 1426 | 479 | 134 | 11.99542 | 0.6265032 | -90.19095 | 0.03091263 | 1.287195 | 0.09078342 | 8.044768 | 0.3432778 | 1.260644 | 0.2410187 | 1.244442
156 | 118 | 980031 | 2013-12-27 17:23 | 71.88 | 35.94 | -41.5 | -90.5 | 12 | 133.775 | -21.096 | 11.22 | 0 | OFF | 32 | 275000 | 1435 | 482 | 156 | 13.15531 | 0.6668304 | -90.19928 | 0.03225891 | 1.390722 | 0.09766052 | 9.650915 | 0.4048356 | 0.5392171 | 0.2671458 | 1.217735
157 | 119 | 980031 | 2013-12-27 17:47 | 71.88 | 35.94 | -41.5 | -90.5 | 12 | 134.025 | -20.82 | 11.22 | 0 | OFF | 32 | 275000 | 1436 | 507 | 159 | 12.10001 | 0.5600865 | -90.27993 | 0.02606478 | 1.217148 | 0.07338527 | 8.186837 | 0.3321205 | 0.9826784 | 0.188115 | 1.214328
158 | 120 | 980031 | 2013-12-27 18:11 | 71.88 | 35.94 | -41.5 | -90.5 | 12 | 134.275 | -20.768 | 11.22 | 0 | OFF | 32 | 275000 | 1443 | 530 | 133 | 15.46461 | 0.6257299 | -90.4206 | 0.02553897 | 1.343097 | 0.07281057 | 7.8858 | 0.4379952 | 1.288964 | 0.2060723 | 1.264022
159 | 121 | 980031 | 2013-12-27 18:35 | 71.88 | 35.94 | -41.5 | -90.5 | 12 | 134.525 | -20.804 | 11.22 | 0 | OFF | 32 | 275000 | 1447 | 685 | 148 | 15.34006 | 0.6467646 | -90.47365 | 0.01844919 | 1.010276 | 0.04742806 | 6.837948 | 0.3283669 | 0.9109916 | 0.154403 | 1.451714
160 | 122 | 980031 | 2013-12-27 18:59 | 71.88 | 35.94 | -41.5 | -90.5 | 12 | 134.775 | -20.869 | 11.22 | 0 | OFF | 32 | 275000 | 1445 | 633 | 142 | 15.46944 | 0.5629451 | -90.49957 | 0.01541033 | 0.9848015 | 0.03900413 | 6.395014 | 0.2783132 | 0.8725307 | 0.1289604 | 1.282619
161 | 123 | 980031 | 2013-12-27 19:23 | 71.88 | 35.94 | -41.5 | -90.5 | 12 | 135.025 | -20.891 | 11.22 | 0 | OFF | 32 | 275000 | 1449 | 655 | 155 | 14.48285 | 0.4532128 | -90.47664 | 0.01143435 | 0.8627654 | 0.02812267 | 5.865628 | 0.1979799 | 0.6772719 | 0.09367026 | 1.084745
162 | 124 | 980031 | 2013-12-27 19:48 | 71.88 | 35.94 | -41.5 | -90.5 | 12 | 135.275 | -20.884 | 11.22 | 0 | OFF | 32 | 275000 | 1446 | 689 | 160 | 13.77349 | 0.5807355 | -90.44891 | 0.01473549 | 0.8209887 | 0.03599057 | 6.226953 | 0.2504688 | 0.4009393 | 0.1179333 | 1.421884
163 | 125 | 980031 | 2013-12-27 20:12 | 71.88 | 35.94 | -41.5 | -90.5 | 12 | 135.525 | -20.921 | 11.22 | 0 | OFF | 32 | 275000 | 1443 | 717 | 166 | 15.00416 | 0.5178369 | -90.44411 | 0.01241358 | 0.8489988 | 0.03033835 | 6.285142 | 0.2241371 | 0.4437523 | 0.1052377 | 1.229068

## 980031
Runs = | 163
Run : 1 Seq 1 Rec 1 File L3A:980031 Date 25-DEC-2013 12:48:51.88
Mode: MW CENTR_PHI Npts 1 Mon1[ DB]= 220000 * 1 Mon2[CF]=* 1
Temp: Temperature control hardware not installed.
Monx: GE331 [ 1.29790] Wavelength Approx. 1.52357
Drv : 2TM= 71.880 TMFR= 35.940 PSI= -41.500 PHI= -90.500 DSRD= 12.000
Drv : XPOS= 101.052 YPOS= -20.802 ZPOS= 11.220 DSTD= 0.000
Osc : DRIVE oscillation during count OFF.
MWsp: MDCALW.032 DSN ?? NDet 32 LDet 1 CDet 16 RDet 32
MWdc: PhiC= -90.500 PhiW= 0.000 DPhi= 0.113 NSteps= 1
Nam : Use NAME command to store text on this line.
Com : Use COMMENT command to store text on this line.
POINT | PHI | TIME | MON= DB | SIG= 32W | Fit
1 | -92.248 | 990 | 220000 | 117 | 128.2251 | Run 1
2 | -92.139 | 990 | 220000 | 106 | 130.128
3 | -92.024 | 990 | 220000 | 127 | 132.1745
4 | -91.912 | 990 | 220000 | 154 | 134.2733
5 | -91.8 | 990 | 220000 | 126 | 136.6352
6 | -91.694 | 990 | 220000 | 154 | 139.4184
7 | -91.581 | 990 | 220000 | 152 | 143.6048
8 | -91.465 | 990 | 220000 | 176 | 150.4029
9 | -91.349 | 990 | 220000 | 184 | 161.632
10 | -91.234 | 990 | 220000 | 191 | 179.5915
11 | -91.124 | 990 | 220000 | 199 | 205.4423
12 | -91.009 | 990 | 220000 | 248 | 243.0656
13 | -90.895 | 990 | 220000 | 276 | 290.474
14 | -90.787 | 990 | 220000 | 318 | 341.3233
15 | -90.672 | 990 | 220000 | 402 | 395.0466
16 | -90.556 | 990 | 220000 | 443 | 439.5851
17 | -90.44 | 990 | 220000 | 468 | 465.4233
18 | -90.325 | 990 | 220000 | 472 | 467.1488
19 | -90.219 | 990 | 220000 | 475 | 447.6183
20 | -90.106 | 990 | 220000 | 415 | 409.2527
21 | -89.991 | 990 | 220000 | 340 | 359.9794
22 | -89.877 | 990 | 220000 | 300 | 310.0637
23 | -89.758 | 990 | 220000 | 254 | 264.5435
24 | -89.642 | 990 | 220000 | 249 | 230.6981
25 | -89.535 | 990 | 220000 | 210 | 209.2531
26 | -89.43 | 990 | 220000 | 202 | 196.0786
27 | -89.316 | 990 | 220000 | 166 | 188.3798
28 | -89.196 | 990 | 220000 | 219 | 185.1366
29 | -89.091 | 990 | 220000 | 201 | 184.686
30 | -88.972 | 990 | 220000 | 156 | 185.5788
31 | -88.86 | 990 | 220000 | 184 | 187.0752
32 | -88.752 | 990 | 220000 | 189 | 188.7786
Run : 2 Seq 2 Rec 2 File L3A:980031 Date 25-DEC-2013 13:05:29.03
Mode: MW CENTR_PHI Npts 1 Mon1[ DB]= 220000 * 1 Mon2[CF]=* 1
Temp: Temperature control hardware not installed.
Monx: GE331 [ 1.29790] Wavelength Approx. 1.52357
Drv : 2TM= 71.880 TMFR= 35.940 PSI= -41.500 PHI= -90.500 DSRD= 12.000
Drv : XPOS= 109.052 YPOS= -20.674 ZPOS= 11.220 DSTD= 0.000
Osc : DRIVE oscillation during count OFF.
MWsp: MDCALW.032 DSN ?? NDet 32 LDet 1 CDet 16 RDet 32
MWdc: PhiC= -90.500 PhiW= 0.000 DPhi= 0.113 NSteps= 1
Nam : Use NAME command to store text on this line.
Com : Use COMMENT command to store text on this line.
POINT | PHI | TIME | MON= DB | SIG= 32W | Fit
1 | -92.248 | 988 | 220000 | 119 | 139.6096 | Run 2
2 | -92.139 | 988 | 220000 | 135 | 141.4491
3 | -92.024 | 988 | 220000 | 118 | 143.4027
4 | -91.912 | 988 | 220000 | 148 | 145.347
5 | -91.8 | 988 | 220000 | 172 | 147.4137
6 | -91.694 | 988 | 220000 | 162 | 149.6664
7 | -91.581 | 988 | 220000 | 153 | 152.8304
8 | -91.465 | 988 | 220000 | 181 | 157.8731
9 | -91.349 | 988 | 220000 | 189 | 166.5425
10 | -91.234 | 988 | 220000 | 188 | 181.4623
11 | -91.124 | 988 | 220000 | 212 | 204.7581
12 | -91.009 | 988 | 220000 | 237 | 241.5059
13 | -90.895 | 988 | 220000 | 300 | 291.4401
14 | -90.787 | 988 | 220000 | 341 | 348.6399
15 | -90.672 | 988 | 220000 | 395 | 412.7838
16 | -90.556 | 988 | 220000 | 438 | 469.2179
17 | -90.44 | 988 | 220000 | 531 | 504.7043
18 | -90.325 | 988 | 220000 | 529 | 510.6438
19 | -90.219 | 988 | 220000 | 505 | 489.2617
20 | -90.106 | 988 | 220000 | 461 | 443.9867
21 | -89.991 | 988 | 220000 | 371 | 385.2345
22 | -89.877 | 988 | 220000 | 303 | 326.5177
23 | -89.758 | 988 | 220000 | 276 | 274.5678
24 | -89.642 | 988 | 220000 | 242 | 237.6433
25 | -89.535 | 988 | 220000 | 200 | 215.5348
26 | -89.43 | 988 | 220000 | 219 | 202.8546
27 | -89.316 | 988 | 220000 | 227 | 196.1266
28 | -89.196 | 988 | 220000 | 205 | 193.8078
29 | -89.091 | 988 | 220000 | 173 | 193.905
30 | -88.972 | 988 | 220000 | 215 | 195.1382
31 | -88.86 | 988 | 220000 | 164 | 196.7669
32 | -88.752 | 988 | 220000 | 197 | 198.5011
Run : 3 Seq 3 Rec 3 File L3A:980031 Date 25-DEC-2013 13:22:05.67
Mode: MW CENTR_PHI Npts 1 Mon1[ DB]= 220000 * 1 Mon2[CF]=* 1
Temp: Temperature control hardware not installed.
Monx: GE331 [ 1.29790] Wavelength Approx. 1.52357
Drv : 2TM= 71.880 TMFR= 35.940 PSI= -41.500 PHI= -90.500 DSRD= 12.000
Drv : XPOS= 110.052 YPOS= -20.648 ZPOS= 11.220 DSTD= 0.000
Osc : DRIVE oscillation during count OFF.
MWsp: MDCALW.032 DSN ?? NDet 32 LDet 1 CDet 16 RDet 32
MWdc: PhiC= -90.500 PhiW= 0.000 DPhi= 0.113 NSteps= 1
Nam : Use NAME command to store text on this line.
Com : Use COMMENT command to store text on this line.
POINT | PHI | TIME | MON= DB | SIG= 32W | Fit
1 | -92.248 | 993 | 220000 | 116 | 137.2764 | Run 3
2 | -92.139 | 993 | 220000 | 123 | 139.1598
3 | -92.024 | 993 | 220000 | 130 | 141.1563
4 | -91.912 | 993 | 220000 | 145 | 143.1327
5 | -91.8 | 993 | 220000 | 190 | 145.2089
6 | -91.694 | 993 | 220000 | 140 | 147.428
7 | -91.581 | 993 | 220000 | 165 | 150.4796
8 | -91.465 | 993 | 220000 | 162 | 155.3019
9 | -91.349 | 993 | 220000 | 184 | 163.6906
10 | -91.234 | 993 | 220000 | 182 | 178.4828
11 | -91.124 | 993 | 220000 | 211 | 202.2203
12 | -91.009 | 993 | 220000 | 271 | 240.6825
13 | -90.895 | 993 | 220000 | 276 | 294.2484
14 | -90.787 | 993 | 220000 | 357 | 356.8982
15 | -90.672 | 993 | 220000 | 396 | 428.4216
16 | -90.556 | 993 | 220000 | 483 | 492.3627
17 | -90.44 | 993 | 220000 | 566 | 533.2527
18 | -90.325 | 993 | 220000 | 547 | 540.7336
19 | -90.219 | 993 | 220000 | 504 | 516.9849
20 | -90.106 | 993 | 220000 | 477 | 466.0704
21 | -89.991 | 993 | 220000 | 413 | 400.1222
22 | -89.877 | 993 | 220000 | 335 | 334.7409
23 | -89.758 | 993 | 220000 | 277 | 277.6425
24 | -89.642 | 993 | 220000 | 219 | 237.7703
25 | -89.535 | 993 | 220000 | 204 | 214.3997
26 | -89.43 | 993 | 220000 | 190 | 201.3284
27 | -89.316 | 993 | 220000 | 216 | 194.6311
28 | -89.196 | 993 | 220000 | 206 | 192.4973
29 | -89.091 | 993 | 220000 | 194 | 192.7493
30 | -88.972 | 993 | 220000 | 172 | 194.1109
31 | -88.86 | 993 | 220000 | 192 | 195.823
32 | -88.752 | 993 | 220000 | 205 | 197.6174
Run : 4 Seq 4 Rec 4 File L3A:980031 Date 25-DEC-2013 13:38:52.80
Mode: MW CENTR_PHI Npts 1 Mon1[ DB]= 220000 * 1 Mon2[CF]=* 1
Temp: Temperature control hardware not installed.
Monx: GE331 [ 1.29790] Wavelength Approx. 1.52357
Drv : 2TM= 71.880 TMFR= 35.940 PSI= -41.500 PHI= -90.500 DSRD= 12.000
Drv : XPOS= 111.052 YPOS= -20.676 ZPOS= 11.220 DSTD= 0.000
Osc : DRIVE oscillation during count OFF.
MWsp: MDCALW.032 DSN ?? NDet 32 LDet 1 CDet 16 RDet 32
MWdc: PhiC= -90.500 PhiW= 0.000 DPhi= 0.113 NSteps= 1
Nam : Use NAME command to store text on this line.
Com : Use COMMENT command to store text on this line.
POINT | PHI | TIME | MON= DB | SIG= 32W | Fit
1 | -92.248 | 989 | 220000 | 127 | 146.3122 | Run 4
2 | -92.139 | 989 | 220000 | 111 | 147.9202
3 | -92.024 | 989 | 220000 | 142 | 149.6183
4 | -91.912 | 989 | 220000 | 160 | 151.2786
5 | -91.8 | 989 | 220000 | 143 | 152.9647
6 | -91.694 | 989 | 220000 | 175 | 154.6411
7 | -91.581 | 989 | 220000 | 187 | 156.6922
8 | -91.465 | 989 | 220000 | 183 | 159.5812
9 | -91.349 | 989 | 220000 | 183 | 164.4391
10 | -91.234 | 989 | 220000 | 199 | 173.4591
11 | -91.124 | 989 | 220000 | 212 | 189.3001
12 | -91.009 | 989 | 220000 | 219 | 217.6718
13 | -90.895 | 989 | 220000 | 277 | 261.1862
14 | -90.787 | 989 | 220000 | 278 | 316.5149
15 | -90.672 | 989 | 220000 | 374 | 384.4809
16 | -90.556 | 989 | 220000 | 429 | 449.4395
17 | -90.44 | 989 | 220000 | 541 | 494.0896
18 | -90.325 | 989 | 220000 | 520 | 505.3597
19 | -90.219 | 989 | 220000 | 508 | 483.7948
20 | -90.106 | 989 | 220000 | 407 | 434.1569
21 | -89.991 | 989 | 220000 | 364 | 369.9709
22 | -89.877 | 989 | 220000 | 297 | 308.1802
23 | -89.758 | 989 | 220000 | 251 | 256.8949
24 | -89.642 | 989 | 220000 | 242 | 223.5575
25 | -89.535 | 989 | 220000 | 208 | 205.6955
26 | -89.43 | 989 | 220000 | 209 | 196.7843
27 | -89.316 | 989 | 220000 | 206 | 193.0048
28 | -89.196 | 989 | 220000 | 181 | 192.4535
29 | -89.091 | 989 | 220000 | 186 | 193.2587
30 | -88.972 | 989 | 220000 | 183 | 194.7316
31 | -88.86 | 989 | 220000 | 179 | 196.3086
32 | -88.752 | 989 | 220000 | 197 | 197.8821
Run : 5 Seq 5 Rec 5 File L3A:980031 Date 25-DEC-2013 13:55:30.80
Mode: MW CENTR_PHI Npts 1 Mon1[ DB]= 220000 * 1 Mon2[CF]=* 1
Temp: Temperature control hardware not installed.
Monx: GE331 [ 1.29790] Wavelength Approx. 1.52357
Drv : 2TM= 71.880 TMFR= 35.940 PSI= -41.500 PHI= -90.500 DSRD= 12.000
Drv : XPOS= 112.052 YPOS= -20.622 ZPOS= 11.220 DSTD= 0.000
Osc : DRIVE oscillation during count OFF.
MWsp: MDCALW.032 DSN ?? NDet 32 LDet 1 CDet 16 RDet 32
MWdc: PhiC= -90.500 PhiW= 0.000 DPhi= 0.113 NSteps= 1
Nam : Use NAME command to store text on this line.
Com : Use COMMENT command to store text on this line.
POINT | PHI | TIME | MON= DB | SIG= 32W | Fit
1 | -92.248 | 987 | 220000 | 124 | 142.5169 | Run 5
2 | -92.139 | 987 | 220000 | 109 | 144.5936
3 | -92.024 | 987 | 220000 | 136 | 146.7892
4 | -91.912 | 987 | 220000 | 142 | 148.9455
5 | -91.8 | 987 | 220000 | 163 | 151.1643
6 | -91.694 | 987 | 220000 | 174 | 153.4396
7 | -91.581 | 987 | 220000 | 191 | 156.3836
8 | -91.465 | 987 | 220000 | 183 | 160.7933
9 | -91.349 | 987 | 220000 | 171 | 168.3575
10 | -91.234 | 987 | 220000 | 228 | 181.9633
11 | -91.124 | 987 | 220000 | 230 | 204.505
12 | -91.009 | 987 | 220000 | 232 | 242.2032
13 | -90.895 | 987 | 220000 | 303 | 296.0275
14 | -90.787 | 987 | 220000 | 313 | 359.8466
15 | -90.672 | 987 | 220000 | 428 | 432.6734
16 | -90.556 | 987 | 220000 | 487 | 496.2468
17 | -90.44 | 987 | 220000 | 582 | 533.5321
18 | -90.325 | 987 | 220000 | 550 | 534.2314
19 | -90.219 | 987 | 220000 | 525 | 503.0755
20 | -90.106 | 987 | 220000 | 426 | 445.797
21 | -89.991 | 987 | 220000 | 361 | 377.4115
22 | -89.877 | 987 | 220000 | 293 | 314.3404
23 | -89.758 | 987 | 220000 | 267 | 263.3692
24 | -89.642 | 987 | 220000 | 240 | 230.8207
25 | -89.535 | 987 | 220000 | 230 | 213.6296
26 | -89.43 | 987 | 220000 | 237 | 205.2359
27 | -89.316 | 987 | 220000 | 206 | 201.9201
28 | -89.196 | 987 | 220000 | 201 | 201.829
29 | -89.091 | 987 | 220000 | 206 | 203.0479
30 | -88.972 | 987 | 220000 | 191 | 205.0086
31 | -88.86 | 987 | 220000 | 193 | 207.0569
32 | -88.752 | 987 | 220000 | 182 | 209.0905
Run : 6 Seq 6 Rec 6 File L3A:980031 Date 25-DEC-2013 14:12:05.55
Mode: MW CENTR_PHI Npts 1 Mon1[ DB]= 220000 * 1 Mon2[CF]=* 1
Temp: Temperature control hardware not installed.
Monx: GE331 [ 1.29790] Wavelength Approx. 1.52357
Drv : 2TM= 71.880 TMFR= 35.940 PSI= -41.500 PHI= -90.500 DSRD= 12.000
Drv : XPOS= 113.052 YPOS= -20.627 ZPOS= 11.220 DSTD= 0.000
Osc : DRIVE oscillation during count OFF.
MWsp: MDCALW.032 DSN ?? NDet 32 LDet 1 CDet 16 RDet 32
MWdc: PhiC= -90.500 PhiW= 0.000 DPhi= 0.113 NSteps= 1
Nam : Use NAME command to store text on this line.
Com : Use COMMENT command to store text on this line.
POINT | PHI | TIME | MON= DB | SIG= 32W | Fit
1 | -92.248 | 994 | 220000 | 124 | 153.656 | Run 6
2 | -92.139 | 994 | 220000 | 141 | 155.0718
3 | -92.024 | 994 | 220000 | 160 | 156.574
4 | -91.912 | 994 | 220000 | 147 | 158.0679
5 | -91.8 | 994 | 220000 | 177 | 159.6646
6 | -91.694 | 994 | 220000 | 169 | 161.4519
7 | -91.581 | 994 | 220000 | 189 | 164.1341
8 | -91.465 | 994 | 220000 | 167 | 168.8602
9 | -91.349 | 994 | 220000 | 216 | 177.8206
10 | -91.234 | 994 | 220000 | 218 | 194.3991
11 | -91.124 | 994 | 220000 | 247 | 221.4435
12 | -91.009 | 994 | 220000 | 259 | 264.9279
13 | -90.895 | 994 | 220000 | 312 | 323.6771
14 | -90.787 | 994 | 220000 | 359 | 388.7791
15 | -90.672 | 994 | 220000 | 463 | 456.6751
16 | -90.556 | 994 | 220000 | 514 | 507.7706
17 | -90.44 | 994 | 220000 | 501 | 527.2524
18 | -90.325 | 994 | 220000 | 565 | 509.8986
19 | -90.219 | 994 | 220000 | 447 | 466.3088
20 | -90.106 | 994 | 220000 | 428 | 403.1677
21 | -89.991 | 994 | 220000 | 346 | 336.6353
22 | -89.877 | 994 | 220000 | 265 | 280.5744
23 | -89.758 | 994 | 220000 | 214 | 238.6316
24 | -89.642 | 994 | 220000 | 226 | 213.6913
25 | -89.535 | 994 | 220000 | 185 | 201.363
26 | -89.43 | 994 | 220000 | 195 | 195.7383
27 | -89.316 | 994 | 220000 | 175 | 193.7417
28 | -89.196 | 994 | 220000 | 194 | 193.8852
29 | -89.091 | 994 | 220000 | 187 | 194.8109
30 | -88.972 | 994 | 220000 | 205 | 196.1934
31 | -88.86 | 994 | 220000 | 202 | 197.6042
32 | -88.752 | 994 | 220000 | 213 | 198.9941
Run : 7 Seq 7 Rec 7 File L3A:980031 Date 25-DEC-2013 14:28:47.41
Mode: MW CENTR_PHI Npts 1 Mon1[ DB]= 220000 * 1 Mon2[CF]=* 1
Temp: Temperature control hardware not installed.
Monx: GE331 [ 1.29790] Wavelength Approx. 1.52357
Drv : 2TM= 71.880 TMFR= 35.940 PSI= -41.500 PHI= -90.500 DSRD= 12.000
Drv : XPOS= 114.052 YPOS= -20.591 ZPOS= 11.220 DSTD= 0.000
Osc : DRIVE oscillation during count OFF.
MWsp: MDCALW.032 DSN ?? NDet 32 LDet 1 CDet 16 RDet 32
MWdc: PhiC= -90.500 PhiW= 0.000 DPhi= 0.113 NSteps= 1
Nam : Use NAME command to store text on this line.
Com : Use COMMENT command to store text on this line.
POINT | PHI | TIME | MON= DB | SIG= 32W | Fit
1 | -92.248 | 990 | 220000 | 130 | 144.938 | Run 7
2 | -92.139 | 990 | 220000 | 134 | 146.5343
3 | -92.024 | 990 | 220000 | 126 | 148.2409
4 | -91.912 | 990 | 220000 | 139 | 149.9743
5 | -91.8 | 990 | 220000 | 162 | 151.9144
6 | -91.694 | 990 | 220000 | 163 | 154.2393
7 | -91.581 | 990 | 220000 | 178 | 157.9384
8 | -91.465 | 990 | 220000 | 211 | 164.5027
9 | -91.349 | 990 | 220000 | 183 | 176.4011
10 | -91.234 | 990 | 220000 | 217 | 196.9649
11 | -91.124 | 990 | 220000 | 251 | 228.2424
12 | -91.009 | 990 | 220000 | 276 | 275.3092
13 | -90.895 | 990 | 220000 | 316 | 335.1857
14 | -90.787 | 990 | 220000 | 359 | 398.2217
15 | -90.672 | 990 | 220000 | 462 | 461.0008
16 | -90.556 | 990 | 220000 | 501 | 505.9494
17 | -90.44 | 990 | 220000 | 562 | 521.0438
18 | -90.325 | 990 | 220000 | 495 | 502.8209
19 | -90.219 | 990 | 220000 | 497 | 461.3273
20 | -90.106 | 990 | 220000 | 403 | 401.8429
21 | -89.991 | 990 | 220000 | 324 | 338.4697
22 | -89.877 | 990 | 220000 | 261 | 283.7099
23 | -89.758 | 990 | 220000 | 246 | 241.1607
24 | -89.642 | 990 | 220000 | 206 | 214.5461
25 | -89.535 | 990 | 220000 | 194 | 200.5479
26 | -89.43 | 990 | 220000 | 217 | 193.6285
27 | -89.316 | 990 | 220000 | 209 | 190.7615
28 | -89.196 | 990 | 220000 | 189 | 190.4961
29 | -89.091 | 990 | 220000 | 195 | 191.3399
30 | -88.972 | 990 | 220000 | 175 | 192.7934
31 | -88.86 | 990 | 220000 | 173 | 194.3436
32 | -88.752 | 990 | 220000 | 205 | 195.8939
Run : 8 Seq 8 Rec 8 File L3A:980031 Date 25-DEC-2013 14:45:25.68
Mode: MW CENTR_PHI Npts 1 Mon1[ DB]= 220000 * 1 Mon2[CF]=* 1
Temp: Temperature control hardware not installed.
Monx: GE331 [ 1.29790] Wavelength Approx. 1.52357
Drv : 2TM= 71.880 TMFR= 35.940 PSI= -41.500 PHI= -90.500 DSRD= 12.000
Drv : XPOS= 115.052 YPOS= -20.538 ZPOS= 11.220 DSTD= 0.000
Osc : DRIVE oscillation during count OFF.
MWsp: MDCALW.032 DSN ?? NDet 32 LDet 1 CDet 16 RDet 32
MWdc: PhiC= -90.500 PhiW= 0.000 DPhi= 0.113 NSteps= 1
Nam : Use NAME command to store text on this line.
Com : Use COMMENT command to store text on this line.
POINT | PHI | TIME | MON= DB | SIG= 32W | Fit
1 | -92.248 | 990 | 220000 | 103 | 141.0782 | Run 8
2 | -92.139 | 990 | 220000 | 127 | 142.7611
3 | -92.024 | 990 | 220000 | 159 | 144.6464
4 | -91.912 | 990 | 220000 | 173 | 146.7483
5 | -91.8 | 990 | 220000 | 168 | 149.4441
6 | -91.694 | 990 | 220000 | 164 | 153.1075
7 | -91.581 | 990 | 220000 | 158 | 159.2391
8 | -91.465 | 990 | 220000 | 195 | 169.6297
9 | -91.349 | 990 | 220000 | 202 | 186.4999
10 | -91.234 | 990 | 220000 | 213 | 212.0752
11 | -91.124 | 990 | 220000 | 249 | 246.3792
12 | -91.009 | 990 | 220000 | 278 | 292.3912
13 | -90.895 | 990 | 220000 | 332 | 345.2794
14 | -90.787 | 990 | 220000 | 367 | 396.5356
15 | -90.672 | 990 | 220000 | 458 | 444.1976
16 | -90.556 | 990 | 220000 | 490 | 476.2353
17 | -90.44 | 990 | 220000 | 528 | 485.6239
18 | -90.325 | 990 | 220000 | 484 | 470.8593
19 | -90.219 | 990 | 220000 | 425 | 439.074
20 | -90.106 | 990 | 220000 | 367 | 392.7986
21 | -89.991 | 990 | 220000 | 341 | 341.2754
22 | -89.877 | 990 | 220000 | 279 | 293.6584
23 | -89.758 | 990 | 220000 | 268 | 253.14
24 | -89.642 | 990 | 220000 | 234 | 224.6683
25 | -89.535 | 990 | 220000 | 211 | 207.4483
26 | -89.43 | 990 | 220000 | 194 | 197.3035
27 | -89.316 | 990 | 220000 | 198 | 191.6616
28 | -89.196 | 990 | 220000 | 202 | 189.513
29 | -89.091 | 990 | 220000 | 194 | 189.4329
30 | -88.972 | 990 | 220000 | 183 | 190.373
31 | -88.86 | 990 | 220000 | 162 | 191.7305
32 | -88.752 | 990 | 220000 | 200 | 193.2247
Run : 9 Seq 9 Rec 9 File L3A:980031 Date 25-DEC-2013 15:02:11.03
Mode: MW CENTR_PHI Npts 1 Mon1[ DB]= 220000 * 1 Mon2[CF]=* 1
Temp: Temperature control hardware not installed.
Monx: GE331 [ 1.29790] Wavelength Approx. 1.52357
Drv : 2TM= 71.880 TMFR= 35.940 PSI= -41.500 PHI= -90.500 DSRD= 12.000
Drv : XPOS= 116.052 YPOS= -20.617 ZPOS= 11.220 DSTD= 0.000
Osc : DRIVE oscillation during count OFF.
MWsp: MDCALW.032 DSN ?? NDet 32 LDet 1 CDet 16 RDet 32
MWdc: PhiC= -90.500 PhiW= 0.000 DPhi= 0.113 NSteps= 1
Nam : Use NAME command to store text on this line.
Com : Use COMMENT command to store text on this line.
POINT | PHI | TIME | MON= DB | SIG= 32W | Fit
1 | -92.248 | 990 | 220000 | 127 | 135.8416 | Run 9
2 | -92.139 | 990 | 220000 | 100 | 137.6702
3 | -92.024 | 990 | 220000 | 142 | 139.714
4 | -91.912 | 990 | 220000 | 157 | 141.924
5 | -91.8 | 990 | 220000 | 155 | 144.5322
6 | -91.694 | 990 | 220000 | 152 | 147.6279
7 | -91.581 | 990 | 220000 | 171 | 152.0139
8 | -91.465 | 990 | 220000 | 185 | 158.297
9 | -91.349 | 990 | 220000 | 194 | 167.1789
10 | -91.234 | 990 | 220000 | 178 | 179.4076
11 | -91.124 | 990 | 220000 | 206 | 194.9892
12 | -91.009 | 990 | 220000 | 198 | 215.7391
13 | -90.895 | 990 | 220000 | 242 | 240.6218
14 | -90.787 | 990 | 220000 | 260 | 267.2629
15 | -90.672 | 990 | 220000 | 291 | 297.0946
16 | -90.556 | 990 | 220000 | 313 | 326.027
17 | -90.44 | 990 | 220000 | 334 | 350.6154
18 | -90.325 | 990 | 220000 | 379 | 367.728
19 | -90.219 | 990 | 220000 | 385 | 375.214
20 | -90.106 | 990 | 220000 | 408 | 373.603
21 | -89.991 | 990 | 220000 | 378 | 362.3167
22 | -89.877 | 990 | 220000 | 328 | 343.3535
23 | -89.758 | 990 | 220000 | 318 | 318.2673
24 | -89.642 | 990 | 220000 | 268 | 291.8697
25 | -89.535 | 990 | 220000 | 266 | 268.3623
26 | -89.43 | 990 | 220000 | 253 | 247.7971
27 | -89.316 | 990 | 220000 | 244 | 229.405
28 | -89.196 | 990 | 220000 | 207 | 214.8994
29 | -89.091 | 990 | 220000 | 212 | 206.0664
30 | -88.972 | 990 | 220000 | 190 | 199.7292
31 | -88.86 | 990 | 220000 | 201 | 196.5279
32 | -88.752 | 990 | 220000 | 185 | 195.2565
Run : 10 Seq 10 Rec 10 File L3A:980031 Date 25-DEC-2013 15:18:49.21
Mode: MW CENTR_PHI Npts 1 Mon1[ DB]= 220000 * 1 Mon2[CF]=* 1
Temp: Temperature control hardware not installed.
Monx: GE331 [ 1.29790] Wavelength Approx. 1.52357
Drv : 2TM= 71.880 TMFR= 35.940 PSI= -41.500 PHI= -90.500 DSRD= 12.000
Drv : XPOS= 117.052 YPOS= -20.934 ZPOS= 11.220 DSTD= 0.000
Osc : DRIVE oscillation during count OFF.
MWsp: MDCALW.032 DSN ?? NDet 32 LDet 1 CDet 16 RDet 32
MWdc: PhiC= -90.500 PhiW= 0.000 DPhi= 0.113 NSteps= 1
Nam : Use NAME command to store text on this line.
Com : Use COMMENT command to store text on this line.
POINT | PHI | TIME | MON= DB | SIG= 32W | Fit
1 | -92.248 | 993 | 220000 | 117 | 130.1321 | Run 10
2 | -92.139 | 993 | 220000 | 116 | 131.49
3 | -92.024 | 993 | 220000 | 126 | 133.091
4 | -91.912 | 993 | 220000 | 136 | 134.9258
5 | -91.8 | 993 | 220000 | 149 | 137.1937
6 | -91.694 | 993 | 220000 | 164 | 139.9412
7 | -91.581 | 993 | 220000 | 139 | 143.7982
8 | -91.465 | 993 | 220000 | 170 | 149.1329
9 | -91.349 | 993 | 220000 | 157 | 156.3051
10 | -91.234 | 993 | 220000 | 164 | 165.6696
11 | -91.124 | 993 | 220000 | 192 | 177.0585
12 | -91.009 | 993 | 220000 | 207 | 191.682
13 | -90.895 | 993 | 220000 | 208 | 208.8241
14 | -90.787 | 993 | 220000 | 215 | 227.0865
15 | -90.672 | 993 | 220000 | 256 | 247.8731
16 | -90.556 | 993 | 220000 | 239 | 268.9921
17 | -90.44 | 993 | 220000 | 295 | 288.6918
18 | -90.325 | 993 | 220000 | 309 | 305.1687
19 | -90.219 | 993 | 220000 | 301 | 316.3637
20 | -90.106 | 993 | 220000 | 331 | 323.0489
21 | -89.991 | 993 | 220000 | 279 | 323.7273
22 | -89.877 | 993 | 220000 | 363 | 318.3606
23 | -89.758 | 993 | 220000 | 365 | 307.1004
24 | -89.642 | 993 | 220000 | 314 | 291.8595
25 | -89.535 | 993 | 220000 | 277 | 275.463
26 | -89.43 | 993 | 220000 | 230 | 258.5001
27 | -89.316 | 993 | 220000 | 233 | 240.4377
28 | -89.196 | 993 | 220000 | 221 | 223.0654
29 | -89.091 | 993 | 220000 | 203 | 209.9498
30 | -88.972 | 993 | 220000 | 185 | 197.8321
31 | -88.86 | 993 | 220000 | 183 | 189.1284
32 | -88.752 | 993 | 220000 | 200 | 183.0228
Run : 11 Seq 11 Rec 11 File L3A:980031 Date 25-DEC-2013 15:35:30.14
Mode: MW CENTR_PHI Npts 1 Mon1[ DB]= 220000 * 1 Mon2[CF]=* 1
Temp: Temperature control hardware not installed.
Monx: GE331 [ 1.29790] Wavelength Approx. 1.52357
Drv : 2TM= 71.880 TMFR= 35.940 PSI= -41.500 PHI= -90.500 DSRD= 12.000
Drv : XPOS= 118.052 YPOS= -21.177 ZPOS= 11.220 DSTD= 0.000
Osc : DRIVE oscillation during count OFF.
MWsp: MDCALW.032 DSN ?? NDet 32 LDet 1 CDet 16 RDet 32
MWdc: PhiC= -90.500 PhiW= 0.000 DPhi= 0.113 NSteps= 1
Nam : Use NAME command to store text on this line.
Com : Use COMMENT command to store text on this line.
POINT | PHI | TIME | MON= DB | SIG= 32W | Fit
1 | -92.248 | 991 | 220000 | 120 | 144.6566 | Run 11
2 | -92.139 | 991 | 220000 | 130 | 146.6172
3 | -92.024 | 991 | 220000 | 141 | 148.6914
4 | -91.912 | 991 | 220000 | 160 | 150.7254
5 | -91.8 | 991 | 220000 | 159 | 152.792
6 | -91.694 | 991 | 220000 | 174 | 154.8127
7 | -91.581 | 991 | 220000 | 161 | 157.1087
8 | -91.465 | 991 | 220000 | 180 | 159.7609
9 | -91.349 | 991 | 220000 | 166 | 162.9621
10 | -91.234 | 991 | 220000 | 199 | 167.0613
11 | -91.124 | 991 | 220000 | 178 | 172.333
12 | -91.009 | 991 | 220000 | 185 | 179.8801
13 | -90.895 | 991 | 220000 | 166 | 190.0633
14 | -90.787 | 991 | 220000 | 199 | 202.6498
15 | -90.672 | 991 | 220000 | 235 | 219.3189
16 | -90.556 | 991 | 220000 | 229 | 239.0528
17 | -90.44 | 991 | 220000 | 260 | 260.4197
18 | -90.325 | 991 | 220000 | 279 | 281.1859
19 | -90.219 | 991 | 220000 | 330 | 297.8425
20 | -90.106 | 991 | 220000 | 300 | 310.8032
21 | -89.991 | 991 | 220000 | 296 | 317.1961
22 | -89.877 | 991 | 220000 | 319 | 316.0536
23 | -89.758 | 991 | 220000 | 322 | 307.5035
24 | -89.642 | 991 | 220000 | 286 | 293.6959
25 | -89.535 | 991 | 220000 | 295 | 278.2799
26 | -89.43 | 991 | 220000 | 257 | 262.628
27 | -89.316 | 991 | 220000 | 225 | 246.9069
28 | -89.196 | 991 | 220000 | 256 | 233.2413
29 | -89.091 | 991 | 220000 | 249 | 224.2607
30 | -88.972 | 991 | 220000 | 194 | 217.402
31 | -88.86 | 991 | 220000 | 210 | 213.7194
32 | -88.752 | 991 | 220000 | 202 | 212.1349
Run : 12 Seq 12 Rec 12 File L3A:980031 Date 25-DEC-2013 15:52:08.80
Mode: MW CENTR_PHI Npts 1 Mon1[ DB]= 220000 * 1 Mon2[CF]=* 1
Temp: Temperature control hardware not installed.
Monx: GE331 [ 1.29790] Wavelength Approx. 1.52357
Drv : 2TM= 71.880 TMFR= 35.940 PSI= -41.500 PHI= -90.500 DSRD= 12.000
Drv : XPOS= 119.052 YPOS= -21.378 ZPOS= 11.220 DSTD= 0.000
Osc : DRIVE oscillation during count OFF.
MWsp: MDCALW.032 DSN ?? NDet 32 LDet 1 CDet 16 RDet 32
MWdc: PhiC= -90.500 PhiW= 0.000 DPhi= 0.113 NSteps= 1
Nam : Use NAME command to store text on this line.
Com : Use COMMENT command to store text on this line.
POINT | PHI | TIME | MON= DB | SIG= 32W | Fit
1 | -92.248 | 994 | 220000 | 160 | 140.4215 | Run 12
2 | -92.139 | 994 | 220000 | 116 | 141.6745
3 | -92.024 | 994 | 220000 | 123 | 143.2792
4 | -91.912 | 994 | 220000 | 138 | 145.2331
5 | -91.8 | 994 | 220000 | 178 | 147.7113
6 | -91.694 | 994 | 220000 | 175 | 150.6858
7 | -91.581 | 994 | 220000 | 153 | 154.7046
8 | -91.465 | 994 | 220000 | 172 | 159.9348
9 | -91.349 | 994 | 220000 | 166 | 166.4713
10 | -91.234 | 994 | 220000 | 177 | 174.3826
11 | -91.124 | 994 | 220000 | 184 | 183.3422
12 | -91.009 | 994 | 220000 | 190 | 194.1205
13 | -90.895 | 994 | 220000 | 203 | 206.0524
14 | -90.787 | 994 | 220000 | 236 | 218.2068
15 | -90.672 | 994 | 220000 | 252 | 231.5986
16 | -90.556 | 994 | 220000 | 219 | 244.962
17 | -90.44 | 994 | 220000 | 221 | 257.4566
18 | -90.325 | 994 | 220000 | 257 | 268.2439
19 | -90.219 | 994 | 220000 | 278 | 276.1812
20 | -90.106 | 994 | 220000 | 304 | 282.01
21 | -89.991 | 994 | 220000 | 320 | 284.786
22 | -89.877 | 994 | 220000 | 303 | 284.2473
23 | -89.758 | 994 | 220000 | 273 | 280.2993
24 | -89.642 | 994 | 220000 | 267 | 273.4834
25 | -89.535 | 994 | 220000 | 268 | 265.085
26 | -89.43 | 994 | 220000 | 235 | 255.414
27 | -89.316 | 994 | 220000 | 271 | 243.9643
28 | -89.196 | 994 | 220000 | 208 | 231.5934
29 | -89.091 | 994 | 220000 | 221 | 221.0653
30 | -88.972 | 994 | 220000 | 220 | 209.988
31 | -88.86 | 994 | 220000 | 204 | 200.7412
32 | -88.752 | 994 | 220000 | 187 | 193.0974
Run : 13 Seq 13 Rec 13 File L3A:980031 Date 25-DEC-2013 16:08:53.39
Mode: MW CENTR_PHI Npts 1 Mon1[ DB]= 220000 * 1 Mon2[CF]=* 1
Temp: Temperature control hardware not installed.
Monx: GE331 [ 1.29790] Wavelength Approx. 1.52357
Drv : 2TM= 71.880 TMFR= 35.940 PSI= -41.500 PHI= -90.500 DSRD= 12.000
Drv : XPOS= 120.052 YPOS= -21.469 ZPOS= 11.220 DSTD= 0.000
Osc : DRIVE oscillation during count OFF.
MWsp: MDCALW.032 DSN ?? NDet 32 LDet 1 CDet 16 RDet 32
MWdc: PhiC= -90.500 PhiW= 0.000 DPhi= 0.113 NSteps= 1
Nam : Use NAME command to store text on this line.
Com : Use COMMENT command to store text on this line.
POINT | PHI | TIME | MON= DB | SIG= 32W | Fit
1 | -92.248 | 992 | 220000 | 113 | 129.9597 | Run 13
2 | -92.139 | 992 | 220000 | 106 | 131.8836
3 | -92.024 | 992 | 220000 | 113 | 133.9873
4 | -91.912 | 992 | 220000 | 139 | 136.1727
5 | -91.8 | 992 | 220000 | 155 | 138.5997
6 | -91.694 | 992 | 220000 | 169 | 141.2701
7 | -91.581 | 992 | 220000 | 177 | 144.7568
8 | -91.465 | 992 | 220000 | 166 | 149.384
9 | -91.349 | 992 | 220000 | 169 | 155.5554
10 | -91.234 | 992 | 220000 | 174 | 163.7546
11 | -91.124 | 992 | 220000 | 193 | 174.0524
12 | -91.009 | 992 | 220000 | 171 | 187.8201
13 | -90.895 | 992 | 220000 | 217 | 204.6867
14 | -90.787 | 992 | 220000 | 230 | 223.4382
15 | -90.672 | 992 | 220000 | 224 | 245.6744
16 | -90.556 | 992 | 220000 | 267 | 269.1779
17 | -90.44 | 992 | 220000 | 274 | 291.927
18 | -90.325 | 992 | 220000 | 305 | 311.6504
19 | -90.219 | 992 | 220000 | 323 | 325.5947
20 | -90.106 | 992 | 220000 | 354 | 334.5341
21 | -89.991 | 992 | 220000 | 354 | 336.5015
22 | -89.877 | 992 | 220000 | 311 | 331.3536
23 | -89.758 | 992 | 220000 | 343 | 319.4046
24 | -89.642 | 992 | 220000 | 317 | 302.997
25 | -89.535 | 992 | 220000 | 276 | 285.5087
26 | -89.43 | 992 | 220000 | 280 | 267.8004
27 | -89.316 | 992 | 220000 | 241 | 249.5539
28 | -89.196 | 992 | 220000 | 222 | 232.809
29 | -89.091 | 992 | 220000 | 215 | 220.8836
30 | -88.972 | 992 | 220000 | 197 | 210.6561
31 | -88.86 | 992 | 220000 | 211 | 204.0302
32 | -88.752 | 992 | 220000 | 194 | 199.9991
Run : 14 Seq 14 Rec 14 File L3A:980031 Date 25-DEC-2013 16:25:34.45
Mode: MW CENTR_PHI Npts 1 Mon1[ DB]= 220000 * 1 Mon2[CF]=* 1
Temp: Temperature control hardware not installed.
Monx: GE331 [ 1.29790] Wavelength Approx. 1.52357
Drv : 2TM= 71.880 TMFR= 35.940 PSI= -41.500 PHI= -90.500 DSRD= 12.000
Drv : XPOS= 121.052 YPOS= -21.664 ZPOS= 11.220 DSTD= 0.000
Osc : DRIVE oscillation during count OFF.
MWsp: MDCALW.032 DSN ?? NDet 32 LDet 1 CDet 16 RDet 32
MWdc: PhiC= -90.500 PhiW= 0.000 DPhi= 0.113 NSteps= 1
Nam : Use NAME command to store text on this line.
Com : Use COMMENT command to store text on this line.
POINT | PHI | TIME | MON= DB | SIG= 32W | Fit
1 | -92.248 | 989 | 220000 | 100 | 135.9467 | Run 14
2 | -92.139 | 989 | 220000 | 113 | 137.2241
3 | -92.024 | 989 | 220000 | 146 | 138.819
4 | -91.912 | 989 | 220000 | 156 | 140.7536
5 | -91.8 | 989 | 220000 | 172 | 143.2551
6 | -91.694 | 989 | 220000 | 177 | 146.3702
7 | -91.581 | 989 | 220000 | 178 | 150.7927
8 | -91.465 | 989 | 220000 | 175 | 156.8953
9 | -91.349 | 989 | 220000 | 150 | 165.0029
10 | -91.234 | 989 | 220000 | 182 | 175.4119
11 | -91.124 | 989 | 220000 | 210 | 187.8462
12 | -91.009 | 989 | 220000 | 203 | 203.5395
13 | -90.895 | 989 | 220000 | 200 | 221.6584
14 | -90.787 | 989 | 220000 | 247 | 240.7433
15 | -90.672 | 989 | 220000 | 250 | 262.3134
16 | -90.556 | 989 | 220000 | 270 | 284.1951
17 | -90.44 | 989 | 220000 | 307 | 304.7372
18 | -90.325 | 989 | 220000 | 310 | 322.2382
19 | -90.219 | 989 | 220000 | 338 | 334.6059
20 | -90.106 | 989 | 220000 | 354 | 342.7814
21 | -89.991 | 989 | 220000 | 345 | 345.1362
22 | -89.877 | 989 | 220000 | 361 | 341.4041
23 | -89.758 | 989 | 220000 | 329 | 331.5526
24 | -89.642 | 989 | 220000 | 328 | 317.1171
25 | -89.535 | 989 | 220000 | 317 | 300.7743
26 | -89.43 | 989 | 220000 | 274 | 283.1256
27 | -89.316 | 989 | 220000 | 256 | 263.4904
28 | -89.196 | 989 | 220000 | 221 | 243.6548
29 | -89.091 | 989 | 220000 | 232 | 227.8881
30 | -88.972 | 989 | 220000 | 229 | 212.4675
31 | -88.86 | 989 | 220000 | 204 | 200.6141
32 | -88.752 | 989 | 220000 | 173 | 191.6303
Run : 15 Seq 15 Rec 15 File L3A:980031 Date 25-DEC-2013 16:42:11.89
Mode: MW CENTR_PHI Npts 1 Mon1[ DB]= 220000 * 1 Mon2[CF]=* 1
Temp: Temperature control hardware not installed.
Monx: GE331 [ 1.29790] Wavelength Approx. 1.52357
Drv : 2TM= 71.880 TMFR= 35.940 PSI= -41.500 PHI= -90.500 DSRD= 12.000
Drv : XPOS= 122.052 YPOS= -21.901 ZPOS= 11.220 DSTD= 0.000
Osc : DRIVE oscillation during count OFF.
MWsp: MDCALW.032 DSN ?? NDet 32 LDet 1 CDet 16 RDet 32
MWdc: PhiC= -90.500 PhiW= 0.000 DPhi= 0.113 NSteps= 1
Nam : Use NAME command to store text on this line.
Com : Use COMMENT command to store text on this line.
POINT | PHI | TIME | MON= DB | SIG= 32W | Fit
1 | -92.248 | 991 | 220000 | 120 | 142.17 | Run 15
2 | -92.139 | 991 | 220000 | 135 | 143.8173
3 | -92.024 | 991 | 220000 | 143 | 145.6025
4 | -91.912 | 991 | 220000 | 152 | 147.4295
5 | -91.8 | 991 | 220000 | 165 | 149.415
6 | -91.694 | 991 | 220000 | 156 | 151.5423
7 | -91.581 | 991 | 220000 | 159 | 154.2418
8 | -91.465 | 991 | 220000 | 172 | 157.7312
9 | -91.349 | 991 | 220000 | 157 | 162.2974
10 | -91.234 | 991 | 220000 | 183 | 168.3036
11 | -91.124 | 991 | 220000 | 170 | 175.8317
12 | -91.009 | 991 | 220000 | 202 | 185.9373
13 | -90.895 | 991 | 220000 | 218 | 198.4292
14 | -90.787 | 991 | 220000 | 202 | 212.4919
15 | -90.672 | 991 | 220000 | 229 | 229.4397
16 | -90.556 | 991 | 220000 | 225 | 247.7309
17 | -90.44 | 991 | 220000 | 271 | 265.9158
18 | -90.325 | 991 | 220000 | 270 | 282.2702
19 | -90.219 | 991 | 220000 | 304 | 294.4861
20 | -90.106 | 991 | 220000 | 292 | 303.2467
21 | -89.991 | 991 | 220000 | 318 | 306.7934
22 | -89.877 | 991 | 220000 | 322 | 304.7339
23 | -89.758 | 991 | 220000 | 309 | 297.1747
24 | -89.642 | 991 | 220000 | 267 | 285.6399
25 | -89.535 | 991 | 220000 | 275 | 272.6918
26 | -89.43 | 991 | 220000 | 279 | 259.1239
27 | -89.316 | 991 | 220000 | 227 | 244.7436
28 | -89.196 | 991 | 220000 | 221 | 231.1989
29 | -89.091 | 991 | 220000 | 246 | 221.3271
30 | -88.972 | 991 | 220000 | 209 | 212.6709
31 | -88.86 | 991 | 220000 | 178 | 206.9262
32 | -88.752 | 991 | 220000 | 220 | 203.3351
Run : 16 Seq 16 Rec 16 File L3A:980031 Date 25-DEC-2013 16:58:51.10
Mode: MW CENTR_PHI Npts 1 Mon1[ DB]= 220000 * 1 Mon2[CF]=* 1
Temp: Temperature control hardware not installed.
Monx: GE331 [ 1.29790] Wavelength Approx. 1.52357
Drv : 2TM= 71.880 TMFR= 35.940 PSI= -41.500 PHI= -90.500 DSRD= 12.000
Drv : XPOS= 123.052 YPOS= -21.936 ZPOS= 11.220 DSTD= 0.000
Osc : DRIVE oscillation during count OFF.
MWsp: MDCALW.032 DSN ?? NDet 32 LDet 1 CDet 16 RDet 32
MWdc: PhiC= -90.500 PhiW= 0.000 DPhi= 0.113 NSteps= 1
Nam : Use NAME command to store text on this line.
Com : Use COMMENT command to store text on this line.
POINT | PHI | TIME | MON= DB | SIG= 32W | Fit
1 | -92.248 | 993 | 220000 | 100 | 126.0815 | Run 16
2 | -92.139 | 993 | 220000 | 118 | 127.9712
3 | -92.024 | 993 | 220000 | 121 | 130.1085
4 | -91.912 | 993 | 220000 | 131 | 132.4204
5 | -91.8 | 993 | 220000 | 145 | 135.0872
6 | -91.694 | 993 | 220000 | 158 | 138.0946
7 | -91.581 | 993 | 220000 | 171 | 142.0337
8 | -91.465 | 993 | 220000 | 168 | 147.1438
9 | -91.349 | 993 | 220000 | 160 | 153.6524
10 | -91.234 | 993 | 220000 | 184 | 161.7875
11 | -91.124 | 993 | 220000 | 178 | 171.3479
12 | -91.009 | 993 | 220000 | 152 | 183.2865
13 | -90.895 | 993 | 220000 | 232 | 196.9613
14 | -90.787 | 993 | 220000 | 216 | 211.2634
15 | -90.672 | 993 | 220000 | 205 | 227.2951
16 | -90.556 | 993 | 220000 | 204 | 243.3766
17 | -90.44 | 993 | 220000 | 286 | 258.2338
18 | -90.325 | 993 | 220000 | 282 | 270.5923
19 | -90.219 | 993 | 220000 | 279 | 279.0026
20 | -90.106 | 993 | 220000 | 269 | 284.139
21 | -89.991 | 993 | 220000 | 280 | 284.9714
22 | -89.877 | 993 | 220000 | 297 | 281.5231
23 | -89.758 | 993 | 220000 | 304 | 273.9712
24 | -89.642 | 993 | 220000 | 283 | 263.6732
25 | -89.535 | 993 | 220000 | 243 | 252.5996
26 | -89.43 | 993 | 220000 | 234 | 241.1852
27 | -89.316 | 993 | 220000 | 227 | 229.1078
28 | -89.196 | 993 | 220000 | 209 | 217.6092
29 | -89.091 | 993 | 220000 | 201 | 209.0538
30 | -88.972 | 993 | 220000 | 182 | 201.3234
31 | -88.86 | 993 | 220000 | 203 | 195.9741
32 | -88.752 | 993 | 220000 | 198 | 192.4461
Run : 17 Seq 17 Rec 17 File L3A:980031 Date 25-DEC-2013 17:15:32.23
Mode: MW CENTR_PHI Npts 1 Mon1[ DB]= 220000 * 1 Mon2[CF]=* 1
Temp: Temperature control hardware not installed.
Monx: GE331 [ 1.29790] Wavelength Approx. 1.52357
Drv : 2TM= 71.880 TMFR= 35.940 PSI= -41.500 PHI= -90.500 DSRD= 12.000
Drv : XPOS= 124.052 YPOS= -21.966 ZPOS= 11.220 DSTD= 0.000
Osc : DRIVE oscillation during count OFF.
MWsp: MDCALW.032 DSN ?? NDet 32 LDet 1 CDet 16 RDet 32
MWdc: PhiC= -90.500 PhiW= 0.000 DPhi= 0.113 NSteps= 1
Nam : Use NAME command to store text on this line.
Com : Use COMMENT command to store text on this line.
POINT | PHI | TIME | MON= DB | SIG= 32W | Fit
1 | -92.248 | 990 | 220000 | 129 | 133.3608 | Run 17
2 | -92.139 | 990 | 220000 | 122 | 135.3912
3 | -92.024 | 990 | 220000 | 131 | 137.5524
4 | -91.912 | 990 | 220000 | 145 | 139.6968
5 | -91.8 | 990 | 220000 | 135 | 141.9197
6 | -91.694 | 990 | 220000 | 157 | 144.1584
7 | -91.581 | 990 | 220000 | 140 | 146.8016
8 | -91.465 | 990 | 220000 | 148 | 149.9798
9 | -91.349 | 990 | 220000 | 171 | 153.9145
10 | -91.234 | 990 | 220000 | 174 | 158.9384
11 | -91.124 | 990 | 220000 | 183 | 165.1983
12 | -91.009 | 990 | 220000 | 185 | 173.6954
13 | -90.895 | 990 | 220000 | 170 | 184.4303
14 | -90.787 | 990 | 220000 | 206 | 196.8335
15 | -90.672 | 990 | 220000 | 223 | 212.1986
16 | -90.556 | 990 | 220000 | 210 | 229.2444
17 | -90.44 | 990 | 220000 | 234 | 246.6266
18 | -90.325 | 990 | 220000 | 239 | 262.6196
19 | -90.219 | 990 | 220000 | 304 | 274.8181
20 | -90.106 | 990 | 220000 | 294 | 283.7939
21 | -89.991 | 990 | 220000 | 292 | 287.7224
22 | -89.877 | 990 | 220000 | 291 | 286.1792
23 | -89.758 | 990 | 220000 | 285 | 279.3615
24 | -89.642 | 990 | 220000 | 247 | 268.8571
25 | -89.535 | 990 | 220000 | 280 | 257.2214
26 | -89.43 | 990 | 220000 | 225 | 245.3198
27 | -89.316 | 990 | 220000 | 263 | 233.1444
28 | -89.196 | 990 | 220000 | 218 | 222.2436
29 | -89.091 | 990 | 220000 | 201 | 214.8034
30 | -88.972 | 990 | 220000 | 201 | 208.8459
31 | -88.86 | 990 | 220000 | 207 | 205.4318
32 | -88.752 | 990 | 220000 | 204 | 203.802
Run : 18 Seq 18 Rec 18 File L3A:980031 Date 25-DEC-2013 17:32:13.14
Mode: MW CENTR_PHI Npts 1 Mon1[ DB]= 220000 * 1 Mon2[CF]=* 1
Temp: Temperature control hardware not installed.
Monx: GE331 [ 1.29790] Wavelength Approx. 1.52357
Drv : 2TM= 71.880 TMFR= 35.940 PSI= -41.500 PHI= -90.500 DSRD= 12.000
Drv : XPOS= 125.052 YPOS= -22.066 ZPOS= 11.220 DSTD= 0.000
Osc : DRIVE oscillation during count OFF.
MWsp: MDCALW.032 DSN ?? NDet 32 LDet 1 CDet 16 RDet 32
MWdc: PhiC= -90.500 PhiW= 0.000 DPhi= 0.113 NSteps= 1
Nam : Use NAME command to store text on this line.
Com : Use COMMENT command to store text on this line.
POINT | PHI | TIME | MON= DB | SIG= 32W | Fit
1 | -92.248 | 994 | 220000 | 124 | 133.6813 | Run 18
2 | -92.139 | 994 | 220000 | 113 | 135.362
3 | -92.024 | 994 | 220000 | 138 | 137.4321
4 | -91.912 | 994 | 220000 | 144 | 139.8643
5 | -91.8 | 994 | 220000 | 169 | 142.8596
6 | -91.694 | 994 | 220000 | 167 | 146.3736
7 | -91.581 | 994 | 220000 | 141 | 151.0357
8 | -91.465 | 994 | 220000 | 177 | 157.0101
9 | -91.349 | 994 | 220000 | 167 | 164.3743
10 | -91.234 | 994 | 220000 | 183 | 173.1674
11 | -91.124 | 994 | 220000 | 173 | 182.9837
12 | -91.009 | 994 | 220000 | 198 | 194.5972
13 | -90.895 | 994 | 220000 | 201 | 207.1928
14 | -90.787 | 994 | 220000 | 216 | 219.7132
15 | -90.672 | 994 | 220000 | 216 | 233.0881
16 | -90.556 | 994 | 220000 | 239 | 245.8934
17 | -90.44 | 994 | 220000 | 266 | 257.2085
18 | -90.325 | 994 | 220000 | 270 | 266.2009
19 | -90.219 | 994 | 220000 | 269 | 271.9898
20 | -90.106 | 994 | 220000 | 277 | 275.1414
21 | -89.991 | 994 | 220000 | 293 | 274.9951
22 | -89.877 | 994 | 220000 | 275 | 271.6256
23 | -89.758 | 994 | 220000 | 260 | 265.0919
24 | -89.642 | 994 | 220000 | 260 | 256.3867
25 | -89.535 | 994 | 220000 | 244 | 246.9726
26 | -89.43 | 994 | 220000 | 230 | 237.0711
27 | -89.316 | 994 | 220000 | 240 | 226.2435
28 | -89.196 | 994 | 220000 | 212 | 215.4282
29 | -89.091 | 994 | 220000 | 197 | 206.8861
30 | -88.972 | 994 | 220000 | 189 | 198.563
31 | -88.86 | 994 | 220000 | 202 | 192.1883
32 | -88.752 | 994 | 220000 | 186 | 187.3868
Run : 19 Seq 19 Rec 19 File L3A:980031 Date 25-DEC-2013 17:48:56.02
Mode: MW CENTR_PHI Npts 1 Mon1[ DB]= 220000 * 1 Mon2[CF]=* 1
Temp: Temperature control hardware not installed.
Monx: GE331 [ 1.29790] Wavelength Approx. 1.52357
Drv : 2TM= 71.880 TMFR= 35.940 PSI= -41.500 PHI= -90.500 DSRD= 12.000
Drv : XPOS= 126.052 YPOS= -22.052 ZPOS= 11.220 DSTD= 0.000
Osc : DRIVE oscillation during count OFF.
MWsp: MDCALW.032 DSN ?? NDet 32 LDet 1 CDet 16 RDet 32
MWdc: PhiC= -90.500 PhiW= 0.000 DPhi= 0.113 NSteps= 1
Nam : Use NAME command to store text on this line.
Com : Use COMMENT command to store text on this line.
POINT | PHI | TIME | MON= DB | SIG= 32W | Fit
1 | -92.248 | 992 | 220000 | 119 | 139.0312 | Run 19
2 | -92.139 | 992 | 220000 | 141 | 140.5242
3 | -92.024 | 992 | 220000 | 144 | 142.2919
4 | -91.912 | 992 | 220000 | 140 | 144.3069
5 | -91.8 | 992 | 220000 | 140 | 146.7528
6 | -91.694 | 992 | 220000 | 175 | 149.6292
7 | -91.581 | 992 | 220000 | 158 | 153.5123
8 | -91.465 | 992 | 220000 | 166 | 158.6407
9 | -91.349 | 992 | 220000 | 186 | 165.2116
10 | -91.234 | 992 | 220000 | 180 | 173.4017
11 | -91.124 | 992 | 220000 | 179 | 182.951
12 | -91.009 | 992 | 220000 | 187 | 194.7512
13 | -90.895 | 992 | 220000 | 206 | 208.1144
14 | -90.787 | 992 | 220000 | 214 | 221.9455
15 | -90.672 | 992 | 220000 | 257 | 237.3115
16 | -90.556 | 992 | 220000 | 242 | 252.6197
17 | -90.44 | 992 | 220000 | 266 | 266.71
18 | -90.325 | 992 | 220000 | 276 | 278.4359
19 | -90.219 | 992 | 220000 | 259 | 286.4662
20 | -90.106 | 992 | 220000 | 286 | 291.4665
21 | -89.991 | 992 | 220000 | 299 | 292.4414
22 | -89.877 | 992 | 220000 | 322 | 289.3429
23 | -89.758 | 992 | 220000 | 306 | 282.2398
24 | -89.642 | 992 | 220000 | 271 | 272.2958
25 | -89.535 | 992 | 220000 | 250 | 261.3397
26 | -89.43 | 992 | 220000 | 253 | 249.7542
27 | -89.316 | 992 | 220000 | 240 | 237.1201
28 | -89.196 | 992 | 220000 | 219 | 224.6274
29 | -89.091 | 992 | 220000 | 208 | 214.9152
30 | -88.972 | 992 | 220000 | 189 | 205.6534
31 | -88.86 | 992 | 220000 | 189 | 198.7597
32 | -88.752 | 992 | 220000 | 216 | 193.7436
Run : 20 Seq 20 Rec 20 File L3A:980031 Date 25-DEC-2013 18:05:37.35
Mode: MW CENTR_PHI Npts 1 Mon1[ DB]= 220000 * 1 Mon2[CF]=* 1
Temp: Temperature control hardware not installed.
Monx: GE331 [ 1.29790] Wavelength Approx. 1.52357
Drv : 2TM= 71.880 TMFR= 35.940 PSI= -41.500 PHI= -90.500 DSRD= 12.000
Drv : XPOS= 127.052 YPOS= -21.985 ZPOS= 11.220 DSTD= 0.000
Osc : DRIVE oscillation during count OFF.
MWsp: MDCALW.032 DSN ?? NDet 32 LDet 1 CDet 16 RDet 32
MWdc: PhiC= -90.500 PhiW= 0.000 DPhi= 0.113 NSteps= 1
Nam : Use NAME command to store text on this line.
Com : Use COMMENT command to store text on this line.
POINT | PHI | TIME | MON= DB | SIG= 32W | Fit
1 | -92.248 | 990 | 220000 | 124 | 137.4395 | Run 20
2 | -92.139 | 990 | 220000 | 138 | 138.9643
3 | -92.024 | 990 | 220000 | 119 | 140.5814
4 | -91.912 | 990 | 220000 | 132 | 142.1768
5 | -91.8 | 990 | 220000 | 146 | 143.8198
6 | -91.694 | 990 | 220000 | 155 | 145.4697
7 | -91.581 | 990 | 220000 | 145 | 147.4361
8 | -91.465 | 990 | 220000 | 169 | 149.8855
9 | -91.349 | 990 | 220000 | 181 | 153.1356
10 | -91.234 | 990 | 220000 | 185 | 157.7058
11 | -91.124 | 990 | 220000 | 163 | 164.0415
12 | -91.009 | 990 | 220000 | 185 | 173.6214
13 | -90.895 | 990 | 220000 | 172 | 187.0351
14 | -90.787 | 990 | 220000 | 229 | 203.9956
15 | -90.672 | 990 | 220000 | 220 | 226.7701
16 | -90.556 | 990 | 220000 | 250 | 253.939
17 | -90.44 | 990 | 220000 | 256 | 283.4263
18 | -90.325 | 990 | 220000 | 319 | 312.0034
19 | -90.219 | 990 | 220000 | 336 | 334.7038
20 | -90.106 | 990 | 220000 | 360 | 351.9291
21 | -89.991 | 990 | 220000 | 382 | 359.612
22 | -89.877 | 990 | 220000 | 347 | 356.4231
23 | -89.758 | 990 | 220000 | 333 | 342.4965
24 | -89.642 | 990 | 220000 | 328 | 321.0664
25 | -89.535 | 990 | 220000 | 293 | 297.4804
26 | -89.43 | 990 | 220000 | 278 | 273.6232
27 | -89.316 | 990 | 220000 | 252 | 249.5965
28 | -89.196 | 990 | 220000 | 228 | 228.4931
29 | -89.091 | 990 | 220000 | 216 | 214.332
30 | -88.972 | 990 | 220000 | 200 | 203.0701
31 | -88.86 | 990 | 220000 | 179 | 196.462
32 | -88.752 | 990 | 220000 | 193 | 192.9167
Run : 21 Seq 21 Rec 21 File L3A:980031 Date 25-DEC-2013 18:22:16.65
Mode: MW CENTR_PHI Npts 1 Mon1[ DB]= 220000 * 1 Mon2[CF]=* 1
Temp: Temperature control hardware not installed.
Monx: GE331 [ 1.29790] Wavelength Approx. 1.52357
Drv : 2TM= 71.880 TMFR= 35.940 PSI= -41.500 PHI= -90.500 DSRD= 12.000
Drv : XPOS= 128.053 YPOS= -21.929 ZPOS= 11.220 DSTD= 0.000
Osc : DRIVE oscillation during count OFF.
MWsp: MDCALW.032 DSN ?? NDet 32 LDet 1 CDet 16 RDet 32
MWdc: PhiC= -90.500 PhiW= 0.000 DPhi= 0.113 NSteps= 1
Nam : Use NAME command to store text on this line.
Com : Use COMMENT command to store text on this line.
POINT | PHI | TIME | MON= DB | SIG= 32W | Fit
1 | -92.248 | 989 | 220000 | 112 | 141.0723 | Run 21
2 | -92.139 | 989 | 220000 | 132 | 142.4985
3 | -92.024 | 989 | 220000 | 129 | 144.0767
4 | -91.912 | 989 | 220000 | 174 | 145.7518
5 | -91.8 | 989 | 220000 | 160 | 147.6745
6 | -91.694 | 989 | 220000 | 151 | 149.8823
7 | -91.581 | 989 | 220000 | 155 | 152.9093
8 | -91.465 | 989 | 220000 | 158 | 157.133
9 | -91.349 | 989 | 220000 | 183 | 163.0212
10 | -91.234 | 989 | 220000 | 207 | 171.1264
11 | -91.124 | 989 | 220000 | 181 | 181.5822
12 | -91.009 | 989 | 220000 | 225 | 195.8504
13 | -90.895 | 989 | 220000 | 210 | 213.6077
14 | -90.787 | 989 | 220000 | 250 | 233.5761
15 | -90.672 | 989 | 220000 | 242 | 257.4519
16 | -90.556 | 989 | 220000 | 263 | 282.8268
17 | -90.44 | 989 | 220000 | 270 | 307.4391
18 | -90.325 | 989 | 220000 | 325 | 328.7246
19 | -90.219 | 989 | 220000 | 334 | 343.6175
20 | -90.106 | 989 | 220000 | 368 | 352.8459
21 | -89.991 | 989 | 220000 | 384 | 354.2255
22 | -89.877 | 989 | 220000 | 389 | 347.6253
23 | -89.758 | 989 | 220000 | 341 | 333.3856
24 | -89.642 | 989 | 220000 | 313 | 314.2324
25 | -89.535 | 989 | 220000 | 280 | 294.0157
26 | -89.43 | 989 | 220000 | 256 | 273.663
27 | -89.316 | 989 | 220000 | 236 | 252.7728
28 | -89.196 | 989 | 220000 | 263 | 233.6381
29 | -89.091 | 989 | 220000 | 213 | 219.9957
30 | -88.972 | 989 | 220000 | 199 | 208.2237
31 | -88.86 | 989 | 220000 | 195 | 200.4728
32 | -88.752 | 989 | 220000 | 194 | 195.5862
Run : 22 Seq 22 Rec 22 File L3A:980031 Date 25-DEC-2013 18:38:54.70
Mode: MW CENTR_PHI Npts 1 Mon1[ DB]= 220000 * 1 Mon2[CF]=* 1
Temp: Temperature control hardware not installed.
Monx: GE331 [ 1.29790] Wavelength Approx. 1.52357
Drv : 2TM= 71.880 TMFR= 35.940 PSI= -41.500 PHI= -90.500 DSRD= 12.000
Drv : XPOS= 129.053 YPOS= -21.784 ZPOS= 11.220 DSTD= 0.000
Osc : DRIVE oscillation during count OFF.
MWsp: MDCALW.032 DSN ?? NDet 32 LDet 1 CDet 16 RDet 32
MWdc: PhiC= -90.500 PhiW= 0.000 DPhi= 0.113 NSteps= 1
Nam : Use NAME command to store text on this line.
Com : Use COMMENT command to store text on this line.
POINT | PHI | TIME | MON= DB | SIG= 32W | Fit
1 | -92.248 | 988 | 220000 | 110 | 141.0046 | Run 22
2 | -92.139 | 988 | 220000 | 134 | 142.239
3 | -92.024 | 988 | 220000 | 136 | 143.7153
4 | -91.912 | 988 | 220000 | 153 | 145.4513
5 | -91.8 | 988 | 220000 | 158 | 147.6774
6 | -91.694 | 988 | 220000 | 156 | 150.4917
7 | -91.581 | 988 | 220000 | 175 | 154.6252
8 | -91.465 | 988 | 220000 | 184 | 160.6061
9 | -91.349 | 988 | 220000 | 185 | 168.9831
10 | -91.234 | 988 | 220000 | 195 | 180.311
11 | -91.124 | 988 | 220000 | 204 | 194.4865
12 | -91.009 | 988 | 220000 | 211 | 213.1156
13 | -90.895 | 988 | 220000 | 227 | 235.3537
14 | -90.787 | 988 | 220000 | 241 | 259.3399
15 | -90.672 | 988 | 220000 | 300 | 286.8273
16 | -90.556 | 988 | 220000 | 314 | 314.7593
17 | -90.44 | 988 | 220000 | 318 | 340.5784
18 | -90.325 | 988 | 220000 | 344 | 361.662
19 | -90.219 | 988 | 220000 | 380 | 375.2433
20 | -90.106 | 988 | 220000 | 392 | 382.1268
21 | -89.991 | 988 | 220000 | 364 | 380.4385
22 | -89.877 | 988 | 220000 | 400 | 370.4345
23 | -89.758 | 988 | 220000 | 369 | 352.5197
24 | -89.642 | 988 | 220000 | 350 | 329.8206
25 | -89.535 | 988 | 220000 | 324 | 306.4245
26 | -89.43 | 988 | 220000 | 270 | 283.0525
27 | -89.316 | 988 | 220000 | 249 | 259.0061
28 | -89.196 | 988 | 220000 | 218 | 236.713
29 | -89.091 | 988 | 220000 | 215 | 220.4868
30 | -88.972 | 988 | 220000 | 185 | 206.05
31 | -88.86 | 988 | 220000 | 207 | 196.0986
32 | -88.752 | 988 | 220000 | 197 | 189.4019
Run : 23 Seq 23 Rec 23 File L3A:980031 Date 25-DEC-2013 18:55:36.42
Mode: MW CENTR_PHI Npts 1 Mon1[ DB]= 220000 * 1 Mon2[CF]=* 1
Temp: Temperature control hardware not installed.
Monx: GE331 [ 1.29790] Wavelength Approx. 1.52357
Drv : 2TM= 71.880 TMFR= 35.940 PSI= -41.500 PHI= -90.500 DSRD= 12.000
Drv : XPOS= 130.053 YPOS= -21.700 ZPOS= 11.220 DSTD= 0.000
Osc : DRIVE oscillation during count OFF.
MWsp: MDCALW.032 DSN ?? NDet 32 LDet 1 CDet 16 RDet 32
MWdc: PhiC= -90.500 PhiW= 0.000 DPhi= 0.113 NSteps= 1
Nam : Use NAME command to store text on this line.
Com : Use COMMENT command to store text on this line.
POINT | PHI | TIME | MON= DB | SIG= 32W | Fit
1 | -92.248 | 992 | 220000 | 153 | 149.6369 | Run 23
2 | -92.139 | 992 | 220000 | 143 | 151.8533
3 | -92.024 | 992 | 220000 | 137 | 154.1997
4 | -91.912 | 992 | 220000 | 148 | 156.5058
5 | -91.8 | 992 | 220000 | 147 | 158.8631
6 | -91.694 | 992 | 220000 | 175 | 161.2009
7 | -91.581 | 992 | 220000 | 193 | 163.9366
8 | -91.465 | 992 | 220000 | 169 | 167.2682
9 | -91.349 | 992 | 220000 | 165 | 171.5994
10 | -91.234 | 992 | 220000 | 201 | 177.6098
11 | -91.124 | 992 | 220000 | 182 | 185.886
12 | -91.009 | 992 | 220000 | 206 | 198.3427
13 | -90.895 | 992 | 220000 | 227 | 215.6692
14 | -90.787 | 992 | 220000 | 255 | 237.3297
15 | -90.672 | 992 | 220000 | 268 | 265.8674
16 | -90.556 | 992 | 220000 | 279 | 298.8948
17 | -90.44 | 992 | 220000 | 326 | 333.1355
18 | -90.325 | 992 | 220000 | 341 | 364.072
19 | -90.219 | 992 | 220000 | 398 | 386.026
20 | -90.106 | 992 | 220000 | 401 | 399.0883
21 | -89.991 | 992 | 220000 | 397 | 399.5208
22 | -89.877 | 992 | 220000 | 403 | 387.4984
23 | -89.758 | 992 | 220000 | 394 | 364.5281
24 | -89.642 | 992 | 220000 | 341 | 336.223
25 | -89.535 | 992 | 220000 | 287 | 308.9659
26 | -89.43 | 992 | 220000 | 271 | 284.2099
27 | -89.316 | 992 | 220000 | 258 | 261.8159
28 | -89.196 | 992 | 220000 | 257 | 244.3907
29 | -89.091 | 992 | 220000 | 233 | 234.183
30 | -88.972 | 992 | 220000 | 215 | 227.3676
31 | -88.86 | 992 | 220000 | 213 | 224.4044
32 | -88.752 | 992 | 220000 | 237 | 223.6888
Run : 24 Seq 24 Rec 24 File L3A:980031 Date 25-DEC-2013 19:12:18.35
Mode: MW CENTR_PHI Npts 1 Mon1[ DB]= 220000 * 1 Mon2[CF]=* 1
Temp: Temperature control hardware not installed.
Monx: GE331 [ 1.29790] Wavelength Approx. 1.52357
Drv : 2TM= 71.880 TMFR= 35.940 PSI= -41.500 PHI= -90.500 DSRD= 12.000
Drv : XPOS= 131.053 YPOS= -21.550 ZPOS= 11.220 DSTD= 0.000
Osc : DRIVE oscillation during count OFF.
MWsp: MDCALW.032 DSN ?? NDet 32 LDet 1 CDet 16 RDet 32
MWdc: PhiC= -90.500 PhiW= 0.000 DPhi= 0.113 NSteps= 1
Nam : Use NAME command to store text on this line.
Com : Use COMMENT command to store text on this line.
POINT | PHI | TIME | MON= DB | SIG= 32W | Fit
1 | -92.248 | 990 | 220000 | 119 | 127.6176 | Run 24
2 | -92.139 | 990 | 220000 | 125 | 130.4823
3 | -92.024 | 990 | 220000 | 104 | 133.571
4 | -91.912 | 990 | 220000 | 137 | 136.7082
5 | -91.8 | 990 | 220000 | 140 | 140.0846
6 | -91.694 | 990 | 220000 | 155 | 143.6656
7 | -91.581 | 990 | 220000 | 156 | 148.1681
8 | -91.465 | 990 | 220000 | 190 | 153.9488
9 | -91.349 | 990 | 220000 | 168 | 161.4839
10 | -91.234 | 990 | 220000 | 206 | 171.3685
11 | -91.124 | 990 | 220000 | 191 | 183.7113
12 | -91.009 | 990 | 220000 | 224 | 200.1649
13 | -90.895 | 990 | 220000 | 215 | 220.2581
14 | -90.787 | 990 | 220000 | 232 | 242.4711
15 | -90.672 | 990 | 220000 | 247 | 268.5405
16 | -90.556 | 990 | 220000 | 266 | 295.6046
17 | -90.44 | 990 | 220000 | 329 | 321.0453
18 | -90.325 | 990 | 220000 | 346 | 342.0641
19 | -90.219 | 990 | 220000 | 340 | 355.7103
20 | -90.106 | 990 | 220000 | 400 | 362.7335
21 | -89.991 | 990 | 220000 | 370 | 361.3646
22 | -89.877 | 990 | 220000 | 376 | 352.1286
23 | -89.758 | 990 | 220000 | 324 | 335.8998
24 | -89.642 | 990 | 220000 | 306 | 316.0824
25 | -89.535 | 990 | 220000 | 300 | 296.6035
26 | -89.43 | 990 | 220000 | 273 | 278.221
27 | -89.316 | 990 | 220000 | 267 | 260.6339
28 | -89.196 | 990 | 220000 | 245 | 245.8484
29 | -89.091 | 990 | 220000 | 233 | 236.3362
30 | -88.972 | 990 | 220000 | 208 | 229.1966
31 | -88.86 | 990 | 220000 | 194 | 225.478
32 | -88.752 | 990 | 220000 | 269 | 224.0384
Run : 25 Seq 25 Rec 25 File L3A:980031 Date 25-DEC-2013 19:28:56.58
Mode: MW CENTR_PHI Npts 1 Mon1[ DB]= 220000 * 1 Mon2[CF]=* 1
Temp: Temperature control hardware not installed.
Monx: GE331 [ 1.29790] Wavelength Approx. 1.52357
Drv : 2TM= 71.880 TMFR= 35.940 PSI= -41.500 PHI= -90.500 DSRD= 12.000
Drv : XPOS= 132.053 YPOS= -21.473 ZPOS= 11.220 DSTD= 0.000
Osc : DRIVE oscillation during count OFF.
MWsp: MDCALW.032 DSN ?? NDet 32 LDet 1 CDet 16 RDet 32
MWdc: PhiC= -90.500 PhiW= 0.000 DPhi= 0.113 NSteps= 1
Nam : Use NAME command to store text on this line.
Com : Use COMMENT command to store text on this line.
POINT | PHI | TIME | MON= DB | SIG= 32W | Fit
1 | -92.248 | 993 | 220000 | 105 | 133.9061 | Run 25
2 | -92.139 | 993 | 220000 | 116 | 135.3771
3 | -92.024 | 993 | 220000 | 133 | 137.0714
4 | -91.912 | 993 | 220000 | 167 | 138.9724
5 | -91.8 | 993 | 220000 | 146 | 141.2953
6 | -91.694 | 993 | 220000 | 154 | 144.1153
7 | -91.581 | 993 | 220000 | 164 | 148.1357
8 | -91.465 | 993 | 220000 | 183 | 153.8427
9 | -91.349 | 993 | 220000 | 169 | 161.7578
10 | -91.234 | 993 | 220000 | 190 | 172.4193
11 | -91.124 | 993 | 220000 | 183 | 185.747
12 | -91.009 | 993 | 220000 | 207 | 203.2568
13 | -90.895 | 993 | 220000 | 221 | 224.1371
14 | -90.787 | 993 | 220000 | 226 | 246.597
15 | -90.672 | 993 | 220000 | 278 | 272.1933
16 | -90.556 | 993 | 220000 | 273 | 297.9471
17 | -90.44 | 993 | 220000 | 318 | 321.3599
18 | -90.325 | 993 | 220000 | 359 | 339.9344
19 | -90.219 | 993 | 220000 | 365 | 351.2406
20 | -90.106 | 993 | 220000 | 350 | 355.9503
21 | -89.991 | 993 | 220000 | 340 | 352.5766
22 | -89.877 | 993 | 220000 | 352 | 341.6838
23 | -89.758 | 993 | 220000 | 329 | 323.8808
24 | -89.642 | 993 | 220000 | 315 | 302.3991
25 | -89.535 | 993 | 220000 | 290 | 281.0455
26 | -89.43 | 993 | 220000 | 274 | 260.3861
27 | -89.316 | 993 | 220000 | 214 | 239.8273
28 | -89.196 | 993 | 220000 | 212 | 221.477
29 | -89.091 | 993 | 220000 | 199 | 208.6556
30 | -88.972 | 993 | 220000 | 207 | 197.7746
31 | -88.86 | 993 | 220000 | 182 | 190.7204
32 | -88.752 | 993 | 220000 | 189 | 186.3402
Run : 26 Seq 26 Rec 26 File L3A:980031 Date 25-DEC-2013 19:45:39.51
Mode: MW CENTR_PHI Npts 1 Mon1[ DB]= 220000 * 1 Mon2[CF]=* 1
Temp: Temperature control hardware not installed.
Monx: GE331 [ 1.29790] Wavelength Approx. 1.52357
Drv : 2TM= 71.880 TMFR= 35.940 PSI= -41.500 PHI= -90.500 DSRD= 12.000
Drv : XPOS= 133.053 YPOS= -21.319 ZPOS= 11.220 DSTD= 0.000
Osc : DRIVE oscillation during count OFF.
MWsp: MDCALW.032 DSN ?? NDet 32 LDet 1 CDet 16 RDet 32
MWdc: PhiC= -90.500 PhiW= 0.000 DPhi= 0.113 NSteps= 1
Nam : Use NAME command to store text on this line.
Com : Use COMMENT command to store text on this line.
POINT | PHI | TIME | MON= DB | SIG= 32W | Fit
1 | -92.248 | 991 | 220000 | 100 | 130.5701 | Run 26
2 | -92.139 | 991 | 220000 | 127 | 132.1944
3 | -92.024 | 991 | 220000 | 155 | 134.0678
4 | -91.912 | 991 | 220000 | 135 | 136.1686
5 | -91.8 | 991 | 220000 | 124 | 138.7256
6 | -91.694 | 991 | 220000 | 154 | 141.8062
7 | -91.581 | 991 | 220000 | 172 | 146.1493
8 | -91.465 | 991 | 220000 | 171 | 152.2271
9 | -91.349 | 991 | 220000 | 184 | 160.5248
10 | -91.234 | 991 | 220000 | 175 | 171.5226
11 | -91.124 | 991 | 220000 | 174 | 185.0557
12 | -91.009 | 991 | 220000 | 239 | 202.5565
13 | -90.895 | 991 | 220000 | 213 | 223.0928
14 | -90.787 | 991 | 220000 | 225 | 244.8339
15 | -90.672 | 991 | 220000 | 255 | 269.1978
16 | -90.556 | 991 | 220000 | 281 | 293.2458
17 | -90.44 | 991 | 220000 | 327 | 314.6063
18 | -90.325 | 991 | 220000 | 309 | 331.0084
19 | -90.219 | 991 | 220000 | 343 | 340.415
20 | -90.106 | 991 | 220000 | 376 | 343.4536
21 | -89.991 | 991 | 220000 | 364 | 338.9745
22 | -89.877 | 991 | 220000 | 315 | 327.7188
23 | -89.758 | 991 | 220000 | 309 | 310.3457
24 | -89.642 | 991 | 220000 | 294 | 289.9874
25 | -89.535 | 991 | 220000 | 280 | 270.1315
26 | -89.43 | 991 | 220000 | 251 | 251.1967
27 | -89.316 | 991 | 220000 | 208 | 232.5996
28 | -89.196 | 991 | 220000 | 207 | 216.2206
29 | -89.091 | 991 | 220000 | 227 | 204.9308
30 | -88.972 | 991 | 220000 | 186 | 195.4995
31 | -88.86 | 991 | 220000 | 182 | 189.5199
32 | -88.752 | 991 | 220000 | 190 | 185.9321
Run : 27 Seq 27 Rec 27 File L3A:980031 Date 25-DEC-2013 20:02:18.76
Mode: MW CENTR_PHI Npts 1 Mon1[ DB]= 220000 * 1 Mon2[CF]=* 1
Temp: Temperature control hardware not installed.
Monx: GE331 [ 1.29790] Wavelength Approx. 1.52357
Drv : 2TM= 71.880 TMFR= 35.940 PSI= -41.500 PHI= -90.500 DSRD= 12.000
Drv : XPOS= 134.053 YPOS= -20.921 ZPOS= 11.220 DSTD= 0.000
Osc : DRIVE oscillation during count OFF.
MWsp: MDCALW.032 DSN ?? NDet 32 LDet 1 CDet 16 RDet 32
MWdc: PhiC= -90.500 PhiW= 0.000 DPhi= 0.113 NSteps= 1
Nam : Use NAME command to store text on this line.
Com : Use COMMENT command to store text on this line.
POINT | PHI | TIME | MON= DB | SIG= 32W | Fit
1 | -92.248 | 1003 | 220000 | 126 | 142.8325 | Run 27
2 | -92.139 | 1003 | 220000 | 129 | 144.544
3 | -92.024 | 1003 | 220000 | 133 | 146.488
4 | -91.912 | 1003 | 220000 | 149 | 148.6524
5 | -91.8 | 1003 | 220000 | 164 | 151.3179
6 | -91.694 | 1003 | 220000 | 172 | 154.6388
7 | -91.581 | 1003 | 220000 | 176 | 159.5677
8 | -91.465 | 1003 | 220000 | 175 | 166.8991
9 | -91.349 | 1003 | 220000 | 215 | 177.5071
10 | -91.234 | 1003 | 220000 | 205 | 192.2397
11 | -91.124 | 1003 | 220000 | 213 | 210.9341
12 | -91.009 | 1003 | 220000 | 223 | 235.434
13 | -90.895 | 1003 | 220000 | 254 | 263.9876
14 | -90.787 | 1003 | 220000 | 291 | 293.3247
15 | -90.672 | 1003 | 220000 | 305 | 324.2739
16 | -90.556 | 1003 | 220000 | 332 | 351.6509
17 | -90.44 | 1003 | 220000 | 405 | 371.5309
18 | -90.325 | 1003 | 220000 | 406 | 381.0604
19 | -90.219 | 1003 | 220000 | 347 | 379.7528
20 | -90.106 | 1003 | 220000 | 374 | 368.1444
21 | -89.991 | 1003 | 220000 | 353 | 347.5683
22 | -89.877 | 1003 | 220000 | 361 | 321.647
23 | -89.758 | 1003 | 220000 | 288 | 292.5807
24 | -89.642 | 1003 | 220000 | 260 | 265.6642
25 | -89.535 | 1003 | 220000 | 231 | 244.1638
26 | -89.43 | 1003 | 220000 | 237 | 227.1578
27 | -89.316 | 1003 | 220000 | 203 | 213.4964
28 | -89.196 | 1003 | 220000 | 173 | 204.0074
29 | -89.091 | 1003 | 220000 | 209 | 199.0433
30 | -88.972 | 1003 | 220000 | 179 | 196.1875
31 | -88.86 | 1003 | 220000 | 202 | 195.3365
32 | -88.752 | 1003 | 220000 | 223 | 195.5799
Run : 28 Seq 28 Rec 28 File L3A:980031 Date 25-DEC-2013 20:19:17.00
Mode: MW CENTR_PHI Npts 1 Mon1[ DB]= 220000 * 1 Mon2[CF]=* 1
Temp: Temperature control hardware not installed.
Monx: GE331 [ 1.29790] Wavelength Approx. 1.52357
Drv : 2TM= 71.880 TMFR= 35.940 PSI= -41.500 PHI= -90.500 DSRD= 12.000
Drv : XPOS= 135.053 YPOS= -20.979 ZPOS= 11.220 DSTD= 0.000
Osc : DRIVE oscillation during count OFF.
MWsp: MDCALW.032 DSN ?? NDet 32 LDet 1 CDet 16 RDet 32
MWdc: PhiC= -90.500 PhiW= 0.000 DPhi= 0.113 NSteps= 1
Nam : Use NAME command to store text on this line.
Com : Use COMMENT command to store text on this line.
POINT | PHI | TIME | MON= DB | SIG= 32W | Fit
1 | -92.248 | 1018 | 220000 | 123 | 145.602 | Run 28
2 | -92.139 | 1018 | 220000 | 121 | 147.3151
3 | -92.024 | 1018 | 220000 | 157 | 149.1241
4 | -91.912 | 1018 | 220000 | 167 | 150.8934
5 | -91.8 | 1018 | 220000 | 143 | 152.6957
6 | -91.694 | 1018 | 220000 | 174 | 154.514
7 | -91.581 | 1018 | 220000 | 176 | 156.8474
8 | -91.465 | 1018 | 220000 | 171 | 160.4716
9 | -91.349 | 1018 | 220000 | 180 | 167.2636
10 | -91.234 | 1018 | 220000 | 192 | 180.7471
11 | -91.124 | 1018 | 220000 | 219 | 204.8473
12 | -91.009 | 1018 | 220000 | 273 | 247.0392
13 | -90.895 | 1018 | 220000 | 283 | 307.9319
14 | -90.787 | 1018 | 220000 | 351 | 377.988
15 | -90.672 | 1018 | 220000 | 456 | 451.156
16 | -90.556 | 1018 | 220000 | 513 | 502.534
17 | -90.44 | 1018 | 220000 | 534 | 513.9795
18 | -90.325 | 1018 | 220000 | 469 | 482.3208
19 | -90.219 | 1018 | 220000 | 443 | 425.4336
20 | -90.106 | 1018 | 220000 | 343 | 354.1525
21 | -89.991 | 1018 | 220000 | 290 | 288.6828
22 | -89.877 | 1018 | 220000 | 234 | 241.2622
23 | -89.758 | 1018 | 220000 | 206 | 211.6125
24 | -89.642 | 1018 | 220000 | 203 | 197.5717
25 | -89.535 | 1018 | 220000 | 198 | 192.5328
26 | -89.43 | 1018 | 220000 | 181 | 191.412
27 | -89.316 | 1018 | 220000 | 169 | 192.1145
28 | -89.196 | 1018 | 220000 | 187 | 193.6639
29 | -89.091 | 1018 | 220000 | 201 | 195.2368
30 | -88.972 | 1018 | 220000 | 201 | 197.0858
31 | -88.86 | 1018 | 220000 | 192 | 198.8419
32 | -88.752 | 1018 | 220000 | 219 | 200.5383
Run : 29 Seq 29 Rec 29 File L3A:980031 Date 25-DEC-2013 20:36:24.26
Mode: MW CENTR_PHI Npts 1 Mon1[ DB]= 220000 * 1 Mon2[CF]=* 1
Temp: Temperature control hardware not installed.
Monx: GE331 [ 1.29790] Wavelength Approx. 1.52357
Drv : 2TM= 71.880 TMFR= 35.940 PSI= -41.500 PHI= -90.500 DSRD= 12.000
Drv : XPOS= 136.053 YPOS= -21.071 ZPOS= 11.220 DSTD= 0.000
Osc : DRIVE oscillation during count OFF.
MWsp: MDCALW.032 DSN ?? NDet 32 LDet 1 CDet 16 RDet 32
MWdc: PhiC= -90.500 PhiW= 0.000 DPhi= 0.113 NSteps= 1
Nam : Use NAME command to store text on this line.
Com : Use COMMENT command to store text on this line.
POINT | PHI | TIME | MON= DB | SIG= 32W | Fit
1 | -92.248 | 1011 | 220000 | 115 | 138.2341 | Run 29
2 | -92.139 | 1011 | 220000 | 123 | 139.7524
3 | -92.024 | 1011 | 220000 | 151 | 141.3926
4 | -91.912 | 1011 | 220000 | 153 | 143.1031
5 | -91.8 | 1011 | 220000 | 167 | 145.1179
6 | -91.694 | 1011 | 220000 | 142 | 147.6971
7 | -91.581 | 1011 | 220000 | 159 | 152.0175
8 | -91.465 | 1011 | 220000 | 179 | 159.7864
9 | -91.349 | 1011 | 220000 | 172 | 173.5723
10 | -91.234 | 1011 | 220000 | 213 | 196.4958
11 | -91.124 | 1011 | 220000 | 238 | 229.8648
12 | -91.009 | 1011 | 220000 | 281 | 277.814
13 | -90.895 | 1011 | 220000 | 323 | 335.959
14 | -90.787 | 1011 | 220000 | 394 | 394.2291
15 | -90.672 | 1011 | 220000 | 400 | 448.934
16 | -90.556 | 1011 | 220000 | 516 | 484.3579
17 | -90.44 | 1011 | 220000 | 525 | 491.1925
18 | -90.325 | 1011 | 220000 | 456 | 468.3356
19 | -90.219 | 1011 | 220000 | 431 | 426.5387
20 | -90.106 | 1011 | 220000 | 378 | 370.3366
21 | -89.991 | 1011 | 220000 | 315 | 312.4627
22 | -89.877 | 1011 | 220000 | 248 | 263.4434
23 | -89.758 | 1011 | 220000 | 237 | 225.7969
24 | -89.642 | 1011 | 220000 | 181 | 202.3866
25 | -89.535 | 1011 | 220000 | 188 | 190.0962
26 | -89.43 | 1011 | 220000 | 191 | 184.0251
27 | -89.316 | 1011 | 220000 | 171 | 181.5276
28 | -89.196 | 1011 | 220000 | 187 | 181.3453
29 | -89.091 | 1011 | 220000 | 199 | 182.1555
30 | -88.972 | 1011 | 220000 | 169 | 183.5301
31 | -88.86 | 1011 | 220000 | 178 | 184.9948
32 | -88.752 | 1011 | 220000 | 198 | 186.4607
Run : 30 Seq 30 Rec 30 File L3A:980031 Date 25-DEC-2013 20:53:24.34
Mode: MW CENTR_PHI Npts 1 Mon1[ DB]= 220000 * 1 Mon2[CF]=* 1
Temp: Temperature control hardware not installed.
Monx: GE331 [ 1.29790] Wavelength Approx. 1.52357
Drv : 2TM= 71.880 TMFR= 35.940 PSI= -41.500 PHI= -90.500 DSRD= 12.000
Drv : XPOS= 137.053 YPOS= -21.097 ZPOS= 11.220 DSTD= 0.000
Osc : DRIVE oscillation during count OFF.
MWsp: MDCALW.032 DSN ?? NDet 32 LDet 1 CDet 16 RDet 32
MWdc: PhiC= -90.500 PhiW= 0.000 DPhi= 0.113 NSteps= 1
Nam : Use NAME command to store text on this line.
Com : Use COMMENT command to store text on this line.
POINT | PHI | TIME | MON= DB | SIG= 32W | Fit
1 | -92.248 | 992 | 220000 | 144 | 143.1216 | Run 30
2 | -92.139 | 992 | 220000 | 119 | 145.0085
3 | -92.024 | 992 | 220000 | 123 | 147.0031
4 | -91.912 | 992 | 220000 | 154 | 148.9612
5 | -91.8 | 992 | 220000 | 159 | 150.9755
6 | -91.694 | 992 | 220000 | 174 | 153.0435
7 | -91.581 | 992 | 220000 | 155 | 155.7362
8 | -91.465 | 992 | 220000 | 173 | 159.8285
9 | -91.349 | 992 | 220000 | 185 | 166.9736
10 | -91.234 | 992 | 220000 | 192 | 179.993
11 | -91.124 | 992 | 220000 | 236 | 201.6771
12 | -91.009 | 992 | 220000 | 238 | 237.853
13 | -90.895 | 992 | 220000 | 282 | 288.958
14 | -90.787 | 992 | 220000 | 328 | 348.3776
15 | -90.672 | 992 | 220000 | 398 | 413.9606
16 | -90.556 | 992 | 220000 | 462 | 467.7173
17 | -90.44 | 992 | 220000 | 522 | 494.1969
18 | -90.325 | 992 | 220000 | 480 | 485.9121
19 | -90.219 | 992 | 220000 | 469 | 450.4228
20 | -90.106 | 992 | 220000 | 429 | 394.0997
21 | -89.991 | 992 | 220000 | 296 | 332.1158
22 | -89.877 | 992 | 220000 | 261 | 278.622
23 | -89.758 | 992 | 220000 | 253 | 238.1249
24 | -89.642 | 992 | 220000 | 210 | 214.0439
25 | -89.535 | 992 | 220000 | 200 | 202.3359
26 | -89.43 | 992 | 220000 | 213 | 197.2633
27 | -89.316 | 992 | 220000 | 198 | 195.8322
28 | -89.196 | 992 | 220000 | 201 | 196.5407
29 | -89.091 | 992 | 220000 | 199 | 197.9419
30 | -88.972 | 992 | 220000 | 172 | 199.8506
31 | -88.86 | 992 | 220000 | 195 | 201.7504
32 | -88.752 | 992 | 220000 | 214 | 203.6095
Run : 31 Seq 31 Rec 31 File L3A:980031 Date 25-DEC-2013 21:10:05.32
Mode: MW CENTR_PHI Npts 1 Mon1[ DB]= 220000 * 1 Mon2[CF]=* 1
Temp: Temperature control hardware not installed.
Monx: GE331 [ 1.29790] Wavelength Approx. 1.52357
Drv : 2TM= 71.880 TMFR= 35.940 PSI= -41.500 PHI= -90.500 DSRD= 12.000
Drv : XPOS= 138.053 YPOS= -21.162 ZPOS= 11.220 DSTD= 0.000
Osc : DRIVE oscillation during count OFF.
MWsp: MDCALW.032 DSN ?? NDet 32 LDet 1 CDet 16 RDet 32
MWdc: PhiC= -90.500 PhiW= 0.000 DPhi= 0.113 NSteps= 1
Nam : Use NAME command to store text on this line.
Com : Use COMMENT command to store text on this line.
POINT | PHI | TIME | MON= DB | SIG= 32W | Fit
1 | -92.248 | 990 | 220000 | 103 | 143.3321 | Run 31
2 | -92.139 | 990 | 220000 | 141 | 145.1289
3 | -92.024 | 990 | 220000 | 154 | 147.0283
4 | -91.912 | 990 | 220000 | 156 | 148.892
5 | -91.8 | 990 | 220000 | 165 | 150.8043
6 | -91.694 | 990 | 220000 | 151 | 152.7499
7 | -91.581 | 990 | 220000 | 181 | 155.2255
8 | -91.465 | 990 | 220000 | 168 | 158.8431
9 | -91.349 | 990 | 220000 | 174 | 164.9186
10 | -91.234 | 990 | 220000 | 203 | 175.7343
11 | -91.124 | 990 | 220000 | 202 | 193.6364
12 | -91.009 | 990 | 220000 | 222 | 223.7392
13 | -90.895 | 990 | 220000 | 278 | 267.1747
14 | -90.787 | 990 | 220000 | 298 | 319.4577
15 | -90.672 | 990 | 220000 | 368 | 380.4401
16 | -90.556 | 990 | 220000 | 458 | 435.6378
17 | -90.44 | 990 | 220000 | 457 | 470.8078
18 | -90.325 | 990 | 220000 | 458 | 476.3743
19 | -90.219 | 990 | 220000 | 475 | 454.5444
20 | -90.106 | 990 | 220000 | 441 | 409.5275
21 | -89.991 | 990 | 220000 | 343 | 352.9611
22 | -89.877 | 990 | 220000 | 306 | 298.8267
23 | -89.758 | 990 | 220000 | 231 | 253.5911
24 | -89.642 | 990 | 220000 | 224 | 223.7121
25 | -89.535 | 990 | 220000 | 202 | 207.3557
26 | -89.43 | 990 | 220000 | 199 | 199.006
27 | -89.316 | 990 | 220000 | 186 | 195.3998
28 | -89.196 | 990 | 220000 | 189 | 194.921
29 | -89.091 | 990 | 220000 | 200 | 195.8161
30 | -88.972 | 990 | 220000 | 200 | 197.4389
31 | -88.86 | 990 | 220000 | 193 | 199.1873
32 | -88.752 | 990 | 220000 | 205 | 200.9395
Run : 32 Seq 32 Rec 32 File L3A:980031 Date 25-DEC-2013 21:26:46.14
Mode: MW CENTR_PHI Npts 1 Mon1[ DB]= 220000 * 1 Mon2[CF]=* 1
Temp: Temperature control hardware not installed.
Monx: GE331 [ 1.29790] Wavelength Approx. 1.52357
Drv : 2TM= 71.880 TMFR= 35.940 PSI= -41.500 PHI= -90.500 DSRD= 12.000
Drv : XPOS= 139.053 YPOS= -21.186 ZPOS= 11.220 DSTD= 0.000
Osc : DRIVE oscillation during count OFF.
MWsp: MDCALW.032 DSN ?? NDet 32 LDet 1 CDet 16 RDet 32
MWdc: PhiC= -90.500 PhiW= 0.000 DPhi= 0.113 NSteps= 1
Nam : Use NAME command to store text on this line.
Com : Use COMMENT command to store text on this line.
POINT | PHI | TIME | MON= DB | SIG= 32W | Fit
1 | -92.248 | 990 | 220000 | 122 | 142.4699 | Run 32
2 | -92.139 | 990 | 220000 | 132 | 143.8665
3 | -92.024 | 990 | 220000 | 126 | 145.3751
4 | -91.912 | 990 | 220000 | 144 | 146.9411
5 | -91.8 | 990 | 220000 | 168 | 148.7514
6 | -91.694 | 990 | 220000 | 170 | 150.9789
7 | -91.581 | 990 | 220000 | 176 | 154.5095
8 | -91.465 | 990 | 220000 | 164 | 160.5263
9 | -91.349 | 990 | 220000 | 180 | 170.8153
10 | -91.234 | 990 | 220000 | 218 | 187.6399
11 | -91.124 | 990 | 220000 | 220 | 212.1853
12 | -91.009 | 990 | 220000 | 260 | 248.2006
13 | -90.895 | 990 | 220000 | 305 | 293.7762
14 | -90.787 | 990 | 220000 | 315 | 342.6953
15 | -90.672 | 990 | 220000 | 355 | 394.2135
16 | -90.556 | 990 | 220000 | 412 | 436.4896
17 | -90.44 | 990 | 220000 | 521 | 460.2281
18 | -90.325 | 990 | 220000 | 437 | 460.3004
19 | -90.219 | 990 | 220000 | 504 | 439.8555
20 | -90.106 | 990 | 220000 | 395 | 401.315
21 | -89.991 | 990 | 220000 | 341 | 352.7038
22 | -89.877 | 990 | 220000 | 323 | 304.0806
23 | -89.758 | 990 | 220000 | 247 | 260.2248
24 | -89.642 | 990 | 220000 | 222 | 227.9389
25 | -89.535 | 990 | 220000 | 181 | 207.6396
26 | -89.43 | 990 | 220000 | 196 | 195.215
27 | -89.316 | 990 | 220000 | 178 | 187.9116
28 | -89.196 | 990 | 220000 | 208 | 184.6989
29 | -89.091 | 990 | 220000 | 187 | 184.0466
30 | -88.972 | 990 | 220000 | 176 | 184.553
31 | -88.86 | 990 | 220000 | 193 | 185.6007
32 | -88.752 | 990 | 220000 | 182 | 186.8333
Run : 33 Seq 33 Rec 33 File L3A:980031 Date 25-DEC-2013 21:43:25.65
Mode: MW CENTR_PHI Npts 1 Mon1[ DB]= 220000 * 1 Mon2[CF]=* 1
Temp: Temperature control hardware not installed.
Monx: GE331 [ 1.29790] Wavelength Approx. 1.52357
Drv : 2TM= 71.880 TMFR= 35.940 PSI= -41.500 PHI= -90.500 DSRD= 12.000
Drv : XPOS= 140.053 YPOS= -21.216 ZPOS= 11.220 DSTD= 0.000
Osc : DRIVE oscillation during count OFF.
MWsp: MDCALW.032 DSN ?? NDet 32 LDet 1 CDet 16 RDet 32
MWdc: PhiC= -90.500 PhiW= 0.000 DPhi= 0.113 NSteps= 1
Nam : Use NAME command to store text on this line.
Com : Use COMMENT command to store text on this line.
POINT | PHI | TIME | MON= DB | SIG= 32W | Fit
1 | -92.248 | 989 | 220000 | 133 | 141.7023 | Run 33
2 | -92.139 | 989 | 220000 | 112 | 142.9892
3 | -92.024 | 989 | 220000 | 150 | 144.3575
4 | -91.912 | 989 | 220000 | 132 | 145.725
5 | -91.8 | 989 | 220000 | 165 | 147.1976
6 | -91.694 | 989 | 220000 | 168 | 148.8514
7 | -91.581 | 989 | 220000 | 164 | 151.2959
8 | -91.465 | 989 | 220000 | 158 | 155.4381
9 | -91.349 | 989 | 220000 | 170 | 162.934
10 | -91.234 | 989 | 220000 | 194 | 176.3
11 | -91.124 | 989 | 220000 | 232 | 197.658
12 | -91.009 | 989 | 220000 | 219 | 231.8866
13 | -90.895 | 989 | 220000 | 304 | 278.9057
14 | -90.787 | 989 | 220000 | 299 | 333.1219
15 | -90.672 | 989 | 220000 | 365 | 394.0883
16 | -90.556 | 989 | 220000 | 441 | 447.594
17 | -90.44 | 989 | 220000 | 519 | 480.7224
18 | -90.325 | 989 | 220000 | 492 | 485.1682
19 | -90.219 | 989 | 220000 | 514 | 463.3501
20 | -90.106 | 989 | 220000 | 376 | 418.6868
21 | -89.991 | 989 | 220000 | 354 | 361.5747
22 | -89.877 | 989 | 220000 | 318 | 305.1466
23 | -89.758 | 989 | 220000 | 260 | 255.7668
24 | -89.642 | 989 | 220000 | 211 | 221.0421
25 | -89.535 | 989 | 220000 | 191 | 200.4308
26 | -89.43 | 989 | 220000 | 185 | 188.6543
27 | -89.316 | 989 | 220000 | 194 | 182.343
28 | -89.196 | 989 | 220000 | 206 | 179.9932
29 | -89.091 | 989 | 220000 | 173 | 179.8125
30 | -88.972 | 989 | 220000 | 179 | 180.575
31 | -88.86 | 989 | 220000 | 142 | 181.6863
32 | -88.752 | 989 | 220000 | 214 | 182.8918
Run : 34 Seq 34 Rec 34 File L3A:980031 Date 25-DEC-2013 22:00:03.46
Mode: MW CENTR_PHI Npts 1 Mon1[ DB]= 220000 * 1 Mon2[CF]=* 1
Temp: Temperature control hardware not installed.
Monx: GE331 [ 1.29790] Wavelength Approx. 1.52357
Drv : 2TM= 71.880 TMFR= 35.940 PSI= -41.500 PHI= -90.500 DSRD= 12.000
Drv : XPOS= 141.053 YPOS= -21.267 ZPOS= 11.220 DSTD= 0.000
Osc : DRIVE oscillation during count OFF.
MWsp: MDCALW.032 DSN ?? NDet 32 LDet 1 CDet 16 RDet 32
MWdc: PhiC= -90.500 PhiW= 0.000 DPhi= 0.113 NSteps= 1
Nam : Use NAME command to store text on this line.
Com : Use COMMENT command to store text on this line.
POINT | PHI | TIME | MON= DB | SIG= 32W | Fit
1 | -92.248 | 989 | 220000 | 116 | 133.9672 | Run 34
2 | -92.139 | 989 | 220000 | 110 | 135.776
3 | -92.024 | 989 | 220000 | 140 | 137.7051
4 | -91.912 | 989 | 220000 | 129 | 139.6446
5 | -91.8 | 989 | 220000 | 145 | 141.7491
6 | -91.694 | 989 | 220000 | 147 | 144.1118
7 | -91.581 | 989 | 220000 | 179 | 147.5207
8 | -91.465 | 989 | 220000 | 182 | 152.9833
9 | -91.349 | 989 | 220000 | 182 | 162.1818
10 | -91.234 | 989 | 220000 | 196 | 177.471
11 | -91.124 | 989 | 220000 | 222 | 200.4847
12 | -91.009 | 989 | 220000 | 237 | 235.5697
13 | -90.895 | 989 | 220000 | 273 | 281.8669
14 | -90.787 | 989 | 220000 | 318 | 333.7386
15 | -90.672 | 989 | 220000 | 371 | 391.0426
16 | -90.556 | 989 | 220000 | 427 | 441.1701
17 | -90.44 | 989 | 220000 | 475 | 473.1053
18 | -90.325 | 989 | 220000 | 493 | 479.6579
19 | -90.219 | 989 | 220000 | 493 | 462.4395
20 | -90.106 | 989 | 220000 | 440 | 424.0274
21 | -89.991 | 989 | 220000 | 364 | 372.6717
22 | -89.877 | 989 | 220000 | 312 | 319.7831
23 | -89.758 | 989 | 220000 | 285 | 271.3266
24 | -89.642 | 989 | 220000 | 206 | 235.4242
25 | -89.535 | 989 | 220000 | 206 | 212.8887
26 | -89.43 | 989 | 220000 | 198 | 199.2312
27 | -89.316 | 989 | 220000 | 188 | 191.3952
28 | -89.196 | 989 | 220000 | 200 | 188.1812
29 | -89.091 | 989 | 220000 | 196 | 187.7733
30 | -88.972 | 989 | 220000 | 190 | 188.6775
31 | -88.86 | 989 | 220000 | 190 | 190.1435
32 | -88.752 | 989 | 220000 | 175 | 191.7909
Run : 35 Seq 35 Rec 35 File L3A:980031 Date 25-DEC-2013 22:16:41.64
Mode: MW CENTR_PHI Npts 1 Mon1[ DB]= 220000 * 1 Mon2[CF]=* 1
Temp: Temperature control hardware not installed.
Monx: GE331 [ 1.29790] Wavelength Approx. 1.52357
Drv : 2TM= 71.880 TMFR= 35.940 PSI= -41.500 PHI= -90.500 DSRD= 12.000
Drv : XPOS= 114.580 YPOS= -20.553 ZPOS= 11.220 DSTD= 0.000
Osc : DRIVE oscillation during count OFF.
MWsp: MDCALW.032 DSN ?? NDet 32 LDet 1 CDet 16 RDet 32
MWdc: PhiC= -90.500 PhiW= 0.000 DPhi= 0.113 NSteps= 1
Nam : Use NAME command to store text on this line.
Com : Use COMMENT command to store text on this line.
POINT | PHI | TIME | MON= DB | SIG= 32W | Fit
1 | -92.248 | 987 | 220000 | 133 | 148.2507 | Run 35
2 | -92.139 | 987 | 220000 | 130 | 149.9231
3 | -92.024 | 987 | 220000 | 155 | 151.698
4 | -91.912 | 987 | 220000 | 129 | 153.4644
5 | -91.8 | 987 | 220000 | 189 | 155.3533
6 | -91.694 | 987 | 220000 | 167 | 157.4614
7 | -91.581 | 987 | 220000 | 177 | 160.589
8 | -91.465 | 987 | 220000 | 190 | 165.9841
9 | -91.349 | 987 | 220000 | 186 | 175.9649
10 | -91.234 | 987 | 220000 | 198 | 194.0177
11 | -91.124 | 987 | 220000 | 233 | 222.9038
12 | -91.009 | 987 | 220000 | 289 | 268.5641
13 | -90.895 | 987 | 220000 | 309 | 329.31
14 | -90.787 | 987 | 220000 | 379 | 395.7081
15 | -90.672 | 987 | 220000 | 466 | 464.0187
16 | -90.556 | 987 | 220000 | 507 | 514.5384
17 | -90.44 | 987 | 220000 | 535 | 532.8271
18 | -90.325 | 987 | 220000 | 509 | 514.1954
19 | -90.219 | 987 | 220000 | 518 | 469.6629
20 | -90.106 | 987 | 220000 | 390 | 405.8544
21 | -89.991 | 987 | 220000 | 338 | 338.903
22 | -89.877 | 987 | 220000 | 298 | 282.5467
23 | -89.758 | 987 | 220000 | 205 | 240.3502
24 | -89.642 | 987 | 220000 | 228 | 215.2284
25 | -89.535 | 987 | 220000 | 214 | 202.8233
26 | -89.43 | 987 | 220000 | 157 | 197.2206
27 | -89.316 | 987 | 220000 | 208 | 195.3446
28 | -89.196 | 987 | 220000 | 234 | 195.6917
29 | -89.091 | 987 | 220000 | 177 | 196.8332
30 | -88.972 | 987 | 220000 | 187 | 198.4811
31 | -88.86 | 987 | 220000 | 200 | 200.1503
32 | -88.752 | 987 | 220000 | 221 | 201.7923
Run : 36 Seq 36 Rec 36 File L3A:980031 Date 25-DEC-2013 22:33:21.47
Mode: MW CENTR_PHI Npts 1 Mon1[ DB]= 220000 * 1 Mon2[CF]=* 1
Temp: Temperature control hardware not installed.
Monx: GE331 [ 1.29790] Wavelength Approx. 1.52357
Drv : 2TM= 71.880 TMFR= 35.940 PSI= -41.500 PHI= -90.500 DSRD= 12.000
Drv : XPOS= 114.830 YPOS= -20.574 ZPOS= 11.220 DSTD= 0.000
Osc : DRIVE oscillation during count OFF.
MWsp: MDCALW.032 DSN ?? NDet 32 LDet 1 CDet 16 RDet 32
MWdc: PhiC= -90.500 PhiW= 0.000 DPhi= 0.113 NSteps= 1
Nam : Use NAME command to store text on this line.
Com : Use COMMENT command to store text on this line.
POINT | PHI | TIME | MON= DB | SIG= 32W | Fit
1 | -92.248 | 990 | 220000 | 95 | 124.2892 | Run 36
2 | -92.139 | 990 | 220000 | 116 | 126.6238
3 | -92.024 | 990 | 220000 | 129 | 129.1715
4 | -91.912 | 990 | 220000 | 138 | 131.868
5 | -91.8 | 990 | 220000 | 152 | 135.0677
6 | -91.694 | 990 | 220000 | 174 | 139.0777
7 | -91.581 | 990 | 220000 | 135 | 145.3943
8 | -91.465 | 990 | 220000 | 169 | 155.77
9 | -91.349 | 990 | 220000 | 189 | 172.5048
10 | -91.234 | 990 | 220000 | 221 | 198.0401
11 | -91.124 | 990 | 220000 | 243 | 232.6749
12 | -91.009 | 990 | 220000 | 281 | 279.6845
13 | -90.895 | 990 | 220000 | 322 | 334.2852
14 | -90.787 | 990 | 220000 | 339 | 387.5873
15 | -90.672 | 990 | 220000 | 411 | 437.3165
16 | -90.556 | 990 | 220000 | 491 | 470.6344
17 | -90.44 | 990 | 220000 | 534 | 480.0413
18 | -90.325 | 990 | 220000 | 491 | 464.1258
19 | -90.219 | 990 | 220000 | 454 | 430.7582
20 | -90.106 | 990 | 220000 | 354 | 383.0001
21 | -89.991 | 990 | 220000 | 307 | 330.8553
22 | -89.877 | 990 | 220000 | 284 | 283.7953
23 | -89.758 | 990 | 220000 | 236 | 244.9359
24 | -89.642 | 990 | 220000 | 220 | 218.6799
25 | -89.535 | 990 | 220000 | 206 | 203.5991
26 | -89.43 | 990 | 220000 | 227 | 195.3674
27 | -89.316 | 990 | 220000 | 191 | 191.4562
28 | -89.196 | 990 | 220000 | 187 | 190.7392
29 | -89.091 | 990 | 220000 | 178 | 191.6546
30 | -88.972 | 990 | 220000 | 179 | 193.5335
31 | -88.86 | 990 | 220000 | 205 | 195.6685
32 | -88.752 | 990 | 220000 | 193 | 197.863
Run : 37 Seq 37 Rec 37 File L3A:980031 Date 25-DEC-2013 22:50:02.55
Mode: MW CENTR_PHI Npts 1 Mon1[ DB]= 220000 * 1 Mon2[CF]=* 1
Temp: Temperature control hardware not installed.
Monx: GE331 [ 1.29790] Wavelength Approx. 1.52357
Drv : 2TM= 71.880 TMFR= 35.940 PSI= -41.500 PHI= -90.500 DSRD= 12.000
Drv : XPOS= 115.080 YPOS= -20.525 ZPOS= 11.220 DSTD= 0.000
Osc : DRIVE oscillation during count OFF.
MWsp: MDCALW.032 DSN ?? NDet 32 LDet 1 CDet 16 RDet 32
MWdc: PhiC= -90.500 PhiW= 0.000 DPhi= 0.113 NSteps= 1
Nam : Use NAME command to store text on this line.
Com : Use COMMENT command to store text on this line.
POINT | PHI | TIME | MON= DB | SIG= 32W | Fit
1 | -92.248 | 993 | 220000 | 137 | 142.8334 | Run 37
2 | -92.139 | 993 | 220000 | 121 | 144.2882
3 | -92.024 | 993 | 220000 | 133 | 145.9868
4 | -91.912 | 993 | 220000 | 151 | 148.01
5 | -91.8 | 993 | 220000 | 166 | 150.803
6 | -91.694 | 993 | 220000 | 153 | 154.8027
7 | -91.581 | 993 | 220000 | 189 | 161.6332
8 | -91.465 | 993 | 220000 | 212 | 173.129
9 | -91.349 | 993 | 220000 | 196 | 191.3869
10 | -91.234 | 993 | 220000 | 227 | 218.3377
11 | -91.124 | 993 | 220000 | 263 | 253.5923
12 | -91.009 | 993 | 220000 | 265 | 299.8764
13 | -90.895 | 993 | 220000 | 367 | 352.2172
14 | -90.787 | 993 | 220000 | 370 | 402.4848
15 | -90.672 | 993 | 220000 | 436 | 449.2394
16 | -90.556 | 993 | 220000 | 508 | 481.2758
17 | -90.44 | 993 | 220000 | 500 | 492.0233
18 | -90.325 | 993 | 220000 | 509 | 479.7406
19 | -90.219 | 993 | 220000 | 454 | 450.539
20 | -90.106 | 993 | 220000 | 395 | 406.357
21 | -89.991 | 993 | 220000 | 364 | 355.4391
22 | -89.877 | 993 | 220000 | 280 | 306.6082
23 | -89.758 | 993 | 220000 | 264 | 263.2332
24 | -89.642 | 993 | 220000 | 243 | 231.1539
25 | -89.535 | 993 | 220000 | 203 | 210.5642
26 | -89.43 | 993 | 220000 | 196 | 197.518
27 | -89.316 | 993 | 220000 | 197 | 189.4119
28 | -89.196 | 993 | 220000 | 186 | 185.4459
29 | -89.091 | 993 | 220000 | 169 | 184.3039
30 | -88.972 | 993 | 220000 | 193 | 184.449
31 | -88.86 | 993 | 220000 | 169 | 185.2993
32 | -88.752 | 993 | 220000 | 202 | 186.4238
Run : 38 Seq 38 Rec 38 File L3A:980031 Date 25-DEC-2013 23:06:44.22
Mode: MW CENTR_PHI Npts 1 Mon1[ DB]= 220000 * 1 Mon2[CF]=* 1
Temp: Temperature control hardware not installed.
Monx: GE331 [ 1.29790] Wavelength Approx. 1.52357
Drv : 2TM= 71.880 TMFR= 35.940 PSI= -41.500 PHI= -90.500 DSRD= 12.000
Drv : XPOS= 115.330 YPOS= -20.527 ZPOS= 11.220 DSTD= 0.000
Osc : DRIVE oscillation during count OFF.
MWsp: MDCALW.032 DSN ?? NDet 32 LDet 1 CDet 16 RDet 32
MWdc: PhiC= -90.500 PhiW= 0.000 DPhi= 0.113 NSteps= 1
Nam : Use NAME command to store text on this line.
Com : Use COMMENT command to store text on this line.
POINT | PHI | TIME | MON= DB | SIG= 32W | Fit
1 | -92.248 | 990 | 220000 | 110 | 140.4699 | Run 38
2 | -92.139 | 990 | 220000 | 118 | 142.0281
3 | -92.024 | 990 | 220000 | 149 | 143.8079
4 | -91.912 | 990 | 220000 | 166 | 145.8377
5 | -91.8 | 990 | 220000 | 180 | 148.471
6 | -91.694 | 990 | 220000 | 186 | 152.0067
7 | -91.581 | 990 | 220000 | 177 | 157.7242
8 | -91.465 | 990 | 220000 | 164 | 166.9731
9 | -91.349 | 990 | 220000 | 175 | 181.3224
10 | -91.234 | 990 | 220000 | 207 | 202.2966
11 | -91.124 | 990 | 220000 | 212 | 229.769
12 | -91.009 | 990 | 220000 | 272 | 266.2591
13 | -90.895 | 990 | 220000 | 301 | 308.5031
14 | -90.787 | 990 | 220000 | 337 | 350.6258
15 | -90.672 | 990 | 220000 | 424 | 392.337
16 | -90.556 | 990 | 220000 | 399 | 424.7885
17 | -90.44 | 990 | 220000 | 468 | 441.9962
18 | -90.325 | 990 | 220000 | 454 | 441.0311
19 | -90.219 | 990 | 220000 | 440 | 424.6017
20 | -90.106 | 990 | 220000 | 401 | 393.9619
21 | -89.991 | 990 | 220000 | 309 | 354.4219
22 | -89.877 | 990 | 220000 | 303 | 313.1175
23 | -89.758 | 990 | 220000 | 274 | 273.4625
24 | -89.642 | 990 | 220000 | 259 | 241.7967
25 | -89.535 | 990 | 220000 | 233 | 219.8855
26 | -89.43 | 990 | 220000 | 214 | 204.8961
27 | -89.316 | 990 | 220000 | 205 | 194.7013
28 | -89.196 | 990 | 220000 | 188 | 189.0104
29 | -89.091 | 990 | 220000 | 191 | 186.856
30 | -88.972 | 990 | 220000 | 171 | 186.3374
31 | -88.86 | 990 | 220000 | 158 | 186.8983
32 | -88.752 | 990 | 220000 | 206 | 187.9341
Run : 39 Seq 39 Rec 39 File L3A:980031 Date 25-DEC-2013 23:23:21.84
Mode: MW CENTR_PHI Npts 1 Mon1[ DB]= 220000 * 1 Mon2[CF]=* 1
Temp: Temperature control hardware not installed.
Monx: GE331 [ 1.29790] Wavelength Approx. 1.52357
Drv : 2TM= 71.880 TMFR= 35.940 PSI= -41.500 PHI= -90.500 DSRD= 12.000
Drv : XPOS= 115.580 YPOS= -20.520 ZPOS= 11.220 DSTD= 0.000
Osc : DRIVE oscillation during count OFF.
MWsp: MDCALW.032 DSN ?? NDet 32 LDet 1 CDet 16 RDet 32
MWdc: PhiC= -90.500 PhiW= 0.000 DPhi= 0.113 NSteps= 1
Nam : Use NAME command to store text on this line.
Com : Use COMMENT command to store text on this line.
POINT | PHI | TIME | MON= DB | SIG= 32W | Fit
1 | -92.248 | 992 | 220000 | 137 | 148.8877 | Run 39
2 | -92.139 | 992 | 220000 | 124 | 150.3459
3 | -92.024 | 992 | 220000 | 137 | 151.9783
4 | -91.912 | 992 | 220000 | 161 | 153.7724
5 | -91.8 | 992 | 220000 | 173 | 155.9821
6 | -91.694 | 992 | 220000 | 187 | 158.7956
7 | -91.581 | 992 | 220000 | 170 | 163.1583
8 | -91.465 | 992 | 220000 | 202 | 170.0458
9 | -91.349 | 992 | 220000 | 171 | 180.6706
10 | -91.234 | 992 | 220000 | 208 | 196.3488
11 | -91.124 | 992 | 220000 | 230 | 217.3222
12 | -91.009 | 992 | 220000 | 255 | 246.0906
13 | -90.895 | 992 | 220000 | 277 | 280.9195
14 | -90.787 | 992 | 220000 | 261 | 317.7376
15 | -90.672 | 992 | 220000 | 356 | 357.3314
16 | -90.556 | 992 | 220000 | 407 | 392.6201
17 | -90.44 | 992 | 220000 | 446 | 417.8967
18 | -90.325 | 992 | 220000 | 466 | 428.9833
19 | -90.219 | 992 | 220000 | 412 | 425.3341
20 | -90.106 | 992 | 220000 | 431 | 407.6732
21 | -89.991 | 992 | 220000 | 352 | 378.4214
22 | -89.877 | 992 | 220000 | 318 | 343.0691
23 | -89.758 | 992 | 220000 | 322 | 304.9739
24 | -89.642 | 992 | 220000 | 254 | 271.1875
25 | -89.535 | 992 | 220000 | 254 | 245.4053
26 | -89.43 | 992 | 220000 | 233 | 225.9752
27 | -89.316 | 992 | 220000 | 220 | 211.2077
28 | -89.196 | 992 | 220000 | 224 | 201.6157
29 | -89.091 | 992 | 220000 | 186 | 196.9749
30 | -88.972 | 992 | 220000 | 197 | 194.5791
31 | -88.86 | 992 | 220000 | 191 | 194.067
32 | -88.752 | 992 | 220000 | 175 | 194.4931
Run : 40 Seq 40 Rec 40 File L3A:980031 Date 25-DEC-2013 23:40:01.76
Mode: MW CENTR_PHI Npts 1 Mon1[ DB]= 220000 * 1 Mon2[CF]=* 1
Temp: Temperature control hardware not installed.
Monx: GE331 [ 1.29790] Wavelength Approx. 1.52357
Drv : 2TM= 71.880 TMFR= 35.940 PSI= -41.500 PHI= -90.500 DSRD= 12.000
Drv : XPOS= 115.830 YPOS= -20.546 ZPOS= 11.220 DSTD= 0.000
Osc : DRIVE oscillation during count OFF.
MWsp: MDCALW.032 DSN ?? NDet 32 LDet 1 CDet 16 RDet 32
MWdc: PhiC= -90.500 PhiW= 0.000 DPhi= 0.113 NSteps= 1
Nam : Use NAME command to store text on this line.
Com : Use COMMENT command to store text on this line.
POINT | PHI | TIME | MON= DB | SIG= 32W | Fit
1 | -92.248 | 992 | 220000 | 102 | 132.362 | Run 40
2 | -92.139 | 992 | 220000 | 116 | 134.4153
3 | -92.024 | 992 | 220000 | 121 | 136.7597
4 | -91.912 | 992 | 220000 | 153 | 139.3775
5 | -91.8 | 992 | 220000 | 170 | 142.5889
6 | -91.694 | 992 | 220000 | 150 | 146.5401
7 | -91.581 | 992 | 220000 | 187 | 152.286
8 | -91.465 | 992 | 220000 | 185 | 160.6162
9 | -91.349 | 992 | 220000 | 202 | 172.3545
10 | -91.234 | 992 | 220000 | 208 | 188.2654
11 | -91.124 | 992 | 220000 | 229 | 208.0462
12 | -91.009 | 992 | 220000 | 232 | 233.5412
13 | -90.895 | 992 | 220000 | 232 | 262.8813
14 | -90.787 | 992 | 220000 | 258 | 292.798
15 | -90.672 | 992 | 220000 | 314 | 324.2951
16 | -90.556 | 992 | 220000 | 342 | 352.3294
17 | -90.44 | 992 | 220000 | 388 | 373.1486
18 | -90.325 | 992 | 220000 | 376 | 383.9706
19 | -90.219 | 992 | 220000 | 434 | 384.1151
20 | -90.106 | 992 | 220000 | 392 | 374.1313
21 | -89.991 | 992 | 220000 | 361 | 354.9899
22 | -89.877 | 992 | 220000 | 320 | 329.9745
23 | -89.758 | 992 | 220000 | 307 | 301.0985
24 | -89.642 | 992 | 220000 | 250 | 273.6011
25 | -89.535 | 992 | 220000 | 263 | 251.0213
26 | -89.43 | 992 | 220000 | 221 | 232.6496
27 | -89.316 | 992 | 220000 | 222 | 217.4113
28 | -89.196 | 992 | 220000 | 188 | 206.4047
29 | -89.091 | 992 | 220000 | 194 | 200.3691
30 | -88.972 | 992 | 220000 | 186 | 196.6511
31 | -88.86 | 992 | 220000 | 206 | 195.3183
32 | -88.752 | 992 | 220000 | 202 | 195.3503
Run : 41 Seq 41 Rec 41 File L3A:980031 Date 25-DEC-2013 23:56:41.74
Mode: MW CENTR_PHI Npts 1 Mon1[ DB]= 220000 * 1 Mon2[CF]=* 1
Temp: Temperature control hardware not installed.
Monx: GE331 [ 1.29790] Wavelength Approx. 1.52357
Drv : 2TM= 71.880 TMFR= 35.940 PSI= -41.500 PHI= -90.500 DSRD= 12.000
Drv : XPOS= 116.080 YPOS= -20.613 ZPOS= 11.220 DSTD= 0.000
Osc : DRIVE oscillation during count OFF.
MWsp: MDCALW.032 DSN ?? NDet 32 LDet 1 CDet 16 RDet 32
MWdc: PhiC= -90.500 PhiW= 0.000 DPhi= 0.113 NSteps= 1
Nam : Use NAME command to store text on this line.
Com : Use COMMENT command to store text on this line.
POINT | PHI | TIME | MON= DB | SIG= 32W | Fit
1 | -92.248 | 989 | 220000 | 109 | 137.7146 | Run 41
2 | -92.139 | 989 | 220000 | 135 | 139.1813
3 | -92.024 | 989 | 220000 | 136 | 140.9053
4 | -91.912 | 989 | 220000 | 146 | 142.9028
5 | -91.8 | 989 | 220000 | 151 | 145.4458
6 | -91.694 | 989 | 220000 | 172 | 148.6667
7 | -91.581 | 989 | 220000 | 181 | 153.4377
8 | -91.465 | 989 | 220000 | 171 | 160.4192
9 | -91.349 | 989 | 220000 | 180 | 170.291
10 | -91.234 | 989 | 220000 | 187 | 183.6968
11 | -91.124 | 989 | 220000 | 200 | 200.4224
12 | -91.009 | 989 | 220000 | 220 | 222.146
13 | -90.895 | 989 | 220000 | 233 | 247.4996
14 | -90.787 | 989 | 220000 | 274 | 273.9231
15 | -90.672 | 989 | 220000 | 270 | 302.7001
16 | -90.556 | 989 | 220000 | 343 | 329.7622
17 | -90.44 | 989 | 220000 | 368 | 351.9113
18 | -90.325 | 989 | 220000 | 382 | 366.4147
19 | -90.219 | 989 | 220000 | 372 | 371.674
20 | -90.106 | 989 | 220000 | 376 | 368.1707
21 | -89.991 | 989 | 220000 | 347 | 355.6275
22 | -89.877 | 989 | 220000 | 338 | 336.0647
23 | -89.758 | 989 | 220000 | 288 | 310.8518
24 | -89.642 | 989 | 220000 | 296 | 284.5557
25 | -89.535 | 989 | 220000 | 264 | 261.12
26 | -89.43 | 989 | 220000 | 258 | 240.4678
27 | -89.316 | 989 | 220000 | 225 | 221.74
28 | -89.196 | 989 | 220000 | 200 | 206.6262
29 | -89.091 | 989 | 220000 | 171 | 197.1101
30 | -88.972 | 989 | 220000 | 198 | 189.92
31 | -88.86 | 989 | 220000 | 185 | 185.9148
32 | -88.752 | 989 | 220000 | 187 | 183.9134
Run : 42 Seq 42 Rec 42 File L3A:980031 Date 26-DEC-2013 00:13:23.99
Mode: MW CENTR_PHI Npts 1 Mon1[ DB]= 220000 * 1 Mon2[CF]=* 1
Temp: Temperature control hardware not installed.
Monx: GE331 [ 1.29790] Wavelength Approx. 1.52357
Drv : 2TM= 71.880 TMFR= 35.940 PSI= -41.500 PHI= -90.500 DSRD= 12.000
Drv : XPOS= 116.330 YPOS= -20.702 ZPOS= 11.220 DSTD= 0.000
Osc : DRIVE oscillation during count OFF.
MWsp: MDCALW.032 DSN ?? NDet 32 LDet 1 CDet 16 RDet 32
MWdc: PhiC= -90.500 PhiW= 0.000 DPhi= 0.113 NSteps= 1
Nam : Use NAME command to store text on this line.
Com : Use COMMENT command to store text on this line.
POINT | PHI | TIME | MON= DB | SIG= 32W | Fit
1 | -92.248 | 995 | 220000 | 113 | 134.1973 | Run 42
2 | -92.139 | 995 | 220000 | 129 | 136.0172
3 | -92.024 | 995 | 220000 | 136 | 138.1508
4 | -91.912 | 995 | 220000 | 136 | 140.5843
5 | -91.8 | 995 | 220000 | 158 | 143.584
6 | -91.694 | 995 | 220000 | 154 | 147.2138
7 | -91.581 | 995 | 220000 | 162 | 152.3065
8 | -91.465 | 995 | 220000 | 178 | 159.3376
9 | -91.349 | 995 | 220000 | 190 | 168.7467
10 | -91.234 | 995 | 220000 | 200 | 180.9243
11 | -91.124 | 995 | 220000 | 176 | 195.5357
12 | -91.009 | 995 | 220000 | 229 | 213.9362
13 | -90.895 | 995 | 220000 | 224 | 234.9352
14 | -90.787 | 995 | 220000 | 235 | 256.5516
15 | -90.672 | 995 | 220000 | 276 | 280.06
16 | -90.556 | 995 | 220000 | 297 | 302.4707
17 | -90.44 | 995 | 220000 | 319 | 321.534
18 | -90.325 | 995 | 220000 | 344 | 335.2556
19 | -90.219 | 995 | 220000 | 333 | 342.1274
20 | -90.106 | 995 | 220000 | 367 | 342.7249
21 | -89.991 | 995 | 220000 | 367 | 336.343
22 | -89.877 | 995 | 220000 | 305 | 323.987
23 | -89.758 | 995 | 220000 | 312 | 306.3722
24 | -89.642 | 995 | 220000 | 271 | 286.5921
25 | -89.535 | 995 | 220000 | 280 | 267.8185
26 | -89.43 | 995 | 220000 | 241 | 250.268
27 | -89.316 | 995 | 220000 | 239 | 233.321
28 | -89.196 | 995 | 220000 | 210 | 218.6344
29 | -89.091 | 995 | 220000 | 212 | 208.6651
30 | -88.972 | 995 | 220000 | 187 | 200.4778
31 | -88.86 | 995 | 220000 | 206 | 195.4107
32 | -88.752 | 995 | 220000 | 189 | 192.4875
Run : 43 Seq 43 Rec 43 File L3A:980031 Date 26-DEC-2013 00:30:07.18
Mode: MW CENTR_PHI Npts 1 Mon1[ DB]= 220000 * 1 Mon2[CF]=* 1
Temp: Temperature control hardware not installed.
Monx: GE331 [ 1.29790] Wavelength Approx. 1.52357
Drv : 2TM= 71.880 TMFR= 35.940 PSI= -41.500 PHI= -90.500 DSRD= 12.000
Drv : XPOS= 116.580 YPOS= -20.668 ZPOS= 11.220 DSTD= 0.000
Osc : DRIVE oscillation during count OFF.
MWsp: MDCALW.032 DSN ?? NDet 32 LDet 1 CDet 16 RDet 32
MWdc: PhiC= -90.500 PhiW= 0.000 DPhi= 0.113 NSteps= 1
Nam : Use NAME command to store text on this line.
Com : Use COMMENT command to store text on this line.
POINT | PHI | TIME | MON= DB | SIG= 32W | Fit
1 | -92.248 | 992 | 220000 | 99 | 127.4765 | Run 43
2 | -92.139 | 992 | 220000 | 112 | 129.584
3 | -92.024 | 992 | 220000 | 135 | 132.261
4 | -91.912 | 992 | 220000 | 157 | 135.5471
5 | -91.8 | 992 | 220000 | 176 | 139.8077
6 | -91.694 | 992 | 220000 | 144 | 145.0768
7 | -91.581 | 992 | 220000 | 176 | 152.4363
8 | -91.465 | 992 | 220000 | 179 | 162.3349
9 | -91.349 | 992 | 220000 | 176 | 175.0521
10 | -91.234 | 992 | 220000 | 203 | 190.7361
11 | -91.124 | 992 | 220000 | 204 | 208.6404
12 | -91.009 | 992 | 220000 | 214 | 230.0875
13 | -90.895 | 992 | 220000 | 241 | 253.3846
14 | -90.787 | 992 | 220000 | 272 | 276.2926
15 | -90.672 | 992 | 220000 | 309 | 300.1277
16 | -90.556 | 992 | 220000 | 304 | 321.8405
17 | -90.44 | 992 | 220000 | 331 | 339.4119
18 | -90.325 | 992 | 220000 | 352 | 351.2145
19 | -90.219 | 992 | 220000 | 373 | 356.2396
20 | -90.106 | 992 | 220000 | 362 | 355.0471
21 | -89.991 | 992 | 220000 | 332 | 347.1793
22 | -89.877 | 992 | 220000 | 358 | 333.6824
23 | -89.758 | 992 | 220000 | 343 | 315.0866
24 | -89.642 | 992 | 220000 | 300 | 294.3452
25 | -89.535 | 992 | 220000 | 252 | 274.5063
26 | -89.43 | 992 | 220000 | 252 | 255.6419
27 | -89.316 | 992 | 220000 | 239 | 236.9401
28 | -89.196 | 992 | 220000 | 218 | 220.1049
29 | -89.091 | 992 | 220000 | 201 | 208.1181
30 | -88.972 | 992 | 220000 | 176 | 197.6497
31 | -88.86 | 992 | 220000 | 186 | 190.581
32 | -88.752 | 992 | 220000 | 210 | 185.9562
Run : 44 Seq 44 Rec 44 File L3A:980031 Date 26-DEC-2013 00:46:47.18
Mode: MW CENTR_PHI Npts 1 Mon1[ DB]= 220000 * 1 Mon2[CF]=* 1
Temp: Temperature control hardware not installed.
Monx: GE331 [ 1.29790] Wavelength Approx. 1.52357
Drv : 2TM= 71.880 TMFR= 35.940 PSI= -41.500 PHI= -90.500 DSRD= 12.000
Drv : XPOS= 133.525 YPOS= -21.234 ZPOS= 11.220 DSTD= 0.000
Osc : DRIVE oscillation during count OFF.
MWsp: MDCALW.032 DSN ?? NDet 32 LDet 1 CDet 16 RDet 32
MWdc: PhiC= -90.500 PhiW= 0.000 DPhi= 0.113 NSteps= 1
Nam : Use NAME command to store text on this line.
Com : Use COMMENT command to store text on this line.
POINT | PHI | TIME | MON= DB | SIG= 32W | Fit
1 | -92.248 | 991 | 220000 | 113 | 127.3588 | Run 44
2 | -92.139 | 991 | 220000 | 100 | 129.6884
3 | -92.024 | 991 | 220000 | 147 | 132.282
4 | -91.912 | 991 | 220000 | 132 | 135.0554
5 | -91.8 | 991 | 220000 | 165 | 138.2567
6 | -91.694 | 991 | 220000 | 163 | 141.9306
7 | -91.581 | 991 | 220000 | 150 | 146.9135
8 | -91.465 | 991 | 220000 | 168 | 153.7025
9 | -91.349 | 991 | 220000 | 173 | 162.8281
10 | -91.234 | 991 | 220000 | 173 | 174.8179
11 | -91.124 | 991 | 220000 | 194 | 189.4753
12 | -91.009 | 991 | 220000 | 206 | 208.2755
13 | -90.895 | 991 | 220000 | 250 | 230.0547
14 | -90.787 | 991 | 220000 | 226 | 252.67
15 | -90.672 | 991 | 220000 | 252 | 277.2785
16 | -90.556 | 991 | 220000 | 314 | 300.4729
17 | -90.44 | 991 | 220000 | 325 | 319.6029
18 | -90.325 | 991 | 220000 | 346 | 332.4124
19 | -90.219 | 991 | 220000 | 325 | 337.5433
20 | -90.106 | 991 | 220000 | 341 | 335.5467
21 | -89.991 | 991 | 220000 | 335 | 326.2067
22 | -89.877 | 991 | 220000 | 318 | 311.2102
23 | -89.758 | 991 | 220000 | 297 | 291.7856
24 | -89.642 | 991 | 220000 | 262 | 271.6141
25 | -89.535 | 991 | 220000 | 248 | 253.8179
26 | -89.43 | 991 | 220000 | 232 | 238.3731
27 | -89.316 | 991 | 220000 | 241 | 224.691
28 | -89.196 | 991 | 220000 | 210 | 214.0649
29 | -89.091 | 991 | 220000 | 204 | 207.7703
30 | -88.972 | 991 | 220000 | 181 | 203.5112
31 | -88.86 | 991 | 220000 | 199 | 201.6852
32 | -88.752 | 991 | 220000 | 219 | 201.377
Run : 45 Seq 45 Rec 45 File L3A:980031 Date 26-DEC-2013 01:03:29.39
Mode: MW CENTR_PHI Npts 1 Mon1[ DB]= 220000 * 1 Mon2[CF]=* 1
Temp: Temperature control hardware not installed.
Monx: GE331 [ 1.29790] Wavelength Approx. 1.52357
Drv : 2TM= 71.880 TMFR= 35.940 PSI= -41.500 PHI= -90.500 DSRD= 12.000
Drv : XPOS= 133.775 YPOS= -21.196 ZPOS= 11.220 DSTD= 0.000
Osc : DRIVE oscillation during count OFF.
MWsp: MDCALW.032 DSN ?? NDet 32 LDet 1 CDet 16 RDet 32
MWdc: PhiC= -90.500 PhiW= 0.000 DPhi= 0.113 NSteps= 1
Nam : Use NAME command to store text on this line.
Com : Use COMMENT command to store text on this line.
POINT | PHI | TIME | MON= DB | SIG= 32W | Fit
1 | -92.248 | 988 | 220000 | 130 | 132.1288 | Run 45
2 | -92.139 | 988 | 220000 | 112 | 133.9835
3 | -92.024 | 988 | 220000 | 129 | 136.1126
4 | -91.912 | 988 | 220000 | 130 | 138.4862
5 | -91.8 | 988 | 220000 | 159 | 141.3577
6 | -91.694 | 988 | 220000 | 162 | 144.7981
7 | -91.581 | 988 | 220000 | 160 | 149.6249
8 | -91.465 | 988 | 220000 | 176 | 156.3484
9 | -91.349 | 988 | 220000 | 173 | 165.4821
10 | -91.234 | 988 | 220000 | 182 | 177.5168
11 | -91.124 | 988 | 220000 | 196 | 192.2181
12 | -91.009 | 988 | 220000 | 199 | 211.0517
13 | -90.895 | 988 | 220000 | 221 | 232.8816
14 | -90.787 | 988 | 220000 | 250 | 255.6407
15 | -90.672 | 988 | 220000 | 291 | 280.6384
16 | -90.556 | 988 | 220000 | 283 | 304.6283
17 | -90.44 | 988 | 220000 | 337 | 325.0729
18 | -90.325 | 988 | 220000 | 348 | 339.6987
19 | -90.219 | 988 | 220000 | 347 | 346.8233
20 | -90.106 | 988 | 220000 | 342 | 347.0126
21 | -89.991 | 988 | 220000 | 360 | 339.5728
22 | -89.877 | 988 | 220000 | 328 | 325.733
23 | -89.758 | 988 | 220000 | 304 | 306.4128
24 | -89.642 | 988 | 220000 | 287 | 285.1223
25 | -89.535 | 988 | 220000 | 259 | 265.295
26 | -89.43 | 988 | 220000 | 227 | 247.1291
27 | -89.316 | 988 | 220000 | 234 | 229.9977
28 | -89.196 | 988 | 220000 | 207 | 215.5814
29 | -89.091 | 988 | 220000 | 245 | 206.1239
30 | -88.972 | 988 | 220000 | 197 | 198.6793
31 | -88.86 | 988 | 220000 | 192 | 194.3465
32 | -88.752 | 988 | 220000 | 178 | 192.0825
Run : 46 Seq 46 Rec 46 File L3A:980031 Date 26-DEC-2013 01:20:05.30
Mode: MW CENTR_PHI Npts 1 Mon1[ DB]= 220000 * 1 Mon2[CF]=* 1
Temp: Temperature control hardware not installed.
Monx: GE331 [ 1.29790] Wavelength Approx. 1.52357
Drv : 2TM= 71.880 TMFR= 35.940 PSI= -41.500 PHI= -90.500 DSRD= 12.000
Drv : XPOS= 134.025 YPOS= -20.920 ZPOS= 11.220 DSTD= 0.000
Osc : DRIVE oscillation during count OFF.
MWsp: MDCALW.032 DSN ?? NDet 32 LDet 1 CDet 16 RDet 32
MWdc: PhiC= -90.500 PhiW= 0.000 DPhi= 0.113 NSteps= 1
Nam : Use NAME command to store text on this line.
Com : Use COMMENT command to store text on this line.
POINT | PHI | TIME | MON= DB | SIG= 32W | Fit
1 | -92.248 | 999 | 220000 | 117 | 134.4825 | Run 46
2 | -92.139 | 999 | 220000 | 117 | 136.4929
3 | -92.024 | 999 | 220000 | 126 | 138.8216
4 | -91.912 | 999 | 220000 | 171 | 141.465
5 | -91.8 | 999 | 220000 | 161 | 144.7528
6 | -91.694 | 999 | 220000 | 146 | 148.8245
7 | -91.581 | 999 | 220000 | 174 | 154.7357
8 | -91.465 | 999 | 220000 | 171 | 163.2323
9 | -91.349 | 999 | 220000 | 190 | 175.0554
10 | -91.234 | 999 | 220000 | 211 | 190.867
11 | -91.124 | 999 | 220000 | 211 | 210.288
12 | -91.009 | 999 | 220000 | 223 | 235.0712
13 | -90.895 | 999 | 220000 | 283 | 263.3924
14 | -90.787 | 999 | 220000 | 268 | 292.1817
15 | -90.672 | 999 | 220000 | 300 | 322.546
16 | -90.556 | 999 | 220000 | 336 | 349.8251
17 | -90.44 | 999 | 220000 | 372 | 370.5765
18 | -90.325 | 999 | 220000 | 386 | 382.1726
19 | -90.219 | 999 | 220000 | 402 | 383.7392
20 | -90.106 | 999 | 220000 | 404 | 375.7955
21 | -89.991 | 999 | 220000 | 365 | 358.904
22 | -89.877 | 999 | 220000 | 341 | 335.863
23 | -89.758 | 999 | 220000 | 303 | 308.3981
24 | -89.642 | 999 | 220000 | 272 | 281.4424
25 | -89.535 | 999 | 220000 | 243 | 258.6395
26 | -89.43 | 999 | 220000 | 226 | 239.5065
27 | -89.316 | 999 | 220000 | 237 | 223.0574
28 | -89.196 | 999 | 220000 | 225 | 210.616
29 | -89.091 | 999 | 220000 | 197 | 203.3766
30 | -88.972 | 999 | 220000 | 187 | 198.4862
31 | -88.86 | 999 | 220000 | 182 | 196.2873
32 | -88.752 | 999 | 220000 | 214 | 195.6977
Run : 47 Seq 47 Rec 47 File L3A:980031 Date 26-DEC-2013 01:36:58.77
Mode: MW CENTR_PHI Npts 1 Mon1[ DB]= 220000 * 1 Mon2[CF]=* 1
Temp: Temperature control hardware not installed.
Monx: GE331 [ 1.29790] Wavelength Approx. 1.52357
Drv : 2TM= 71.880 TMFR= 35.940 PSI= -41.500 PHI= -90.500 DSRD= 12.000
Drv : XPOS= 134.275 YPOS= -20.868 ZPOS= 11.220 DSTD= 0.000
Osc : DRIVE oscillation during count OFF.
MWsp: MDCALW.032 DSN ?? NDet 32 LDet 1 CDet 16 RDet 32
MWdc: PhiC= -90.500 PhiW= 0.000 DPhi= 0.113 NSteps= 1
Nam : Use NAME command to store text on this line.
Com : Use COMMENT command to store text on this line.
POINT | PHI | TIME | MON= DB | SIG= 32W | Fit
1 | -92.248 | 960 | 220000 | 123 | 133.4949 | Run 47
2 | -92.139 | 960 | 220000 | 128 | 135.9918
3 | -92.024 | 960 | 220000 | 126 | 139.467
4 | -91.912 | 960 | 220000 | 152 | 144.1173
5 | -91.8 | 960 | 220000 | 179 | 150.5778
6 | -91.694 | 960 | 220000 | 161 | 158.9563
7 | -91.581 | 960 | 220000 | 179 | 170.9936
8 | -91.465 | 960 | 220000 | 183 | 187.3502
9 | -91.349 | 960 | 220000 | 238 | 208.2039
10 | -91.234 | 960 | 220000 | 248 | 233.303
11 | -91.124 | 960 | 220000 | 265 | 260.8377
12 | -91.009 | 960 | 220000 | 258 | 291.98
13 | -90.895 | 960 | 220000 | 308 | 323.2031
14 | -90.787 | 960 | 220000 | 332 | 350.8001
15 | -90.672 | 960 | 220000 | 386 | 375.4227
16 | -90.556 | 960 | 220000 | 385 | 392.7566
17 | -90.44 | 960 | 220000 | 389 | 400.6753
18 | -90.325 | 960 | 220000 | 423 | 398.4485
19 | -90.219 | 960 | 220000 | 418 | 387.8709
20 | -90.106 | 960 | 220000 | 406 | 368.9712
21 | -89.991 | 960 | 220000 | 339 | 343.9116
22 | -89.877 | 960 | 220000 | 306 | 315.9616
23 | -89.758 | 960 | 220000 | 256 | 286.3473
24 | -89.642 | 960 | 220000 | 267 | 259.4143
25 | -89.535 | 960 | 220000 | 236 | 237.6931
26 | -89.43 | 960 | 220000 | 197 | 219.9844
27 | -89.316 | 960 | 220000 | 220 | 204.9901
28 | -89.196 | 960 | 220000 | 210 | 193.6598
29 | -89.091 | 960 | 220000 | 187 | 186.9588
30 | -88.972 | 960 | 220000 | 181 | 182.2395
31 | -88.86 | 960 | 220000 | 171 | 179.8844
32 | -88.752 | 960 | 220000 | 183 | 178.9597
Run : 48 Seq 48 Rec 48 File L3A:980031 Date 26-DEC-2013 01:53:08.43
Mode: MW CENTR_PHI Npts 1 Mon1[ DB]= 220000 * 1 Mon2[CF]=* 1
Temp: Temperature control hardware not installed.
Monx: GE331 [ 1.29790] Wavelength Approx. 1.52357
Drv : 2TM= 71.880 TMFR= 35.940 PSI= -41.500 PHI= -90.500 DSRD= 12.000
Drv : XPOS= 134.525 YPOS= -20.904 ZPOS= 11.220 DSTD= 0.000
Osc : DRIVE oscillation during count OFF.
MWsp: MDCALW.032 DSN ?? NDet 32 LDet 1 CDet 16 RDet 32
MWdc: PhiC= -90.500 PhiW= 0.000 DPhi= 0.113 NSteps= 1
Nam : Use NAME command to store text on this line.
Com : Use COMMENT command to store text on this line.
POINT | PHI | TIME | MON= DB | SIG= 32W | Fit
1 | -92.248 | 956 | 220000 | 130 | 137.2616 | Run 48
2 | -92.139 | 956 | 220000 | 138 | 139.1377
3 | -92.024 | 956 | 220000 | 131 | 141.6291
4 | -91.912 | 956 | 220000 | 137 | 144.9722
5 | -91.8 | 956 | 220000 | 164 | 149.8561
6 | -91.694 | 956 | 220000 | 171 | 156.705
7 | -91.581 | 956 | 220000 | 165 | 167.4954
8 | -91.465 | 956 | 220000 | 212 | 183.6554
9 | -91.349 | 956 | 220000 | 211 | 206.2284
10 | -91.234 | 956 | 220000 | 243 | 235.633
11 | -91.124 | 956 | 220000 | 236 | 269.9853
12 | -91.009 | 956 | 220000 | 300 | 310.6953
13 | -90.895 | 956 | 220000 | 362 | 352.6679
14 | -90.787 | 956 | 220000 | 380 | 389.8858
15 | -90.672 | 956 | 220000 | 419 | 422.0036
16 | -90.556 | 956 | 220000 | 479 | 442.0589
17 | -90.44 | 956 | 220000 | 461 | 446.7526
18 | -90.325 | 956 | 220000 | 435 | 435.7189
19 | -90.219 | 956 | 220000 | 393 | 413.4097
20 | -90.106 | 956 | 220000 | 374 | 380.3633
21 | -89.991 | 956 | 220000 | 357 | 341.6699
22 | -89.877 | 956 | 220000 | 291 | 303.063
23 | -89.758 | 956 | 220000 | 267 | 266.6373
24 | -89.642 | 956 | 220000 | 234 | 237.4522
25 | -89.535 | 956 | 220000 | 214 | 216.8585
26 | -89.43 | 956 | 220000 | 202 | 202.3008
27 | -89.316 | 956 | 220000 | 202 | 191.8934
28 | -89.196 | 956 | 220000 | 206 | 185.5984
29 | -89.091 | 956 | 220000 | 192 | 182.85
30 | -88.972 | 956 | 220000 | 177 | 181.748
31 | -88.86 | 956 | 220000 | 162 | 181.8989
32 | -88.752 | 956 | 220000 | 181 | 182.6592
Run : 49 Seq 49 Rec 49 File L3A:980031 Date 26-DEC-2013 02:09:12.92
Mode: MW CENTR_PHI Npts 1 Mon1[ DB]= 220000 * 1 Mon2[CF]=* 1
Temp: Temperature control hardware not installed.
Monx: GE331 [ 1.29790] Wavelength Approx. 1.52357
Drv : 2TM= 71.880 TMFR= 35.940 PSI= -41.500 PHI= -90.500 DSRD= 12.000
Drv : XPOS= 134.775 YPOS= -20.969 ZPOS= 11.220 DSTD= 0.000
Osc : DRIVE oscillation during count OFF.
MWsp: MDCALW.032 DSN ?? NDet 32 LDet 1 CDet 16 RDet 32
MWdc: PhiC= -90.500 PhiW= 0.000 DPhi= 0.113 NSteps= 1
Nam : Use NAME command to store text on this line.
Com : Use COMMENT command to store text on this line.
POINT | PHI | TIME | MON= DB | SIG= 32W | Fit
1 | -92.248 | 994 | 220000 | 112 | 140.6723 | Run 49
2 | -92.139 | 994 | 220000 | 146 | 142.8147
3 | -92.024 | 994 | 220000 | 147 | 145.1322
4 | -91.912 | 994 | 220000 | 147 | 147.5458
5 | -91.8 | 994 | 220000 | 164 | 150.3517
6 | -91.694 | 994 | 220000 | 164 | 153.8191
7 | -91.581 | 994 | 220000 | 171 | 159.2955
8 | -91.465 | 994 | 220000 | 166 | 168.4701
9 | -91.349 | 994 | 220000 | 192 | 183.6809
10 | -91.234 | 994 | 220000 | 226 | 207.5098
11 | -91.124 | 994 | 220000 | 238 | 240.4822
12 | -91.009 | 994 | 220000 | 275 | 285.7728
13 | -90.895 | 994 | 220000 | 339 | 338.4672
14 | -90.787 | 994 | 220000 | 357 | 389.3083
15 | -90.672 | 994 | 220000 | 460 | 435.1535
16 | -90.556 | 994 | 220000 | 469 | 463.0351
17 | -90.44 | 994 | 220000 | 477 | 466.0925
18 | -90.325 | 994 | 220000 | 439 | 444.4014
19 | -90.219 | 994 | 220000 | 409 | 407.6319
20 | -90.106 | 994 | 220000 | 369 | 359.3803
21 | -89.991 | 994 | 220000 | 303 | 310.2307
22 | -89.877 | 994 | 220000 | 253 | 268.7595
23 | -89.758 | 994 | 220000 | 236 | 236.9244
24 | -89.642 | 994 | 220000 | 222 | 217.1601
25 | -89.535 | 994 | 220000 | 214 | 206.9052
26 | -89.43 | 994 | 220000 | 207 | 202.0643
27 | -89.316 | 994 | 220000 | 219 | 200.4567
28 | -89.196 | 994 | 220000 | 210 | 201.0051
29 | -89.091 | 994 | 220000 | 200 | 202.4026
30 | -88.972 | 994 | 220000 | 186 | 204.4349
31 | -88.86 | 994 | 220000 | 193 | 206.5228
32 | -88.752 | 994 | 220000 | 208 | 208.5935
Run : 50 Seq 50 Rec 50 File L3A:980031 Date 26-DEC-2013 02:25:55.99
Mode: MW CENTR_PHI Npts 1 Mon1[ DB]= 220000 * 1 Mon2[CF]=* 1
Temp: Temperature control hardware not installed.
Monx: GE331 [ 1.29790] Wavelength Approx. 1.52357
Drv : 2TM= 71.880 TMFR= 35.940 PSI= -41.500 PHI= -90.500 DSRD= 12.000
Drv : XPOS= 135.025 YPOS= -20.991 ZPOS= 11.220 DSTD= 0.000
Osc : DRIVE oscillation during count OFF.
MWsp: MDCALW.032 DSN ?? NDet 32 LDet 1 CDet 16 RDet 32
MWdc: PhiC= -90.500 PhiW= 0.000 DPhi= 0.113 NSteps= 1
Nam : Use NAME command to store text on this line.
Com : Use COMMENT command to store text on this line.
POINT | PHI | TIME | MON= DB | SIG= 32W | Fit
1 | -92.248 | 1011 | 220000 | 130 | 139.2971 | Run 50
2 | -92.139 | 1011 | 220000 | 132 | 140.8323
3 | -92.024 | 1011 | 220000 | 138 | 142.5003
4 | -91.912 | 1011 | 220000 | 156 | 144.259
5 | -91.8 | 1011 | 220000 | 136 | 146.3582
6 | -91.694 | 1011 | 220000 | 150 | 149.0607
7 | -91.581 | 1011 | 220000 | 147 | 153.5364
8 | -91.465 | 1011 | 220000 | 193 | 161.372
9 | -91.349 | 1011 | 220000 | 189 | 174.8301
10 | -91.234 | 1011 | 220000 | 217 | 196.5231
11 | -91.124 | 1011 | 220000 | 227 | 227.2871
12 | -91.009 | 1011 | 220000 | 243 | 270.5734
13 | -90.895 | 1011 | 220000 | 303 | 322.261
14 | -90.787 | 1011 | 220000 | 372 | 373.6275
15 | -90.672 | 1011 | 220000 | 420 | 421.8739
16 | -90.556 | 1011 | 220000 | 502 | 453.7364
17 | -90.44 | 1011 | 220000 | 489 | 461.3181
18 | -90.325 | 1011 | 220000 | 411 | 443.346
19 | -90.219 | 1011 | 220000 | 403 | 408.4097
20 | -90.106 | 1011 | 220000 | 367 | 360.0361
21 | -89.991 | 1011 | 220000 | 296 | 308.8356
22 | -89.877 | 1011 | 220000 | 256 | 264.164
23 | -89.758 | 1011 | 220000 | 231 | 228.6721
24 | -89.642 | 1011 | 220000 | 215 | 205.7112
25 | -89.535 | 1011 | 220000 | 210 | 193.1045
26 | -89.43 | 1011 | 220000 | 194 | 186.5265
27 | -89.316 | 1011 | 220000 | 196 | 183.5453
28 | -89.196 | 1011 | 220000 | 191 | 183.0321
29 | -89.091 | 1011 | 220000 | 198 | 183.6865
30 | -88.972 | 1011 | 220000 | 156 | 184.982
31 | -88.86 | 1011 | 220000 | 164 | 186.4228
32 | -88.752 | 1011 | 220000 | 194 | 187.8867
Run : 51 Seq 51 Rec 51 File L3A:980031 Date 26-DEC-2013 02:42:56.75
Mode: MW CENTR_PHI Npts 1 Mon1[ DB]= 220000 * 1 Mon2[CF]=* 1
Temp: Temperature control hardware not installed.
Monx: GE331 [ 1.29790] Wavelength Approx. 1.52357
Drv : 2TM= 71.880 TMFR= 35.940 PSI= -41.500 PHI= -90.500 DSRD= 12.000
Drv : XPOS= 135.275 YPOS= -20.984 ZPOS= 11.220 DSTD= 0.000
Osc : DRIVE oscillation during count OFF.
MWsp: MDCALW.032 DSN ?? NDet 32 LDet 1 CDet 16 RDet 32
MWdc: PhiC= -90.500 PhiW= 0.000 DPhi= 0.113 NSteps= 1
Nam : Use NAME command to store text on this line.
Com : Use COMMENT command to store text on this line.
POINT | PHI | TIME | MON= DB | SIG= 32W | Fit
1 | -92.248 | 1017 | 220000 | 116 | 145.828 | Run 51
2 | -92.139 | 1017 | 220000 | 137 | 147.1687
3 | -92.024 | 1017 | 220000 | 158 | 148.5902
4 | -91.912 | 1017 | 220000 | 134 | 150.0013
5 | -91.8 | 1017 | 220000 | 157 | 151.5047
6 | -91.694 | 1017 | 220000 | 163 | 153.1831
7 | -91.581 | 1017 | 220000 | 179 | 155.7118
8 | -91.465 | 1017 | 220000 | 199 | 160.2314
9 | -91.349 | 1017 | 220000 | 172 | 168.9627
10 | -91.234 | 1017 | 220000 | 203 | 185.3846
11 | -91.124 | 1017 | 220000 | 220 | 212.4753
12 | -91.009 | 1017 | 220000 | 257 | 256.2834
13 | -90.895 | 1017 | 220000 | 290 | 315.4372
14 | -90.787 | 1017 | 220000 | 366 | 380.4624
15 | -90.672 | 1017 | 220000 | 448 | 446.9614
16 | -90.556 | 1017 | 220000 | 534 | 494.6695
17 | -90.44 | 1017 | 220000 | 501 | 509.0543
18 | -90.325 | 1017 | 220000 | 484 | 486.3119
19 | -90.219 | 1017 | 220000 | 443 | 439.0485
20 | -90.106 | 1017 | 220000 | 381 | 374.5937
21 | -89.991 | 1017 | 220000 | 296 | 309.6705
22 | -89.877 | 1017 | 220000 | 243 | 257.2254
23 | -89.758 | 1017 | 220000 | 230 | 219.6946
24 | -89.642 | 1017 | 220000 | 217 | 198.4688
25 | -89.535 | 1017 | 220000 | 196 | 188.5724
26 | -89.43 | 1017 | 220000 | 168 | 184.4163
27 | -89.316 | 1017 | 220000 | 178 | 183.2441
28 | -89.196 | 1017 | 220000 | 180 | 183.7322
29 | -89.091 | 1017 | 220000 | 204 | 184.7362
30 | -88.972 | 1017 | 220000 | 160 | 186.099
31 | -88.86 | 1017 | 220000 | 184 | 187.4509
32 | -88.752 | 1017 | 220000 | 198 | 188.7719
Run : 52 Seq 52 Rec 52 File L3A:980031 Date 26-DEC-2013 03:00:01.58
Mode: MW CENTR_PHI Npts 1 Mon1[ DB]= 220000 * 1 Mon2[CF]=* 1
Temp: Temperature control hardware not installed.
Monx: GE331 [ 1.29790] Wavelength Approx. 1.52357
Drv : 2TM= 71.880 TMFR= 35.940 PSI= -41.500 PHI= -90.500 DSRD= 12.000
Drv : XPOS= 135.525 YPOS= -21.021 ZPOS= 11.220 DSTD= 0.000
Osc : DRIVE oscillation during count OFF.
MWsp: MDCALW.032 DSN ?? NDet 32 LDet 1 CDet 16 RDet 32
MWdc: PhiC= -90.500 PhiW= 0.000 DPhi= 0.113 NSteps= 1
Nam : Use NAME command to store text on this line.
Com : Use COMMENT command to store text on this line.
POINT | PHI | TIME | MON= DB | SIG= 32W | Fit
1 | -92.248 | 1028 | 220000 | 137 | 147.4341 | Run 52
2 | -92.139 | 1028 | 220000 | 138 | 148.547
3 | -92.024 | 1028 | 220000 | 129 | 149.7335
4 | -91.912 | 1028 | 220000 | 151 | 150.9307
5 | -91.8 | 1028 | 220000 | 157 | 152.2564
6 | -91.694 | 1028 | 220000 | 161 | 153.834
7 | -91.581 | 1028 | 220000 | 151 | 156.3707
8 | -91.465 | 1028 | 220000 | 207 | 161.0294
9 | -91.349 | 1028 | 220000 | 208 | 169.8879
10 | -91.234 | 1028 | 220000 | 178 | 185.9927
11 | -91.124 | 1028 | 220000 | 233 | 211.6968
12 | -91.009 | 1028 | 220000 | 228 | 252.232
13 | -90.895 | 1028 | 220000 | 269 | 306.266
14 | -90.787 | 1028 | 220000 | 370 | 365.8681
15 | -90.672 | 1028 | 220000 | 473 | 428.4965
16 | -90.556 | 1028 | 220000 | 494 | 477.1648
17 | -90.44 | 1028 | 220000 | 484 | 498.694
18 | -90.325 | 1028 | 220000 | 492 | 487.4877
19 | -90.219 | 1028 | 220000 | 455 | 451.3365
20 | -90.106 | 1028 | 220000 | 378 | 395.3701
21 | -89.991 | 1028 | 220000 | 319 | 333.2529
22 | -89.877 | 1028 | 220000 | 297 | 278.119
23 | -89.758 | 1028 | 220000 | 227 | 234.3992
24 | -89.642 | 1028 | 220000 | 211 | 206.5501
25 | -89.535 | 1028 | 220000 | 211 | 191.5937
26 | -89.43 | 1028 | 220000 | 186 | 183.9339
27 | -89.316 | 1028 | 220000 | 205 | 180.4245
28 | -89.196 | 1028 | 220000 | 165 | 179.5799
29 | -89.091 | 1028 | 220000 | 178 | 179.9506
30 | -88.972 | 1028 | 220000 | 192 | 180.8794
31 | -88.86 | 1028 | 220000 | 154 | 181.9378
32 | -88.752 | 1028 | 220000 | 179 | 183.0138
Run : 53 Seq 53 Rec 53 File L3A:980031 Date 26-DEC-2013 03:17:18.50
Mode: MW CENTR_PHI Npts 1 Mon1[ DB]= 220000 * 1 Mon2[CF]=* 1
Temp: Temperature control hardware not installed.
Monx: GE331 [ 1.29790] Wavelength Approx. 1.52357
Drv : 2TM= 71.880 TMFR= 35.940 PSI= -41.500 PHI= -90.500 DSRD= 17.000
Drv : XPOS= 135.525 YPOS= -21.021 ZPOS= 11.220 DSTD= 0.000
Osc : DRIVE oscillation during count OFF.
MWsp: MDCALW.032 DSN ?? NDet 32 LDet 1 CDet 16 RDet 32
MWdc: PhiC= -90.500 PhiW= 0.000 DPhi= 0.113 NSteps= 1
Nam : Use NAME command to store text on this line.
Com : Use COMMENT command to store text on this line.
POINT | PHI | TIME | MON= DB | SIG= 32W | Fit
1 | -92.248 | 1013 | 220000 | 92 | 123.4854 | Run 53
2 | -92.139 | 1013 | 220000 | 134 | 125.3843
3 | -92.024 | 1013 | 220000 | 124 | 127.4051
4 | -91.912 | 1013 | 220000 | 148 | 129.4302
5 | -91.8 | 1013 | 220000 | 117 | 131.6255
6 | -91.694 | 1013 | 220000 | 170 | 134.1161
7 | -91.581 | 1013 | 220000 | 145 | 137.8258
8 | -91.465 | 1013 | 220000 | 134 | 144.0724
9 | -91.349 | 1013 | 220000 | 179 | 155.0977
10 | -91.234 | 1013 | 220000 | 185 | 173.9816
11 | -91.124 | 1013 | 220000 | 217 | 202.6559
12 | -91.009 | 1013 | 220000 | 242 | 245.7919
13 | -90.895 | 1013 | 220000 | 279 | 300.552
14 | -90.787 | 1013 | 220000 | 326 | 357.8567
15 | -90.672 | 1013 | 220000 | 455 | 414.1762
16 | -90.556 | 1013 | 220000 | 441 | 453.2256
17 | -90.44 | 1013 | 220000 | 487 | 464.2927
18 | -90.325 | 1013 | 220000 | 470 | 445.0411
19 | -90.219 | 1013 | 220000 | 381 | 405.6846
20 | -90.106 | 1013 | 220000 | 358 | 351.4545
21 | -89.991 | 1013 | 220000 | 282 | 295.5096
22 | -89.877 | 1013 | 220000 | 243 | 248.7061
23 | -89.758 | 1013 | 220000 | 209 | 213.6553
24 | -89.642 | 1013 | 220000 | 207 | 192.7261
25 | -89.535 | 1013 | 220000 | 199 | 182.3993
26 | -89.43 | 1013 | 220000 | 181 | 177.8319
27 | -89.316 | 1013 | 220000 | 193 | 176.5149
28 | -89.196 | 1013 | 220000 | 173 | 177.1953
29 | -89.091 | 1013 | 220000 | 168 | 178.5622
30 | -88.972 | 1013 | 220000 | 166 | 180.4508
31 | -88.86 | 1013 | 220000 | 176 | 182.3467
32 | -88.752 | 1013 | 220000 | 181 | 184.209
Run : 54 Seq 54 Rec 54 File L3A:980031 Date 26-DEC-2013 03:34:24.76
Mode: MW CENTR_PHI Npts 1 Mon1[ DB]= 220000 * 1 Mon2[CF]=* 1
Temp: Temperature control hardware not installed.
Monx: GE331 [ 1.29790] Wavelength Approx. 1.52357
Drv : 2TM= 71.880 TMFR= 35.940 PSI= -41.500 PHI= -90.500 DSRD= 17.000
Drv : XPOS= 101.052 YPOS= -18.302 ZPOS= 11.220 DSTD= 0.000
Osc : DRIVE oscillation during count OFF.
MWsp: MDCALW.032 DSN ?? NDet 32 LDet 1 CDet 16 RDet 32
MWdc: PhiC= -90.500 PhiW= 0.000 DPhi= 0.113 NSteps= 1
Nam : Use NAME command to store text on this line.
Com : Use COMMENT command to store text on this line.
POINT | PHI | TIME | MON= DB | SIG= 32W | Fit
1 | -92.248 | 1014 | 220000 | 120 | 155.6316 | Run 54
2 | -92.139 | 1014 | 220000 | 125 | 156.9554
3 | -92.024 | 1014 | 220000 | 157 | 158.353
4 | -91.912 | 1014 | 220000 | 166 | 159.7179
5 | -91.8 | 1014 | 220000 | 168 | 161.0977
6 | -91.694 | 1014 | 220000 | 194 | 162.4498
7 | -91.581 | 1014 | 220000 | 202 | 164.0435
8 | -91.465 | 1014 | 220000 | 174 | 166.1397
9 | -91.349 | 1014 | 220000 | 176 | 169.4313
10 | -91.234 | 1014 | 220000 | 195 | 175.3727
11 | -91.124 | 1014 | 220000 | 197 | 185.9637
12 | -91.009 | 1014 | 220000 | 232 | 205.8348
13 | -90.895 | 1014 | 220000 | 240 | 238.5774
14 | -90.787 | 1014 | 220000 | 291 | 284.2462
15 | -90.672 | 1014 | 220000 | 339 | 347.6975
16 | -90.556 | 1014 | 220000 | 403 | 420.1821
17 | -90.44 | 1014 | 220000 | 462 | 487.7196
18 | -90.325 | 1014 | 220000 | 551 | 533.8006
19 | -90.219 | 1014 | 220000 | 570 | 547.0327
20 | -90.106 | 1014 | 220000 | 508 | 526.7735
21 | -89.991 | 1014 | 220000 | 489 | 476.0622
22 | -89.877 | 1014 | 220000 | 421 | 409.5444
23 | -89.758 | 1014 | 220000 | 341 | 339.3844
24 | -89.642 | 1014 | 220000 | 302 | 282.3625
25 | -89.535 | 1014 | 220000 | 216 | 244.2921
26 | -89.43 | 1014 | 220000 | 205 | 220.0955
27 | -89.316 | 1014 | 220000 | 190 | 205.3758
28 | -89.196 | 1014 | 220000 | 203 | 198.388
29 | -89.091 | 1014 | 220000 | 192 | 196.3122
30 | -88.972 | 1014 | 220000 | 184 | 196.1854
31 | -88.86 | 1014 | 220000 | 199 | 197.0182
32 | -88.752 | 1014 | 220000 | 210 | 198.1578
Run : 55 Seq 55 Rec 55 File L3A:980031 Date 26-DEC-2013 03:51:32.90
Mode: MW CENTR_PHI Npts 1 Mon1[ DB]= 220000 * 1 Mon2[CF]=* 1
Temp: Temperature control hardware not installed.
Monx: GE331 [ 1.29790] Wavelength Approx. 1.52357
Drv : 2TM= 71.880 TMFR= 35.940 PSI= -41.500 PHI= -90.500 DSRD= 17.000
Drv : XPOS= 109.052 YPOS= -18.174 ZPOS= 11.220 DSTD= 0.000
Osc : DRIVE oscillation during count OFF.
MWsp: MDCALW.032 DSN ?? NDet 32 LDet 1 CDet 16 RDet 32
MWdc: PhiC= -90.500 PhiW= 0.000 DPhi= 0.113 NSteps= 1
Nam : Use NAME command to store text on this line.
Com : Use COMMENT command to store text on this line.
POINT | PHI | TIME | MON= DB | SIG= 32W | Fit
1 | -92.248 | 1009 | 220000 | 136 | 155.2911 | Run 55
2 | -92.139 | 1009 | 220000 | 121 | 156.8471
3 | -92.024 | 1009 | 220000 | 145 | 158.4931
4 | -91.912 | 1009 | 220000 | 169 | 160.1116
5 | -91.8 | 1009 | 220000 | 173 | 161.7806
6 | -91.694 | 1009 | 220000 | 174 | 163.4954
7 | -91.581 | 1009 | 220000 | 164 | 165.7087
8 | -91.465 | 1009 | 220000 | 218 | 168.9874
9 | -91.349 | 1009 | 220000 | 182 | 174.5333
10 | -91.234 | 1009 | 220000 | 222 | 184.4544
11 | -91.124 | 1009 | 220000 | 222 | 201.0366
12 | -91.009 | 1009 | 220000 | 239 | 229.4788
13 | -90.895 | 1009 | 220000 | 308 | 271.9284
14 | -90.787 | 1009 | 220000 | 312 | 325.6266
15 | -90.672 | 1009 | 220000 | 359 | 393.1014
16 | -90.556 | 1009 | 220000 | 421 | 462.0559
17 | -90.44 | 1009 | 220000 | 537 | 517.9104
18 | -90.325 | 1009 | 220000 | 548 | 547.1101
19 | -90.219 | 1009 | 220000 | 560 | 544.4435
20 | -90.106 | 1009 | 220000 | 535 | 511.4325
21 | -89.991 | 1009 | 220000 | 493 | 454.884
22 | -89.877 | 1009 | 220000 | 375 | 389.4333
23 | -89.758 | 1009 | 220000 | 294 | 324.9632
24 | -89.642 | 1009 | 220000 | 279 | 274.7647
25 | -89.535 | 1009 | 220000 | 245 | 242.1291
26 | -89.43 | 1009 | 220000 | 200 | 221.7457
27 | -89.316 | 1009 | 220000 | 218 | 209.5462
28 | -89.196 | 1009 | 220000 | 193 | 203.9418
29 | -89.091 | 1009 | 220000 | 186 | 202.484
30 | -88.972 | 1009 | 220000 | 202 | 202.7591
31 | -88.86 | 1009 | 220000 | 221 | 203.8622
32 | -88.752 | 1009 | 220000 | 202 | 205.2348
Run : 56 Seq 56 Rec 56 File L3A:980031 Date 26-DEC-2013 04:08:33.87
Mode: MW CENTR_PHI Npts 1 Mon1[ DB]= 220000 * 1 Mon2[CF]=* 1
Temp: Temperature control hardware not installed.
Monx: GE331 [ 1.29790] Wavelength Approx. 1.52357
Drv : 2TM= 71.880 TMFR= 35.940 PSI= -41.500 PHI= -90.500 DSRD= 17.000
Drv : XPOS= 113.052 YPOS= -18.127 ZPOS= 11.220 DSTD= 0.000
Osc : DRIVE oscillation during count OFF.
MWsp: MDCALW.032 DSN ?? NDet 32 LDet 1 CDet 16 RDet 32
MWdc: PhiC= -90.500 PhiW= 0.000 DPhi= 0.113 NSteps= 1
Nam : Use NAME command to store text on this line.
Com : Use COMMENT command to store text on this line.
POINT | PHI | TIME | MON= DB | SIG= 32W | Fit
1 | -92.248 | 1013 | 220000 | 130 | 158.2435 | Run 56
2 | -92.139 | 1013 | 220000 | 136 | 159.5523
3 | -92.024 | 1013 | 220000 | 147 | 160.9373
4 | -91.912 | 1013 | 220000 | 158 | 162.3012
5 | -91.8 | 1013 | 220000 | 180 | 163.7155
6 | -91.694 | 1013 | 220000 | 187 | 165.191
7 | -91.581 | 1013 | 220000 | 181 | 167.1602
8 | -91.465 | 1013 | 220000 | 200 | 170.23
9 | -91.349 | 1013 | 220000 | 185 | 175.6861
10 | -91.234 | 1013 | 220000 | 200 | 185.7872
11 | -91.124 | 1013 | 220000 | 242 | 203.0102
12 | -91.009 | 1013 | 220000 | 228 | 232.8757
13 | -90.895 | 1013 | 220000 | 266 | 277.6592
14 | -90.787 | 1013 | 220000 | 325 | 334.291
15 | -90.672 | 1013 | 220000 | 411 | 405.0774
16 | -90.556 | 1013 | 220000 | 461 | 476.5295
17 | -90.44 | 1013 | 220000 | 527 | 532.9017
18 | -90.325 | 1013 | 220000 | 553 | 560.0408
19 | -90.219 | 1013 | 220000 | 602 | 553.4465
20 | -90.106 | 1013 | 220000 | 490 | 515.1315
21 | -89.991 | 1013 | 220000 | 505 | 453.4301
22 | -89.877 | 1013 | 220000 | 349 | 384.2773
23 | -89.758 | 1013 | 220000 | 315 | 317.9044
24 | -89.642 | 1013 | 220000 | 272 | 267.4708
25 | -89.535 | 1013 | 220000 | 225 | 235.4295
26 | -89.43 | 1013 | 220000 | 219 | 215.8515
27 | -89.316 | 1013 | 220000 | 199 | 204.39
28 | -89.196 | 1013 | 220000 | 217 | 199.2377
29 | -89.091 | 1013 | 220000 | 210 | 197.9151
30 | -88.972 | 1013 | 220000 | 202 | 198.1384
31 | -88.86 | 1013 | 220000 | 194 | 199.0778
32 | -88.752 | 1013 | 220000 | 170 | 200.2409
Run : 57 Seq 57 Rec 57 File L3A:980031 Date 26-DEC-2013 04:25:36.18
Mode: MW CENTR_PHI Npts 1 Mon1[ DB]= 220000 * 1 Mon2[CF]=* 1
Temp: Temperature control hardware not installed.
Monx: GE331 [ 1.29790] Wavelength Approx. 1.52357
Drv : 2TM= 71.880 TMFR= 35.940 PSI= -41.500 PHI= -90.500 DSRD= 17.000
Drv : XPOS= 116.052 YPOS= -18.117 ZPOS= 11.220 DSTD= 0.000
Osc : DRIVE oscillation during count OFF.
MWsp: MDCALW.032 DSN ?? NDet 32 LDet 1 CDet 16 RDet 32
MWdc: PhiC= -90.500 PhiW= 0.000 DPhi= 0.113 NSteps= 1
Nam : Use NAME command to store text on this line.
Com : Use COMMENT command to store text on this line.
POINT | PHI | TIME | MON= DB | SIG= 32W | Fit
1 | -92.248 | 1073 | 220000 | 124 | 156.9354 | Run 57
2 | -92.139 | 1073 | 220000 | 129 | 158.4404
3 | -92.024 | 1073 | 220000 | 148 | 160.0475
4 | -91.912 | 1073 | 220000 | 161 | 161.6704
5 | -91.8 | 1073 | 220000 | 195 | 163.4536
6 | -91.694 | 1073 | 220000 | 184 | 165.5081
7 | -91.581 | 1073 | 220000 | 192 | 168.5944
8 | -91.465 | 1073 | 220000 | 228 | 173.7739
9 | -91.349 | 1073 | 220000 | 184 | 182.8461
10 | -91.234 | 1073 | 220000 | 212 | 198.3759
11 | -91.124 | 1073 | 220000 | 253 | 222.2603
12 | -91.009 | 1073 | 220000 | 273 | 259.2978
13 | -90.895 | 1073 | 220000 | 300 | 308.8733
14 | -90.787 | 1073 | 220000 | 332 | 365.0849
15 | -90.672 | 1073 | 220000 | 397 | 427.8653
16 | -90.556 | 1073 | 220000 | 485 | 483.4104
17 | -90.44 | 1073 | 220000 | 550 | 519.3489
18 | -90.325 | 1073 | 220000 | 539 | 527.3659
19 | -90.219 | 1073 | 220000 | 533 | 508.8746
20 | -90.106 | 1073 | 220000 | 462 | 466.6369
21 | -89.991 | 1073 | 220000 | 384 | 409.7215
22 | -89.877 | 1073 | 220000 | 354 | 350.8724
23 | -89.758 | 1073 | 220000 | 315 | 296.8207
24 | -89.642 | 1073 | 220000 | 273 | 256.6825
25 | -89.535 | 1073 | 220000 | 195 | 231.399
26 | -89.43 | 1073 | 220000 | 226 | 215.9579
27 | -89.316 | 1073 | 220000 | 174 | 206.9148
28 | -89.196 | 1073 | 220000 | 211 | 202.928
29 | -89.091 | 1073 | 220000 | 211 | 202.0647
30 | -88.972 | 1073 | 220000 | 208 | 202.5668
31 | -88.86 | 1073 | 220000 | 195 | 203.6998
32 | -88.752 | 1073 | 220000 | 208 | 205.0407
Run : 58 Seq 58 Rec 58 File L3A:980031 Date 26-DEC-2013 04:43:38.00
Mode: MW CENTR_PHI Npts 1 Mon1[ DB]= 220000 * 1 Mon2[CF]=* 1
Temp: Temperature control hardware not installed.
Monx: GE331 [ 1.29790] Wavelength Approx. 1.52357
Drv : 2TM= 71.880 TMFR= 35.940 PSI= -41.500 PHI= -90.500 DSRD= 17.000
Drv : XPOS= 119.052 YPOS= -18.878 ZPOS= 11.220 DSTD= 0.000
Osc : DRIVE oscillation during count OFF.
MWsp: MDCALW.032 DSN ?? NDet 32 LDet 1 CDet 16 RDet 32
MWdc: PhiC= -90.500 PhiW= 0.000 DPhi= 0.113 NSteps= 1
Nam : Use NAME command to store text on this line.
Com : Use COMMENT command to store text on this line.
POINT | PHI | TIME | MON= DB | SIG= 32W | Fit
1 | -92.248 | 1118 | 220000 | 126 | 148.5865 | Run 58
2 | -92.139 | 1118 | 220000 | 136 | 149.667
3 | -92.024 | 1118 | 220000 | 138 | 150.9763
4 | -91.912 | 1118 | 220000 | 177 | 152.5553
5 | -91.8 | 1118 | 220000 | 155 | 154.6545
6 | -91.694 | 1118 | 220000 | 188 | 157.4186
7 | -91.581 | 1118 | 220000 | 190 | 161.6498
8 | -91.465 | 1118 | 220000 | 177 | 168.0141
9 | -91.349 | 1118 | 220000 | 181 | 177.224
10 | -91.234 | 1118 | 220000 | 185 | 189.9969
11 | -91.124 | 1118 | 220000 | 211 | 206.2651
12 | -91.009 | 1118 | 220000 | 190 | 227.8767
13 | -90.895 | 1118 | 220000 | 247 | 253.773
14 | -90.787 | 1118 | 220000 | 307 | 281.5979
15 | -90.672 | 1118 | 220000 | 357 | 313.0806
16 | -90.556 | 1118 | 220000 | 342 | 344.2749
17 | -90.44 | 1118 | 220000 | 371 | 371.8583
18 | -90.325 | 1118 | 220000 | 352 | 392.6293
19 | -90.219 | 1118 | 220000 | 404 | 403.8577
20 | -90.106 | 1118 | 220000 | 393 | 406.1542
21 | -89.991 | 1118 | 220000 | 422 | 398.0964
22 | -89.877 | 1118 | 220000 | 384 | 380.9035
23 | -89.758 | 1118 | 220000 | 387 | 355.5892
24 | -89.642 | 1118 | 220000 | 322 | 326.7186
25 | -89.535 | 1118 | 220000 | 289 | 299.1157
26 | -89.43 | 1118 | 220000 | 272 | 273.2342
27 | -89.316 | 1118 | 220000 | 257 | 248.2239
28 | -89.196 | 1118 | 220000 | 206 | 226.5447
29 | -89.091 | 1118 | 220000 | 218 | 211.794
30 | -88.972 | 1118 | 220000 | 193 | 199.5664
31 | -88.86 | 1118 | 220000 | 194 | 191.793
32 | -88.752 | 1118 | 220000 | 187 | 187.0096
Run : 59 Seq 59 Rec 59 File L3A:980031 Date 26-DEC-2013 05:02:24.17
Mode: MW CENTR_PHI Npts 1 Mon1[ DB]= 220000 * 1 Mon2[CF]=* 1
Temp: Temperature control hardware not installed.
Monx: GE331 [ 1.29790] Wavelength Approx. 1.52357
Drv : 2TM= 71.880 TMFR= 35.940 PSI= -41.500 PHI= -90.500 DSRD= 17.000
Drv : XPOS= 122.052 YPOS= -19.401 ZPOS= 11.220 DSTD= 0.000
Osc : DRIVE oscillation during count OFF.
MWsp: MDCALW.032 DSN ?? NDet 32 LDet 1 CDet 16 RDet 32
MWdc: PhiC= -90.500 PhiW= 0.000 DPhi= 0.113 NSteps= 1
Nam : Use NAME command to store text on this line.
Com : Use COMMENT command to store text on this line.
POINT | PHI | TIME | MON= DB | SIG= 32W | Fit
1 | -92.248 | 1133 | 220000 | 110 | 132.8491 | Run 59
2 | -92.139 | 1133 | 220000 | 129 | 134.9673
3 | -92.024 | 1133 | 220000 | 131 | 137.3958
4 | -91.912 | 1133 | 220000 | 126 | 140.0804
5 | -91.8 | 1133 | 220000 | 169 | 143.2695
6 | -91.694 | 1133 | 220000 | 166 | 146.9882
7 | -91.581 | 1133 | 220000 | 179 | 152.0314
8 | -91.465 | 1133 | 220000 | 163 | 158.7954
9 | -91.349 | 1133 | 220000 | 190 | 167.6534
10 | -91.234 | 1133 | 220000 | 195 | 178.9538
11 | -91.124 | 1133 | 220000 | 186 | 192.4035
12 | -91.009 | 1133 | 220000 | 186 | 209.2915
13 | -90.895 | 1133 | 220000 | 234 | 228.6001
14 | -90.787 | 1133 | 220000 | 223 | 248.606
15 | -90.672 | 1133 | 220000 | 284 | 270.6252
16 | -90.556 | 1133 | 220000 | 311 | 292.0411
17 | -90.44 | 1133 | 220000 | 307 | 310.8701
18 | -90.325 | 1133 | 220000 | 300 | 325.2721
19 | -90.219 | 1133 | 220000 | 328 | 333.6035
20 | -90.106 | 1133 | 220000 | 355 | 336.5341
21 | -89.991 | 1133 | 220000 | 344 | 333.1167
22 | -89.877 | 1133 | 220000 | 351 | 323.9661
23 | -89.758 | 1133 | 220000 | 305 | 309.6119
24 | -89.642 | 1133 | 220000 | 274 | 292.6128
25 | -89.535 | 1133 | 220000 | 276 | 275.8755
26 | -89.43 | 1133 | 220000 | 262 | 259.7623
27 | -89.316 | 1133 | 220000 | 243 | 243.7708
28 | -89.196 | 1133 | 220000 | 245 | 229.5248
29 | -89.091 | 1133 | 220000 | 205 | 219.6026
30 | -88.972 | 1133 | 220000 | 196 | 211.2505
31 | -88.86 | 1133 | 220000 | 206 | 205.9501
32 | -88.752 | 1133 | 220000 | 209 | 202.82
Run : 60 Seq 60 Rec 60 File L3A:980031 Date 26-DEC-2013 05:21:25.95
Mode: MW CENTR_PHI Npts 1 Mon1[ DB]= 220000 * 1 Mon2[CF]=* 1
Temp: Temperature control hardware not installed.
Monx: GE331 [ 1.29790] Wavelength Approx. 1.52357
Drv : 2TM= 71.880 TMFR= 35.940 PSI= -41.500 PHI= -90.500 DSRD= 17.000
Drv : XPOS= 125.052 YPOS= -19.566 ZPOS= 11.220 DSTD= 0.000
Osc : DRIVE oscillation during count OFF.
MWsp: MDCALW.032 DSN ?? NDet 32 LDet 1 CDet 16 RDet 32
MWdc: PhiC= -90.500 PhiW= 0.000 DPhi= 0.113 NSteps= 1
Nam : Use NAME command to store text on this line.
Com : Use COMMENT command to store text on this line.
POINT | PHI | TIME | MON= DB | SIG= 32W | Fit
1 | -92.248 | 1147 | 220000 | 126 | 151.5493 | Run 60
2 | -92.139 | 1147 | 220000 | 125 | 153.2106
3 | -92.024 | 1147 | 220000 | 149 | 154.9706
4 | -91.912 | 1147 | 220000 | 170 | 156.7045
5 | -91.8 | 1147 | 220000 | 180 | 158.4889
6 | -91.694 | 1147 | 220000 | 167 | 160.2871
7 | -91.581 | 1147 | 220000 | 192 | 162.4601
8 | -91.465 | 1147 | 220000 | 161 | 165.2521
9 | -91.349 | 1147 | 220000 | 188 | 169.1281
10 | -91.234 | 1147 | 220000 | 184 | 174.8334
11 | -91.124 | 1147 | 220000 | 193 | 183.0035
12 | -91.009 | 1147 | 220000 | 205 | 195.5276
13 | -90.895 | 1147 | 220000 | 218 | 212.9276
14 | -90.787 | 1147 | 220000 | 227 | 234.2845
15 | -90.672 | 1147 | 220000 | 256 | 261.433
16 | -90.556 | 1147 | 220000 | 279 | 291.0859
17 | -90.44 | 1147 | 220000 | 329 | 319.2203
18 | -90.325 | 1147 | 220000 | 335 | 341.2043
19 | -90.219 | 1147 | 220000 | 327 | 352.9059
20 | -90.106 | 1147 | 220000 | 379 | 354.3125
21 | -89.991 | 1147 | 220000 | 378 | 344.1276
22 | -89.877 | 1147 | 220000 | 320 | 324.83
23 | -89.758 | 1147 | 220000 | 300 | 299.1281
24 | -89.642 | 1147 | 220000 | 256 | 273.1304
25 | -89.535 | 1147 | 220000 | 253 | 251.5144
26 | -89.43 | 1147 | 220000 | 222 | 234.255
27 | -89.316 | 1147 | 220000 | 235 | 220.6008
28 | -89.196 | 1147 | 220000 | 198 | 211.5327
29 | -89.091 | 1147 | 220000 | 223 | 207.1646
30 | -88.972 | 1147 | 220000 | 206 | 205.0446
31 | -88.86 | 1147 | 220000 | 211 | 204.8058
32 | -88.752 | 1147 | 220000 | 182 | 205.5073
Run : 61 Seq 61 Rec 61 File L3A:980031 Date 26-DEC-2013 05:40:40.93
Mode: MW CENTR_PHI Npts 1 Mon1[ DB]= 220000 * 1 Mon2[CF]=* 1
Temp: Temperature control hardware not installed.
Monx: GE331 [ 1.29790] Wavelength Approx. 1.52357
Drv : 2TM= 71.880 TMFR= 35.940 PSI= -41.500 PHI= -90.500 DSRD= 17.000
Drv : XPOS= 128.053 YPOS= -19.429 ZPOS= 11.220 DSTD= 0.000
Osc : DRIVE oscillation during count OFF.
MWsp: MDCALW.032 DSN ?? NDet 32 LDet 1 CDet 16 RDet 32
MWdc: PhiC= -90.500 PhiW= 0.000 DPhi= 0.113 NSteps= 1
Nam : Use NAME command to store text on this line.
Com : Use COMMENT command to store text on this line.
POINT | PHI | TIME | MON= DB | SIG= 32W | Fit
1 | -92.248 | 1151 | 220000 | 122 | 143.0162 | Run 61
2 | -92.139 | 1151 | 220000 | 127 | 144.5018
3 | -92.024 | 1151 | 220000 | 143 | 146.395
4 | -91.912 | 1151 | 220000 | 153 | 148.7331
5 | -91.8 | 1151 | 220000 | 189 | 151.7907
6 | -91.694 | 1151 | 220000 | 152 | 155.6092
7 | -91.581 | 1151 | 220000 | 187 | 160.9992
8 | -91.465 | 1151 | 220000 | 176 | 168.3287
9 | -91.349 | 1151 | 220000 | 193 | 177.8459
10 | -91.234 | 1151 | 220000 | 197 | 189.7002
11 | -91.124 | 1151 | 220000 | 217 | 203.3534
12 | -91.009 | 1151 | 220000 | 194 | 219.8418
13 | -90.895 | 1151 | 220000 | 242 | 237.8873
14 | -90.787 | 1151 | 220000 | 241 | 255.7486
15 | -90.672 | 1151 | 220000 | 261 | 274.4443
16 | -90.556 | 1151 | 220000 | 280 | 291.5723
17 | -90.44 | 1151 | 220000 | 317 | 305.51
18 | -90.325 | 1151 | 220000 | 312 | 314.9315
19 | -90.219 | 1151 | 220000 | 333 | 318.9947
20 | -90.106 | 1151 | 220000 | 315 | 318.1283
21 | -89.991 | 1151 | 220000 | 322 | 311.9494
22 | -89.877 | 1151 | 220000 | 328 | 301.2832
23 | -89.758 | 1151 | 220000 | 274 | 286.5613
24 | -89.642 | 1151 | 220000 | 276 | 270.1406
25 | -89.535 | 1151 | 220000 | 259 | 254.4507
26 | -89.43 | 1151 | 220000 | 226 | 239.5572
27 | -89.316 | 1151 | 220000 | 213 | 224.8274
28 | -89.196 | 1151 | 220000 | 210 | 211.6085
29 | -89.091 | 1151 | 220000 | 216 | 202.228
30 | -88.972 | 1151 | 220000 | 169 | 194.0632
31 | -88.86 | 1151 | 220000 | 199 | 188.5674
32 | -88.752 | 1151 | 220000 | 191 | 184.9782
Run : 62 Seq 62 Rec 62 File L3A:980031 Date 26-DEC-2013 06:00:00.55
Mode: MW CENTR_PHI Npts 1 Mon1[ DB]= 220000 * 1 Mon2[CF]=* 1
Temp: Temperature control hardware not installed.
Monx: GE331 [ 1.29790] Wavelength Approx. 1.52357
Drv : 2TM= 71.880 TMFR= 35.940 PSI= -41.500 PHI= -90.500 DSRD= 17.000
Drv : XPOS= 131.053 YPOS= -19.050 ZPOS= 11.220 DSTD= 0.000
Osc : DRIVE oscillation during count OFF.
MWsp: MDCALW.032 DSN ?? NDet 32 LDet 1 CDet 16 RDet 32
MWdc: PhiC= -90.500 PhiW= 0.000 DPhi= 0.113 NSteps= 1
Nam : Use NAME command to store text on this line.
Com : Use COMMENT command to store text on this line.
POINT | PHI | TIME | MON= DB | SIG= 32W | Fit
1 | -92.248 | 1155 | 220000 | 132 | 147.2785 | Run 62
2 | -92.139 | 1155 | 220000 | 132 | 148.625
3 | -92.024 | 1155 | 220000 | 125 | 150.1566
4 | -91.912 | 1155 | 220000 | 167 | 151.86
5 | -91.8 | 1155 | 220000 | 165 | 153.9467
6 | -91.694 | 1155 | 220000 | 175 | 156.5234
7 | -91.581 | 1155 | 220000 | 173 | 160.309
8 | -91.465 | 1155 | 220000 | 188 | 165.8942
9 | -91.349 | 1155 | 220000 | 190 | 173.9524
10 | -91.234 | 1155 | 220000 | 198 | 185.1905
11 | -91.124 | 1155 | 220000 | 212 | 199.618
12 | -91.009 | 1155 | 220000 | 202 | 218.9135
13 | -90.895 | 1155 | 220000 | 243 | 242.1028
14 | -90.787 | 1155 | 220000 | 250 | 266.9477
15 | -90.672 | 1155 | 220000 | 271 | 294.7554
16 | -90.556 | 1155 | 220000 | 334 | 321.6782
17 | -90.44 | 1155 | 220000 | 341 | 344.4721
18 | -90.325 | 1155 | 220000 | 381 | 360.1944
19 | -90.219 | 1155 | 220000 | 377 | 366.8569
20 | -90.106 | 1155 | 220000 | 366 | 364.9061
21 | -89.991 | 1155 | 220000 | 360 | 353.8181
22 | -89.877 | 1155 | 220000 | 309 | 335.4882
23 | -89.758 | 1155 | 220000 | 329 | 311.3542
24 | -89.642 | 1155 | 220000 | 279 | 285.9822
25 | -89.535 | 1155 | 220000 | 279 | 263.3606
26 | -89.43 | 1155 | 220000 | 237 | 243.5135
27 | -89.316 | 1155 | 220000 | 232 | 225.6727
28 | -89.196 | 1155 | 220000 | 204 | 211.4743
29 | -89.091 | 1155 | 220000 | 187 | 202.6991
30 | -88.972 | 1155 | 220000 | 193 | 196.2327
31 | -88.86 | 1155 | 220000 | 193 | 192.7683
32 | -88.752 | 1155 | 220000 | 196 | 191.1538
Run : 63 Seq 63 Rec 63 File L3A:980031 Date 26-DEC-2013 06:19:23.55
Mode: MW CENTR_PHI Npts 1 Mon1[ DB]= 220000 * 1 Mon2[CF]=* 1
Temp: Temperature control hardware not installed.
Monx: GE331 [ 1.29790] Wavelength Approx. 1.52357
Drv : 2TM= 71.880 TMFR= 35.940 PSI= -41.500 PHI= -90.500 DSRD= 17.000
Drv : XPOS= 134.053 YPOS= -18.421 ZPOS= 11.220 DSTD= 0.000
Osc : DRIVE oscillation during count OFF.
MWsp: MDCALW.032 DSN ?? NDet 32 LDet 1 CDet 16 RDet 32
MWdc: PhiC= -90.500 PhiW= 0.000 DPhi= 0.113 NSteps= 1
Nam : Use NAME command to store text on this line.
Com : Use COMMENT command to store text on this line.
POINT | PHI | TIME | MON= DB | SIG= 32W | Fit
1 | -92.248 | 1154 | 220000 | 124 | 152.2586 | Run 63
2 | -92.139 | 1154 | 220000 | 118 | 153.7195
3 | -92.024 | 1154 | 220000 | 143 | 155.2641
4 | -91.912 | 1154 | 220000 | 178 | 156.7803
5 | -91.8 | 1154 | 220000 | 181 | 158.3357
6 | -91.694 | 1154 | 220000 | 180 | 159.9125
7 | -91.581 | 1154 | 220000 | 168 | 161.8916
8 | -91.465 | 1154 | 220000 | 175 | 164.7019
9 | -91.349 | 1154 | 220000 | 197 | 169.2642
10 | -91.234 | 1154 | 220000 | 199 | 177.2014
11 | -91.124 | 1154 | 220000 | 206 | 190.2613
12 | -91.009 | 1154 | 220000 | 219 | 212.4628
13 | -90.895 | 1154 | 220000 | 269 | 245.4175
14 | -90.787 | 1154 | 220000 | 272 | 286.9549
15 | -90.672 | 1154 | 220000 | 320 | 338.9997
16 | -90.556 | 1154 | 220000 | 372 | 392.0411
17 | -90.44 | 1154 | 220000 | 418 | 434.8735
18 | -90.325 | 1154 | 220000 | 487 | 457.1447
19 | -90.219 | 1154 | 220000 | 470 | 454.9657
20 | -90.106 | 1154 | 220000 | 450 | 429.59
21 | -89.991 | 1154 | 220000 | 379 | 386.3349
22 | -89.877 | 1154 | 220000 | 335 | 336.4468
23 | -89.758 | 1154 | 220000 | 276 | 287.4856
24 | -89.642 | 1154 | 220000 | 258 | 249.5328
25 | -89.535 | 1154 | 220000 | 198 | 225.0042
26 | -89.43 | 1154 | 220000 | 216 | 209.821
27 | -89.316 | 1154 | 220000 | 219 | 200.8908
28 | -89.196 | 1154 | 220000 | 189 | 196.979
29 | -89.091 | 1154 | 220000 | 195 | 196.1616
30 | -88.972 | 1154 | 220000 | 167 | 196.688
31 | -88.86 | 1154 | 220000 | 202 | 197.8181
32 | -88.752 | 1154 | 220000 | 210 | 199.1392
Run : 64 Seq 64 Rec 64 File L3A:980031 Date 26-DEC-2013 06:38:46.41
Mode: MW CENTR_PHI Npts 1 Mon1[ DB]= 220000 * 1 Mon2[CF]=* 1
Temp: Temperature control hardware not installed.
Monx: GE331 [ 1.29790] Wavelength Approx. 1.52357
Drv : 2TM= 71.880 TMFR= 35.940 PSI= -41.500 PHI= -90.500 DSRD= 17.000
Drv : XPOS= 137.053 YPOS= -18.597 ZPOS= 11.220 DSTD= 0.000
Osc : DRIVE oscillation during count OFF.
MWsp: MDCALW.032 DSN ?? NDet 32 LDet 1 CDet 16 RDet 32
MWdc: PhiC= -90.500 PhiW= 0.000 DPhi= 0.113 NSteps= 1
Nam : Use NAME command to store text on this line.
Com : Use COMMENT command to store text on this line.
POINT | PHI | TIME | MON= DB | SIG= 32W | Fit
1 | -92.248 | 1160 | 220000 | 109 | 148.612 | Run 64
2 | -92.139 | 1160 | 220000 | 142 | 150.21
3 | -92.024 | 1160 | 220000 | 137 | 151.8987
4 | -91.912 | 1160 | 220000 | 155 | 153.5538
5 | -91.8 | 1160 | 220000 | 182 | 155.2448
6 | -91.694 | 1160 | 220000 | 162 | 156.9454
7 | -91.581 | 1160 | 220000 | 180 | 159.0564
8 | -91.465 | 1160 | 220000 | 176 | 162.0342
9 | -91.349 | 1160 | 220000 | 180 | 166.9093
10 | -91.234 | 1160 | 220000 | 191 | 175.5788
11 | -91.124 | 1160 | 220000 | 222 | 190.2276
12 | -91.009 | 1160 | 220000 | 230 | 215.8111
13 | -90.895 | 1160 | 220000 | 260 | 254.7638
14 | -90.787 | 1160 | 220000 | 286 | 304.9668
15 | -90.672 | 1160 | 220000 | 367 | 369.1546
16 | -90.556 | 1160 | 220000 | 412 | 435.8459
17 | -90.44 | 1160 | 220000 | 482 | 490.7978
18 | -90.325 | 1160 | 220000 | 518 | 520.3665
19 | -90.219 | 1160 | 220000 | 549 | 518.8904
20 | -90.106 | 1160 | 220000 | 516 | 487.7659
21 | -89.991 | 1160 | 220000 | 425 | 433.603
22 | -89.877 | 1160 | 220000 | 373 | 370.8592
23 | -89.758 | 1160 | 220000 | 308 | 309.4019
24 | -89.642 | 1160 | 220000 | 233 | 262.0563
25 | -89.535 | 1160 | 220000 | 232 | 231.7276
26 | -89.43 | 1160 | 220000 | 223 | 213.1472
27 | -89.316 | 1160 | 220000 | 194 | 202.341
28 | -89.196 | 1160 | 220000 | 220 | 197.6489
29 | -89.091 | 1160 | 220000 | 207 | 196.6488
30 | -88.972 | 1160 | 220000 | 188 | 197.2048
31 | -88.86 | 1160 | 220000 | 202 | 198.4466
32 | -88.752 | 1160 | 220000 | 171 | 199.898
Run : 65 Seq 65 Rec 65 File L3A:980031 Date 26-DEC-2013 06:58:15.21
Mode: MW CENTR_PHI Npts 1 Mon1[ DB]= 220000 * 1 Mon2[CF]=* 1
Temp: Temperature control hardware not installed.
Monx: GE331 [ 1.29790] Wavelength Approx. 1.52357
Drv : 2TM= 71.880 TMFR= 35.940 PSI= -41.500 PHI= -90.500 DSRD= 17.000
Drv : XPOS= 141.053 YPOS= -18.767 ZPOS= 11.220 DSTD= 0.000
Osc : DRIVE oscillation during count OFF.
MWsp: MDCALW.032 DSN ?? NDet 32 LDet 1 CDet 16 RDet 32
MWdc: PhiC= -90.500 PhiW= 0.000 DPhi= 0.113 NSteps= 1
Nam : Use NAME command to store text on this line.
Com : Use COMMENT command to store text on this line.
POINT | PHI | TIME | MON= DB | SIG= 32W | Fit
1 | -92.248 | 1160 | 220000 | 140 | 160.2504 | Run 65
2 | -92.139 | 1160 | 220000 | 162 | 161.4521
3 | -92.024 | 1160 | 220000 | 144 | 162.7219
4 | -91.912 | 1160 | 220000 | 157 | 163.9664
5 | -91.8 | 1160 | 220000 | 163 | 165.2383
6 | -91.694 | 1160 | 220000 | 163 | 166.5212
7 | -91.581 | 1160 | 220000 | 169 | 168.1303
8 | -91.465 | 1160 | 220000 | 212 | 170.4575
9 | -91.349 | 1160 | 220000 | 183 | 174.411
10 | -91.234 | 1160 | 220000 | 223 | 181.714
11 | -91.124 | 1160 | 220000 | 203 | 194.4704
12 | -91.009 | 1160 | 220000 | 208 | 217.4235
13 | -90.895 | 1160 | 220000 | 270 | 253.3648
14 | -90.787 | 1160 | 220000 | 330 | 300.9284
15 | -90.672 | 1160 | 220000 | 338 | 363.4428
16 | -90.556 | 1160 | 220000 | 370 | 430.5219
17 | -90.44 | 1160 | 220000 | 516 | 488.2774
18 | -90.325 | 1160 | 220000 | 555 | 522.4241
19 | -90.219 | 1160 | 220000 | 525 | 525.5935
20 | -90.106 | 1160 | 220000 | 520 | 498.4769
21 | -89.991 | 1160 | 220000 | 465 | 446.3713
22 | -89.877 | 1160 | 220000 | 341 | 383.4488
23 | -89.758 | 1160 | 220000 | 326 | 320.0581
24 | -89.642 | 1160 | 220000 | 272 | 270.0694
25 | -89.535 | 1160 | 220000 | 236 | 237.356
26 | -89.43 | 1160 | 220000 | 211 | 216.8463
27 | -89.316 | 1160 | 220000 | 221 | 204.5022
28 | -89.196 | 1160 | 220000 | 204 | 198.7121
29 | -89.091 | 1160 | 220000 | 180 | 197.0418
30 | -88.972 | 1160 | 220000 | 192 | 197.0189
31 | -88.86 | 1160 | 220000 | 201 | 197.8009
32 | -88.752 | 1160 | 220000 | 190 | 198.8416
Run : 66 Seq 66 Rec 66 File L3A:980031 Date 26-DEC-2013 07:17:43.93
Mode: MW CENTR_PHI Npts 1 Mon1[ DB]= 220000 * 1 Mon2[CF]=* 1
Temp: Temperature control hardware not installed.
Monx: GE331 [ 1.29790] Wavelength Approx. 1.52357
Drv : 2TM= 71.880 TMFR= 35.940 PSI= -41.500 PHI= -90.500 DSRD= 17.000
Drv : XPOS= 125.052 YPOS= -21.616 ZPOS= 11.220 DSTD= 0.000
Osc : DRIVE oscillation during count OFF.
MWsp: MDCALW.032 DSN ?? NDet 32 LDet 1 CDet 16 RDet 32
MWdc: PhiC= -90.500 PhiW= 0.000 DPhi= 0.113 NSteps= 1
Nam : Use NAME command to store text on this line.
Com : Use COMMENT command to store text on this line.
POINT | PHI | TIME | MON= DB | SIG= 32W | Fit
1 | -92.248 | 1162 | 220000 | 134 | 133.6995 | Run 66
2 | -92.139 | 1162 | 220000 | 106 | 135.3159
3 | -92.024 | 1162 | 220000 | 132 | 137.2023
4 | -91.912 | 1162 | 220000 | 124 | 139.3273
5 | -91.8 | 1162 | 220000 | 149 | 141.8917
6 | -91.694 | 1162 | 220000 | 175 | 144.9119
7 | -91.581 | 1162 | 220000 | 165 | 149.0238
8 | -91.465 | 1162 | 220000 | 179 | 154.5328
9 | -91.349 | 1162 | 220000 | 188 | 161.7184
10 | -91.234 | 1162 | 220000 | 158 | 170.8458
11 | -91.124 | 1162 | 220000 | 194 | 181.682
12 | -91.009 | 1162 | 220000 | 205 | 195.2979
13 | -90.895 | 1162 | 220000 | 220 | 210.9483
14 | -90.787 | 1162 | 220000 | 229 | 227.3405
15 | -90.672 | 1162 | 220000 | 208 | 245.7159
16 | -90.556 | 1162 | 220000 | 251 | 264.1247
17 | -90.44 | 1162 | 220000 | 256 | 281.0816
18 | -90.325 | 1162 | 220000 | 302 | 295.104
19 | -90.219 | 1162 | 220000 | 335 | 304.5301
20 | -90.106 | 1162 | 220000 | 312 | 310.0834
21 | -89.991 | 1162 | 220000 | 325 | 310.566
22 | -89.877 | 1162 | 220000 | 306 | 305.9993
23 | -89.758 | 1162 | 220000 | 313 | 296.5361
24 | -89.642 | 1162 | 220000 | 297 | 283.7835
25 | -89.535 | 1162 | 220000 | 271 | 270.0857
26 | -89.43 | 1162 | 220000 | 235 | 255.916
27 | -89.316 | 1162 | 220000 | 229 | 240.8141
28 | -89.196 | 1162 | 220000 | 217 | 226.2654
29 | -89.091 | 1162 | 220000 | 228 | 215.263
30 | -88.972 | 1162 | 220000 | 206 | 205.0884
31 | -88.86 | 1162 | 220000 | 188 | 197.7896
32 | -88.752 | 1162 | 220000 | 194 | 192.7002
Run : 67 Seq 67 Rec 67 File L3A:980031 Date 26-DEC-2013 07:37:16.45
Mode: MW CENTR_PHI Npts 1 Mon1[ DB]= 220000 * 1 Mon2[CF]=* 1
Temp: Temperature control hardware not installed.
Monx: GE331 [ 1.29790] Wavelength Approx. 1.52357
Drv : 2TM= 71.880 TMFR= 35.940 PSI= -41.500 PHI= -90.500 DSRD= 17.000
Drv : XPOS= 125.052 YPOS= -21.316 ZPOS= 11.220 DSTD= 0.000
Osc : DRIVE oscillation during count OFF.
MWsp: MDCALW.032 DSN ?? NDet 32 LDet 1 CDet 16 RDet 32
MWdc: PhiC= -90.500 PhiW= 0.000 DPhi= 0.113 NSteps= 1
Nam : Use NAME command to store text on this line.
Com : Use COMMENT command to store text on this line.
POINT | PHI | TIME | MON= DB | SIG= 32W | Fit
1 | -92.248 | 1165 | 220000 | 110 | 135.9162 | Run 67
2 | -92.139 | 1165 | 220000 | 125 | 138.1014
3 | -92.024 | 1165 | 220000 | 132 | 140.4154
4 | -91.912 | 1165 | 220000 | 142 | 142.6893
5 | -91.8 | 1165 | 220000 | 158 | 145.0105
6 | -91.694 | 1165 | 220000 | 164 | 147.3006
7 | -91.581 | 1165 | 220000 | 179 | 149.9436
8 | -91.465 | 1165 | 220000 | 144 | 153.0696
9 | -91.349 | 1165 | 220000 | 176 | 156.9488
10 | -91.234 | 1165 | 220000 | 175 | 162.0343
11 | -91.124 | 1165 | 220000 | 179 | 168.6566
12 | -91.009 | 1165 | 220000 | 201 | 178.1375
13 | -90.895 | 1165 | 220000 | 183 | 190.7818
14 | -90.787 | 1165 | 220000 | 188 | 206.0874
15 | -90.672 | 1165 | 220000 | 220 | 225.7645
16 | -90.556 | 1165 | 220000 | 237 | 248.1468
17 | -90.44 | 1165 | 220000 | 304 | 271.1519
18 | -90.325 | 1165 | 220000 | 291 | 291.9891
19 | -90.219 | 1165 | 220000 | 298 | 307.0791
20 | -90.106 | 1165 | 220000 | 310 | 316.7251
21 | -89.991 | 1165 | 220000 | 328 | 318.4925
22 | -89.877 | 1165 | 220000 | 296 | 312.3251
23 | -89.758 | 1165 | 220000 | 315 | 299.0359
24 | -89.642 | 1165 | 220000 | 299 | 281.8899
25 | -89.535 | 1165 | 220000 | 254 | 264.8721
26 | -89.43 | 1165 | 220000 | 248 | 249.0222
27 | -89.316 | 1165 | 220000 | 234 | 234.3315
28 | -89.196 | 1165 | 220000 | 220 | 222.6235
29 | -89.091 | 1165 | 220000 | 220 | 215.6363
30 | -88.972 | 1165 | 220000 | 193 | 210.9479
31 | -88.86 | 1165 | 220000 | 210 | 208.9958
32 | -88.752 | 1165 | 220000 | 204 | 208.7187
Run : 68 Seq 68 Rec 68 File L3A:980031 Date 26-DEC-2013 07:56:49.18
Mode: MW CENTR_PHI Npts 1 Mon1[ DB]= 220000 * 1 Mon2[CF]=* 1
Temp: Temperature control hardware not installed.
Monx: GE331 [ 1.29790] Wavelength Approx. 1.52357
Drv : 2TM= 71.880 TMFR= 35.940 PSI= -41.500 PHI= -90.500 DSRD= 17.000
Drv : XPOS= 125.052 YPOS= -21.016 ZPOS= 11.220 DSTD= 0.000
Osc : DRIVE oscillation during count OFF.
MWsp: MDCALW.032 DSN ?? NDet 32 LDet 1 CDet 16 RDet 32
MWdc: PhiC= -90.500 PhiW= 0.000 DPhi= 0.113 NSteps= 1
Nam : Use NAME command to store text on this line.
Com : Use COMMENT command to store text on this line.
POINT | PHI | TIME | MON= DB | SIG= 32W | Fit
1 | -92.248 | 1166 | 220000 | 129 | 136.0878 | Run 68
2 | -92.139 | 1166 | 220000 | 109 | 137.6499
3 | -92.024 | 1166 | 220000 | 118 | 139.3816
4 | -91.912 | 1166 | 220000 | 147 | 141.2149
5 | -91.8 | 1166 | 220000 | 181 | 143.2948
6 | -91.694 | 1166 | 220000 | 163 | 145.6279
7 | -91.581 | 1166 | 220000 | 135 | 148.714
8 | -91.465 | 1166 | 220000 | 173 | 152.8253
9 | -91.349 | 1166 | 220000 | 169 | 158.2768
10 | -91.234 | 1166 | 220000 | 196 | 165.429
11 | -91.124 | 1166 | 220000 | 196 | 174.2746
12 | -91.009 | 1166 | 220000 | 202 | 185.9129
13 | -90.895 | 1166 | 220000 | 188 | 199.9609
14 | -90.787 | 1166 | 220000 | 202 | 215.3963
15 | -90.672 | 1166 | 220000 | 227 | 233.5507
16 | -90.556 | 1166 | 220000 | 250 | 252.6697
17 | -90.44 | 1166 | 220000 | 248 | 271.2271
18 | -90.325 | 1166 | 220000 | 273 | 287.5146
19 | -90.219 | 1166 | 220000 | 312 | 299.3535
20 | -90.106 | 1166 | 220000 | 325 | 307.4888
21 | -89.991 | 1166 | 220000 | 306 | 310.2806
22 | -89.877 | 1166 | 220000 | 313 | 307.444
23 | -89.758 | 1166 | 220000 | 301 | 299.0824
24 | -89.642 | 1166 | 220000 | 323 | 286.7573
25 | -89.535 | 1166 | 220000 | 272 | 273.0298
26 | -89.43 | 1166 | 220000 | 255 | 258.6089
27 | -89.316 | 1166 | 220000 | 232 | 243.1778
28 | -89.196 | 1166 | 220000 | 216 | 228.3954
29 | -89.091 | 1166 | 220000 | 225 | 217.3693
30 | -88.972 | 1166 | 220000 | 185 | 207.3939
31 | -88.86 | 1166 | 220000 | 200 | 200.4679
32 | -88.752 | 1166 | 220000 | 202 | 195.8483
Run : 69 Seq 69 Rec 69 File L3A:980031 Date 26-DEC-2013 08:16:27.37
Mode: MW CENTR_PHI Npts 1 Mon1[ DB]= 220000 * 1 Mon2[CF]=* 1
Temp: Temperature control hardware not installed.
Monx: GE331 [ 1.29790] Wavelength Approx. 1.52357
Drv : 2TM= 71.880 TMFR= 35.940 PSI= -41.500 PHI= -90.500 DSRD= 17.000
Drv : XPOS= 125.052 YPOS= -20.716 ZPOS= 11.220 DSTD= 0.000
Osc : DRIVE oscillation during count OFF.
MWsp: MDCALW.032 DSN ?? NDet 32 LDet 1 CDet 16 RDet 32
MWdc: PhiC= -90.500 PhiW= 0.000 DPhi= 0.113 NSteps= 1
Nam : Use NAME command to store text on this line.
Com : Use COMMENT command to store text on this line.
POINT | PHI | TIME | MON= DB | SIG= 32W | Fit
1 | -92.248 | 1160 | 220000 | 122 | 145.1441 | Run 69
2 | -92.139 | 1160 | 220000 | 123 | 146.6045
3 | -92.024 | 1160 | 220000 | 129 | 148.1681
4 | -91.912 | 1160 | 220000 | 160 | 149.7402
5 | -91.8 | 1160 | 220000 | 160 | 151.4135
6 | -91.694 | 1160 | 220000 | 173 | 153.1755
7 | -91.581 | 1160 | 220000 | 180 | 155.4011
8 | -91.465 | 1160 | 220000 | 161 | 158.327
9 | -91.349 | 1160 | 220000 | 182 | 162.313
10 | -91.234 | 1160 | 220000 | 190 | 167.855
11 | -91.124 | 1160 | 220000 | 194 | 175.2252
12 | -91.009 | 1160 | 220000 | 199 | 185.7037
13 | -90.895 | 1160 | 220000 | 184 | 199.3397
14 | -90.787 | 1160 | 220000 | 229 | 215.3227
15 | -90.672 | 1160 | 220000 | 222 | 235.156
16 | -90.556 | 1160 | 220000 | 232 | 256.9093
17 | -90.44 | 1160 | 220000 | 290 | 278.4974
18 | -90.325 | 1160 | 220000 | 282 | 297.3899
19 | -90.219 | 1160 | 220000 | 331 | 310.5615
20 | -90.106 | 1160 | 220000 | 309 | 318.423
21 | -89.991 | 1160 | 220000 | 327 | 318.942
22 | -89.877 | 1160 | 220000 | 323 | 312.1627
23 | -89.758 | 1160 | 220000 | 291 | 298.6903
24 | -89.642 | 1160 | 220000 | 302 | 281.4391
25 | -89.535 | 1160 | 220000 | 288 | 264.0605
26 | -89.43 | 1160 | 220000 | 209 | 247.417
27 | -89.316 | 1160 | 220000 | 237 | 231.3234
28 | -89.196 | 1160 | 220000 | 209 | 217.653
29 | -89.091 | 1160 | 220000 | 233 | 208.7317
30 | -88.972 | 1160 | 220000 | 182 | 201.8392
31 | -88.86 | 1160 | 220000 | 188 | 197.9688
32 | -88.752 | 1160 | 220000 | 197 | 196.0688
Run : 70 Seq 1 Rec 9 File L3A:980031 Date 26-DEC-2013 08:46:13.12
Mode: MW CENTR_PHI Npts 1 Mon1[ DB]= 275000 * 1 Mon2[CF]=* 1
Temp: Temperature control hardware not installed.
Monx: GE331 [ 1.29790] Wavelength Approx. 1.52357
Drv : 2TM= 71.880 TMFR= 35.940 PSI= -41.500 PHI= -90.000 DSRD= 12.000
Drv : XPOS= 116.052 YPOS= -20.617 ZPOS= 11.220 DSTD= 0.000
Osc : DRIVE oscillation during count OFF.
MWsp: MDCALW.032 DSN ?? NDet 32 LDet 1 CDet 16 RDet 32
MWdc: PhiC= -90.000 PhiW= 0.000 DPhi= 0.113 NSteps= 1
Nam : Use NAME command to store text on this line.
Com : Use COMMENT command to store text on this line.
POINT | PHI | TIME | MON= DB | SIG= 32W | Fit
1 | -91.758 | 1452 | 275000 | 157 | 162.2894 | Run 70
2 | -91.649 | 1452 | 275000 | 155 | 167.2308
3 | -91.534 | 1452 | 275000 | 164 | 174.1142
4 | -91.422 | 1452 | 275000 | 200 | 183.1174
5 | -91.31 | 1452 | 275000 | 198 | 195.0967
6 | -91.204 | 1452 | 275000 | 250 | 209.7659
7 | -91.091 | 1452 | 275000 | 212 | 229.4099
8 | -90.975 | 1452 | 275000 | 295 | 253.9395
9 | -90.859 | 1452 | 275000 | 286 | 282.3272
10 | -90.744 | 1452 | 275000 | 298 | 312.9551
11 | -90.634 | 1452 | 275000 | 347 | 342.6703
12 | -90.519 | 1452 | 275000 | 315 | 371.6657
13 | -90.405 | 1452 | 275000 | 384 | 395.6098
14 | -90.297 | 1452 | 275000 | 422 | 411.6437
15 | -90.182 | 1452 | 275000 | 445 | 419.8937
16 | -90.066 | 1452 | 275000 | 439 | 418.278
17 | -89.95 | 1452 | 275000 | 422 | 407.206
18 | -89.835 | 1452 | 275000 | 373 | 388.5676
19 | -89.729 | 1452 | 275000 | 402 | 366.752
20 | -89.616 | 1452 | 275000 | 326 | 341.1237
21 | -89.501 | 1452 | 275000 | 307 | 315.0814
22 | -89.387 | 1452 | 275000 | 300 | 291.4214
23 | -89.268 | 1452 | 275000 | 262 | 270.5311
24 | -89.152 | 1452 | 275000 | 224 | 254.6031
25 | -89.045 | 1452 | 275000 | 246 | 243.806
26 | -88.94 | 1452 | 275000 | 256 | 236.4925
27 | -88.826 | 1452 | 275000 | 235 | 231.6209
28 | -88.706 | 1452 | 275000 | 219 | 229.152
29 | -88.601 | 1452 | 275000 | 242 | 228.6056
30 | -88.482 | 1452 | 275000 | 198 | 229.2153
31 | -88.37 | 1452 | 275000 | 252 | 230.5575
32 | -88.262 | 1452 | 275000 | 247 | 232.2798
Run : 71 Seq 2 Rec 10 File L3A:980031 Date 26-DEC-2013 09:10:37.00
Mode: MW CENTR_PHI Npts 1 Mon1[ DB]= 275000 * 1 Mon2[CF]=* 1
Temp: Temperature control hardware not installed.
Monx: GE331 [ 1.29790] Wavelength Approx. 1.52357
Drv : 2TM= 71.880 TMFR= 35.940 PSI= -41.500 PHI= -90.000 DSRD= 12.000
Drv : XPOS= 117.052 YPOS= -20.934 ZPOS= 11.220 DSTD= 0.000
Osc : DRIVE oscillation during count OFF.
MWsp: MDCALW.032 DSN ?? NDet 32 LDet 1 CDet 16 RDet 32
MWdc: PhiC= -90.000 PhiW= 0.000 DPhi= 0.113 NSteps= 1
Nam : Use NAME command to store text on this line.
Com : Use COMMENT command to store text on this line.
POINT | PHI | TIME | MON= DB | SIG= 32W | Fit
1 | -91.758 | 1452 | 275000 | 160 | 149.3624 | Run 71
2 | -91.649 | 1452 | 275000 | 142 | 154.4396
3 | -91.534 | 1452 | 275000 | 130 | 161.2222
4 | -91.422 | 1452 | 275000 | 185 | 169.7802
5 | -91.31 | 1452 | 275000 | 210 | 180.8601
6 | -91.204 | 1452 | 275000 | 212 | 194.1765
7 | -91.091 | 1452 | 275000 | 229 | 211.8023
8 | -90.975 | 1452 | 275000 | 235 | 233.6968
9 | -90.859 | 1452 | 275000 | 255 | 259.0721
10 | -90.744 | 1452 | 275000 | 278 | 286.6818
11 | -90.634 | 1452 | 275000 | 294 | 313.9012
12 | -90.519 | 1452 | 275000 | 347 | 341.1802
13 | -90.405 | 1452 | 275000 | 330 | 364.7558
14 | -90.297 | 1452 | 275000 | 391 | 381.9161
15 | -90.182 | 1452 | 275000 | 412 | 392.9787
16 | -90.066 | 1452 | 275000 | 402 | 395.6465
17 | -89.95 | 1452 | 275000 | 414 | 389.8189
18 | -89.835 | 1452 | 275000 | 389 | 376.6986
19 | -89.729 | 1452 | 275000 | 340 | 359.7032
20 | -89.616 | 1452 | 275000 | 322 | 338.4638
21 | -89.501 | 1452 | 275000 | 340 | 315.7894
22 | -89.387 | 1452 | 275000 | 292 | 294.2861
23 | -89.268 | 1452 | 275000 | 266 | 274.5137
24 | -89.152 | 1452 | 275000 | 256 | 258.8234
25 | -89.045 | 1452 | 275000 | 249 | 247.7715
26 | -88.94 | 1452 | 275000 | 239 | 239.9957
27 | -88.826 | 1452 | 275000 | 230 | 234.5856
28 | -88.706 | 1452 | 275000 | 213 | 231.6625
29 | -88.601 | 1452 | 275000 | 242 | 230.8777
30 | -88.482 | 1452 | 275000 | 230 | 231.4118
31 | -88.37 | 1452 | 275000 | 225 | 232.8519
32 | -88.262 | 1452 | 275000 | 259 | 234.7918
Run : 72 Seq 3 Rec 11 File L3A:980031 Date 26-DEC-2013 09:35:04.94
Mode: MW CENTR_PHI Npts 1 Mon1[ DB]= 275000 * 1 Mon2[CF]=* 1
Temp: Temperature control hardware not installed.
Monx: GE331 [ 1.29790] Wavelength Approx. 1.52357
Drv : 2TM= 71.880 TMFR= 35.940 PSI= -41.500 PHI= -90.000 DSRD= 12.000
Drv : XPOS= 118.052 YPOS= -21.177 ZPOS= 11.220 DSTD= 0.000
Osc : DRIVE oscillation during count OFF.
MWsp: MDCALW.032 DSN ?? NDet 32 LDet 1 CDet 16 RDet 32
MWdc: PhiC= -90.000 PhiW= 0.000 DPhi= 0.113 NSteps= 1
Nam : Use NAME command to store text on this line.
Com : Use COMMENT command to store text on this line.
POINT | PHI | TIME | MON= DB | SIG= 32W | Fit
1 | -91.758 | 1449 | 275000 | 149 | 171.8904 | Run 72
2 | -91.649 | 1449 | 275000 | 163 | 173.6923
3 | -91.534 | 1449 | 275000 | 179 | 176.0216
4 | -91.422 | 1449 | 275000 | 190 | 178.985
5 | -91.31 | 1449 | 275000 | 171 | 183.0175
6 | -91.204 | 1449 | 275000 | 210 | 188.2665
7 | -91.091 | 1449 | 275000 | 221 | 195.9645
8 | -90.975 | 1449 | 275000 | 239 | 206.7668
9 | -90.859 | 1449 | 275000 | 221 | 221.0753
10 | -90.744 | 1449 | 275000 | 238 | 239.0034
11 | -90.634 | 1449 | 275000 | 257 | 259.4625
12 | -90.519 | 1449 | 275000 | 268 | 283.5248
13 | -90.405 | 1449 | 275000 | 292 | 308.624
14 | -90.297 | 1449 | 275000 | 332 | 331.709
15 | -90.182 | 1449 | 275000 | 342 | 353.2682
16 | -90.066 | 1449 | 275000 | 369 | 369.5142
17 | -89.95 | 1449 | 275000 | 384 | 378.3339
18 | -89.835 | 1449 | 275000 | 400 | 378.7645
19 | -89.729 | 1449 | 275000 | 370 | 371.9202
20 | -89.616 | 1449 | 275000 | 372 | 358.0196
21 | -89.501 | 1449 | 275000 | 345 | 338.76
22 | -89.387 | 1449 | 275000 | 335 | 316.9112
23 | -89.268 | 1449 | 275000 | 264 | 293.6888
24 | -89.152 | 1449 | 275000 | 257 | 272.7094
25 | -89.045 | 1449 | 275000 | 265 | 256.0268
26 | -88.94 | 1449 | 275000 | 232 | 242.7007
27 | -88.826 | 1449 | 275000 | 227 | 231.7412
28 | -88.706 | 1449 | 275000 | 244 | 223.8106
29 | -88.601 | 1449 | 275000 | 229 | 219.3998
30 | -88.482 | 1449 | 275000 | 221 | 216.5895
31 | -88.37 | 1449 | 275000 | 194 | 215.4753
32 | -88.262 | 1449 | 275000 | 221 | 215.3483
Run : 73 Seq 4 Rec 12 File L3A:980031 Date 26-DEC-2013 09:59:23.25
Mode: MW CENTR_PHI Npts 1 Mon1[ DB]= 275000 * 1 Mon2[CF]=* 1
Temp: Temperature control hardware not installed.
Monx: GE331 [ 1.29790] Wavelength Approx. 1.52357
Drv : 2TM= 71.880 TMFR= 35.940 PSI= -41.500 PHI= -90.000 DSRD= 12.000
Drv : XPOS= 119.052 YPOS= -21.378 ZPOS= 11.220 DSTD= 0.000
Osc : DRIVE oscillation during count OFF.
MWsp: MDCALW.032 DSN ?? NDet 32 LDet 1 CDet 16 RDet 32
MWdc: PhiC= -90.000 PhiW= 0.000 DPhi= 0.113 NSteps= 1
Nam : Use NAME command to store text on this line.
Com : Use COMMENT command to store text on this line.
POINT | PHI | TIME | MON= DB | SIG= 32W | Fit
1 | -91.758 | 1452 | 275000 | 159 | 174.3941 | Run 73
2 | -91.649 | 1452 | 275000 | 168 | 176.6038
3 | -91.534 | 1452 | 275000 | 168 | 179.3022
4 | -91.422 | 1452 | 275000 | 201 | 182.5215
5 | -91.31 | 1452 | 275000 | 193 | 186.6438
6 | -91.204 | 1452 | 275000 | 199 | 191.7465
7 | -91.091 | 1452 | 275000 | 216 | 198.9365
8 | -90.975 | 1452 | 275000 | 228 | 208.7141
9 | -90.859 | 1452 | 275000 | 217 | 221.3662
10 | -90.744 | 1452 | 275000 | 253 | 236.9503
11 | -90.634 | 1452 | 275000 | 231 | 254.5157
12 | -90.519 | 1452 | 275000 | 274 | 274.9852
13 | -90.405 | 1452 | 275000 | 266 | 296.1935
14 | -90.297 | 1452 | 275000 | 332 | 315.6201
15 | -90.182 | 1452 | 275000 | 336 | 333.7438
16 | -90.066 | 1452 | 275000 | 357 | 347.4665
17 | -89.95 | 1452 | 275000 | 365 | 355.1037
18 | -89.835 | 1452 | 275000 | 351 | 355.913
19 | -89.729 | 1452 | 275000 | 352 | 350.8024
20 | -89.616 | 1452 | 275000 | 356 | 340.0406
21 | -89.501 | 1452 | 275000 | 318 | 324.9996
22 | -89.387 | 1452 | 275000 | 279 | 307.9106
23 | -89.268 | 1452 | 275000 | 310 | 289.7841
24 | -89.152 | 1452 | 275000 | 292 | 273.4906
25 | -89.045 | 1452 | 275000 | 239 | 260.6407
26 | -88.94 | 1452 | 275000 | 257 | 250.5056
27 | -88.826 | 1452 | 275000 | 262 | 242.3485
28 | -88.706 | 1452 | 275000 | 211 | 236.6855
29 | -88.601 | 1452 | 275000 | 236 | 233.7811
30 | -88.482 | 1452 | 275000 | 233 | 232.2663
31 | -88.37 | 1452 | 275000 | 232 | 232.0851
32 | -88.262 | 1452 | 275000 | 237 | 232.682
Run : 74 Seq 5 Rec 13 File L3A:980031 Date 26-DEC-2013 10:23:43.92
Mode: MW CENTR_PHI Npts 1 Mon1[ DB]= 275000 * 1 Mon2[CF]=* 1
Temp: Temperature control hardware not installed.
Monx: GE331 [ 1.29790] Wavelength Approx. 1.52357
Drv : 2TM= 71.880 TMFR= 35.940 PSI= -41.500 PHI= -90.000 DSRD= 12.000
Drv : XPOS= 120.052 YPOS= -21.469 ZPOS= 11.220 DSTD= 0.000
Osc : DRIVE oscillation during count OFF.
MWsp: MDCALW.032 DSN ?? NDet 32 LDet 1 CDet 16 RDet 32
MWdc: PhiC= -90.000 PhiW= 0.000 DPhi= 0.113 NSteps= 1
Nam : Use NAME command to store text on this line.
Com : Use COMMENT command to store text on this line.
POINT | PHI | TIME | MON= DB | SIG= 32W | Fit
1 | -91.758 | 1445 | 275000 | 133 | 149.7645 | Run 74
2 | -91.649 | 1445 | 275000 | 131 | 155.7963
3 | -91.534 | 1445 | 275000 | 181 | 163.6853
4 | -91.422 | 1445 | 275000 | 185 | 173.2428
5 | -91.31 | 1445 | 275000 | 217 | 185.0003
6 | -91.204 | 1445 | 275000 | 239 | 198.4066
7 | -91.091 | 1445 | 275000 | 206 | 215.2825
8 | -90.975 | 1445 | 275000 | 224 | 235.3284
9 | -90.859 | 1445 | 275000 | 285 | 257.7935
10 | -90.744 | 1445 | 275000 | 292 | 281.7897
11 | -90.634 | 1445 | 275000 | 292 | 305.4444
12 | -90.519 | 1445 | 275000 | 307 | 329.7032
13 | -90.405 | 1445 | 275000 | 331 | 351.9004
14 | -90.297 | 1445 | 275000 | 322 | 369.9511
15 | -90.182 | 1445 | 275000 | 405 | 384.7495
16 | -90.066 | 1445 | 275000 | 407 | 394.0574
17 | -89.95 | 1445 | 275000 | 424 | 397.143
18 | -89.835 | 1445 | 275000 | 371 | 394.0167
19 | -89.729 | 1445 | 275000 | 416 | 386.093
20 | -89.616 | 1445 | 275000 | 394 | 373.1608
21 | -89.501 | 1445 | 275000 | 371 | 356.4543
22 | -89.387 | 1445 | 275000 | 340 | 337.7606
23 | -89.268 | 1445 | 275000 | 339 | 317.4976
24 | -89.152 | 1445 | 275000 | 299 | 298.3465
25 | -89.045 | 1445 | 275000 | 253 | 282.1246
26 | -88.94 | 1445 | 275000 | 250 | 268.1248
27 | -88.826 | 1445 | 275000 | 242 | 255.4338
28 | -88.706 | 1445 | 275000 | 246 | 245.0147
29 | -88.601 | 1445 | 275000 | 218 | 238.2705
30 | -88.482 | 1445 | 275000 | 222 | 233.0251
31 | -88.37 | 1445 | 275000 | 253 | 230.066
32 | -88.262 | 1445 | 275000 | 256 | 228.6808
Run : 75 Seq 6 Rec 14 File L3A:980031 Date 26-DEC-2013 10:48:01.88
Mode: MW CENTR_PHI Npts 1 Mon1[ DB]= 275000 * 1 Mon2[CF]=* 1
Temp: Temperature control hardware not installed.
Monx: GE331 [ 1.29790] Wavelength Approx. 1.52357
Drv : 2TM= 71.880 TMFR= 35.940 PSI= -41.500 PHI= -90.000 DSRD= 12.000
Drv : XPOS= 121.052 YPOS= -21.664 ZPOS= 11.220 DSTD= 0.000
Osc : DRIVE oscillation during count OFF.
MWsp: MDCALW.032 DSN ?? NDet 32 LDet 1 CDet 16 RDet 32
MWdc: PhiC= -90.000 PhiW= 0.000 DPhi= 0.113 NSteps= 1
Nam : Use NAME command to store text on this line.
Com : Use COMMENT command to store text on this line.
POINT | PHI | TIME | MON= DB | SIG= 32W | Fit
1 | -91.758 | 1442 | 275000 | 164 | 162.7539 | Run 75
2 | -91.649 | 1442 | 275000 | 150 | 167.8037
3 | -91.534 | 1442 | 275000 | 167 | 174.6065
4 | -91.422 | 1442 | 275000 | 200 | 183.1916
5 | -91.31 | 1442 | 275000 | 212 | 194.2499
6 | -91.204 | 1442 | 275000 | 197 | 207.4499
7 | -91.091 | 1442 | 275000 | 245 | 224.8175
8 | -90.975 | 1442 | 275000 | 263 | 246.3261
9 | -90.859 | 1442 | 275000 | 263 | 271.3107
10 | -90.744 | 1442 | 275000 | 314 | 298.754
11 | -90.634 | 1442 | 275000 | 311 | 326.3092
12 | -90.519 | 1442 | 275000 | 336 | 354.789
13 | -90.405 | 1442 | 275000 | 361 | 380.6901
14 | -90.297 | 1442 | 275000 | 376 | 401.2097
15 | -90.182 | 1442 | 275000 | 467 | 416.9791
16 | -90.066 | 1442 | 275000 | 407 | 425.1884
17 | -89.95 | 1442 | 275000 | 444 | 425.0589
18 | -89.835 | 1442 | 275000 | 470 | 416.9767
19 | -89.729 | 1442 | 275000 | 385 | 403.4495
20 | -89.616 | 1442 | 275000 | 377 | 384.1547
21 | -89.501 | 1442 | 275000 | 350 | 361.3335
22 | -89.387 | 1442 | 275000 | 337 | 337.6119
23 | -89.268 | 1442 | 275000 | 312 | 313.6868
24 | -89.152 | 1442 | 275000 | 296 | 292.7142
25 | -89.045 | 1442 | 275000 | 283 | 276.268
26 | -88.94 | 1442 | 275000 | 259 | 263.1795
27 | -88.826 | 1442 | 275000 | 250 | 252.3916
28 | -88.706 | 1442 | 275000 | 237 | 244.558
29 | -88.601 | 1442 | 275000 | 231 | 240.2266
30 | -88.482 | 1442 | 275000 | 226 | 237.5858
31 | -88.37 | 1442 | 275000 | 254 | 236.7683
32 | -88.262 | 1442 | 275000 | 247 | 237.0793
Run : 76 Seq 7 Rec 15 File L3A:980031 Date 26-DEC-2013 11:12:13.13
Mode: MW CENTR_PHI Npts 1 Mon1[ DB]= 275000 * 1 Mon2[CF]=* 1
Temp: Temperature control hardware not installed.
Monx: GE331 [ 1.29790] Wavelength Approx. 1.52357
Drv : 2TM= 71.880 TMFR= 35.940 PSI= -41.500 PHI= -90.000 DSRD= 12.000
Drv : XPOS= 122.052 YPOS= -21.901 ZPOS= 11.220 DSTD= 0.000
Osc : DRIVE oscillation during count OFF.
MWsp: MDCALW.032 DSN ?? NDet 32 LDet 1 CDet 16 RDet 32
MWdc: PhiC= -90.000 PhiW= 0.000 DPhi= 0.113 NSteps= 1
Nam : Use NAME command to store text on this line.
Com : Use COMMENT command to store text on this line.
POINT | PHI | TIME | MON= DB | SIG= 32W | Fit
1 | -91.758 | 1436 | 275000 | 144 | 165.9371 | Run 76
2 | -91.649 | 1436 | 275000 | 167 | 168.4399
3 | -91.534 | 1436 | 275000 | 168 | 171.4637
4 | -91.422 | 1436 | 275000 | 175 | 175.0704
5 | -91.31 | 1436 | 275000 | 166 | 179.7528
6 | -91.204 | 1436 | 275000 | 239 | 185.6937
7 | -91.091 | 1436 | 275000 | 199 | 194.3307
8 | -90.975 | 1436 | 275000 | 228 | 206.475
9 | -90.859 | 1436 | 275000 | 245 | 222.671
10 | -90.744 | 1436 | 275000 | 242 | 243.092
11 | -90.634 | 1436 | 275000 | 256 | 266.4449
12 | -90.519 | 1436 | 275000 | 284 | 293.7804
13 | -90.405 | 1436 | 275000 | 309 | 321.8734
14 | -90.297 | 1436 | 275000 | 352 | 346.9852
15 | -90.182 | 1436 | 275000 | 346 | 369.2386
16 | -90.066 | 1436 | 275000 | 362 | 384.2511
17 | -89.95 | 1436 | 275000 | 417 | 389.8863
18 | -89.835 | 1436 | 275000 | 413 | 385.6988
19 | -89.729 | 1436 | 275000 | 391 | 374.0373
20 | -89.616 | 1436 | 275000 | 372 | 355.3303
21 | -89.501 | 1436 | 275000 | 301 | 332.4223
22 | -89.387 | 1436 | 275000 | 331 | 308.8049
23 | -89.268 | 1436 | 275000 | 275 | 285.8953
24 | -89.152 | 1436 | 275000 | 254 | 267.0937
25 | -89.045 | 1436 | 275000 | 257 | 253.5869
26 | -88.94 | 1436 | 275000 | 235 | 243.955
27 | -88.826 | 1436 | 275000 | 228 | 237.1288
28 | -88.706 | 1436 | 275000 | 221 | 233.232
29 | -88.601 | 1436 | 275000 | 247 | 231.8668
30 | -88.482 | 1436 | 275000 | 232 | 231.888
31 | -88.37 | 1436 | 275000 | 222 | 232.8821
32 | -88.262 | 1436 | 275000 | 256 | 234.373
Run : 77 Seq 8 Rec 16 File L3A:980031 Date 26-DEC-2013 11:36:17.73
Mode: MW CENTR_PHI Npts 1 Mon1[ DB]= 275000 * 1 Mon2[CF]=* 1
Temp: Temperature control hardware not installed.
Monx: GE331 [ 1.29790] Wavelength Approx. 1.52357
Drv : 2TM= 71.880 TMFR= 35.940 PSI= -41.500 PHI= -90.000 DSRD= 12.000
Drv : XPOS= 123.052 YPOS= -21.936 ZPOS= 11.220 DSTD= 0.000
Osc : DRIVE oscillation during count OFF.
MWsp: MDCALW.032 DSN ?? NDet 32 LDet 1 CDet 16 RDet 32
MWdc: PhiC= -90.000 PhiW= 0.000 DPhi= 0.113 NSteps= 1
Nam : Use NAME command to store text on this line.
Com : Use COMMENT command to store text on this line.
POINT | PHI | TIME | MON= DB | SIG= 32W | Fit
1 | -91.758 | 1439 | 275000 | 160 | 165.4726 | Run 77
2 | -91.649 | 1439 | 275000 | 166 | 168.6416
3 | -91.534 | 1439 | 275000 | 158 | 172.6844
4 | -91.422 | 1439 | 275000 | 188 | 177.6619
5 | -91.31 | 1439 | 275000 | 184 | 184.1041
6 | -91.204 | 1439 | 275000 | 211 | 191.9969
7 | -91.091 | 1439 | 275000 | 201 | 202.8103
8 | -90.975 | 1439 | 275000 | 239 | 216.8944
9 | -90.859 | 1439 | 275000 | 234 | 234.1688
10 | -90.744 | 1439 | 275000 | 259 | 254.198
11 | -90.634 | 1439 | 275000 | 259 | 275.3599
12 | -90.519 | 1439 | 275000 | 293 | 298.323
13 | -90.405 | 1439 | 275000 | 313 | 320.2338
14 | -90.297 | 1439 | 275000 | 329 | 338.4506
15 | -90.182 | 1439 | 275000 | 345 | 353.3174
16 | -90.066 | 1439 | 275000 | 378 | 362.0844
17 | -89.95 | 1439 | 275000 | 374 | 363.78
18 | -89.835 | 1439 | 275000 | 367 | 358.5632
19 | -89.729 | 1439 | 275000 | 358 | 348.4754
20 | -89.616 | 1439 | 275000 | 326 | 333.5824
21 | -89.501 | 1439 | 275000 | 330 | 315.9082
22 | -89.387 | 1439 | 275000 | 272 | 297.8069
23 | -89.268 | 1439 | 275000 | 277 | 280.0798
24 | -89.152 | 1439 | 275000 | 273 | 265.2019
25 | -89.045 | 1439 | 275000 | 255 | 254.1685
26 | -88.94 | 1439 | 275000 | 243 | 245.9829
27 | -88.826 | 1439 | 275000 | 248 | 239.8733
28 | -88.706 | 1439 | 275000 | 220 | 236.1094
29 | -88.601 | 1439 | 275000 | 243 | 234.5907
30 | -88.482 | 1439 | 275000 | 223 | 234.3414
31 | -88.37 | 1439 | 275000 | 255 | 235.1017
32 | -88.262 | 1439 | 275000 | 232 | 236.4328
Run : 78 Seq 9 Rec 17 File L3A:980031 Date 26-DEC-2013 12:00:26.10
Mode: MW CENTR_PHI Npts 1 Mon1[ DB]= 275000 * 1 Mon2[CF]=* 1
Temp: Temperature control hardware not installed.
Monx: GE331 [ 1.29790] Wavelength Approx. 1.52357
Drv : 2TM= 71.880 TMFR= 35.940 PSI= -41.500 PHI= -90.000 DSRD= 12.000
Drv : XPOS= 124.052 YPOS= -21.966 ZPOS= 11.220 DSTD= 0.000
Osc : DRIVE oscillation during count OFF.
MWsp: MDCALW.032 DSN ?? NDet 32 LDet 1 CDet 16 RDet 32
MWdc: PhiC= -90.000 PhiW= 0.000 DPhi= 0.113 NSteps= 1
Nam : Use NAME command to store text on this line.
Com : Use COMMENT command to store text on this line.
POINT | PHI | TIME | MON= DB | SIG= 32W | Fit
1 | -91.758 | 1431 | 275000 | 170 | 179.4757 | Run 78
2 | -91.649 | 1431 | 275000 | 167 | 181.6842
3 | -91.534 | 1431 | 275000 | 162 | 184.3454
4 | -91.422 | 1431 | 275000 | 206 | 187.4853
5 | -91.31 | 1431 | 275000 | 210 | 191.4836
6 | -91.204 | 1431 | 275000 | 217 | 196.4348
7 | -91.091 | 1431 | 275000 | 217 | 203.447
8 | -90.975 | 1431 | 275000 | 233 | 213.0595
9 | -90.859 | 1431 | 275000 | 216 | 225.6085
10 | -90.744 | 1431 | 275000 | 232 | 241.188
11 | -90.634 | 1431 | 275000 | 251 | 258.8492
12 | -90.519 | 1431 | 275000 | 289 | 279.4915
13 | -90.405 | 1431 | 275000 | 295 | 300.8637
14 | -90.297 | 1431 | 275000 | 346 | 320.3319
15 | -90.182 | 1431 | 275000 | 311 | 338.2575
16 | -90.066 | 1431 | 275000 | 332 | 351.437
17 | -89.95 | 1431 | 275000 | 342 | 358.1735
18 | -89.835 | 1431 | 275000 | 390 | 357.8265
19 | -89.729 | 1431 | 275000 | 386 | 351.5713
20 | -89.616 | 1431 | 275000 | 355 | 339.7107
21 | -89.501 | 1431 | 275000 | 303 | 323.887
22 | -89.387 | 1431 | 275000 | 302 | 306.5037
23 | -89.268 | 1431 | 275000 | 288 | 288.6323
24 | -89.152 | 1431 | 275000 | 260 | 273.0802
25 | -89.045 | 1431 | 275000 | 276 | 261.2232
26 | -88.94 | 1431 | 275000 | 250 | 252.2127
27 | -88.826 | 1431 | 275000 | 231 | 245.297
28 | -88.706 | 1431 | 275000 | 246 | 240.8291
29 | -88.601 | 1431 | 275000 | 234 | 238.8082
30 | -88.482 | 1431 | 275000 | 223 | 238.084
31 | -88.37 | 1431 | 275000 | 245 | 238.4534
32 | -88.262 | 1431 | 275000 | 255 | 239.4323
Run : 79 Seq 10 Rec 18 File L3A:980031 Date 26-DEC-2013 12:24:25.24
Mode: MW CENTR_PHI Npts 1 Mon1[ DB]= 275000 * 1 Mon2[CF]=* 1
Temp: Temperature control hardware not installed.
Monx: GE331 [ 1.29790] Wavelength Approx. 1.52357
Drv : 2TM= 71.880 TMFR= 35.940 PSI= -41.500 PHI= -90.000 DSRD= 12.000
Drv : XPOS= 125.052 YPOS= -22.066 ZPOS= 11.220 DSTD= 0.000
Osc : DRIVE oscillation during count OFF.
MWsp: MDCALW.032 DSN ?? NDet 32 LDet 1 CDet 16 RDet 32
MWdc: PhiC= -90.000 PhiW= 0.000 DPhi= 0.113 NSteps= 1
Nam : Use NAME command to store text on this line.
Com : Use COMMENT command to store text on this line.
POINT | PHI | TIME | MON= DB | SIG= 32W | Fit
1 | -91.758 | 1389 | 275000 | 143 | 157.1836 | Run 79
2 | -91.649 | 1389 | 275000 | 156 | 160.1283
3 | -91.534 | 1389 | 275000 | 154 | 163.9631
4 | -91.422 | 1389 | 275000 | 179 | 168.7421
5 | -91.31 | 1389 | 275000 | 185 | 174.9469
6 | -91.204 | 1389 | 275000 | 205 | 182.5271
7 | -91.091 | 1389 | 275000 | 196 | 192.8523
8 | -90.975 | 1389 | 275000 | 218 | 206.2206
9 | -90.859 | 1389 | 275000 | 222 | 222.5613
10 | -90.744 | 1389 | 275000 | 235 | 241.5334
11 | -90.634 | 1389 | 275000 | 270 | 261.7313
12 | -90.519 | 1389 | 275000 | 262 | 284.0012
13 | -90.405 | 1389 | 275000 | 298 | 305.8547
14 | -90.297 | 1389 | 275000 | 308 | 324.8548
15 | -90.182 | 1389 | 275000 | 353 | 341.6145
16 | -90.066 | 1389 | 275000 | 374 | 353.3701
17 | -89.95 | 1389 | 275000 | 355 | 358.8682
18 | -89.835 | 1389 | 275000 | 372 | 357.7423
19 | -89.729 | 1389 | 275000 | 337 | 351.1901
20 | -89.616 | 1389 | 275000 | 339 | 339.2783
21 | -89.501 | 1389 | 275000 | 330 | 323.3576
22 | -89.387 | 1389 | 275000 | 326 | 305.4833
23 | -89.268 | 1389 | 275000 | 275 | 286.4115
24 | -89.152 | 1389 | 275000 | 276 | 268.935
25 | -89.045 | 1389 | 275000 | 242 | 254.7403
26 | -88.94 | 1389 | 275000 | 224 | 243.1043
27 | -88.826 | 1389 | 275000 | 238 | 233.2304
28 | -88.706 | 1389 | 275000 | 229 | 225.8158
29 | -88.601 | 1389 | 275000 | 224 | 221.5365
30 | -88.482 | 1389 | 275000 | 227 | 218.7222
31 | -88.37 | 1389 | 275000 | 215 | 217.5976
32 | -88.262 | 1389 | 275000 | 216 | 217.5308
Run : 80 Seq 11 Rec 19 File L3A:980031 Date 26-DEC-2013 12:47:44.17
Mode: MW CENTR_PHI Npts 1 Mon1[ DB]= 275000 * 1 Mon2[CF]=* 1
Temp: Temperature control hardware not installed.
Monx: GE331 [ 1.29790] Wavelength Approx. 1.52357
Drv : 2TM= 71.880 TMFR= 35.940 PSI= -41.500 PHI= -90.000 DSRD= 12.000
Drv : XPOS= 126.052 YPOS= -22.052 ZPOS= 11.220 DSTD= 0.000
Osc : DRIVE oscillation during count OFF.
MWsp: MDCALW.032 DSN ?? NDet 32 LDet 1 CDet 16 RDet 32
MWdc: PhiC= -90.000 PhiW= 0.000 DPhi= 0.113 NSteps= 1
Nam : Use NAME command to store text on this line.
Com : Use COMMENT command to store text on this line.
POINT | PHI | TIME | MON= DB | SIG= 32W | Fit
1 | -91.758 | 1379 | 275000 | 134 | 153.214 | Run 80
2 | -91.649 | 1379 | 275000 | 180 | 157.5267
3 | -91.534 | 1379 | 275000 | 139 | 163.0886
4 | -91.422 | 1379 | 275000 | 170 | 169.8616
5 | -91.31 | 1379 | 275000 | 197 | 178.3626
6 | -91.204 | 1379 | 275000 | 226 | 188.3382
7 | -91.091 | 1379 | 275000 | 210 | 201.3269
8 | -90.975 | 1379 | 275000 | 220 | 217.3288
9 | -90.859 | 1379 | 275000 | 229 | 235.9051
10 | -90.744 | 1379 | 275000 | 244 | 256.3761
11 | -90.634 | 1379 | 275000 | 281 | 277.0682
12 | -90.519 | 1379 | 275000 | 299 | 298.6825
13 | -90.405 | 1379 | 275000 | 285 | 318.6632
14 | -90.297 | 1379 | 275000 | 320 | 334.896
15 | -90.182 | 1379 | 275000 | 369 | 347.9626
16 | -90.066 | 1379 | 275000 | 371 | 355.685
17 | -89.95 | 1379 | 275000 | 354 | 357.387
18 | -89.835 | 1379 | 275000 | 370 | 353.232
19 | -89.729 | 1379 | 275000 | 380 | 344.8541
20 | -89.616 | 1379 | 275000 | 328 | 332.1854
21 | -89.501 | 1379 | 275000 | 299 | 316.7428
22 | -89.387 | 1379 | 275000 | 286 | 300.4072
23 | -89.268 | 1379 | 275000 | 290 | 283.7568
24 | -89.152 | 1379 | 275000 | 259 | 269.0859
25 | -89.045 | 1379 | 275000 | 239 | 257.5844
26 | -88.94 | 1379 | 275000 | 259 | 248.4882
27 | -88.826 | 1379 | 275000 | 249 | 241.1098
28 | -88.706 | 1379 | 275000 | 240 | 235.9459
29 | -88.601 | 1379 | 275000 | 264 | 233.3116
30 | -88.482 | 1379 | 275000 | 240 | 232.0353
31 | -88.37 | 1379 | 275000 | 189 | 232.1013
32 | -88.262 | 1379 | 275000 | 255 | 233.0063
Run : 81 Seq 12 Rec 20 File L3A:980031 Date 26-DEC-2013 13:10:52.00
Mode: MW CENTR_PHI Npts 1 Mon1[ DB]= 275000 * 1 Mon2[CF]=* 1
Temp: Temperature control hardware not installed.
Monx: GE331 [ 1.29790] Wavelength Approx. 1.52357
Drv : 2TM= 71.880 TMFR= 35.940 PSI= -41.500 PHI= -90.000 DSRD= 12.000
Drv : XPOS= 127.052 YPOS= -21.985 ZPOS= 11.220 DSTD= 0.000
Osc : DRIVE oscillation during count OFF.
MWsp: MDCALW.032 DSN ?? NDet 32 LDet 1 CDet 16 RDet 32
MWdc: PhiC= -90.000 PhiW= 0.000 DPhi= 0.113 NSteps= 1
Nam : Use NAME command to store text on this line.
Com : Use COMMENT command to store text on this line.
POINT | PHI | TIME | MON= DB | SIG= 32W | Fit
1 | -91.758 | 1380 | 275000 | 129 | 154.5991 | Run 81
2 | -91.649 | 1380 | 275000 | 153 | 158.4093
3 | -91.534 | 1380 | 275000 | 167 | 163.4413
4 | -91.422 | 1380 | 275000 | 187 | 169.7802
5 | -91.31 | 1380 | 275000 | 186 | 178.0629
6 | -91.204 | 1380 | 275000 | 199 | 188.2029
7 | -91.091 | 1380 | 275000 | 206 | 201.9965
8 | -90.975 | 1380 | 275000 | 274 | 219.7765
9 | -90.859 | 1380 | 275000 | 240 | 241.3564
10 | -90.744 | 1380 | 275000 | 263 | 266.1778
11 | -90.634 | 1380 | 275000 | 271 | 292.3044
12 | -90.519 | 1380 | 275000 | 287 | 320.7099
13 | -90.405 | 1380 | 275000 | 348 | 348.087
14 | -90.297 | 1380 | 275000 | 353 | 371.34
15 | -90.182 | 1380 | 275000 | 395 | 391.1442
16 | -90.066 | 1380 | 275000 | 424 | 404.1096
17 | -89.95 | 1380 | 275000 | 428 | 408.8429
18 | -89.835 | 1380 | 275000 | 416 | 405.141
19 | -89.729 | 1380 | 275000 | 401 | 394.9026
20 | -89.616 | 1380 | 275000 | 391 | 378.1118
21 | -89.501 | 1380 | 275000 | 357 | 356.7415
22 | -89.387 | 1380 | 275000 | 322 | 333.4922
23 | -89.268 | 1380 | 275000 | 279 | 309.2877
24 | -89.152 | 1380 | 275000 | 306 | 287.5749
25 | -89.045 | 1380 | 275000 | 259 | 270.2674
26 | -88.94 | 1380 | 275000 | 264 | 256.3263
27 | -88.826 | 1380 | 275000 | 234 | 244.7171
28 | -88.706 | 1380 | 275000 | 264 | 236.1967
29 | -88.601 | 1380 | 275000 | 220 | 231.4193
30 | -88.482 | 1380 | 275000 | 236 | 228.4213
31 | -88.37 | 1380 | 275000 | 197 | 227.3747
32 | -88.262 | 1380 | 275000 | 255 | 227.5288
Run : 82 Seq 13 Rec 21 File L3A:980031 Date 26-DEC-2013 13:34:02.10
Mode: MW CENTR_PHI Npts 1 Mon1[ DB]= 275000 * 1 Mon2[CF]=* 1
Temp: Temperature control hardware not installed.
Monx: GE331 [ 1.29790] Wavelength Approx. 1.52357
Drv : 2TM= 71.880 TMFR= 35.940 PSI= -41.500 PHI= -90.000 DSRD= 12.000
Drv : XPOS= 128.053 YPOS= -21.929 ZPOS= 11.220 DSTD= 0.000
Osc : DRIVE oscillation during count OFF.
MWsp: MDCALW.032 DSN ?? NDet 32 LDet 1 CDet 16 RDet 32
MWdc: PhiC= -90.000 PhiW= 0.000 DPhi= 0.113 NSteps= 1
Nam : Use NAME command to store text on this line.
Com : Use COMMENT command to store text on this line.
POINT | PHI | TIME | MON= DB | SIG= 32W | Fit
1 | -91.758 | 1370 | 275000 | 147 | 153.4601 | Run 82
2 | -91.649 | 1370 | 275000 | 160 | 157.7342
3 | -91.534 | 1370 | 275000 | 149 | 163.5898
4 | -91.422 | 1370 | 275000 | 180 | 171.1288
5 | -91.31 | 1370 | 275000 | 191 | 181.0461
6 | -91.204 | 1370 | 275000 | 193 | 193.1289
7 | -91.091 | 1370 | 275000 | 224 | 209.3471
8 | -90.975 | 1370 | 275000 | 227 | 229.8327
9 | -90.859 | 1370 | 275000 | 285 | 254.0773
10 | -90.744 | 1370 | 275000 | 257 | 281.172
11 | -90.634 | 1370 | 275000 | 339 | 308.8076
12 | -90.519 | 1370 | 275000 | 308 | 337.7973
13 | -90.405 | 1370 | 275000 | 356 | 364.5522
14 | -90.297 | 1370 | 275000 | 391 | 386.0669
15 | -90.182 | 1370 | 275000 | 386 | 402.9117
16 | -90.066 | 1370 | 275000 | 397 | 412.0246
17 | -89.95 | 1370 | 275000 | 427 | 412.4506
18 | -89.835 | 1370 | 275000 | 423 | 404.4813
19 | -89.729 | 1370 | 275000 | 394 | 390.6628
20 | -89.616 | 1370 | 275000 | 366 | 370.7001
21 | -89.501 | 1370 | 275000 | 378 | 346.936
22 | -89.387 | 1370 | 275000 | 330 | 322.1573
23 | -89.268 | 1370 | 275000 | 294 | 297.1394
24 | -89.152 | 1370 | 275000 | 249 | 275.215
25 | -89.045 | 1370 | 275000 | 272 | 258.0381
26 | -88.94 | 1370 | 275000 | 246 | 244.3784
27 | -88.826 | 1370 | 275000 | 202 | 233.1148
28 | -88.706 | 1370 | 275000 | 213 | 224.9015
29 | -88.601 | 1370 | 275000 | 231 | 220.3004
30 | -88.482 | 1370 | 275000 | 227 | 217.3841
31 | -88.37 | 1370 | 275000 | 206 | 216.3087
32 | -88.262 | 1370 | 275000 | 243 | 216.3567
Run : 83 Seq 14 Rec 22 File L3A:980031 Date 26-DEC-2013 13:57:00.34
Mode: MW CENTR_PHI Npts 1 Mon1[ DB]= 275000 * 1 Mon2[CF]=* 1
Temp: Temperature control hardware not installed.
Monx: GE331 [ 1.29790] Wavelength Approx. 1.52357
Drv : 2TM= 71.880 TMFR= 35.940 PSI= -41.500 PHI= -90.000 DSRD= 12.000
Drv : XPOS= 129.053 YPOS= -21.784 ZPOS= 11.220 DSTD= 0.000
Osc : DRIVE oscillation during count OFF.
MWsp: MDCALW.032 DSN ?? NDet 32 LDet 1 CDet 16 RDet 32
MWdc: PhiC= -90.000 PhiW= 0.000 DPhi= 0.113 NSteps= 1
Nam : Use NAME command to store text on this line.
Com : Use COMMENT command to store text on this line.
POINT | PHI | TIME | MON= DB | SIG= 32W | Fit
1 | -91.758 | 1371 | 275000 | 151 | 168.3904 | Run 83
2 | -91.649 | 1371 | 275000 | 147 | 171.7729
3 | -91.534 | 1371 | 275000 | 195 | 176.3925
4 | -91.422 | 1371 | 275000 | 191 | 182.4721
5 | -91.31 | 1371 | 275000 | 206 | 190.8018
6 | -91.204 | 1371 | 275000 | 225 | 201.4739
7 | -91.091 | 1371 | 275000 | 230 | 216.6193
8 | -90.975 | 1371 | 275000 | 242 | 236.9112
9 | -90.859 | 1371 | 275000 | 256 | 262.3516
10 | -90.744 | 1371 | 275000 | 289 | 292.3532
11 | -90.634 | 1371 | 275000 | 310 | 324.4654
12 | -90.519 | 1371 | 275000 | 351 | 359.6668
13 | -90.405 | 1371 | 275000 | 393 | 393.5153
14 | -90.297 | 1371 | 275000 | 416 | 421.7863
15 | -90.182 | 1371 | 275000 | 434 | 444.8518
16 | -90.066 | 1371 | 275000 | 456 | 458.2501
17 | -89.95 | 1371 | 275000 | 483 | 460.2913
18 | -89.835 | 1371 | 275000 | 464 | 451.1102
19 | -89.729 | 1371 | 275000 | 463 | 433.9785
20 | -89.616 | 1371 | 275000 | 388 | 408.8291
21 | -89.501 | 1371 | 275000 | 387 | 378.9454
22 | -89.387 | 1371 | 275000 | 330 | 348.1894
23 | -89.268 | 1371 | 275000 | 333 | 317.8203
24 | -89.152 | 1371 | 275000 | 287 | 292.0099
25 | -89.045 | 1371 | 275000 | 240 | 272.5167
26 | -88.94 | 1371 | 275000 | 257 | 257.655
27 | -88.826 | 1371 | 275000 | 263 | 246.0251
28 | -88.706 | 1371 | 275000 | 254 | 238.1201
29 | -88.601 | 1371 | 275000 | 240 | 234.0926
30 | -88.482 | 1371 | 275000 | 247 | 231.9254
31 | -88.37 | 1371 | 275000 | 226 | 231.5054
32 | -88.262 | 1371 | 275000 | 213 | 232.0727
Run : 84 Seq 15 Rec 23 File L3A:980031 Date 26-DEC-2013 14:19:59.30
Mode: MW CENTR_PHI Npts 1 Mon1[ DB]= 275000 * 1 Mon2[CF]=* 1
Temp: Temperature control hardware not installed.
Monx: GE331 [ 1.29790] Wavelength Approx. 1.52357
Drv : 2TM= 71.880 TMFR= 35.940 PSI= -41.500 PHI= -90.000 DSRD= 12.000
Drv : XPOS= 130.053 YPOS= -21.700 ZPOS= 11.220 DSTD= 0.000
Osc : DRIVE oscillation during count OFF.
MWsp: MDCALW.032 DSN ?? NDet 32 LDet 1 CDet 16 RDet 32
MWdc: PhiC= -90.000 PhiW= 0.000 DPhi= 0.113 NSteps= 1
Nam : Use NAME command to store text on this line.
Com : Use COMMENT command to store text on this line.
POINT | PHI | TIME | MON= DB | SIG= 32W | Fit
1 | -91.758 | 1367 | 275000 | 115 | 155.7511 | Run 84
2 | -91.649 | 1367 | 275000 | 147 | 160.3751
3 | -91.534 | 1367 | 275000 | 179 | 166.5616
4 | -91.422 | 1367 | 275000 | 213 | 174.479
5 | -91.31 | 1367 | 275000 | 233 | 184.9878
6 | -91.204 | 1367 | 275000 | 221 | 198.0265
7 | -91.091 | 1367 | 275000 | 217 | 215.9455
8 | -90.975 | 1367 | 275000 | 254 | 239.1894
9 | -90.859 | 1367 | 275000 | 272 | 267.4348
10 | -90.744 | 1367 | 275000 | 309 | 299.7703
11 | -90.634 | 1367 | 275000 | 299 | 333.4276
12 | -90.519 | 1367 | 275000 | 334 | 369.3159
13 | -90.405 | 1367 | 275000 | 393 | 402.8324
14 | -90.297 | 1367 | 275000 | 393 | 429.9407
15 | -90.182 | 1367 | 275000 | 494 | 451.1076
16 | -90.066 | 1367 | 275000 | 496 | 462.2767
17 | -89.95 | 1367 | 275000 | 468 | 462.1951
18 | -89.835 | 1367 | 275000 | 456 | 451.3732
19 | -89.729 | 1367 | 275000 | 444 | 433.3357
20 | -89.616 | 1367 | 275000 | 434 | 407.9263
21 | -89.501 | 1367 | 275000 | 365 | 378.4558
22 | -89.387 | 1367 | 275000 | 365 | 348.616
23 | -89.268 | 1367 | 275000 | 285 | 319.5166
24 | -89.152 | 1367 | 275000 | 285 | 295.048
25 | -89.045 | 1367 | 275000 | 254 | 276.7555
26 | -88.94 | 1367 | 275000 | 286 | 262.9737
27 | -88.826 | 1367 | 275000 | 255 | 252.3842
28 | -88.706 | 1367 | 275000 | 246 | 245.441
29 | -88.601 | 1367 | 275000 | 230 | 242.1719
30 | -88.482 | 1367 | 275000 | 252 | 240.8073
31 | -88.37 | 1367 | 275000 | 237 | 241.1162
32 | -88.262 | 1367 | 275000 | 248 | 242.3801
Run : 85 Seq 16 Rec 24 File L3A:980031 Date 26-DEC-2013 14:42:58.14
Mode: MW CENTR_PHI Npts 1 Mon1[ DB]= 275000 * 1 Mon2[CF]=* 1
Temp: Temperature control hardware not installed.
Monx: GE331 [ 1.29790] Wavelength Approx. 1.52357
Drv : 2TM= 71.880 TMFR= 35.940 PSI= -41.500 PHI= -90.000 DSRD= 12.000
Drv : XPOS= 131.053 YPOS= -21.550 ZPOS= 11.220 DSTD= 0.000
Osc : DRIVE oscillation during count OFF.
MWsp: MDCALW.032 DSN ?? NDet 32 LDet 1 CDet 16 RDet 32
MWdc: PhiC= -90.000 PhiW= 0.000 DPhi= 0.113 NSteps= 1
Nam : Use NAME command to store text on this line.
Com : Use COMMENT command to store text on this line.
POINT | PHI | TIME | MON= DB | SIG= 32W | Fit
1 | -91.758 | 1364 | 275000 | 161 | 171.1744 | Run 85
2 | -91.649 | 1364 | 275000 | 176 | 174.2396
3 | -91.534 | 1364 | 275000 | 165 | 178.4606
4 | -91.422 | 1364 | 275000 | 188 | 184.0561
5 | -91.31 | 1364 | 275000 | 204 | 191.7663
6 | -91.204 | 1364 | 275000 | 222 | 201.6877
7 | -91.091 | 1364 | 275000 | 226 | 215.8182
8 | -90.975 | 1364 | 275000 | 218 | 234.8131
9 | -90.859 | 1364 | 275000 | 258 | 258.7053
10 | -90.744 | 1364 | 275000 | 306 | 286.9797
11 | -90.634 | 1364 | 275000 | 322 | 317.3614
12 | -90.519 | 1364 | 275000 | 331 | 350.824
13 | -90.405 | 1364 | 275000 | 392 | 383.2005
14 | -90.297 | 1364 | 275000 | 382 | 410.4695
15 | -90.182 | 1364 | 275000 | 439 | 433.0205
16 | -90.066 | 1364 | 275000 | 421 | 446.5409
17 | -89.95 | 1364 | 275000 | 493 | 449.3162
18 | -89.835 | 1364 | 275000 | 459 | 441.3415
19 | -89.729 | 1364 | 275000 | 434 | 425.5792
20 | -89.616 | 1364 | 275000 | 391 | 401.9651
21 | -89.501 | 1364 | 275000 | 370 | 373.5315
22 | -89.387 | 1364 | 275000 | 345 | 343.9542
23 | -89.268 | 1364 | 275000 | 315 | 314.4553
24 | -89.152 | 1364 | 275000 | 272 | 289.1279
25 | -89.045 | 1364 | 275000 | 264 | 269.7986
26 | -88.94 | 1364 | 275000 | 275 | 254.8933
27 | -88.826 | 1364 | 275000 | 231 | 243.059
28 | -88.706 | 1364 | 275000 | 239 | 234.8384
29 | -88.601 | 1364 | 275000 | 236 | 230.4993
30 | -88.482 | 1364 | 275000 | 244 | 227.9748
31 | -88.37 | 1364 | 275000 | 202 | 227.2324
32 | -88.262 | 1364 | 275000 | 239 | 227.5074
Run : 86 Seq 17 Rec 25 File L3A:980031 Date 26-DEC-2013 15:05:51.90
Mode: MW CENTR_PHI Npts 1 Mon1[ DB]= 275000 * 1 Mon2[CF]=* 1
Temp: Temperature control hardware not installed.
Monx: GE331 [ 1.29790] Wavelength Approx. 1.52357
Drv : 2TM= 71.880 TMFR= 35.940 PSI= -41.500 PHI= -90.000 DSRD= 12.000
Drv : XPOS= 132.053 YPOS= -21.473 ZPOS= 11.220 DSTD= 0.000
Osc : DRIVE oscillation during count OFF.
MWsp: MDCALW.032 DSN ?? NDet 32 LDet 1 CDet 16 RDet 32
MWdc: PhiC= -90.000 PhiW= 0.000 DPhi= 0.113 NSteps= 1
Nam : Use NAME command to store text on this line.
Com : Use COMMENT command to store text on this line.
POINT | PHI | TIME | MON= DB | SIG= 32W | Fit
1 | -91.758 | 1366 | 275000 | 144 | 159.5415 | Run 86
2 | -91.649 | 1366 | 275000 | 157 | 164.125
3 | -91.534 | 1366 | 275000 | 171 | 170.3534
4 | -91.422 | 1366 | 275000 | 170 | 178.2984
5 | -91.31 | 1366 | 275000 | 212 | 188.6504
6 | -91.204 | 1366 | 275000 | 230 | 201.1475
7 | -91.091 | 1366 | 275000 | 227 | 217.7713
8 | -90.975 | 1366 | 275000 | 256 | 238.5806
9 | -90.859 | 1366 | 275000 | 277 | 262.9942
10 | -90.744 | 1366 | 275000 | 269 | 290.0497
11 | -90.634 | 1366 | 275000 | 297 | 317.4251
12 | -90.519 | 1366 | 275000 | 322 | 345.9101
13 | -90.405 | 1366 | 275000 | 369 | 371.9687
14 | -90.297 | 1366 | 275000 | 391 | 392.7134
15 | -90.182 | 1366 | 275000 | 388 | 408.7212
16 | -90.066 | 1366 | 275000 | 451 | 417.0888
17 | -89.95 | 1366 | 275000 | 439 | 416.9774
18 | -89.835 | 1366 | 275000 | 428 | 408.756
19 | -89.729 | 1366 | 275000 | 387 | 394.9794
20 | -89.616 | 1366 | 275000 | 380 | 375.3375
21 | -89.501 | 1366 | 275000 | 338 | 352.1403
22 | -89.387 | 1366 | 275000 | 347 | 328.0863
23 | -89.268 | 1366 | 275000 | 295 | 303.9059
24 | -89.152 | 1366 | 275000 | 283 | 282.7961
25 | -89.045 | 1366 | 275000 | 244 | 266.3163
26 | -88.94 | 1366 | 275000 | 247 | 253.2614
27 | -88.826 | 1366 | 275000 | 249 | 242.5534
28 | -88.706 | 1366 | 275000 | 235 | 234.8147
29 | -88.601 | 1366 | 275000 | 229 | 230.549
30 | -88.482 | 1366 | 275000 | 241 | 227.9425
31 | -88.37 | 1366 | 275000 | 220 | 227.1093
32 | -88.262 | 1366 | 275000 | 232 | 227.3603
Run : 87 Seq 18 Rec 26 File L3A:980031 Date 26-DEC-2013 15:28:46.58
Mode: MW CENTR_PHI Npts 1 Mon1[ DB]= 275000 * 1 Mon2[CF]=* 1
Temp: Temperature control hardware not installed.
Monx: GE331 [ 1.29790] Wavelength Approx. 1.52357
Drv : 2TM= 71.880 TMFR= 35.940 PSI= -41.500 PHI= -90.000 DSRD= 12.000
Drv : XPOS= 133.053 YPOS= -21.319 ZPOS= 11.220 DSTD= 0.000
Osc : DRIVE oscillation during count OFF.
MWsp: MDCALW.032 DSN ?? NDet 32 LDet 1 CDet 16 RDet 32
MWdc: PhiC= -90.000 PhiW= 0.000 DPhi= 0.113 NSteps= 1
Nam : Use NAME command to store text on this line.
Com : Use COMMENT command to store text on this line.
POINT | PHI | TIME | MON= DB | SIG= 32W | Fit
1 | -91.758 | 1365 | 275000 | 153 | 160.545 | Run 87
2 | -91.649 | 1365 | 275000 | 162 | 164.8987
3 | -91.534 | 1365 | 275000 | 154 | 170.8156
4 | -91.422 | 1365 | 275000 | 187 | 178.4305
5 | -91.31 | 1365 | 275000 | 197 | 188.4956
6 | -91.204 | 1365 | 275000 | 222 | 200.8414
7 | -91.091 | 1365 | 275000 | 243 | 217.5219
8 | -90.975 | 1365 | 275000 | 243 | 238.6905
9 | -90.859 | 1365 | 275000 | 271 | 263.7676
10 | -90.744 | 1365 | 275000 | 282 | 291.6743
11 | -90.634 | 1365 | 275000 | 310 | 319.8381
12 | -90.519 | 1365 | 275000 | 311 | 348.816
13 | -90.405 | 1365 | 275000 | 370 | 374.6932
14 | -90.297 | 1365 | 275000 | 398 | 394.3961
15 | -90.182 | 1365 | 275000 | 431 | 408.2363
16 | -90.066 | 1365 | 275000 | 397 | 413.3978
17 | -89.95 | 1365 | 275000 | 437 | 409.3876
18 | -89.835 | 1365 | 275000 | 429 | 397.1364
19 | -89.729 | 1365 | 275000 | 373 | 380.0158
20 | -89.616 | 1365 | 275000 | 349 | 357.6984
21 | -89.501 | 1365 | 275000 | 292 | 333.093
22 | -89.387 | 1365 | 275000 | 337 | 309.1035
23 | -89.268 | 1365 | 275000 | 328 | 286.4415
24 | -89.152 | 1365 | 275000 | 260 | 267.9282
25 | -89.045 | 1365 | 275000 | 260 | 254.4533
26 | -88.94 | 1365 | 275000 | 218 | 244.5722
27 | -88.826 | 1365 | 275000 | 218 | 237.2299
28 | -88.706 | 1365 | 275000 | 226 | 232.6638
29 | -88.601 | 1365 | 275000 | 215 | 230.7299
30 | -88.482 | 1365 | 275000 | 228 | 230.2217
31 | -88.37 | 1365 | 275000 | 253 | 230.8693
32 | -88.262 | 1365 | 275000 | 259 | 232.1651
Run : 88 Seq 19 Rec 27 File L3A:980031 Date 26-DEC-2013 15:51:40.13
Mode: MW CENTR_PHI Npts 1 Mon1[ DB]= 275000 * 1 Mon2[CF]=* 1
Temp: Temperature control hardware not installed.
Monx: GE331 [ 1.29790] Wavelength Approx. 1.52357
Drv : 2TM= 71.880 TMFR= 35.940 PSI= -41.500 PHI= -90.000 DSRD= 12.000
Drv : XPOS= 134.053 YPOS= -20.921 ZPOS= 11.220 DSTD= 0.000
Osc : DRIVE oscillation during count OFF.
MWsp: MDCALW.032 DSN ?? NDet 32 LDet 1 CDet 16 RDet 32
MWdc: PhiC= -90.000 PhiW= 0.000 DPhi= 0.113 NSteps= 1
Nam : Use NAME command to store text on this line.
Com : Use COMMENT command to store text on this line.
POINT | PHI | TIME | MON= DB | SIG= 32W | Fit
1 | -91.758 | 1367 | 275000 | 156 | 166.2047 | Run 88
2 | -91.649 | 1367 | 275000 | 157 | 172.6425
3 | -91.534 | 1367 | 275000 | 177 | 181.9706
4 | -91.422 | 1367 | 275000 | 218 | 194.5248
5 | -91.31 | 1367 | 275000 | 252 | 211.4992
6 | -91.204 | 1367 | 275000 | 242 | 232.3792
7 | -91.091 | 1367 | 275000 | 272 | 260.172
8 | -90.975 | 1367 | 275000 | 273 | 294.2823
9 | -90.859 | 1367 | 275000 | 320 | 332.6018
10 | -90.744 | 1367 | 275000 | 363 | 372.157
11 | -90.634 | 1367 | 275000 | 392 | 408.2104
12 | -90.519 | 1367 | 275000 | 420 | 440.2274
13 | -90.405 | 1367 | 275000 | 506 | 462.6493
14 | -90.297 | 1367 | 275000 | 459 | 472.9189
15 | -90.182 | 1367 | 275000 | 506 | 471.0179
16 | -90.066 | 1367 | 275000 | 465 | 456.3516
17 | -89.95 | 1367 | 275000 | 427 | 431.2857
18 | -89.835 | 1367 | 275000 | 385 | 399.7351
19 | -89.729 | 1367 | 275000 | 371 | 368.1734
20 | -89.616 | 1367 | 275000 | 326 | 335.2368
21 | -89.501 | 1367 | 275000 | 320 | 305.2013
22 | -89.387 | 1367 | 275000 | 261 | 280.6123
23 | -89.268 | 1367 | 275000 | 280 | 261.1284
24 | -89.152 | 1367 | 275000 | 248 | 247.9489
25 | -89.045 | 1367 | 275000 | 235 | 240.1526
26 | -88.94 | 1367 | 275000 | 208 | 235.7266
27 | -88.826 | 1367 | 275000 | 254 | 233.5958
28 | -88.706 | 1367 | 275000 | 232 | 233.4093
29 | -88.601 | 1367 | 275000 | 231 | 234.3536
30 | -88.482 | 1367 | 275000 | 265 | 236.1706
31 | -88.37 | 1367 | 275000 | 220 | 238.2954
32 | -88.262 | 1367 | 275000 | 248 | 240.5483
Run : 89 Seq 20 Rec 41 File L3A:980031 Date 26-DEC-2013 16:14:35.74
Mode: MW CENTR_PHI Npts 1 Mon1[ DB]= 275000 * 1 Mon2[CF]=* 1
Temp: Temperature control hardware not installed.
Monx: GE331 [ 1.29790] Wavelength Approx. 1.52357
Drv : 2TM= 71.880 TMFR= 35.940 PSI= -41.500 PHI= -90.000 DSRD= 12.000
Drv : XPOS= 116.080 YPOS= -20.613 ZPOS= 11.220 DSTD= 0.000
Osc : DRIVE oscillation during count OFF.
MWsp: MDCALW.032 DSN ?? NDet 32 LDet 1 CDet 16 RDet 32
MWdc: PhiC= -90.000 PhiW= 0.000 DPhi= 0.113 NSteps= 1
Nam : Use NAME command to store text on this line.
Com : Use COMMENT command to store text on this line.
POINT | PHI | TIME | MON= DB | SIG= 32W | Fit
1 | -91.758 | 1362 | 275000 | 150 | 155.3332 | Run 89
2 | -91.649 | 1362 | 275000 | 148 | 161.2898
3 | -91.534 | 1362 | 275000 | 160 | 169.542
4 | -91.422 | 1362 | 275000 | 203 | 180.2225
5 | -91.31 | 1362 | 275000 | 213 | 194.2431
6 | -91.204 | 1362 | 275000 | 234 | 211.1667
7 | -91.091 | 1362 | 275000 | 225 | 233.4976
8 | -90.975 | 1362 | 275000 | 277 | 260.9701
9 | -90.859 | 1362 | 275000 | 261 | 292.3175
10 | -90.744 | 1362 | 275000 | 320 | 325.7047
11 | -90.634 | 1362 | 275000 | 391 | 357.7273
12 | -90.519 | 1362 | 275000 | 356 | 388.6461
13 | -90.405 | 1362 | 275000 | 401 | 413.9133
14 | -90.297 | 1362 | 275000 | 416 | 430.634
15 | -90.182 | 1362 | 275000 | 489 | 439.0256
16 | -90.066 | 1362 | 275000 | 435 | 436.9896
17 | -89.95 | 1362 | 275000 | 458 | 425.0078
18 | -89.835 | 1362 | 275000 | 381 | 405.0697
19 | -89.729 | 1362 | 275000 | 381 | 381.784
20 | -89.616 | 1362 | 275000 | 356 | 354.3904
21 | -89.501 | 1362 | 275000 | 326 | 326.4439
22 | -89.387 | 1362 | 275000 | 297 | 300.8988
23 | -89.268 | 1362 | 275000 | 271 | 278.1578
24 | -89.152 | 1362 | 275000 | 283 | 260.6377
25 | -89.045 | 1362 | 275000 | 233 | 248.6166
26 | -88.94 | 1362 | 275000 | 248 | 240.3575
27 | -88.826 | 1362 | 275000 | 204 | 234.7474
28 | -88.706 | 1362 | 275000 | 246 | 231.7996
29 | -88.601 | 1362 | 275000 | 236 | 231.0481
30 | -88.482 | 1362 | 275000 | 244 | 231.6161
31 | -88.37 | 1362 | 275000 | 224 | 233.057
32 | -88.262 | 1362 | 275000 | 242 | 234.9631
Run : 90 Seq 21 Rec 42 File L3A:980031 Date 26-DEC-2013 16:37:29.52
Mode: MW CENTR_PHI Npts 1 Mon1[ DB]= 275000 * 1 Mon2[CF]=* 1
Temp: Temperature control hardware not installed.
Monx: GE331 [ 1.29790] Wavelength Approx. 1.52357
Drv : 2TM= 71.880 TMFR= 35.940 PSI= -41.500 PHI= -90.000 DSRD= 12.000
Drv : XPOS= 116.330 YPOS= -20.702 ZPOS= 11.220 DSTD= 0.000
Osc : DRIVE oscillation during count OFF.
MWsp: MDCALW.032 DSN ?? NDet 32 LDet 1 CDet 16 RDet 32
MWdc: PhiC= -90.000 PhiW= 0.000 DPhi= 0.113 NSteps= 1
Nam : Use NAME command to store text on this line.
Com : Use COMMENT command to store text on this line.
POINT | PHI | TIME | MON= DB | SIG= 32W | Fit
1 | -91.758 | 1366 | 275000 | 157 | 166.6682 | Run 90
2 | -91.649 | 1366 | 275000 | 156 | 170.5179
3 | -91.534 | 1366 | 275000 | 189 | 175.8775
4 | -91.422 | 1366 | 275000 | 180 | 183.0092
5 | -91.31 | 1366 | 275000 | 214 | 192.7874
6 | -91.204 | 1366 | 275000 | 207 | 205.2082
7 | -91.091 | 1366 | 275000 | 239 | 222.5335
8 | -90.975 | 1366 | 275000 | 244 | 245.1417
9 | -90.859 | 1366 | 275000 | 255 | 272.5026
10 | -90.744 | 1366 | 275000 | 325 | 303.3614
11 | -90.634 | 1366 | 275000 | 335 | 334.6357
12 | -90.519 | 1366 | 275000 | 332 | 366.5918
13 | -90.405 | 1366 | 275000 | 396 | 394.4668
14 | -90.297 | 1366 | 275000 | 436 | 414.6193
15 | -90.182 | 1366 | 275000 | 421 | 427.0185
16 | -90.066 | 1366 | 275000 | 394 | 428.7032
17 | -89.95 | 1366 | 275000 | 457 | 419.5965
18 | -89.835 | 1366 | 275000 | 432 | 401.4475
19 | -89.729 | 1366 | 275000 | 383 | 378.9282
20 | -89.616 | 1366 | 275000 | 348 | 351.6625
21 | -89.501 | 1366 | 275000 | 318 | 323.4565
22 | -89.387 | 1366 | 275000 | 282 | 297.583
23 | -89.268 | 1366 | 275000 | 267 | 274.6487
24 | -89.152 | 1366 | 275000 | 251 | 257.1664
25 | -89.045 | 1366 | 275000 | 250 | 245.3477
26 | -88.94 | 1366 | 275000 | 227 | 237.3668
27 | -88.826 | 1366 | 275000 | 257 | 232.0512
28 | -88.706 | 1366 | 275000 | 243 | 229.3142
29 | -88.601 | 1366 | 275000 | 232 | 228.6195
30 | -88.482 | 1366 | 275000 | 217 | 229.0953
31 | -88.37 | 1366 | 275000 | 223 | 230.311
32 | -88.262 | 1366 | 275000 | 233 | 231.8975
Run : 91 Seq 22 Rec 43 File L3A:980031 Date 26-DEC-2013 17:00:22.79
Mode: MW CENTR_PHI Npts 1 Mon1[ DB]= 275000 * 1 Mon2[CF]=* 1
Temp: Temperature control hardware not installed.
Monx: GE331 [ 1.29790] Wavelength Approx. 1.52357
Drv : 2TM= 71.880 TMFR= 35.940 PSI= -41.500 PHI= -90.000 DSRD= 12.000
Drv : XPOS= 116.580 YPOS= -20.668 ZPOS= 11.220 DSTD= 0.000
Osc : DRIVE oscillation during count OFF.
MWsp: MDCALW.032 DSN ?? NDet 32 LDet 1 CDet 16 RDet 32
MWdc: PhiC= -90.000 PhiW= 0.000 DPhi= 0.113 NSteps= 1
Nam : Use NAME command to store text on this line.
Com : Use COMMENT command to store text on this line.
POINT | PHI | TIME | MON= DB | SIG= 32W | Fit
1 | -91.758 | 1369 | 275000 | 157 | 178.1267 | Run 91
2 | -91.649 | 1369 | 275000 | 194 | 181.7602
3 | -91.534 | 1369 | 275000 | 178 | 187.0662
4 | -91.422 | 1369 | 275000 | 202 | 194.3327
5 | -91.31 | 1369 | 275000 | 213 | 204.418
6 | -91.204 | 1369 | 275000 | 237 | 217.2451
7 | -91.091 | 1369 | 275000 | 240 | 235.0488
8 | -90.975 | 1369 | 275000 | 275 | 258.0886
9 | -90.859 | 1369 | 275000 | 275 | 285.7138
10 | -90.744 | 1369 | 275000 | 301 | 316.6061
11 | -90.634 | 1369 | 275000 | 324 | 347.7088
12 | -90.519 | 1369 | 275000 | 394 | 379.3604
13 | -90.405 | 1369 | 275000 | 374 | 406.9511
14 | -90.297 | 1369 | 275000 | 460 | 426.9869
15 | -90.182 | 1369 | 275000 | 462 | 439.5164
16 | -90.066 | 1369 | 275000 | 438 | 441.5848
17 | -89.95 | 1369 | 275000 | 437 | 432.9721
18 | -89.835 | 1369 | 275000 | 434 | 415.1825
19 | -89.729 | 1369 | 275000 | 396 | 392.6505
20 | -89.616 | 1369 | 275000 | 320 | 364.814
21 | -89.501 | 1369 | 275000 | 348 | 335.3396
22 | -89.387 | 1369 | 275000 | 318 | 307.5597
23 | -89.268 | 1369 | 275000 | 277 | 282.1145
24 | -89.152 | 1369 | 275000 | 260 | 261.914
25 | -89.045 | 1369 | 275000 | 264 | 247.5665
26 | -88.94 | 1369 | 275000 | 220 | 237.2441
27 | -88.826 | 1369 | 275000 | 243 | 229.6601
28 | -88.706 | 1369 | 275000 | 223 | 224.9021
29 | -88.601 | 1369 | 275000 | 222 | 222.7429
30 | -88.482 | 1369 | 275000 | 230 | 221.8547
31 | -88.37 | 1369 | 275000 | 222 | 222.0119
32 | -88.262 | 1369 | 275000 | 213 | 222.7267
Run : 92 Seq 23 Rec 44 File L3A:980031 Date 26-DEC-2013 17:23:23.97
Mode: MW CENTR_PHI Npts 1 Mon1[ DB]= 275000 * 1 Mon2[CF]=* 1
Temp: Temperature control hardware not installed.
Monx: GE331 [ 1.29790] Wavelength Approx. 1.52357
Drv : 2TM= 71.880 TMFR= 35.940 PSI= -41.500 PHI= -90.000 DSRD= 12.000
Drv : XPOS= 133.525 YPOS= -21.234 ZPOS= 11.220 DSTD= 0.000
Osc : DRIVE oscillation during count OFF.
MWsp: MDCALW.032 DSN ?? NDet 32 LDet 1 CDet 16 RDet 32
MWdc: PhiC= -90.000 PhiW= 0.000 DPhi= 0.113 NSteps= 1
Nam : Use NAME command to store text on this line.
Com : Use COMMENT command to store text on this line.
POINT | PHI | TIME | MON= DB | SIG= 32W | Fit
1 | -91.758 | 1372 | 275000 | 168 | 167.456 | Run 92
2 | -91.649 | 1372 | 275000 | 162 | 171.1343
3 | -91.534 | 1372 | 275000 | 162 | 176.1823
4 | -91.422 | 1372 | 275000 | 182 | 182.7338
5 | -91.31 | 1372 | 275000 | 221 | 191.4515
6 | -91.204 | 1372 | 275000 | 239 | 202.2013
7 | -91.091 | 1372 | 275000 | 197 | 216.7907
8 | -90.975 | 1372 | 275000 | 240 | 235.3837
9 | -90.859 | 1372 | 275000 | 247 | 257.501
10 | -90.744 | 1372 | 275000 | 294 | 282.2206
11 | -90.634 | 1372 | 275000 | 293 | 307.2862
12 | -90.519 | 1372 | 275000 | 308 | 333.2226
13 | -90.405 | 1372 | 275000 | 356 | 356.5576
14 | -90.297 | 1372 | 275000 | 391 | 374.5145
15 | -90.182 | 1372 | 275000 | 414 | 387.3797
16 | -90.066 | 1372 | 275000 | 390 | 392.5554
17 | -89.95 | 1372 | 275000 | 398 | 389.5061
18 | -89.835 | 1372 | 275000 | 380 | 378.9664
19 | -89.729 | 1372 | 275000 | 363 | 363.87
20 | -89.616 | 1372 | 275000 | 326 | 343.9183
21 | -89.501 | 1372 | 275000 | 313 | 321.6759
22 | -89.387 | 1372 | 275000 | 286 | 299.7695
23 | -89.268 | 1372 | 275000 | 289 | 278.8586
24 | -89.152 | 1372 | 275000 | 294 | 261.5778
25 | -89.045 | 1372 | 275000 | 241 | 248.8361
26 | -88.94 | 1372 | 275000 | 242 | 239.3455
27 | -88.826 | 1372 | 275000 | 235 | 232.1308
28 | -88.706 | 1372 | 275000 | 224 | 227.4545
29 | -88.601 | 1372 | 275000 | 220 | 225.2848
30 | -88.482 | 1372 | 275000 | 212 | 224.4116
31 | -88.37 | 1372 | 275000 | 221 | 224.6607
32 | -88.262 | 1372 | 275000 | 240 | 225.546
Run : 93 Seq 24 Rec 45 File L3A:980031 Date 26-DEC-2013 17:46:26.93
Mode: MW CENTR_PHI Npts 1 Mon1[ DB]= 275000 * 1 Mon2[CF]=* 1
Temp: Temperature control hardware not installed.
Monx: GE331 [ 1.29790] Wavelength Approx. 1.52357
Drv : 2TM= 71.880 TMFR= 35.940 PSI= -41.500 PHI= -90.000 DSRD= 12.000
Drv : XPOS= 133.775 YPOS= -21.196 ZPOS= 11.220 DSTD= 0.000
Osc : DRIVE oscillation during count OFF.
MWsp: MDCALW.032 DSN ?? NDet 32 LDet 1 CDet 16 RDet 32
MWdc: PhiC= -90.000 PhiW= 0.000 DPhi= 0.113 NSteps= 1
Nam : Use NAME command to store text on this line.
Com : Use COMMENT command to store text on this line.
POINT | PHI | TIME | MON= DB | SIG= 32W | Fit
1 | -91.758 | 1369 | 275000 | 147 | 149.6881 | Run 93
2 | -91.649 | 1369 | 275000 | 135 | 154.764
3 | -91.534 | 1369 | 275000 | 173 | 161.5127
4 | -91.422 | 1369 | 275000 | 162 | 170.0101
5 | -91.31 | 1369 | 275000 | 194 | 181.0125
6 | -91.204 | 1369 | 275000 | 232 | 194.2521
7 | -91.091 | 1369 | 275000 | 235 | 211.8036
8 | -90.975 | 1369 | 275000 | 228 | 233.633
9 | -90.859 | 1369 | 275000 | 229 | 258.9396
10 | -90.744 | 1369 | 275000 | 287 | 286.4399
11 | -90.634 | 1369 | 275000 | 317 | 313.4635
12 | -90.519 | 1369 | 275000 | 326 | 340.3809
13 | -90.405 | 1369 | 275000 | 358 | 363.3916
14 | -90.297 | 1369 | 275000 | 356 | 379.8159
15 | -90.182 | 1369 | 275000 | 435 | 389.9201
16 | -90.066 | 1369 | 275000 | 405 | 391.5388
17 | -89.95 | 1369 | 275000 | 380 | 384.7295
18 | -89.835 | 1369 | 275000 | 382 | 370.8659
19 | -89.729 | 1369 | 275000 | 381 | 353.5097
20 | -89.616 | 1369 | 275000 | 291 | 332.3065
21 | -89.501 | 1369 | 275000 | 312 | 310.1276
22 | -89.387 | 1369 | 275000 | 277 | 289.5147
23 | -89.268 | 1369 | 275000 | 282 | 270.9738
24 | -89.152 | 1369 | 275000 | 268 | 256.6328
25 | -89.045 | 1369 | 275000 | 248 | 246.8325
26 | -88.94 | 1369 | 275000 | 249 | 240.2029
27 | -88.826 | 1369 | 275000 | 233 | 235.8808
28 | -88.706 | 1369 | 275000 | 210 | 233.8939
29 | -88.601 | 1369 | 275000 | 222 | 233.7533
30 | -88.482 | 1369 | 275000 | 225 | 234.8439
31 | -88.37 | 1369 | 275000 | 247 | 236.6728
32 | -88.262 | 1369 | 275000 | 266 | 238.8954
Run : 94 Seq 25 Rec 46 File L3A:980031 Date 26-DEC-2013 18:09:24.71
Mode: MW CENTR_PHI Npts 1 Mon1[ DB]= 275000 * 1 Mon2[CF]=* 1
Temp: Temperature control hardware not installed.
Monx: GE331 [ 1.29790] Wavelength Approx. 1.52357
Drv : 2TM= 71.880 TMFR= 35.940 PSI= -41.500 PHI= -90.000 DSRD= 12.000
Drv : XPOS= 134.025 YPOS= -20.920 ZPOS= 11.220 DSTD= 0.000
Osc : DRIVE oscillation during count OFF.
MWsp: MDCALW.032 DSN ?? NDet 32 LDet 1 CDet 16 RDet 32
MWdc: PhiC= -90.000 PhiW= 0.000 DPhi= 0.113 NSteps= 1
Nam : Use NAME command to store text on this line.
Com : Use COMMENT command to store text on this line.
POINT | PHI | TIME | MON= DB | SIG= 32W | Fit
1 | -91.758 | 1372 | 275000 | 153 | 160.9115 | Run 94
2 | -91.649 | 1372 | 275000 | 164 | 168.57
3 | -91.534 | 1372 | 275000 | 176 | 179.507
4 | -91.422 | 1372 | 275000 | 209 | 193.8731
5 | -91.31 | 1372 | 275000 | 208 | 212.7446
6 | -91.204 | 1372 | 275000 | 268 | 235.2883
7 | -91.091 | 1372 | 275000 | 277 | 264.448
8 | -90.975 | 1372 | 275000 | 276 | 299.2619
9 | -90.859 | 1372 | 275000 | 325 | 337.418
10 | -90.744 | 1372 | 275000 | 360 | 375.9917
11 | -90.634 | 1372 | 275000 | 424 | 410.5777
12 | -90.519 | 1372 | 275000 | 455 | 440.9183
13 | -90.405 | 1372 | 275000 | 444 | 462.0051
14 | -90.297 | 1372 | 275000 | 479 | 471.6652
15 | -90.182 | 1372 | 275000 | 461 | 469.9968
16 | -90.066 | 1372 | 275000 | 474 | 456.4062
17 | -89.95 | 1372 | 275000 | 442 | 432.9302
18 | -89.835 | 1372 | 275000 | 389 | 402.9999
19 | -89.729 | 1372 | 275000 | 414 | 372.5826
20 | -89.616 | 1372 | 275000 | 335 | 340.2125
21 | -89.501 | 1372 | 275000 | 278 | 309.9519
22 | -89.387 | 1372 | 275000 | 274 | 284.4227
23 | -89.268 | 1372 | 275000 | 258 | 263.4329
24 | -89.152 | 1372 | 275000 | 263 | 248.5603
25 | -89.045 | 1372 | 275000 | 251 | 239.2324
26 | -88.94 | 1372 | 275000 | 239 | 233.4768
27 | -88.826 | 1372 | 275000 | 245 | 230.1827
28 | -88.706 | 1372 | 275000 | 213 | 229.1076
29 | -88.601 | 1372 | 275000 | 246 | 229.5288
30 | -88.482 | 1372 | 275000 | 229 | 230.9815
31 | -88.37 | 1372 | 275000 | 218 | 232.9247
32 | -88.262 | 1372 | 275000 | 235 | 235.1014
Run : 95 Seq 26 Rec 53 File L3A:980031 Date 26-DEC-2013 18:32:25.00
Mode: MW CENTR_PHI Npts 1 Mon1[ DB]= 275000 * 1 Mon2[CF]=* 1
Temp: Temperature control hardware not installed.
Monx: GE331 [ 1.29790] Wavelength Approx. 1.52357
Drv : 2TM= 71.880 TMFR= 35.940 PSI= -41.500 PHI= -90.500 DSRD= 17.000
Drv : XPOS= 135.525 YPOS= -21.021 ZPOS= 11.220 DSTD= 0.000
Osc : DRIVE oscillation during count OFF.
MWsp: MDCALW.032 DSN ?? NDet 32 LDet 1 CDet 16 RDet 32
MWdc: PhiC= -90.500 PhiW= 0.000 DPhi= 0.113 NSteps= 1
Nam : Use NAME command to store text on this line.
Com : Use COMMENT command to store text on this line.
POINT | PHI | TIME | MON= DB | SIG= 32W | Fit
1 | -92.248 | 1359 | 275000 | 144 | 170.0477 | Run 95
2 | -92.139 | 1359 | 275000 | 161 | 171.9617
3 | -92.024 | 1359 | 275000 | 156 | 173.9927
4 | -91.912 | 1359 | 275000 | 180 | 176.0121
5 | -91.8 | 1359 | 275000 | 186 | 178.1649
6 | -91.694 | 1359 | 275000 | 207 | 180.5508
7 | -91.581 | 1359 | 275000 | 183 | 184.0506
8 | -91.465 | 1359 | 275000 | 197 | 190.0179
9 | -91.349 | 1359 | 275000 | 227 | 200.9813
10 | -91.234 | 1359 | 275000 | 229 | 220.7778
11 | -91.124 | 1359 | 275000 | 289 | 252.5192
12 | -91.009 | 1359 | 275000 | 293 | 302.943
13 | -90.895 | 1359 | 275000 | 363 | 370.5596
14 | -90.787 | 1359 | 275000 | 400 | 445.2966
15 | -90.672 | 1359 | 275000 | 517 | 523.5109
16 | -90.556 | 1359 | 275000 | 582 | 583.2917
17 | -90.44 | 1359 | 275000 | 676 | 607.8933
18 | -90.325 | 1359 | 275000 | 631 | 590.8935
19 | -90.219 | 1359 | 275000 | 510 | 543.3683
20 | -90.106 | 1359 | 275000 | 492 | 472.5018
21 | -89.991 | 1359 | 275000 | 337 | 396.1926
22 | -89.877 | 1359 | 275000 | 319 | 330.5454
23 | -89.758 | 1359 | 275000 | 318 | 280.3379
24 | -89.642 | 1359 | 275000 | 283 | 249.7615
25 | -89.535 | 1359 | 275000 | 245 | 234.2713
26 | -89.43 | 1359 | 275000 | 214 | 227.0218
27 | -89.316 | 1359 | 275000 | 268 | 224.3603
28 | -89.196 | 1359 | 275000 | 211 | 224.5018
29 | -89.091 | 1359 | 275000 | 266 | 225.7138
30 | -88.972 | 1359 | 275000 | 218 | 227.559
31 | -88.86 | 1359 | 275000 | 203 | 229.4571
32 | -88.752 | 1359 | 275000 | 197 | 231.3329
Run : 96 Seq 27 Rec 58 File L3A:980031 Date 26-DEC-2013 18:55:16.98
Mode: MW CENTR_PHI Npts 1 Mon1[ DB]= 275000 * 1 Mon2[CF]=* 1
Temp: Temperature control hardware not installed.
Monx: GE331 [ 1.29790] Wavelength Approx. 1.52357
Drv : 2TM= 71.880 TMFR= 35.940 PSI= -41.500 PHI= -90.000 DSRD= 17.000
Drv : XPOS= 119.052 YPOS= -18.878 ZPOS= 11.220 DSTD= 0.000
Osc : DRIVE oscillation during count OFF.
MWsp: MDCALW.032 DSN ?? NDet 32 LDet 1 CDet 16 RDet 32
MWdc: PhiC= -90.000 PhiW= 0.000 DPhi= 0.113 NSteps= 1
Nam : Use NAME command to store text on this line.
Com : Use COMMENT command to store text on this line.
POINT | PHI | TIME | MON= DB | SIG= 32W | Fit
1 | -91.748 | 1315 | 275000 | 159 | 172.0835 | Run 96
2 | -91.639 | 1315 | 275000 | 159 | 177.4233
3 | -91.524 | 1315 | 275000 | 181 | 184.9369
4 | -91.412 | 1315 | 275000 | 198 | 194.8761
5 | -91.3 | 1315 | 275000 | 235 | 208.2648
6 | -91.194 | 1315 | 275000 | 261 | 224.8786
7 | -91.081 | 1315 | 275000 | 281 | 247.4627
8 | -90.965 | 1315 | 275000 | 300 | 276.1704
9 | -90.849 | 1315 | 275000 | 278 | 310.0956
10 | -90.734 | 1315 | 275000 | 314 | 347.6153703
11 | -90.624 | 1315 | 275000 | 373 | 385.1078
12 | -90.509 | 1315 | 275000 | 404 | 423.1143
13 | -90.395 | 1315 | 275000 | 461 | 456.2766
14 | -90.287 | 1315 | 275000 | 472 | 480.5792
15 | -90.172 | 1315 | 275000 | 521 | 496.2709
16 | -90.056 | 1315 | 275000 | 525 | 499.8827
17 | -89.94 | 1315 | 275000 | 497 | 491.0948
18 | -89.825 | 1315 | 275000 | 500 | 471.527
19 | -89.719 | 1315 | 275000 | 441 | 446.1445
20 | -89.606 | 1315 | 275000 | 395 | 414.3081
21 | -89.491 | 1315 | 275000 | 378 | 380.151
22 | -89.377 | 1315 | 275000 | 331 | 347.5509
23 | -89.258 | 1315 | 275000 | 314 | 317.3098
24 | -89.142 | 1315 | 275000 | 303 | 292.9952
25 | -89.035 | 1315 | 275000 | 262 | 275.5265
26 | -88.93 | 1315 | 275000 | 271 | 262.842
27 | -88.816 | 1315 | 275000 | 264 | 253.4714
28 | -88.696 | 1315 | 275000 | 238 | 247.6219
29 | -88.591 | 1315 | 275000 | 262 | 245.062
30 | -88.472 | 1315 | 275000 | 231 | 244.2049
31 | -88.36 | 1315 | 275000 | 254 | 244.7366
32 | -88.252 | 1315 | 275000 | 239 | 246.0307
Run : 97 Seq 28 Rec 59 File L3A:980031 Date 26-DEC-2013 19:17:23.18
Mode: MW CENTR_PHI Npts 1 Mon1[ DB]= 275000 * 1 Mon2[CF]=* 1
Temp: Temperature control hardware not installed.
Monx: GE331 [ 1.29790] Wavelength Approx. 1.52357
Drv : 2TM= 71.880 TMFR= 35.940 PSI= -41.500 PHI= -90.000 DSRD= 17.000
Drv : XPOS= 122.052 YPOS= -19.401 ZPOS= 11.220 DSTD= 0.000
Osc : DRIVE oscillation during count OFF.
MWsp: MDCALW.032 DSN ?? NDet 32 LDet 1 CDet 16 RDet 32
MWdc: PhiC= -90.000 PhiW= 0.000 DPhi= 0.113 NSteps= 1
Nam : Use NAME command to store text on this line.
Com : Use COMMENT command to store text on this line.
POINT | PHI | TIME | MON= DB | SIG= 32W | Fit
1 | -91.748 | 1317 | 275000 | 147 | 156.2807 | Run 97
2 | -91.639 | 1317 | 275000 | 155 | 166.0381
3 | -91.524 | 1317 | 275000 | 185 | 178.7687
4 | -91.412 | 1317 | 275000 | 195 | 193.9435
5 | -91.3 | 1317 | 275000 | 233 | 212.098
6 | -91.194 | 1317 | 275000 | 275 | 232.0514
7 | -91.081 | 1317 | 275000 | 243 | 256.0449
8 | -90.965 | 1317 | 275000 | 308 | 282.9733
9 | -90.849 | 1317 | 275000 | 272 | 311.1839
10 | -90.734 | 1317 | 275000 | 345 | 339.0215
11 | -90.624 | 1317 | 275000 | 340 | 364.0236
12 | -90.509 | 1317 | 275000 | 384 | 386.8182
13 | -90.395 | 1317 | 275000 | 374 | 404.5041
14 | -90.287 | 1317 | 275000 | 445 | 415.6291
15 | -90.172 | 1317 | 275000 | 434 | 420.7227
16 | -90.056 | 1317 | 275000 | 419 | 418.6387
17 | -89.94 | 1317 | 275000 | 416 | 409.7759
18 | -89.825 | 1317 | 275000 | 429 | 395.3431
19 | -89.719 | 1317 | 275000 | 382 | 378.3156
20 | -89.606 | 1317 | 275000 | 354 | 357.7448
21 | -89.491 | 1317 | 275000 | 311 | 335.8703
22 | -89.377 | 1317 | 275000 | 325 | 314.7455
23 | -89.258 | 1317 | 275000 | 302 | 294.58
24 | -89.142 | 1317 | 275000 | 257 | 277.6489
25 | -89.035 | 1317 | 275000 | 265 | 264.8178
26 | -88.93 | 1317 | 275000 | 240 | 254.9106
27 | -88.816 | 1317 | 275000 | 270 | 247.0227
28 | -88.696 | 1317 | 275000 | 227 | 241.5915
29 | -88.591 | 1317 | 275000 | 257 | 238.8722
30 | -88.472 | 1317 | 275000 | 222 | 237.6186
31 | -88.36 | 1317 | 275000 | 244 | 237.797
32 | -88.252 | 1317 | 275000 | 248 | 238.8816
Run : 98 Seq 29 Rec 60 File L3A:980031 Date 26-DEC-2013 19:39:28.35
Mode: MW CENTR_PHI Npts 1 Mon1[ DB]= 275000 * 1 Mon2[CF]=* 1
Temp: Temperature control hardware not installed.
Monx: GE331 [ 1.29790] Wavelength Approx. 1.52357
Drv : 2TM= 71.880 TMFR= 35.940 PSI= -41.500 PHI= -90.000 DSRD= 17.000
Drv : XPOS= 125.052 YPOS= -19.566 ZPOS= 11.220 DSTD= 0.000
Osc : DRIVE oscillation during count OFF.
MWsp: MDCALW.032 DSN ?? NDet 32 LDet 1 CDet 16 RDet 32
MWdc: PhiC= -90.000 PhiW= 0.000 DPhi= 0.113 NSteps= 1
Nam : Use NAME command to store text on this line.
Com : Use COMMENT command to store text on this line.
POINT | PHI | TIME | MON= DB | SIG= 32W | Fit
1 | -91.748 | 1308 | 275000 | 144 | 168.8908 | Run 98
2 | -91.639 | 1308 | 275000 | 189 | 173.5651
3 | -91.524 | 1308 | 275000 | 158 | 180.0281
4 | -91.412 | 1308 | 275000 | 195 | 188.37
5 | -91.3 | 1308 | 275000 | 218 | 199.3051
6 | -91.194 | 1308 | 275000 | 273 | 212.5214
7 | -91.081 | 1308 | 275000 | 240 | 230.052
8 | -90.965 | 1308 | 275000 | 270 | 251.8503
9 | -90.849 | 1308 | 275000 | 251 | 277.1602
10 | -90.734 | 1308 | 275000 | 299 | 304.8175
11 | -90.624 | 1308 | 275000 | 315 | 332.305
12 | -90.509 | 1308 | 275000 | 317 | 360.238
13 | -90.395 | 1308 | 275000 | 413 | 384.9532
14 | -90.287 | 1308 | 275000 | 386 | 403.6764
15 | -90.172 | 1308 | 275000 | 454 | 416.8347
16 | -90.056 | 1308 | 275000 | 415 | 421.8353
17 | -89.94 | 1308 | 275000 | 437 | 418.2009
18 | -89.825 | 1308 | 275000 | 412 | 406.7064
19 | -89.719 | 1308 | 275000 | 414 | 390.4018
20 | -89.606 | 1308 | 275000 | 359 | 368.8107
21 | -89.491 | 1308 | 275000 | 343 | 344.541
22 | -89.377 | 1308 | 275000 | 300 | 320.3199
23 | -89.258 | 1308 | 275000 | 294 | 296.7761
24 | -89.142 | 1308 | 275000 | 293 | 276.8602
25 | -89.035 | 1308 | 275000 | 252 | 261.7641
26 | -88.93 | 1308 | 275000 | 229 | 250.1453
27 | -88.816 | 1308 | 275000 | 238 | 240.9181
28 | -88.696 | 1308 | 275000 | 271 | 234.5194
29 | -88.591 | 1308 | 275000 | 243 | 231.1858
30 | -88.472 | 1308 | 275000 | 206 | 229.3528
31 | -88.36 | 1308 | 275000 | 209 | 228.9965
32 | -88.252 | 1308 | 275000 | 260 | 229.5154
Run : 99 Seq 30 Rec 61 File L3A:980031 Date 26-DEC-2013 20:01:23.91
Mode: MW CENTR_PHI Npts 1 Mon1[ DB]= 275000 * 1 Mon2[CF]=* 1
Temp: Temperature control hardware not installed.
Monx: GE331 [ 1.29790] Wavelength Approx. 1.52357
Drv : 2TM= 71.880 TMFR= 35.940 PSI= -41.500 PHI= -90.000 DSRD= 17.000
Drv : XPOS= 128.053 YPOS= -19.429 ZPOS= 11.220 DSTD= 0.000
Osc : DRIVE oscillation during count OFF.
MWsp: MDCALW.032 DSN ?? NDet 32 LDet 1 CDet 16 RDet 32
MWdc: PhiC= -90.000 PhiW= 0.000 DPhi= 0.113 NSteps= 1
Nam : Use NAME command to store text on this line.
Com : Use COMMENT command to store text on this line.
POINT | PHI | TIME | MON= DB | SIG= 32W | Fit
1 | -91.748 | 1307 | 275000 | 170 | 166.0337 | Run 99
2 | -91.639 | 1307 | 275000 | 156 | 175.5049
3 | -91.524 | 1307 | 275000 | 195 | 187.7586
4 | -91.412 | 1307 | 275000 | 205 | 202.19
5 | -91.3 | 1307 | 275000 | 230 | 219.2116
6 | -91.194 | 1307 | 275000 | 250 | 237.6394
7 | -91.081 | 1307 | 275000 | 273 | 259.4486
8 | -90.965 | 1307 | 275000 | 290 | 283.5118
9 | -90.849 | 1307 | 275000 | 287 | 308.2802
10 | -90.734 | 1307 | 275000 | 332 | 332.2802
11 | -90.624 | 1307 | 275000 | 329 | 353.426
12 | -90.509 | 1307 | 275000 | 355 | 372.2758
13 | -90.395 | 1307 | 275000 | 412 | 386.446
14 | -90.287 | 1307 | 275000 | 397 | 394.8674
15 | -90.172 | 1307 | 275000 | 403 | 397.9751
16 | -90.056 | 1307 | 275000 | 392 | 394.9548
17 | -89.94 | 1307 | 275000 | 395 | 386.2413
18 | -89.825 | 1307 | 275000 | 378 | 372.9206
19 | -89.719 | 1307 | 275000 | 356 | 357.5923
20 | -89.606 | 1307 | 275000 | 345 | 339.3061
21 | -89.491 | 1307 | 275000 | 338 | 319.9867
22 | -89.377 | 1307 | 275000 | 275 | 301.3678
23 | -89.258 | 1307 | 275000 | 296 | 283.5679
24 | -89.142 | 1307 | 275000 | 253 | 268.5511
25 | -89.035 | 1307 | 275000 | 247 | 257.0814
26 | -88.93 | 1307 | 275000 | 264 | 248.1273
27 | -88.816 | 1307 | 275000 | 248 | 240.8786
28 | -88.696 | 1307 | 275000 | 236 | 235.7441
29 | -88.591 | 1307 | 275000 | 220 | 233.0356
30 | -88.472 | 1307 | 275000 | 211 | 231.5897
31 | -88.36 | 1307 | 275000 | 253 | 231.4513
32 | -88.252 | 1307 | 275000 | 243 | 232.1513
Run : 100 Seq 31 Rec 62 File L3A:980031 Date 26-DEC-2013 20:23:18.85
Mode: MW CENTR_PHI Npts 1 Mon1[ DB]= 275000 * 1 Mon2[CF]=* 1
Temp: Temperature control hardware not installed.
Monx: GE331 [ 1.29790] Wavelength Approx. 1.52357
Drv : 2TM= 71.880 TMFR= 35.940 PSI= -41.500 PHI= -90.000 DSRD= 17.000
Drv : XPOS= 131.053 YPOS= -19.050 ZPOS= 11.220 DSTD= 0.000
Osc : DRIVE oscillation during count OFF.
MWsp: MDCALW.032 DSN ?? NDet 32 LDet 1 CDet 16 RDet 32
MWdc: PhiC= -90.000 PhiW= 0.000 DPhi= 0.113 NSteps= 1
Nam : Use NAME command to store text on this line.
Com : Use COMMENT command to store text on this line.
POINT | PHI | TIME | MON= DB | SIG= 32W | Fit
1 | -91.748 | 1298 | 275000 | 168 | 186.7189 | Run 100
2 | -91.639 | 1298 | 275000 | 175 | 190.0764
3 | -91.524 | 1298 | 275000 | 189 | 195.0905
4 | -91.412 | 1298 | 275000 | 226 | 202.1631
5 | -91.3 | 1298 | 275000 | 249 | 212.2884
6 | -91.194 | 1298 | 275000 | 233 | 225.5388
7 | -91.081 | 1298 | 275000 | 265 | 244.3987
8 | -90.965 | 1298 | 275000 | 281 | 269.328
9 | -90.849 | 1298 | 275000 | 281 | 299.6778
10 | -90.734 | 1298 | 275000 | 343 | 333.8906
11 | -90.624 | 1298 | 275000 | 328 | 368.3244
12 | -90.509 | 1298 | 275000 | 358 | 402.9807
13 | -90.395 | 1298 | 275000 | 460 | 432.3538
14 | -90.287 | 1298 | 275000 | 493 | 452.4299
15 | -90.172 | 1298 | 275000 | 493 | 462.9436
16 | -90.056 | 1298 | 275000 | 450 | 460.9503
17 | -89.94 | 1298 | 275000 | 460 | 446.8157
18 | -89.825 | 1298 | 275000 | 395 | 422.999
19 | -89.719 | 1298 | 275000 | 387 | 395.2627
20 | -89.606 | 1298 | 275000 | 363 | 362.9954
21 | -89.491 | 1298 | 275000 | 363 | 330.6782
22 | -89.377 | 1298 | 275000 | 300 | 301.8527
23 | -89.258 | 1298 | 275000 | 273 | 276.9485
24 | -89.142 | 1298 | 275000 | 251 | 258.4005
25 | -89.035 | 1298 | 275000 | 240 | 246.0899
26 | -88.93 | 1298 | 275000 | 214 | 237.8692
27 | -88.816 | 1298 | 275000 | 253 | 232.3804
28 | -88.696 | 1298 | 275000 | 230 | 229.4224
29 | -88.591 | 1298 | 275000 | 211 | 228.4462
30 | -88.472 | 1298 | 275000 | 228 | 228.4896
31 | -88.36 | 1298 | 275000 | 223 | 229.2021
32 | -88.252 | 1298 | 275000 | 263 | 230.2362
Run : 101 Seq 32 Rec 63 File L3A:980031 Date 26-DEC-2013 20:45:04.98
Mode: MW CENTR_PHI Npts 1 Mon1[ DB]= 275000 * 1 Mon2[CF]=* 1
Temp: Temperature control hardware not installed.
Monx: GE331 [ 1.29790] Wavelength Approx. 1.52357
Drv : 2TM= 71.880 TMFR= 35.940 PSI= -41.500 PHI= -90.000 DSRD= 17.000
Drv : XPOS= 134.053 YPOS= -18.421 ZPOS= 11.220 DSTD= 0.000
Osc : DRIVE oscillation during count OFF.
MWsp: MDCALW.032 DSN ?? NDet 32 LDet 1 CDet 16 RDet 32
MWdc: PhiC= -90.000 PhiW= 0.000 DPhi= 0.113 NSteps= 1
Nam : Use NAME command to store text on this line.
Com : Use COMMENT command to store text on this line.
POINT | PHI | TIME | MON= DB | SIG= 32W | Fit
1 | -91.748 | 1305 | 275000 | 166 | 175.2709 | Run 101
2 | -91.639 | 1305 | 275000 | 150 | 178.0766
3 | -91.524 | 1305 | 275000 | 174 | 181.8504
4 | -91.412 | 1305 | 275000 | 192 | 187.2546
5 | -91.3 | 1305 | 275000 | 213 | 195.9817
6 | -91.194 | 1305 | 275000 | 239 | 209.502
7 | -91.081 | 1305 | 275000 | 268 | 232.56
8 | -90.965 | 1305 | 275000 | 287 | 268.7316
9 | -90.849 | 1305 | 275000 | 297 | 319.3561
10 | -90.734 | 1305 | 275000 | 370 | 382.0877
11 | -90.624 | 1305 | 275000 | 424 | 447.785
12 | -90.509 | 1305 | 275000 | 488 | 511.9039
13 | -90.395 | 1305 | 275000 | 554 | 558.4877
14 | -90.287 | 1305 | 275000 | 629 | 577.6737
15 | -90.172 | 1305 | 275000 | 604 | 567.1782
16 | -90.056 | 1305 | 275000 | 523 | 527.638
17 | -89.94 | 1305 | 275000 | 469 | 469.1465
18 | -89.825 | 1305 | 275000 | 383 | 405.2837
19 | -89.719 | 1305 | 275000 | 342 | 350.9846
20 | -89.606 | 1305 | 275000 | 291 | 304.3289
21 | -89.491 | 1305 | 275000 | 259 | 270.9485
22 | -89.377 | 1305 | 275000 | 287 | 250.5971
23 | -89.258 | 1305 | 275000 | 250 | 239.5238
24 | -89.142 | 1305 | 275000 | 275 | 235.1986
25 | -89.035 | 1305 | 275000 | 243 | 234.4576
26 | -88.93 | 1305 | 275000 | 230 | 235.3242
27 | -88.816 | 1305 | 275000 | 233 | 237.1242
28 | -88.696 | 1305 | 275000 | 234 | 239.4295
29 | -88.591 | 1305 | 275000 | 226 | 241.5784
30 | -88.472 | 1305 | 275000 | 228 | 244.0643
31 | -88.36 | 1305 | 275000 | 240 | 246.4199
32 | -88.252 | 1305 | 275000 | 251 | 248.6955
Run : 102 Seq 33 Rec 64 File L3A:980031 Date 26-DEC-2013 21:07:04.72
Mode: MW CENTR_PHI Npts 1 Mon1[ DB]= 275000 * 1 Mon2[CF]=* 1
Temp: Temperature control hardware not installed.
Monx: GE331 [ 1.29790] Wavelength Approx. 1.52357
Drv : 2TM= 71.880 TMFR= 35.940 PSI= -41.500 PHI= -90.000 DSRD= 17.000
Drv : XPOS= 137.053 YPOS= -18.597 ZPOS= 11.220 DSTD= 0.000
Osc : DRIVE oscillation during count OFF.
MWsp: MDCALW.032 DSN ?? NDet 32 LDet 1 CDet 16 RDet 32
MWdc: PhiC= -90.000 PhiW= 0.000 DPhi= 0.113 NSteps= 1
Nam : Use NAME command to store text on this line.
Com : Use COMMENT command to store text on this line.
POINT | PHI | TIME | MON= DB | SIG= 32W | Fit
1 | -91.748 | 1323 | 275000 | 143 | 162.5289 | Run 102
2 | -91.639 | 1323 | 275000 | 130 | 165.9157
3 | -91.524 | 1323 | 275000 | 176 | 170.8401
4 | -91.412 | 1323 | 275000 | 202 | 178.2742
5 | -91.3 | 1323 | 275000 | 214 | 190.3994
6 | -91.194 | 1323 | 275000 | 254 | 208.8055
7 | -91.081 | 1323 | 275000 | 256 | 239.1131
8 | -90.965 | 1323 | 275000 | 306 | 284.7846
9 | -90.849 | 1323 | 275000 | 348 | 346.3241
10 | -90.734 | 1323 | 275000 | 407 | 420.1867
11 | -90.624 | 1323 | 275000 | 445 | 495.7252
12 | -90.509 | 1323 | 275000 | 527 | 568.3606
13 | -90.395 | 1323 | 275000 | 618 | 621.0028
14 | -90.287 | 1323 | 275000 | 664 | 643.3965
15 | -90.172 | 1323 | 275000 | 712 | 633.2763
16 | -90.056 | 1323 | 275000 | 621 | 590.5982
17 | -89.94 | 1323 | 275000 | 498 | 525.343
18 | -89.825 | 1323 | 275000 | 485 | 451.6916
19 | -89.719 | 1323 | 275000 | 376 | 386.6662
20 | -89.606 | 1323 | 275000 | 279 | 328.2257
21 | -89.491 | 1323 | 275000 | 268 | 283.9591
22 | -89.377 | 1323 | 275000 | 252 | 254.9383
23 | -89.258 | 1323 | 275000 | 270 | 237.4348
24 | -89.142 | 1323 | 275000 | 257 | 229.1661
25 | -89.035 | 1323 | 275000 | 239 | 226.3332
26 | -88.93 | 1323 | 275000 | 241 | 226.1137
27 | -88.816 | 1323 | 275000 | 216 | 227.3843
28 | -88.696 | 1323 | 275000 | 227 | 229.5176
29 | -88.591 | 1323 | 275000 | 221 | 231.6684
30 | -88.472 | 1323 | 275000 | 207 | 234.2288
31 | -88.36 | 1323 | 275000 | 238 | 236.6818
32 | -88.252 | 1323 | 275000 | 247 | 239.0601
Run : 103 Seq 34 Rec 65 File L3A:980031 Date 26-DEC-2013 21:29:17.36
Mode: MW CENTR_PHI Npts 1 Mon1[ DB]= 275000 * 1 Mon2[CF]=* 1
Temp: Temperature control hardware not installed.
Monx: GE331 [ 1.29790] Wavelength Approx. 1.52357
Drv : 2TM= 71.880 TMFR= 35.940 PSI= -41.500 PHI= -90.000 DSRD= 17.000
Drv : XPOS= 141.053 YPOS= -18.767 ZPOS= 11.220 DSTD= 0.000
Osc : DRIVE oscillation during count OFF.
MWsp: MDCALW.032 DSN ?? NDet 32 LDet 1 CDet 16 RDet 32
MWdc: PhiC= -90.000 PhiW= 0.000 DPhi= 0.113 NSteps= 1
Nam : Use NAME command to store text on this line.
Com : Use COMMENT command to store text on this line.
POINT | PHI | TIME | MON= DB | SIG= 32W | Fit
1 | -91.748 | 1322 | 275000 | 140 | 184.4573 | Run 103
2 | -91.639 | 1322 | 275000 | 180 | 186.5237
3 | -91.524 | 1322 | 275000 | 173 | 189.1096
4 | -91.412 | 1322 | 275000 | 217 | 192.6426
5 | -91.3 | 1322 | 275000 | 241 | 198.4542
6 | -91.194 | 1322 | 275000 | 227 | 208.1287
7 | -91.081 | 1322 | 275000 | 246 | 226.3632
8 | -90.965 | 1322 | 275000 | 296 | 258.3541
9 | -90.849 | 1322 | 275000 | 309 | 308.4104
10 | -90.734 | 1322 | 275000 | 369 | 377.4398
11 | -90.624 | 1322 | 275000 | 439 | 457.5013
12 | -90.509 | 1322 | 275000 | 493 | 544.495
13 | -90.395 | 1322 | 275000 | 596 | 617.172
14 | -90.287 | 1322 | 275000 | 709 | 657.8867
15 | -90.172 | 1322 | 275000 | 736 | 660.491
16 | -90.056 | 1322 | 275000 | 606 | 620.574
17 | -89.94 | 1322 | 275000 | 555 | 549.4992
18 | -89.825 | 1322 | 275000 | 439 | 466.2202
19 | -89.719 | 1322 | 275000 | 385 | 393.0802
20 | -89.606 | 1322 | 275000 | 334 | 329.3915
21 | -89.491 | 1322 | 275000 | 255 | 283.7503
22 | -89.377 | 1322 | 275000 | 276 | 256.0556
23 | -89.258 | 1322 | 275000 | 274 | 240.9828
24 | -89.142 | 1322 | 275000 | 246 | 234.8284
25 | -89.035 | 1322 | 275000 | 255 | 233.2548
26 | -88.93 | 1322 | 275000 | 223 | 233.6168
27 | -88.816 | 1322 | 275000 | 222 | 234.9738
28 | -88.696 | 1322 | 275000 | 233 | 236.8292
29 | -88.591 | 1322 | 275000 | 241 | 238.5779
30 | -88.472 | 1322 | 275000 | 226 | 240.6033
31 | -88.36 | 1322 | 275000 | 232 | 242.5217
32 | -88.252 | 1322 | 275000 | 242 | 244.3745
Run : 104 Seq 35 Rec 66 File L3A:980031 Date 26-DEC-2013 21:51:27.96
Mode: MW CENTR_PHI Npts 1 Mon1[ DB]= 275000 * 1 Mon2[CF]=* 1
Temp: Temperature control hardware not installed.
Monx: GE331 [ 1.29790] Wavelength Approx. 1.52357
Drv : 2TM= 71.880 TMFR= 35.940 PSI= -41.500 PHI= -90.000 DSRD= 17.000
Drv : XPOS= 125.052 YPOS= -21.616 ZPOS= 11.220 DSTD= 0.000
Osc : DRIVE oscillation during count OFF.
MWsp: MDCALW.032 DSN ?? NDet 32 LDet 1 CDet 16 RDet 32
MWdc: PhiC= -90.000 PhiW= 0.000 DPhi= 0.113 NSteps= 1
Nam : Use NAME command to store text on this line.
Com : Use COMMENT command to store text on this line.
POINT | PHI | TIME | MON= DB | SIG= 32W | Fit
1 | -91.748 | 1330 | 275000 | 123 | 146.9965 | Run 104
2 | -91.639 | 1330 | 275000 | 175 | 152.2594
3 | -91.524 | 1330 | 275000 | 139 | 159.0763
4 | -91.412 | 1330 | 275000 | 170 | 167.34
5 | -91.3 | 1330 | 275000 | 200 | 177.5949
6 | -91.194 | 1330 | 275000 | 221 | 189.4493
7 | -91.081 | 1330 | 275000 | 229 | 204.6273
8 | -90.965 | 1330 | 275000 | 207 | 223.0066
9 | -90.849 | 1330 | 275000 | 246 | 244.0138
10 | -90.734 | 1330 | 275000 | 291 | 266.8804
11 | -90.624 | 1330 | 275000 | 293 | 289.811
12 | -90.509 | 1330 | 275000 | 248 | 313.6967
13 | -90.395 | 1330 | 275000 | 343 | 335.8671
14 | -90.287 | 1330 | 275000 | 341 | 354.1265
15 | -90.172 | 1330 | 275000 | 381 | 369.2902
16 | -90.056 | 1330 | 275000 | 399 | 379.0099
17 | -89.94 | 1330 | 275000 | 410 | 382.478
18 | -89.825 | 1330 | 275000 | 363 | 379.685
19 | -89.719 | 1330 | 275000 | 370 | 372.063
20 | -89.606 | 1330 | 275000 | 379 | 359.5227
21 | -89.491 | 1330 | 275000 | 356 | 343.3897
22 | -89.377 | 1330 | 275000 | 318 | 325.5315
23 | -89.258 | 1330 | 275000 | 317 | 306.4881
24 | -89.142 | 1330 | 275000 | 281 | 288.8762
25 | -89.035 | 1330 | 275000 | 254 | 274.3404
26 | -88.93 | 1330 | 275000 | 266 | 262.1729
27 | -88.816 | 1330 | 275000 | 241 | 251.5694
28 | -88.696 | 1330 | 275000 | 234 | 243.3346
29 | -88.591 | 1330 | 275000 | 242 | 238.3985
30 | -88.472 | 1330 | 275000 | 247 | 235.0074
31 | -88.36 | 1330 | 275000 | 214 | 233.5607
32 | -88.252 | 1330 | 275000 | 260 | 233.4069
Run : 105 Seq 36 Rec 67 File L3A:980031 Date 26-DEC-2013 22:13:49.09
Mode: MW CENTR_PHI Npts 1 Mon1[ DB]= 275000 * 1 Mon2[CF]=* 1
Temp: Temperature control hardware not installed.
Monx: GE331 [ 1.29790] Wavelength Approx. 1.52357
Drv : 2TM= 71.880 TMFR= 35.940 PSI= -41.500 PHI= -90.000 DSRD= 17.000
Drv : XPOS= 125.052 YPOS= -21.316 ZPOS= 11.220 DSTD= 0.000
Osc : DRIVE oscillation during count OFF.
MWsp: MDCALW.032 DSN ?? NDet 32 LDet 1 CDet 16 RDet 32
MWdc: PhiC= -90.000 PhiW= 0.000 DPhi= 0.113 NSteps= 1
Nam : Use NAME command to store text on this line.
Com : Use COMMENT command to store text on this line.
POINT | PHI | TIME | MON= DB | SIG= 32W | Fit
1 | -91.748 | 1329 | 275000 | 146 | 165.503 | Run 105
2 | -91.639 | 1329 | 275000 | 151 | 169.2225
3 | -91.524 | 1329 | 275000 | 168 | 174.0941
4 | -91.412 | 1329 | 275000 | 196 | 180.1648
5 | -91.3 | 1329 | 275000 | 221 | 187.9984
6 | -91.194 | 1329 | 275000 | 220 | 197.4638
7 | -91.081 | 1329 | 275000 | 230 | 210.1631
8 | -90.965 | 1329 | 275000 | 241 | 226.2912
9 | -90.849 | 1329 | 275000 | 241 | 245.5661
10 | -90.734 | 1329 | 275000 | 255 | 267.3841
11 | -90.624 | 1329 | 275000 | 278 | 289.9721
12 | -90.509 | 1329 | 275000 | 297 | 314.0879
13 | -90.395 | 1329 | 275000 | 310 | 336.8393
14 | -90.287 | 1329 | 275000 | 349 | 355.6676
15 | -90.172 | 1329 | 275000 | 402 | 371.11
16 | -90.056 | 1329 | 275000 | 378 | 380.476
17 | -89.94 | 1329 | 275000 | 396 | 382.8089
18 | -89.825 | 1329 | 275000 | 404 | 378.1793
19 | -89.719 | 1329 | 275000 | 364 | 368.4512
20 | -89.606 | 1329 | 275000 | 358 | 353.5701
21 | -89.491 | 1329 | 275000 | 331 | 335.351
22 | -89.377 | 1329 | 275000 | 311 | 316.0699
23 | -89.258 | 1329 | 275000 | 308 | 296.4611
24 | -89.142 | 1329 | 275000 | 251 | 279.2544
25 | -89.035 | 1329 | 275000 | 266 | 265.8291
26 | -88.93 | 1329 | 275000 | 253 | 255.257
27 | -88.816 | 1329 | 275000 | 271 | 246.7011
28 | -88.696 | 1329 | 275000 | 215 | 240.6863
29 | -88.591 | 1329 | 275000 | 236 | 237.5455
30 | -88.472 | 1329 | 275000 | 258 | 235.8675
31 | -88.36 | 1329 | 275000 | 224 | 235.6488
32 | -88.252 | 1329 | 275000 | 244 | 236.3169
Run : 106 Seq 37 Rec 68 File L3A:980031 Date 26-DEC-2013 22:36:06.46
Mode: MW CENTR_PHI Npts 1 Mon1[ DB]= 275000 * 1 Mon2[CF]=* 1
Temp: Temperature control hardware not installed.
Monx: GE331 [ 1.29790] Wavelength Approx. 1.52357
Drv : 2TM= 71.880 TMFR= 35.940 PSI= -41.500 PHI= -90.000 DSRD= 17.000
Drv : XPOS= 125.052 YPOS= -21.016 ZPOS= 11.220 DSTD= 0.000
Osc : DRIVE oscillation during count OFF.
MWsp: MDCALW.032 DSN ?? NDet 32 LDet 1 CDet 16 RDet 32
MWdc: PhiC= -90.000 PhiW= 0.000 DPhi= 0.113 NSteps= 1
Nam : Use NAME command to store text on this line.
Com : Use COMMENT command to store text on this line.
POINT | PHI | TIME | MON= DB | SIG= 32W | Fit
1 | -91.748 | 1325 | 275000 | 163 | 175.7963 | Run 106
2 | -91.639 | 1325 | 275000 | 156 | 178.984
3 | -91.524 | 1325 | 275000 | 200 | 183.2886
4 | -91.412 | 1325 | 275000 | 199 | 188.8338
5 | -91.3 | 1325 | 275000 | 211 | 196.222
6 | -91.194 | 1325 | 275000 | 202 | 205.4067
7 | -91.081 | 1325 | 275000 | 226 | 218.0438
8 | -90.965 | 1325 | 275000 | 266 | 234.4565
9 | -90.849 | 1325 | 275000 | 251 | 254.44
10 | -90.734 | 1325 | 275000 | 281 | 277.3924
11 | -90.624 | 1325 | 275000 | 302 | 301.4036
12 | -90.509 | 1325 | 275000 | 313 | 327.2023
13 | -90.395 | 1325 | 275000 | 341 | 351.5783
14 | -90.287 | 1325 | 275000 | 346 | 371.6462
15 | -90.172 | 1325 | 275000 | 396 | 387.8193
16 | -90.056 | 1325 | 275000 | 388 | 397.0973
17 | -89.94 | 1325 | 275000 | 387 | 398.426
18 | -89.825 | 1325 | 275000 | 407 | 391.9631
19 | -89.719 | 1325 | 275000 | 420 | 379.981
20 | -89.606 | 1325 | 275000 | 396 | 362.3661
21 | -89.491 | 1325 | 275000 | 336 | 341.3215
22 | -89.377 | 1325 | 275000 | 300 | 319.4737
23 | -89.258 | 1325 | 275000 | 296 | 297.6436
24 | -89.142 | 1325 | 275000 | 282 | 278.814
25 | -89.035 | 1325 | 275000 | 244 | 264.356
26 | -88.93 | 1325 | 275000 | 244 | 253.1359
27 | -88.816 | 1325 | 275000 | 236 | 244.1768
28 | -88.696 | 1325 | 275000 | 229 | 237.9425
29 | -88.591 | 1325 | 275000 | 245 | 234.6852
30 | -88.472 | 1325 | 275000 | 239 | 232.8807
31 | -88.36 | 1325 | 275000 | 247 | 232.5038
32 | -88.252 | 1325 | 275000 | 231 | 232.9654
Run : 107 Seq 38 Rec 69 File L3A:980031 Date 26-DEC-2013 22:58:19.41
Mode: MW CENTR_PHI Npts 1 Mon1[ DB]= 275000 * 1 Mon2[CF]=* 1
Temp: Temperature control hardware not installed.
Monx: GE331 [ 1.29790] Wavelength Approx. 1.52357
Drv : 2TM= 71.880 TMFR= 35.940 PSI= -41.500 PHI= -90.000 DSRD= 17.000
Drv : XPOS= 125.052 YPOS= -20.716 ZPOS= 11.220 DSTD= 0.000
Osc : DRIVE oscillation during count OFF.
MWsp: MDCALW.032 DSN ?? NDet 32 LDet 1 CDet 16 RDet 32
MWdc: PhiC= -90.000 PhiW= 0.000 DPhi= 0.113 NSteps= 1
Nam : Use NAME command to store text on this line.
Com : Use COMMENT command to store text on this line.
POINT | PHI | TIME | MON= DB | SIG= 32W | Fit
1 | -91.748 | 1322 | 275000 | 149 | 160.4756 | Run 107
2 | -91.639 | 1322 | 275000 | 153 | 165.0595
3 | -91.524 | 1322 | 275000 | 157 | 171.1623
4 | -91.412 | 1322 | 275000 | 191 | 178.8101
5 | -91.3 | 1322 | 275000 | 219 | 188.6322
6 | -91.194 | 1322 | 275000 | 222 | 200.3528
7 | -91.081 | 1322 | 275000 | 245 | 215.7881
8 | -90.965 | 1322 | 275000 | 233 | 234.9278
9 | -90.849 | 1322 | 275000 | 248 | 257.1758
10 | -90.734 | 1322 | 275000 | 268 | 281.5977
11 | -90.624 | 1322 | 275000 | 301 | 306.0575
12 | -90.509 | 1322 | 275000 | 313 | 331.2072
13 | -90.395 | 1322 | 275000 | 347 | 353.8674
14 | -90.287 | 1322 | 275000 | 360 | 371.5405
15 | -90.172 | 1322 | 275000 | 376 | 384.7165
16 | -90.056 | 1322 | 275000 | 413 | 390.9766
17 | -89.94 | 1322 | 275000 | 429 | 389.758
18 | -89.825 | 1322 | 275000 | 390 | 381.5793
19 | -89.719 | 1322 | 275000 | 357 | 368.8773
20 | -89.606 | 1322 | 275000 | 355 | 351.3928
21 | -89.491 | 1322 | 275000 | 325 | 331.2716
22 | -89.377 | 1322 | 275000 | 294 | 310.8714
23 | -89.258 | 1322 | 275000 | 315 | 290.8177
24 | -89.142 | 1322 | 275000 | 260 | 273.7256
25 | -89.035 | 1322 | 275000 | 296 | 260.7249
26 | -88.93 | 1322 | 275000 | 227 | 250.7311
27 | -88.816 | 1322 | 275000 | 226 | 242.863
28 | -88.696 | 1322 | 275000 | 213 | 237.5429
29 | -88.591 | 1322 | 275000 | 246 | 234.9398
30 | -88.472 | 1322 | 275000 | 251 | 233.7738
31 | -88.36 | 1322 | 275000 | 230 | 233.9466
32 | -88.252 | 1322 | 275000 | 250 | 234.9227
Run : 108 Seq 39 Rec 70 File L3A:980031 Date 26-DEC-2013 23:20:29.44
Mode: MW CENTR_PHI Npts 1 Mon1[ DB]= 275000 * 1 Mon2[CF]=* 1
Temp: Temperature control hardware not installed.
Monx: GE331 [ 1.29790] Wavelength Approx. 1.52357
Drv : 2TM= 71.880 TMFR= 35.940 PSI= -41.500 PHI= -90.000 DSRD= 17.000
Drv : XPOS= 125.052 YPOS= -20.416 ZPOS= 11.220 DSTD= 0.000
Osc : DRIVE oscillation during count OFF.
MWsp: MDCALW.032 DSN ?? NDet 32 LDet 1 CDet 16 RDet 32
MWdc: PhiC= -90.000 PhiW= 0.000 DPhi= 0.113 NSteps= 1
Nam : Use NAME command to store text on this line.
Com : Use COMMENT command to store text on this line.
POINT | PHI | TIME | MON= DB | SIG= 32W | Fit
1 | -91.748 | 1329 | 275000 | 156 | 180.7877 | Run 108
2 | -91.639 | 1329 | 275000 | 160 | 183.6693
3 | -91.524 | 1329 | 275000 | 189 | 187.6716
4 | -91.412 | 1329 | 275000 | 212 | 192.9298
5 | -91.3 | 1329 | 275000 | 230 | 200.0151
6 | -91.194 | 1329 | 275000 | 239 | 208.8688
7 | -91.081 | 1329 | 275000 | 242 | 221.0688
8 | -90.965 | 1329 | 275000 | 238 | 236.907
9 | -90.849 | 1329 | 275000 | 267 | 256.1715
10 | -90.734 | 1329 | 275000 | 272 | 278.2876
11 | -90.624 | 1329 | 275000 | 284 | 301.4439
12 | -90.509 | 1329 | 275000 | 314 | 326.3977
13 | -90.395 | 1329 | 275000 | 318 | 350.1209
14 | -90.287 | 1329 | 275000 | 353 | 369.8629
15 | -90.172 | 1329 | 275000 | 376 | 386.0975
16 | -90.056 | 1329 | 275000 | 423 | 395.8924
17 | -89.94 | 1329 | 275000 | 441 | 398.1286
18 | -89.825 | 1329 | 275000 | 419 | 392.7947
19 | -89.719 | 1329 | 275000 | 410 | 381.8703
20 | -89.606 | 1329 | 275000 | 358 | 365.1947
21 | -89.491 | 1329 | 275000 | 325 | 344.7213
22 | -89.377 | 1329 | 275000 | 279 | 322.9405
23 | -89.258 | 1329 | 275000 | 314 | 300.6235
24 | -89.142 | 1329 | 275000 | 282 | 280.8387
25 | -89.035 | 1329 | 275000 | 276 | 265.1919
26 | -88.93 | 1329 | 275000 | 237 | 252.6411
27 | -88.816 | 1329 | 275000 | 267 | 242.1856
28 | -88.696 | 1329 | 275000 | 231 | 234.442
29 | -88.591 | 1329 | 275000 | 225 | 229.9885
30 | -88.472 | 1329 | 275000 | 237 | 227.0049
31 | -88.36 | 1329 | 275000 | 215 | 225.6916
32 | -88.252 | 1329 | 275000 | 225 | 225.3915
Run : 109 Seq 40 Rec 71 File L3A:980031 Date 26-DEC-2013 23:42:51.35
Mode: MW CENTR_PHI Npts 1 Mon1[ DB]= 275000 * 1 Mon2[CF]=* 1
Temp: Temperature control hardware not installed.
Monx: GE331 [ 1.29790] Wavelength Approx. 1.52357
Drv : 2TM= 71.880 TMFR= 35.940 PSI= -41.500 PHI= -90.000 DSRD= 17.000
Drv : XPOS= 125.052 YPOS= -20.116 ZPOS= 11.220 DSTD= 0.000
Osc : DRIVE oscillation during count OFF.
MWsp: MDCALW.032 DSN ?? NDet 32 LDet 1 CDet 16 RDet 32
MWdc: PhiC= -90.000 PhiW= 0.000 DPhi= 0.113 NSteps= 1
Nam : Use NAME command to store text on this line.
Com : Use COMMENT command to store text on this line.
POINT | PHI | TIME | MON= DB | SIG= 32W | Fit
1 | -91.748 | 1327 | 275000 | 140 | 161.7442 | Run 109
2 | -91.639 | 1327 | 275000 | 144 | 165.5699
3 | -91.524 | 1327 | 275000 | 184 | 170.5828
4 | -91.412 | 1327 | 275000 | 196 | 176.9111
5 | -91.3 | 1327 | 275000 | 187 | 185.2616
6 | -91.194 | 1327 | 275000 | 227 | 195.6205
7 | -91.081 | 1327 | 275000 | 224 | 209.9024
8 | -90.965 | 1327 | 275000 | 265 | 228.5173
9 | -90.849 | 1327 | 275000 | 245 | 251.2432
10 | -90.734 | 1327 | 275000 | 260 | 277.3433
11 | -90.624 | 1327 | 275000 | 303 | 304.5311
12 | -90.509 | 1327 | 275000 | 331 | 333.447
13 | -90.395 | 1327 | 275000 | 311 | 360.2516
14 | -90.287 | 1327 | 275000 | 380 | 381.6128
15 | -90.172 | 1327 | 275000 | 427 | 397.787
16 | -90.056 | 1327 | 275000 | 397 | 405.55
17 | -89.94 | 1327 | 275000 | 411 | 404.0522
18 | -89.825 | 1327 | 275000 | 410 | 393.9648
19 | -89.719 | 1327 | 275000 | 398 | 378.458
20 | -89.606 | 1327 | 275000 | 360 | 357.4753
21 | -89.491 | 1327 | 275000 | 347 | 333.9198
22 | -89.377 | 1327 | 275000 | 315 | 310.798
23 | -89.258 | 1327 | 275000 | 269 | 288.9849
24 | -89.142 | 1327 | 275000 | 265 | 271.3174
25 | -89.035 | 1327 | 275000 | 224 | 258.6542
26 | -88.93 | 1327 | 275000 | 269 | 249.5808
27 | -88.816 | 1327 | 275000 | 239 | 243.09
28 | -88.696 | 1327 | 275000 | 215 | 239.3478
29 | -88.591 | 1327 | 275000 | 257 | 238.0483
30 | -88.472 | 1327 | 275000 | 237 | 238.1509
31 | -88.36 | 1327 | 275000 | 243 | 239.2736
32 | -88.252 | 1327 | 275000 | 259 | 240.9499
Run : 110 Seq 41 Rec 72 File L3A:980031 Date 27-DEC-2013 00:05:06.95
Mode: MW CENTR_PHI Npts 1 Mon1[ DB]= 275000 * 1 Mon2[CF]=* 1
Temp: Temperature control hardware not installed.
Monx: GE331 [ 1.29790] Wavelength Approx. 1.52357
Drv : 2TM= 71.880 TMFR= 35.940 PSI= -41.500 PHI= -90.000 DSRD= 17.000
Drv : XPOS= 125.052 YPOS= -19.816 ZPOS= 11.220 DSTD= 0.000
Osc : DRIVE oscillation during count OFF.
MWsp: MDCALW.032 DSN ?? NDet 32 LDet 1 CDet 16 RDet 32
MWdc: PhiC= -90.000 PhiW= 0.000 DPhi= 0.113 NSteps= 1
Nam : Use NAME command to store text on this line.
Com : Use COMMENT command to store text on this line.
POINT | PHI | TIME | MON= DB | SIG= 32W | Fit
1 | -91.748 | 1338 | 275000 | 159 | 169.214 | Run 110
2 | -91.639 | 1338 | 275000 | 150 | 172.9501
3 | -91.524 | 1338 | 275000 | 185 | 178.0073
4 | -91.412 | 1338 | 275000 | 202 | 184.5735
5 | -91.3 | 1338 | 275000 | 212 | 193.4148
6 | -91.194 | 1338 | 275000 | 209 | 204.5169
7 | -91.081 | 1338 | 275000 | 235 | 219.9106
8 | -90.965 | 1338 | 275000 | 235 | 239.9782
9 | -90.849 | 1338 | 275000 | 285 | 264.3612
10 | -90.734 | 1338 | 275000 | 251 | 292.1081
11 | -90.624 | 1338 | 275000 | 349 | 320.6283
12 | -90.509 | 1338 | 275000 | 372 | 350.3967
13 | -90.395 | 1338 | 275000 | 336 | 377.2431
14 | -90.287 | 1338 | 275000 | 378 | 397.7569
15 | -90.172 | 1338 | 275000 | 412 | 412.0634
16 | -90.056 | 1338 | 275000 | 432 | 417.0882
17 | -89.94 | 1338 | 275000 | 439 | 412.3077
18 | -89.825 | 1338 | 275000 | 415 | 398.8273
19 | -89.719 | 1338 | 275000 | 382 | 380.4151
20 | -89.606 | 1338 | 275000 | 376 | 356.8591
21 | -89.491 | 1338 | 275000 | 314 | 331.4186
22 | -89.377 | 1338 | 275000 | 286 | 307.1946
23 | -89.258 | 1338 | 275000 | 275 | 284.9434
24 | -89.142 | 1338 | 275000 | 261 | 267.3617
25 | -89.035 | 1338 | 275000 | 252 | 255.041
26 | -88.93 | 1338 | 275000 | 267 | 246.3981
27 | -88.816 | 1338 | 275000 | 252 | 240.3537
28 | -88.696 | 1338 | 275000 | 229 | 236.9673
29 | -88.591 | 1338 | 275000 | 250 | 235.851
30 | -88.472 | 1338 | 275000 | 232 | 236.0173
31 | -88.36 | 1338 | 275000 | 226 | 237.0809
32 | -88.252 | 1338 | 275000 | 239 | 238.617
Run : 111 Seq 42 Rec 73 File L3A:980031 Date 27-DEC-2013 00:27:32.79
Mode: MW CENTR_PHI Npts 1 Mon1[ DB]= 275000 * 1 Mon2[CF]=* 1
Temp: Temperature control hardware not installed.
Monx: GE331 [ 1.29790] Wavelength Approx. 1.52357
Drv : 2TM= 71.880 TMFR= 35.940 PSI= -41.500 PHI= -90.500 DSRD= 17.000
Drv : XPOS= 125.052 YPOS= -21.000 ZPOS= 11.220 DSTD= 0.000
Osc : DRIVE oscillation during count OFF.
MWsp: MDCALW.032 DSN ?? NDet 32 LDet 1 CDet 16 RDet 32
MWdc: PhiC= -90.500 PhiW= 0.000 DPhi= 0.113 NSteps= 1
Nam : Use NAME command to store text on this line.
Com : Use COMMENT command to store text on this line.
POINT | PHI | TIME | MON= DB | SIG= 32W | Fit
1 | -92.248 | 1334 | 275000 | 156 | 165.6163 | Run 111
2 | -92.139 | 1334 | 275000 | 154 | 167.8122
3 | -92.024 | 1334 | 275000 | 139 | 170.297
4 | -91.912 | 1334 | 275000 | 171 | 172.9981
5 | -91.8 | 1334 | 275000 | 188 | 176.1509
6 | -91.694 | 1334 | 275000 | 220 | 179.7738
7 | -91.581 | 1334 | 275000 | 203 | 184.6421
8 | -91.465 | 1334 | 275000 | 226 | 191.1581
9 | -91.349 | 1334 | 275000 | 191 | 199.7407
10 | -91.234 | 1334 | 275000 | 214 | 210.8298
11 | -91.124 | 1334 | 275000 | 253 | 224.2688
12 | -91.009 | 1334 | 275000 | 231 | 241.5403
13 | -90.895 | 1334 | 275000 | 243 | 261.8623
14 | -90.787 | 1334 | 275000 | 275 | 283.628
15 | -90.672 | 1334 | 275000 | 342 | 308.5638
16 | -90.556 | 1334 | 275000 | 297 | 334.0959
17 | -90.44 | 1334 | 275000 | 371 | 358.1343
18 | -90.325 | 1334 | 275000 | 367 | 378.4895
19 | -90.219 | 1334 | 275000 | 390 | 392.5911
20 | -90.106 | 1334 | 275000 | 384 | 401.4197
21 | -89.991 | 1334 | 275000 | 449 | 403.1145
22 | -89.877 | 1334 | 275000 | 418 | 397.5846
23 | -89.758 | 1334 | 275000 | 388 | 385.0601
24 | -89.642 | 1334 | 275000 | 348 | 367.7873
25 | -89.535 | 1334 | 275000 | 355 | 349.1155
26 | -89.43 | 1334 | 275000 | 323 | 329.8209
27 | -89.316 | 1334 | 275000 | 310 | 309.3843
28 | -89.196 | 1334 | 275000 | 295 | 289.9213
29 | -89.091 | 1334 | 275000 | 257 | 275.4325
30 | -88.972 | 1334 | 275000 | 274 | 262.3097
31 | -88.86 | 1334 | 275000 | 253 | 253.1617
32 | -88.752 | 1334 | 275000 | 237 | 247.0189
Run : 112 Seq 43 Rec 74 File L3A:980031 Date 27-DEC-2013 00:49:58.21
Mode: MW CENTR_PHI Npts 1 Mon1[ DB]= 275000 * 1 Mon2[CF]=* 1
Temp: Temperature control hardware not installed.
Monx: GE331 [ 1.29790] Wavelength Approx. 1.52357
Drv : 2TM= 71.880 TMFR= 35.940 PSI= -41.500 PHI= -90.500 DSRD= 12.000
Drv : XPOS= 101.052 YPOS= -20.701 ZPOS= 11.220 DSTD= 0.000
Osc : DRIVE oscillation during count OFF.
MWsp: MDCALW.032 DSN ?? NDet 32 LDet 1 CDet 16 RDet 32
MWdc: PhiC= -90.500 PhiW= 0.000 DPhi= 0.113 NSteps= 1
Nam : Use NAME command to store text on this line.
Com : Use COMMENT command to store text on this line.
POINT | PHI | TIME | MON= DB | SIG= 32W | Fit
1 | -92.248 | 1330 | 275000 | 150 | 171.1525 | Run 112
2 | -92.139 | 1330 | 275000 | 154 | 173.3598
3 | -92.024 | 1330 | 275000 | 156 | 175.7471
4 | -91.912 | 1330 | 275000 | 189 | 178.2302
5 | -91.8 | 1330 | 275000 | 207 | 181.107
6 | -91.694 | 1330 | 275000 | 202 | 184.6478
7 | -91.581 | 1330 | 275000 | 186 | 190.2439
8 | -91.465 | 1330 | 275000 | 211 | 199.7298
9 | -91.349 | 1330 | 275000 | 245 | 215.8656
10 | -91.234 | 1330 | 275000 | 266 | 242.1615
11 | -91.124 | 1330 | 275000 | 276 | 280.498
12 | -91.009 | 1330 | 275000 | 346 | 336.8843
13 | -90.895 | 1330 | 275000 | 428 | 408.6791
14 | -90.787 | 1330 | 275000 | 436 | 486.5586
15 | -90.672 | 1330 | 275000 | 533 | 570.0312
16 | -90.556 | 1330 | 275000 | 651 | 640.7954
17 | -90.44 | 1330 | 275000 | 703 | 683.9113
18 | -90.325 | 1330 | 275000 | 707 | 690.23
19 | -90.219 | 1330 | 275000 | 687 | 662.9661
20 | -90.106 | 1330 | 275000 | 639 | 605.4642
21 | -89.991 | 1330 | 275000 | 524 | 529.2462
22 | -89.877 | 1330 | 275000 | 426 | 450.2205
23 | -89.758 | 1330 | 275000 | 335 | 376.5647
24 | -89.642 | 1330 | 275000 | 310 | 320.509
25 | -89.535 | 1330 | 275000 | 319 | 284.0459
26 | -89.43 | 1330 | 275000 | 277 | 260.8836
27 | -89.316 | 1330 | 275000 | 260 | 246.5775
28 | -89.196 | 1330 | 275000 | 262 | 239.6768
29 | -89.091 | 1330 | 275000 | 237 | 237.7342
30 | -88.972 | 1330 | 275000 | 217 | 237.9948
31 | -88.86 | 1330 | 275000 | 209 | 239.4159
32 | -88.752 | 1330 | 275000 | 248 | 241.2641
Run : 113 Seq 44 Rec 75 File L3A:980031 Date 27-DEC-2013 01:12:21.04
Mode: MW CENTR_PHI Npts 1 Mon1[ DB]= 275000 * 1 Mon2[CF]=* 1
Temp: Temperature control hardware not installed.
Monx: GE331 [ 1.29790] Wavelength Approx. 1.52357
Drv : 2TM= 71.880 TMFR= 35.940 PSI= -41.500 PHI= -90.500 DSRD= 12.000
Drv : XPOS= 109.052 YPOS= -20.574 ZPOS= 11.220 DSTD= 0.000
Osc : DRIVE oscillation during count OFF.
MWsp: MDCALW.032 DSN ?? NDet 32 LDet 1 CDet 16 RDet 32
MWdc: PhiC= -90.500 PhiW= 0.000 DPhi= 0.113 NSteps= 1
Nam : Use NAME command to store text on this line.
Com : Use COMMENT command to store text on this line.
POINT | PHI | TIME | MON= DB | SIG= 32W | Fit
1 | -92.248 | 1335 | 275000 | 163 | 187.0248 | Run 113
2 | -92.139 | 1335 | 275000 | 161 | 188.6917
3 | -92.024 | 1335 | 275000 | 173 | 190.4649
4 | -91.912 | 1335 | 275000 | 187 | 192.2392
5 | -91.8 | 1335 | 275000 | 185 | 194.1533
6 | -91.694 | 1335 | 275000 | 233 | 196.3053
7 | -91.581 | 1335 | 275000 | 209 | 199.4831
8 | -91.465 | 1335 | 275000 | 242 | 204.8512
9 | -91.349 | 1335 | 275000 | 253 | 214.5472
10 | -91.234 | 1335 | 275000 | 243 | 231.8738
11 | -91.124 | 1335 | 275000 | 302 | 259.7633
12 | -91.009 | 1335 | 275000 | 316 | 305.0582
13 | -90.895 | 1335 | 275000 | 368 | 368.5714
14 | -90.787 | 1335 | 275000 | 402 | 443.9299
15 | -90.672 | 1335 | 275000 | 465 | 532.2818
16 | -90.556 | 1335 | 275000 | 667 | 615.3204
17 | -90.44 | 1335 | 275000 | 695 | 674.7159
18 | -90.325 | 1335 | 275000 | 720 | 696.257
19 | -90.219 | 1335 | 275000 | 696 | 678.5772
20 | -90.106 | 1335 | 275000 | 624 | 624.9183
21 | -89.991 | 1335 | 275000 | 541 | 546.7301
22 | -89.877 | 1335 | 275000 | 452 | 462.5218
23 | -89.758 | 1335 | 275000 | 360 | 383.074
24 | -89.642 | 1335 | 275000 | 323 | 322.9051
25 | -89.535 | 1335 | 275000 | 294 | 284.418
26 | -89.43 | 1335 | 275000 | 270 | 260.5607
27 | -89.316 | 1335 | 275000 | 245 | 246.2711
28 | -89.196 | 1335 | 275000 | 244 | 239.602
29 | -89.091 | 1335 | 275000 | 282 | 237.7437
30 | -88.972 | 1335 | 275000 | 199 | 237.8726
31 | -88.86 | 1335 | 275000 | 227 | 238.9836
32 | -88.752 | 1335 | 275000 | 232 | 240.423
Run : 114 Seq 45 Rec 76 File L3A:980031 Date 27-DEC-2013 01:34:45.38
Mode: MW CENTR_PHI Npts 1 Mon1[ DB]= 275000 * 1 Mon2[CF]=* 1
Temp: Temperature control hardware not installed.
Monx: GE331 [ 1.29790] Wavelength Approx. 1.52357
Drv : 2TM= 71.880 TMFR= 35.940 PSI= -41.500 PHI= -90.500 DSRD= 12.000
Drv : XPOS= 110.052 YPOS= -20.548 ZPOS= 11.220 DSTD= 0.000
Osc : DRIVE oscillation during count OFF.
MWsp: MDCALW.032 DSN ?? NDet 32 LDet 1 CDet 16 RDet 32
MWdc: PhiC= -90.500 PhiW= 0.000 DPhi= 0.113 NSteps= 1
Nam : Use NAME command to store text on this line.
Com : Use COMMENT command to store text on this line.
POINT | PHI | TIME | MON= DB | SIG= 32W | Fit
1 | -92.248 | 1339 | 275000 | 177 | 185.9252 | Run 114
2 | -92.139 | 1339 | 275000 | 164 | 187.9191
3 | -92.024 | 1339 | 275000 | 163 | 190.0255
4 | -91.912 | 1339 | 275000 | 197 | 192.0884
5 | -91.8 | 1339 | 275000 | 190 | 194.1947
6 | -91.694 | 1339 | 275000 | 192 | 196.3211
7 | -91.581 | 1339 | 275000 | 206 | 199.0152
8 | -91.465 | 1339 | 275000 | 251 | 203.0241
9 | -91.349 | 1339 | 275000 | 246 | 210.1074
10 | -91.234 | 1339 | 275000 | 245 | 223.604
11 | -91.124 | 1339 | 275000 | 265 | 247.5042
12 | -91.009 | 1339 | 275000 | 303 | 290.3469
13 | -90.895 | 1339 | 275000 | 366 | 355.9899
14 | -90.787 | 1339 | 275000 | 382 | 439.4496
15 | -90.672 | 1339 | 275000 | 543 | 542.2349
16 | -90.556 | 1339 | 275000 | 664 | 641.2252
17 | -90.44 | 1339 | 275000 | 718 | 710.6498
18 | -90.325 | 1339 | 275000 | 728 | 730.5082
19 | -90.219 | 1339 | 275000 | 709 | 700.5243
20 | -90.106 | 1339 | 275000 | 623 | 627.1789
21 | -89.991 | 1339 | 275000 | 530 | 529.8828
22 | -89.877 | 1339 | 275000 | 454 | 434.2058
23 | -89.758 | 1339 | 275000 | 331 | 352.9903
24 | -89.642 | 1339 | 275000 | 297 | 298.7847
25 | -89.535 | 1339 | 275000 | 251 | 268.7844
26 | -89.43 | 1339 | 275000 | 266 | 253.1071
27 | -89.316 | 1339 | 275000 | 263 | 245.7671
28 | -89.196 | 1339 | 275000 | 244 | 243.8358
29 | -89.091 | 1339 | 275000 | 246 | 244.3921
30 | -88.972 | 1339 | 275000 | 230 | 246.0337
31 | -88.86 | 1339 | 275000 | 223 | 247.9346
32 | -88.752 | 1339 | 275000 | 263 | 249.87
Run : 115 Seq 46 Rec 77 File L3A:980031 Date 27-DEC-2013 01:57:12.62
Mode: MW CENTR_PHI Npts 1 Mon1[ DB]= 275000 * 1 Mon2[CF]=* 1
Temp: Temperature control hardware not installed.
Monx: GE331 [ 1.29790] Wavelength Approx. 1.52357
Drv : 2TM= 71.880 TMFR= 35.940 PSI= -41.500 PHI= -90.500 DSRD= 12.000
Drv : XPOS= 111.052 YPOS= -20.576 ZPOS= 11.220 DSTD= 0.000
Osc : DRIVE oscillation during count OFF.
MWsp: MDCALW.032 DSN ?? NDet 32 LDet 1 CDet 16 RDet 32
MWdc: PhiC= -90.500 PhiW= 0.000 DPhi= 0.113 NSteps= 1
Nam : Use NAME command to store text on this line.
Com : Use COMMENT command to store text on this line.
POINT | PHI | TIME | MON= DB | SIG= 32W | Fit
1 | -92.248 | 1335 | 275000 | 150 | 185.3396 | Run 115
2 | -92.139 | 1335 | 275000 | 162 | 186.9109
3 | -92.024 | 1335 | 275000 | 160 | 188.581
4 | -91.912 | 1335 | 275000 | 210 | 190.2499
5 | -91.8 | 1335 | 275000 | 205 | 192.0505
6 | -91.694 | 1335 | 275000 | 216 | 194.0892
7 | -91.581 | 1335 | 275000 | 226 | 197.1634
8 | -91.465 | 1335 | 275000 | 237 | 202.5358
9 | -91.349 | 1335 | 275000 | 230 | 212.5838
10 | -91.234 | 1335 | 275000 | 240 | 231.0375
11 | -91.124 | 1335 | 275000 | 310 | 261.2797
12 | -91.009 | 1335 | 275000 | 319 | 310.8656
13 | -90.895 | 1335 | 275000 | 358 | 380.4582
14 | -90.787 | 1335 | 275000 | 424 | 462.3301
15 | -90.672 | 1335 | 275000 | 530 | 556.3367
16 | -90.556 | 1335 | 275000 | 665 | 640.9873
17 | -90.44 | 1335 | 275000 | 719 | 695.8048
18 | -90.325 | 1335 | 275000 | 755 | 706.7437
19 | -90.219 | 1335 | 275000 | 653 | 676.1087
20 | -90.106 | 1335 | 275000 | 592 | 608.9214
21 | -89.991 | 1335 | 275000 | 510 | 520.873
22 | -89.877 | 1335 | 275000 | 465 | 432.6761
23 | -89.758 | 1335 | 275000 | 344 | 354.7669
24 | -89.642 | 1335 | 275000 | 290 | 299.5692
25 | -89.535 | 1335 | 275000 | 254 | 266.5683
26 | -89.43 | 1335 | 275000 | 260 | 247.5219
27 | -89.316 | 1335 | 275000 | 246 | 237.0873
28 | -89.196 | 1335 | 275000 | 216 | 232.8959
29 | -89.091 | 1335 | 275000 | 233 | 232.188
30 | -88.972 | 1335 | 275000 | 208 | 232.9057
31 | -88.86 | 1335 | 275000 | 236 | 234.1962
32 | -88.752 | 1335 | 275000 | 246 | 235.6479
Run : 116 Seq 47 Rec 78 File L3A:980031 Date 27-DEC-2013 02:19:39.08
Mode: MW CENTR_PHI Npts 1 Mon1[ DB]= 275000 * 1 Mon2[CF]=* 1
Temp: Temperature control hardware not installed.
Monx: GE331 [ 1.29790] Wavelength Approx. 1.52357
Drv : 2TM= 71.880 TMFR= 35.940 PSI= -41.500 PHI= -90.500 DSRD= 12.000
Drv : XPOS= 112.052 YPOS= -20.522 ZPOS= 11.220 DSTD= 0.000
Osc : DRIVE oscillation during count OFF.
MWsp: MDCALW.032 DSN ?? NDet 32 LDet 1 CDet 16 RDet 32
MWdc: PhiC= -90.500 PhiW= 0.000 DPhi= 0.113 NSteps= 1
Nam : Use NAME command to store text on this line.
Com : Use COMMENT command to store text on this line.
POINT | PHI | TIME | MON= DB | SIG= 32W | Fit
1 | -92.248 | 1382 | 275000 | 149 | 180.6259 | Run 116
2 | -92.139 | 1382 | 275000 | 167 | 182.301
3 | -92.024 | 1382 | 275000 | 169 | 184.0976
4 | -91.912 | 1382 | 275000 | 194 | 185.9377
5 | -91.8 | 1382 | 275000 | 218 | 188.0325
6 | -91.694 | 1382 | 275000 | 204 | 190.607
7 | -91.581 | 1382 | 275000 | 206 | 194.8129
8 | -91.465 | 1382 | 275000 | 202 | 202.4328
9 | -91.349 | 1382 | 275000 | 234 | 216.4587
10 | -91.234 | 1382 | 275000 | 259 | 241.0841
11 | -91.124 | 1382 | 275000 | 322 | 279.3024
12 | -91.009 | 1382 | 275000 | 343 | 338.4665
13 | -90.895 | 1382 | 275000 | 406 | 416.8113
14 | -90.787 | 1382 | 275000 | 489 | 503.93
15 | -90.672 | 1382 | 275000 | 563 | 598.162
16 | -90.556 | 1382 | 275000 | 649 | 676.8528
17 | -90.44 | 1382 | 275000 | 748 | 721.1101
18 | -90.325 | 1382 | 275000 | 698 | 720.2215
19 | -90.219 | 1382 | 275000 | 753 | 680.2995
20 | -90.106 | 1382 | 275000 | 633 | 606.6993
21 | -89.991 | 1382 | 275000 | 531 | 515.9713
22 | -89.877 | 1382 | 275000 | 391 | 427.7964
23 | -89.758 | 1382 | 275000 | 332 | 351.1006
24 | -89.642 | 1382 | 275000 | 282 | 297.0657
25 | -89.535 | 1382 | 275000 | 260 | 264.6999
26 | -89.43 | 1382 | 275000 | 267 | 245.8863
27 | -89.316 | 1382 | 275000 | 247 | 235.4565
28 | -89.196 | 1382 | 275000 | 213 | 231.1936
29 | -89.091 | 1382 | 275000 | 238 | 230.4497
30 | -88.972 | 1382 | 275000 | 221 | 231.1818
31 | -88.86 | 1382 | 275000 | 224 | 232.5287
32 | -88.752 | 1382 | 275000 | 242 | 234.0581
Run : 117 Seq 48 Rec 79 File L3A:980031 Date 27-DEC-2013 02:42:49.92
Mode: MW CENTR_PHI Npts 1 Mon1[ DB]= 275000 * 1 Mon2[CF]=* 1
Temp: Temperature control hardware not installed.
Monx: GE331 [ 1.29790] Wavelength Approx. 1.52357
Drv : 2TM= 71.880 TMFR= 35.940 PSI= -41.500 PHI= -90.500 DSRD= 12.000
Drv : XPOS= 113.052 YPOS= -20.527 ZPOS= 11.220 DSTD= 0.000
Osc : DRIVE oscillation during count OFF.
MWsp: MDCALW.032 DSN ?? NDet 32 LDet 1 CDet 16 RDet 32
MWdc: PhiC= -90.500 PhiW= 0.000 DPhi= 0.113 NSteps= 1
Nam : Use NAME command to store text on this line.
Com : Use COMMENT command to store text on this line.
POINT | PHI | TIME | MON= DB | SIG= 32W | Fit
1 | -92.248 | 1428 | 275000 | 164 | 182.9058 | Run 117
2 | -92.139 | 1428 | 275000 | 159 | 184.6125
3 | -92.024 | 1428 | 275000 | 162 | 186.4482
4 | -91.912 | 1428 | 275000 | 206 | 188.3462
5 | -91.8 | 1428 | 275000 | 238 | 190.5572
6 | -91.694 | 1428 | 275000 | 207 | 193.3799
7 | -91.581 | 1428 | 275000 | 181 | 198.1877
8 | -91.465 | 1428 | 275000 | 254 | 207.1509
9 | -91.349 | 1428 | 275000 | 223 | 223.7939
10 | -91.234 | 1428 | 275000 | 277 | 252.7991
11 | -91.124 | 1428 | 275000 | 321 | 296.9732
12 | -91.009 | 1428 | 275000 | 362 | 363.3699
13 | -90.895 | 1428 | 275000 | 426 | 447.7114
14 | -90.787 | 1428 | 275000 | 516 | 536.4462
15 | -90.672 | 1428 | 275000 | 597 | 624.9139
16 | -90.556 | 1428 | 275000 | 707 | 688.5596
17 | -90.44 | 1428 | 275000 | 708 | 710.4799
18 | -90.325 | 1428 | 275000 | 724 | 685.5336
19 | -90.219 | 1428 | 275000 | 662 | 627.4181
20 | -90.106 | 1428 | 275000 | 518 | 543.2434
21 | -89.991 | 1428 | 275000 | 456 | 452.6495
22 | -89.877 | 1428 | 275000 | 337 | 373.4543
23 | -89.758 | 1428 | 275000 | 335 | 311.0218
24 | -89.642 | 1428 | 275000 | 266 | 271.2066
25 | -89.535 | 1428 | 275000 | 248 | 249.6831
26 | -89.43 | 1428 | 275000 | 237 | 238.5442
27 | -89.316 | 1428 | 275000 | 225 | 233.3643
28 | -89.196 | 1428 | 275000 | 261 | 232.0806
29 | -89.091 | 1428 | 275000 | 212 | 232.6186
30 | -88.972 | 1428 | 275000 | 213 | 234.0117
31 | -88.86 | 1428 | 275000 | 230 | 235.616
32 | -88.752 | 1428 | 275000 | 263 | 237.2543
Run : 118 Seq 49 Rec 80 File L3A:980031 Date 27-DEC-2013 03:06:47.47
Mode: MW CENTR_PHI Npts 1 Mon1[ DB]= 275000 * 1 Mon2[CF]=* 1
Temp: Temperature control hardware not installed.
Monx: GE331 [ 1.29790] Wavelength Approx. 1.52357
Drv : 2TM= 71.880 TMFR= 35.940 PSI= -41.500 PHI= -90.500 DSRD= 12.000
Drv : XPOS= 114.052 YPOS= -20.491 ZPOS= 11.220 DSTD= 0.000
Osc : DRIVE oscillation during count OFF.
MWsp: MDCALW.032 DSN ?? NDet 32 LDet 1 CDet 16 RDet 32
MWdc: PhiC= -90.500 PhiW= 0.000 DPhi= 0.113 NSteps= 1
Nam : Use NAME command to store text on this line.
Com : Use COMMENT command to store text on this line.
POINT | PHI | TIME | MON= DB | SIG= 32W | Fit
1 | -92.248 | 1419 | 275000 | 147 | 185.6952 | Run 118
2 | -92.139 | 1419 | 275000 | 150 | 187.2785
3 | -92.024 | 1419 | 275000 | 177 | 188.9816
4 | -91.912 | 1419 | 275000 | 211 | 190.7456
5 | -91.8 | 1419 | 275000 | 197 | 192.8165
6 | -91.694 | 1419 | 275000 | 221 | 195.5056
7 | -91.581 | 1419 | 275000 | 215 | 200.1973
8 | -91.465 | 1419 | 275000 | 255 | 209.1497
9 | -91.349 | 1419 | 275000 | 285 | 226.0489
10 | -91.234 | 1419 | 275000 | 280 | 255.7727
11 | -91.124 | 1419 | 275000 | 319 | 301.1687
12 | -91.009 | 1419 | 275000 | 363 | 369.1932
13 | -90.895 | 1419 | 275000 | 401 | 454.7689
14 | -90.787 | 1419 | 275000 | 508 | 543.2219
15 | -90.672 | 1419 | 275000 | 641 | 628.6335
16 | -90.556 | 1419 | 275000 | 705 | 685.8146
17 | -90.44 | 1419 | 275000 | 731 | 698.7952
18 | -90.325 | 1419 | 275000 | 672 | 664.8143
19 | -90.219 | 1419 | 275000 | 627 | 600.528
20 | -90.106 | 1419 | 275000 | 501 | 513.7353
21 | -89.991 | 1419 | 275000 | 416 | 424.9176
22 | -89.877 | 1419 | 275000 | 328 | 350.6836
23 | -89.758 | 1419 | 275000 | 275 | 294.7489
24 | -89.642 | 1419 | 275000 | 269 | 260.765
25 | -89.535 | 1419 | 275000 | 269 | 243.3297
26 | -89.43 | 1419 | 275000 | 238 | 234.8557
27 | -89.316 | 1419 | 275000 | 267 | 231.3223
28 | -89.196 | 1419 | 275000 | 240 | 230.834
29 | -89.091 | 1419 | 275000 | 221 | 231.6207
30 | -88.972 | 1419 | 275000 | 203 | 233.0505
31 | -88.86 | 1419 | 275000 | 212 | 234.5856
32 | -88.752 | 1419 | 275000 | 237 | 236.1211
Run : 119 Seq 50 Rec 81 File L3A:980031 Date 27-DEC-2013 03:30:34.38
Mode: MW CENTR_PHI Npts 1 Mon1[ DB]= 275000 * 1 Mon2[CF]=* 1
Temp: Temperature control hardware not installed.
Monx: GE331 [ 1.29790] Wavelength Approx. 1.52357
Drv : 2TM= 71.880 TMFR= 35.940 PSI= -41.500 PHI= -90.500 DSRD= 12.000
Drv : XPOS= 115.052 YPOS= -20.438 ZPOS= 11.220 DSTD= 0.000
Osc : DRIVE oscillation during count OFF.
MWsp: MDCALW.032 DSN ?? NDet 32 LDet 1 CDet 16 RDet 32
MWdc: PhiC= -90.500 PhiW= 0.000 DPhi= 0.113 NSteps= 1
Nam : Use NAME command to store text on this line.
Com : Use COMMENT command to store text on this line.
POINT | PHI | TIME | MON= DB | SIG= 32W | Fit
1 | -92.248 | 1330 | 275000 | 174 | 186.7264 | Run 119
2 | -92.139 | 1330 | 275000 | 148 | 188.5287
3 | -92.024 | 1330 | 275000 | 190 | 190.6258
4 | -91.912 | 1330 | 275000 | 187 | 193.1184
5 | -91.8 | 1330 | 275000 | 224 | 196.5697
6 | -91.694 | 1330 | 275000 | 236 | 201.5554
7 | -91.581 | 1330 | 275000 | 220 | 210.1766
8 | -91.465 | 1330 | 275000 | 253 | 224.8845
9 | -91.349 | 1330 | 275000 | 273 | 248.5366
10 | -91.234 | 1330 | 275000 | 312 | 283.8092
11 | -91.124 | 1330 | 275000 | 310 | 330.3006
12 | -91.009 | 1330 | 275000 | 359 | 391.6438
13 | -90.895 | 1330 | 275000 | 440 | 461.1605
14 | -90.787 | 1330 | 275000 | 528 | 527.8182
15 | -90.672 | 1330 | 275000 | 602 | 589.3718
16 | -90.556 | 1330 | 275000 | 638 | 630.6614
17 | -90.44 | 1330 | 275000 | 645 | 642.9494
18 | -90.325 | 1330 | 275000 | 633 | 624.2716
19 | -90.219 | 1330 | 275000 | 627 | 583.4452
20 | -90.106 | 1330 | 275000 | 504 | 523.2681
21 | -89.991 | 1330 | 275000 | 444 | 455.2091
22 | -89.877 | 1330 | 275000 | 371 | 391.0571
23 | -89.758 | 1330 | 275000 | 348 | 335.0875
24 | -89.642 | 1330 | 275000 | 270 | 294.4945
25 | -89.535 | 1330 | 275000 | 297 | 268.9716
26 | -89.43 | 1330 | 275000 | 260 | 253.1561
27 | -89.316 | 1330 | 275000 | 256 | 243.6013
28 | -89.196 | 1330 | 275000 | 215 | 239.1351
29 | -89.091 | 1330 | 275000 | 240 | 238.0004
30 | -88.972 | 1330 | 275000 | 242 | 238.379
31 | -88.86 | 1330 | 275000 | 223 | 239.5369
32 | -88.752 | 1330 | 275000 | 248 | 240.9846
Run : 120 Seq 51 Rec 82 File L3A:980031 Date 27-DEC-2013 03:52:53.58
Mode: MW CENTR_PHI Npts 1 Mon1[ DB]= 275000 * 1 Mon2[CF]=* 1
Temp: Temperature control hardware not installed.
Monx: GE331 [ 1.29790] Wavelength Approx. 1.52357
Drv : 2TM= 71.880 TMFR= 35.940 PSI= -41.500 PHI= -90.000 DSRD= 12.000
Drv : XPOS= 116.052 YPOS= -20.517 ZPOS= 11.220 DSTD= 0.000
Osc : DRIVE oscillation during count OFF.
MWsp: MDCALW.032 DSN ?? NDet 32 LDet 1 CDet 16 RDet 32
MWdc: PhiC= -90.000 PhiW= 0.000 DPhi= 0.113 NSteps= 1
Nam : Use NAME command to store text on this line.
Com : Use COMMENT command to store text on this line.
POINT | PHI | TIME | MON= DB | SIG= 32W | Fit
1 | -91.748 | 1327 | 275000 | 129 | 163.668 | Run 120
2 | -91.639 | 1327 | 275000 | 163 | 169.2
3 | -91.524 | 1327 | 275000 | 197 | 177.0468
4 | -91.412 | 1327 | 275000 | 196 | 187.5111
5 | -91.3 | 1327 | 275000 | 262 | 201.6883
6 | -91.194 | 1327 | 275000 | 247 | 219.3146
7 | -91.081 | 1327 | 275000 | 238 | 243.2077
8 | -90.965 | 1327 | 275000 | 267 | 273.3108
9 | -90.849 | 1327 | 275000 | 288 | 308.3109
10 | -90.734 | 1327 | 275000 | 339 | 346.0581
11 | -90.624 | 1327 | 275000 | 336 | 382.4488
12 | -90.509 | 1327 | 275000 | 436 | 417.4391
13 | -90.395 | 1327 | 275000 | 451 | 445.4858
14 | -90.287 | 1327 | 275000 | 479 | 463.1123
15 | -90.172 | 1327 | 275000 | 488 | 470.3019
16 | -90.056 | 1327 | 275000 | 454 | 464.872
17 | -89.94 | 1327 | 275000 | 475 | 447.8154
18 | -89.825 | 1327 | 275000 | 421 | 421.9932
19 | -89.719 | 1327 | 275000 | 423 | 393.3077
20 | -89.606 | 1327 | 275000 | 330 | 360.8984
21 | -89.491 | 1327 | 275000 | 311 | 329.1403
22 | -89.377 | 1327 | 275000 | 289 | 301.303
23 | -89.258 | 1327 | 275000 | 277 | 277.638
24 | -89.142 | 1327 | 275000 | 262 | 260.3328
25 | -89.035 | 1327 | 275000 | 263 | 249.1268
26 | -88.93 | 1327 | 275000 | 257 | 241.936
27 | -88.816 | 1327 | 275000 | 255 | 237.5189
28 | -88.696 | 1327 | 275000 | 210 | 235.6653
29 | -88.591 | 1327 | 275000 | 241 | 235.6568
30 | -88.472 | 1327 | 275000 | 252 | 236.8131
31 | -88.36 | 1327 | 275000 | 237 | 238.5933
32 | -88.252 | 1327 | 275000 | 224 | 240.6746
Run : 121 Seq 52 Rec 83 File L3A:980031 Date 27-DEC-2013 04:15:12.39
Mode: MW CENTR_PHI Npts 1 Mon1[ DB]= 275000 * 1 Mon2[CF]=* 1
Temp: Temperature control hardware not installed.
Monx: GE331 [ 1.29790] Wavelength Approx. 1.52357
Drv : 2TM= 71.880 TMFR= 35.940 PSI= -41.500 PHI= -90.000 DSRD= 12.000
Drv : XPOS= 117.052 YPOS= -20.834 ZPOS= 11.220 DSTD= 0.000
Osc : DRIVE oscillation during count OFF.
MWsp: MDCALW.032 DSN ?? NDet 32 LDet 1 CDet 16 RDet 32
MWdc: PhiC= -90.000 PhiW= 0.000 DPhi= 0.113 NSteps= 1
Nam : Use NAME command to store text on this line.
Com : Use COMMENT command to store text on this line.
POINT | PHI | TIME | MON= DB | SIG= 32W | Fit
1 | -91.748 | 1316 | 275000 | 139 | 171.3222 | Run 121
2 | -91.639 | 1316 | 275000 | 167 | 174.4443
3 | -91.524 | 1316 | 275000 | 173 | 178.5854
4 | -91.412 | 1316 | 275000 | 220 | 183.9843
5 | -91.3 | 1316 | 275000 | 200 | 191.4481
6 | -91.194 | 1316 | 275000 | 222 | 201.1994
7 | -91.081 | 1316 | 275000 | 235 | 215.3687
8 | -90.965 | 1316 | 275000 | 252 | 234.7923
9 | -90.849 | 1316 | 275000 | 281 | 259.5645
10 | -90.734 | 1316 | 275000 | 266 | 289.0091
11 | -90.624 | 1316 | 275000 | 310 | 320.4047
12 | -90.509 | 1316 | 275000 | 313 | 354.1781
13 | -90.395 | 1316 | 275000 | 370 | 385.3543
14 | -90.287 | 1316 | 275000 | 423 | 409.5177
15 | -90.172 | 1316 | 275000 | 438 | 426.3984
16 | -90.056 | 1316 | 275000 | 451 | 432.0441
17 | -89.94 | 1316 | 275000 | 465 | 425.7471
18 | -89.825 | 1316 | 275000 | 410 | 409.02
19 | -89.719 | 1316 | 275000 | 384 | 386.7269
20 | -89.606 | 1316 | 275000 | 328 | 358.9173
21 | -89.491 | 1316 | 275000 | 350 | 329.8037
22 | -89.377 | 1316 | 275000 | 286 | 303.1081
23 | -89.258 | 1316 | 275000 | 273 | 279.6892
24 | -89.142 | 1316 | 275000 | 272 | 262.189
25 | -89.035 | 1316 | 275000 | 240 | 250.6933
26 | -88.93 | 1316 | 275000 | 238 | 243.2323
27 | -88.816 | 1316 | 275000 | 257 | 238.5719
28 | -88.696 | 1316 | 275000 | 249 | 236.5012
29 | -88.591 | 1316 | 275000 | 240 | 236.3076
30 | -88.472 | 1316 | 275000 | 219 | 237.2346
31 | -88.36 | 1316 | 275000 | 224 | 238.7689
32 | -88.252 | 1316 | 275000 | 255 | 240.585
Run : 122 Seq 53 Rec 84 File L3A:980031 Date 27-DEC-2013 04:37:15.96
Mode: MW CENTR_PHI Npts 1 Mon1[ DB]= 275000 * 1 Mon2[CF]=* 1
Temp: Temperature control hardware not installed.
Monx: GE331 [ 1.29790] Wavelength Approx. 1.52357
Drv : 2TM= 71.880 TMFR= 35.940 PSI= -41.500 PHI= -90.000 DSRD= 12.000
Drv : XPOS= 118.052 YPOS= -21.077 ZPOS= 11.220 DSTD= 0.000
Osc : DRIVE oscillation during count OFF.
MWsp: MDCALW.032 DSN ?? NDet 32 LDet 1 CDet 16 RDet 32
MWdc: PhiC= -90.000 PhiW= 0.000 DPhi= 0.113 NSteps= 1
Nam : Use NAME command to store text on this line.
Com : Use COMMENT command to store text on this line.
POINT | PHI | TIME | MON= DB | SIG= 32W | Fit
1 | -91.748 | 1319 | 275000 | 144 | 159.5737 | Run 122
2 | -91.639 | 1319 | 275000 | 154 | 163.4809
3 | -91.524 | 1319 | 275000 | 178 | 168.8058
4 | -91.412 | 1319 | 275000 | 177 | 175.5829
5 | -91.3 | 1319 | 275000 | 195 | 184.37
6 | -91.194 | 1319 | 275000 | 219 | 194.9232
7 | -91.081 | 1319 | 275000 | 202 | 208.9082
8 | -90.965 | 1319 | 275000 | 239 | 226.3965
9 | -90.849 | 1319 | 275000 | 274 | 246.9814
10 | -90.734 | 1319 | 275000 | 258 | 269.9959
11 | -90.624 | 1319 | 275000 | 279 | 293.6421
12 | -90.509 | 1319 | 275000 | 290 | 318.8498
13 | -90.395 | 1319 | 275000 | 337 | 342.7953
14 | -90.287 | 1319 | 275000 | 363 | 362.9821
15 | -90.172 | 1319 | 275000 | 362 | 380.2031
16 | -90.056 | 1319 | 275000 | 425 | 391.7017
17 | -89.94 | 1319 | 275000 | 410 | 396.3573
18 | -89.825 | 1319 | 275000 | 411 | 393.9314
19 | -89.719 | 1319 | 275000 | 395 | 385.8233
20 | -89.606 | 1319 | 275000 | 358 | 371.8824
21 | -89.491 | 1319 | 275000 | 359 | 353.4814
22 | -89.377 | 1319 | 275000 | 336 | 332.7151
23 | -89.258 | 1319 | 275000 | 275 | 310.1838
24 | -89.142 | 1319 | 275000 | 302 | 288.9834
25 | -89.035 | 1319 | 275000 | 284 | 271.1695
26 | -88.93 | 1319 | 275000 | 241 | 255.9518
27 | -88.816 | 1319 | 275000 | 260 | 242.3233
28 | -88.696 | 1319 | 275000 | 233 | 231.2813
29 | -88.591 | 1319 | 275000 | 215 | 224.2086
30 | -88.472 | 1319 | 275000 | 220 | 218.7233
31 | -88.36 | 1319 | 275000 | 199 | 215.5727
32 | -88.252 | 1319 | 275000 | 232 | 213.9684
Run : 123 Seq 54 Rec 85 File L3A:980031 Date 27-DEC-2013 04:59:23.98
Mode: MW CENTR_PHI Npts 1 Mon1[ DB]= 275000 * 1 Mon2[CF]=* 1
Temp: Temperature control hardware not installed.
Monx: GE331 [ 1.29790] Wavelength Approx. 1.52357
Drv : 2TM= 71.880 TMFR= 35.940 PSI= -41.500 PHI= -90.000 DSRD= 12.000
Drv : XPOS= 119.052 YPOS= -21.278 ZPOS= 11.220 DSTD= 0.000
Osc : DRIVE oscillation during count OFF.
MWsp: MDCALW.032 DSN ?? NDet 32 LDet 1 CDet 16 RDet 32
MWdc: PhiC= -90.000 PhiW= 0.000 DPhi= 0.113 NSteps= 1
Nam : Use NAME command to store text on this line.
Com : Use COMMENT command to store text on this line.
POINT | PHI | TIME | MON= DB | SIG= 32W | Fit
1 | -91.748 | 1315 | 275000 | 157 | 169.4482 | Run 123
2 | -91.639 | 1315 | 275000 | 173 | 172.9211
3 | -91.524 | 1315 | 275000 | 165 | 177.559
4 | -91.412 | 1315 | 275000 | 195 | 183.4177
5 | -91.3 | 1315 | 275000 | 194 | 191.033
6 | -91.194 | 1315 | 275000 | 225 | 200.2545
7 | -91.081 | 1315 | 275000 | 233 | 212.6087
8 | -90.965 | 1315 | 275000 | 221 | 228.2354
9 | -90.849 | 1315 | 275000 | 246 | 246.8048
10 | -90.734 | 1315 | 275000 | 254 | 267.6855
11 | -90.624 | 1315 | 275000 | 294 | 289.1526
12 | -90.509 | 1315 | 275000 | 295 | 311.9013
13 | -90.395 | 1315 | 275000 | 321 | 333.1844
14 | -90.287 | 1315 | 275000 | 364 | 350.6268
15 | -90.172 | 1315 | 275000 | 361 | 364.7312
16 | -90.056 | 1315 | 275000 | 383 | 373.021
17 | -89.94 | 1315 | 275000 | 375 | 374.6479
18 | -89.825 | 1315 | 275000 | 385 | 369.7204
19 | -89.719 | 1315 | 275000 | 369 | 360.0493
20 | -89.606 | 1315 | 275000 | 326 | 345.5061
21 | -89.491 | 1315 | 275000 | 334 | 327.8133
22 | -89.377 | 1315 | 275000 | 312 | 309.1121
23 | -89.258 | 1315 | 275000 | 283 | 290.0526
24 | -89.142 | 1315 | 275000 | 283 | 273.2427
25 | -89.035 | 1315 | 275000 | 242 | 260.0249
26 | -88.93 | 1315 | 275000 | 245 | 249.5036
27 | -88.816 | 1315 | 275000 | 242 | 240.849
28 | -88.696 | 1315 | 275000 | 250 | 234.5939
29 | -88.591 | 1315 | 275000 | 234 | 231.1625
30 | -88.472 | 1315 | 275000 | 238 | 229.1002
31 | -88.36 | 1315 | 275000 | 209 | 228.4932
32 | -88.252 | 1315 | 275000 | 235 | 228.7788
Run : 124 Seq 55 Rec 86 File L3A:980031 Date 27-DEC-2013 05:21:27.33
Mode: MW CENTR_PHI Npts 1 Mon1[ DB]= 275000 * 1 Mon2[CF]=* 1
Temp: Temperature control hardware not installed.
Monx: GE331 [ 1.29790] Wavelength Approx. 1.52357
Drv : 2TM= 71.880 TMFR= 35.940 PSI= -41.500 PHI= -90.000 DSRD= 12.000
Drv : XPOS= 120.052 YPOS= -21.369 ZPOS= 11.220 DSTD= 0.000
Osc : DRIVE oscillation during count OFF.
MWsp: MDCALW.032 DSN ?? NDet 32 LDet 1 CDet 16 RDet 32
MWdc: PhiC= -90.000 PhiW= 0.000 DPhi= 0.113 NSteps= 1
Nam : Use NAME command to store text on this line.
Com : Use COMMENT command to store text on this line.
POINT | PHI | TIME | MON= DB | SIG= 32W | Fit
1 | -91.748 | 1315 | 275000 | 151 | 171.8459 | Run 124
2 | -91.639 | 1315 | 275000 | 155 | 175.3981
3 | -91.524 | 1315 | 275000 | 197 | 179.9237
4 | -91.412 | 1315 | 275000 | 206 | 185.5394
5 | -91.3 | 1315 | 275000 | 196 | 192.9287
6 | -91.194 | 1315 | 275000 | 221 | 202.1834
7 | -91.081 | 1315 | 275000 | 229 | 215.1911
8 | -90.965 | 1315 | 275000 | 226 | 232.6098
9 | -90.849 | 1315 | 275000 | 279 | 254.5713
10 | -90.734 | 1315 | 275000 | 268 | 280.7064
11 | -90.624 | 1315 | 275000 | 296 | 308.9785
12 | -90.509 | 1315 | 275000 | 340 | 340.3331
13 | -90.395 | 1315 | 275000 | 341 | 370.8738
14 | -90.287 | 1315 | 275000 | 383 | 396.7585
15 | -90.172 | 1315 | 275000 | 447 | 418.3223
16 | -90.056 | 1315 | 275000 | 456 | 431.4507
17 | -89.94 | 1315 | 275000 | 428 | 434.5275
18 | -89.825 | 1315 | 275000 | 435 | 427.6102
19 | -89.719 | 1315 | 275000 | 434 | 413.5315
20 | -89.606 | 1315 | 275000 | 380 | 392.4596
21 | -89.491 | 1315 | 275000 | 369 | 367.3354
22 | -89.377 | 1315 | 275000 | 317 | 341.6104
23 | -89.258 | 1315 | 275000 | 314 | 316.5084
24 | -89.142 | 1315 | 275000 | 296 | 295.5707
25 | -89.035 | 1315 | 275000 | 287 | 280.1594
26 | -88.93 | 1315 | 275000 | 287 | 268.8141
27 | -88.816 | 1315 | 275000 | 247 | 260.4064
28 | -88.696 | 1315 | 275000 | 262 | 255.2408
29 | -88.591 | 1315 | 275000 | 244 | 253.1208
30 | -88.472 | 1315 | 275000 | 263 | 252.6608
31 | -88.36 | 1315 | 275000 | 256 | 253.5073
32 | -88.252 | 1315 | 275000 | 244 | 255.0704
Run : 125 Seq 56 Rec 87 File L3A:980031 Date 27-DEC-2013 05:43:30.01
Mode: MW CENTR_PHI Npts 1 Mon1[ DB]= 275000 * 1 Mon2[CF]=* 1
Temp: Temperature control hardware not installed.
Monx: GE331 [ 1.29790] Wavelength Approx. 1.52357
Drv : 2TM= 71.880 TMFR= 35.940 PSI= -41.500 PHI= -90.000 DSRD= 12.000
Drv : XPOS= 121.052 YPOS= -21.564 ZPOS= 11.220 DSTD= 0.000
Osc : DRIVE oscillation during count OFF.
MWsp: MDCALW.032 DSN ?? NDet 32 LDet 1 CDet 16 RDet 32
MWdc: PhiC= -90.000 PhiW= 0.000 DPhi= 0.113 NSteps= 1
Nam : Use NAME command to store text on this line.
Com : Use COMMENT command to store text on this line.
POINT | PHI | TIME | MON= DB | SIG= 32W | Fit
1 | -91.748 | 1309 | 275000 | 174 | 180.2549 | Run 125
2 | -91.639 | 1309 | 275000 | 176 | 183.347
3 | -91.524 | 1309 | 275000 | 164 | 187.6219
4 | -91.412 | 1309 | 275000 | 215 | 193.2921
5 | -91.3 | 1309 | 275000 | 203 | 201.0886
6 | -91.194 | 1309 | 275000 | 237 | 211.0859
7 | -91.081 | 1309 | 275000 | 246 | 225.2675
8 | -90.965 | 1309 | 275000 | 239 | 244.2577
9 | -90.849 | 1309 | 275000 | 276 | 268.0724
10 | -90.734 | 1309 | 275000 | 299 | 296.2082
11 | -90.624 | 1309 | 275000 | 331 | 326.4415
12 | -90.509 | 1309 | 275000 | 352 | 359.8103
13 | -90.395 | 1309 | 275000 | 364 | 392.2574
14 | -90.287 | 1309 | 275000 | 385 | 419.8345
15 | -90.172 | 1309 | 275000 | 457 | 443.0365
16 | -90.056 | 1309 | 275000 | 480 | 457.5537
17 | -89.94 | 1309 | 275000 | 468 | 461.5858
18 | -89.825 | 1309 | 275000 | 478 | 454.9553
19 | -89.719 | 1309 | 275000 | 453 | 440.3438
20 | -89.606 | 1309 | 275000 | 404 | 417.6803
21 | -89.491 | 1309 | 275000 | 371 | 389.7725
22 | -89.377 | 1309 | 275000 | 383 | 360.2035
23 | -89.258 | 1309 | 275000 | 324 | 330.1883
24 | -89.142 | 1309 | 275000 | 291 | 303.9461
25 | -89.035 | 1309 | 275000 | 299 | 283.5456
26 | -88.93 | 1309 | 275000 | 285 | 267.5054
27 | -88.816 | 1309 | 275000 | 228 | 254.4703
28 | -88.696 | 1309 | 275000 | 222 | 245.1264
29 | -88.591 | 1309 | 275000 | 256 | 239.9714
30 | -88.472 | 1309 | 275000 | 214 | 236.7241
31 | -88.36 | 1309 | 275000 | 255 | 235.4817
32 | -88.252 | 1309 | 275000 | 254 | 235.4114
Run : 126 Seq 57 Rec 88 File L3A:980031 Date 27-DEC-2013 06:05:27.33
Mode: MW CENTR_PHI Npts 1 Mon1[ DB]= 275000 * 1 Mon2[CF]=* 1
Temp: Temperature control hardware not installed.
Monx: GE331 [ 1.29790] Wavelength Approx. 1.52357
Drv : 2TM= 71.880 TMFR= 35.940 PSI= -41.500 PHI= -90.000 DSRD= 12.000
Drv : XPOS= 122.052 YPOS= -21.801 ZPOS= 11.220 DSTD= 0.000
Osc : DRIVE oscillation during count OFF.
MWsp: MDCALW.032 DSN ?? NDet 32 LDet 1 CDet 16 RDet 32
MWdc: PhiC= -90.000 PhiW= 0.000 DPhi= 0.113 NSteps= 1
Nam : Use NAME command to store text on this line.
Com : Use COMMENT command to store text on this line.
POINT | PHI | TIME | MON= DB | SIG= 32W | Fit
1 | -91.748 | 1314 | 275000 | 144 | 153.27 | Run 126
2 | -91.639 | 1314 | 275000 | 151 | 158.7169
3 | -91.524 | 1314 | 275000 | 167 | 165.7593
4 | -91.412 | 1314 | 275000 | 187 | 174.2687
5 | -91.3 | 1314 | 275000 | 189 | 184.7765
6 | -91.194 | 1314 | 275000 | 203 | 196.8421
7 | -91.081 | 1314 | 275000 | 217 | 212.153
8 | -90.965 | 1314 | 275000 | 234 | 230.4735
9 | -90.849 | 1314 | 275000 | 275 | 251.0983
10 | -90.734 | 1314 | 275000 | 260 | 273.1304
11 | -90.624 | 1314 | 275000 | 290 | 294.725
12 | -90.509 | 1314 | 275000 | 304 | 316.5745
13 | -90.395 | 1314 | 275000 | 310 | 336.0739
14 | -90.287 | 1314 | 275000 | 356 | 351.2813
15 | -90.172 | 1314 | 275000 | 375 | 362.8185
16 | -90.056 | 1314 | 275000 | 359 | 368.7699
17 | -89.94 | 1314 | 275000 | 372 | 368.7116
18 | -89.825 | 1314 | 275000 | 368 | 363.0202
19 | -89.719 | 1314 | 275000 | 381 | 353.5209
20 | -89.606 | 1314 | 275000 | 344 | 340.0121
21 | -89.491 | 1314 | 275000 | 344 | 324.0693
22 | -89.377 | 1314 | 275000 | 304 | 307.5195
23 | -89.258 | 1314 | 275000 | 254 | 290.8435
24 | -89.142 | 1314 | 275000 | 272 | 276.2468
25 | -89.035 | 1314 | 275000 | 275 | 264.8382
26 | -88.93 | 1314 | 275000 | 265 | 255.8237
27 | -88.816 | 1314 | 275000 | 243 | 248.5114
28 | -88.696 | 1314 | 275000 | 236 | 243.3981
29 | -88.591 | 1314 | 275000 | 233 | 240.8066
30 | -88.472 | 1314 | 275000 | 235 | 239.5955
31 | -88.36 | 1314 | 275000 | 243 | 239.7527
32 | -88.252 | 1314 | 275000 | 258 | 240.7801
Run : 127 Seq 58 Rec 89 File L3A:980031 Date 27-DEC-2013 06:27:32.64
Mode: MW CENTR_PHI Npts 1 Mon1[ DB]= 275000 * 1 Mon2[CF]=* 1
Temp: Temperature control hardware not installed.
Monx: GE331 [ 1.29790] Wavelength Approx. 1.52357
Drv : 2TM= 71.880 TMFR= 35.940 PSI= -41.500 PHI= -90.000 DSRD= 12.000
Drv : XPOS= 123.052 YPOS= -21.836 ZPOS= 11.220 DSTD= 0.000
Osc : DRIVE oscillation during count OFF.
MWsp: MDCALW.032 DSN ?? NDet 32 LDet 1 CDet 16 RDet 32
MWdc: PhiC= -90.000 PhiW= 0.000 DPhi= 0.113 NSteps= 1
Nam : Use NAME command to store text on this line.
Com : Use COMMENT command to store text on this line.
POINT | PHI | TIME | MON= DB | SIG= 32W | Fit
1 | -91.748 | 1319 | 275000 | 149 | 170.211 | Run 127
2 | -91.639 | 1319 | 275000 | 173 | 173.2904
3 | -91.524 | 1319 | 275000 | 179 | 177.3299
4 | -91.412 | 1319 | 275000 | 187 | 182.4509
5 | -91.3 | 1319 | 275000 | 190 | 189.2578
6 | -91.194 | 1319 | 275000 | 221 | 197.7847
7 | -91.081 | 1319 | 275000 | 223 | 209.6837
8 | -90.965 | 1319 | 275000 | 226 | 225.4227
9 | -90.849 | 1319 | 275000 | 242 | 244.9676
10 | -90.734 | 1319 | 275000 | 290 | 267.8522
11 | -90.624 | 1319 | 275000 | 295 | 292.2136
12 | -90.509 | 1319 | 275000 | 302 | 318.8019
13 | -90.395 | 1319 | 275000 | 316 | 344.2766
14 | -90.287 | 1319 | 275000 | 338 | 365.4968
15 | -90.172 | 1319 | 275000 | 408 | 382.7863
16 | -90.056 | 1319 | 275000 | 396 | 392.8566
17 | -89.94 | 1319 | 275000 | 407 | 394.5075
18 | -89.825 | 1319 | 275000 | 412 | 387.896
19 | -89.719 | 1319 | 275000 | 368 | 375.4697
20 | -89.606 | 1319 | 275000 | 365 | 357.2467
21 | -89.491 | 1319 | 275000 | 333 | 335.6669
22 | -89.377 | 1319 | 275000 | 328 | 313.5664
23 | -89.258 | 1319 | 275000 | 282 | 291.8883
24 | -89.142 | 1319 | 275000 | 246 | 273.6286
25 | -89.035 | 1319 | 275000 | 253 | 259.9998
26 | -88.93 | 1319 | 275000 | 260 | 249.7764
27 | -88.816 | 1319 | 275000 | 245 | 241.9818
28 | -88.696 | 1319 | 275000 | 240 | 236.9411
29 | -88.591 | 1319 | 275000 | 235 | 234.6278
30 | -88.472 | 1319 | 275000 | 228 | 233.7382
31 | -88.36 | 1319 | 275000 | 253 | 234.0661
32 | -88.252 | 1319 | 275000 | 225 | 235.0788
Run : 128 Seq 59 Rec 90 File L3A:980031 Date 27-DEC-2013 06:49:40.50
Mode: MW CENTR_PHI Npts 1 Mon1[ DB]= 275000 * 1 Mon2[CF]=* 1
Temp: Temperature control hardware not installed.
Monx: GE331 [ 1.29790] Wavelength Approx. 1.52357
Drv : 2TM= 71.880 TMFR= 35.940 PSI= -41.500 PHI= -90.000 DSRD= 12.000
Drv : XPOS= 124.052 YPOS= -21.866 ZPOS= 11.220 DSTD= 0.000
Osc : DRIVE oscillation during count OFF.
MWsp: MDCALW.032 DSN ?? NDet 32 LDet 1 CDet 16 RDet 32
MWdc: PhiC= -90.000 PhiW= 0.000 DPhi= 0.113 NSteps= 1
Nam : Use NAME command to store text on this line.
Com : Use COMMENT command to store text on this line.
POINT | PHI | TIME | MON= DB | SIG= 32W | Fit
1 | -91.748 | 1320 | 275000 | 154 | 167.0307 | Run 128
2 | -91.639 | 1320 | 275000 | 153 | 170.0874
3 | -91.524 | 1320 | 275000 | 183 | 173.8552
4 | -91.412 | 1320 | 275000 | 178 | 178.4136
5 | -91.3 | 1320 | 275000 | 205 | 184.3433
6 | -91.194 | 1320 | 275000 | 204 | 191.7835
7 | -91.081 | 1320 | 275000 | 209 | 202.362
8 | -90.965 | 1320 | 275000 | 236 | 216.7819
9 | -90.849 | 1320 | 275000 | 232 | 235.3305
10 | -90.734 | 1320 | 275000 | 250 | 257.8325
11 | -90.624 | 1320 | 275000 | 280 | 282.5737
12 | -90.509 | 1320 | 275000 | 285 | 310.3609
13 | -90.395 | 1320 | 275000 | 327 | 337.6432
14 | -90.287 | 1320 | 275000 | 385 | 360.8001
15 | -90.172 | 1320 | 275000 | 406 | 379.9299
16 | -90.056 | 1320 | 275000 | 370 | 391.188
17 | -89.94 | 1320 | 275000 | 392 | 393.1047
18 | -89.825 | 1320 | 275000 | 385 | 385.8851
19 | -89.719 | 1320 | 275000 | 407 | 372.3946
20 | -89.606 | 1320 | 275000 | 332 | 352.9338
21 | -89.491 | 1320 | 275000 | 317 | 330.4554
22 | -89.377 | 1320 | 275000 | 320 | 308.1834
23 | -89.258 | 1320 | 275000 | 292 | 287.2509
24 | -89.142 | 1320 | 275000 | 282 | 270.5505
25 | -89.035 | 1320 | 275000 | 255 | 258.8775
26 | -88.93 | 1320 | 275000 | 234 | 250.8114
27 | -88.816 | 1320 | 275000 | 236 | 245.3678
28 | -88.696 | 1320 | 275000 | 247 | 242.5869
29 | -88.591 | 1320 | 275000 | 237 | 241.9652
30 | -88.472 | 1320 | 275000 | 237 | 242.6396
31 | -88.36 | 1320 | 275000 | 238 | 244.1275
32 | -88.252 | 1320 | 275000 | 271 | 246.0278
Run : 129 Seq 60 Rec 91 File L3A:980031 Date 27-DEC-2013 07:11:47.59
Mode: MW CENTR_PHI Npts 1 Mon1[ DB]= 275000 * 1 Mon2[CF]=* 1
Temp: Temperature control hardware not installed.
Monx: GE331 [ 1.29790] Wavelength Approx. 1.52357
Drv : 2TM= 71.880 TMFR= 35.940 PSI= -41.500 PHI= -90.000 DSRD= 12.000
Drv : XPOS= 125.052 YPOS= -21.966 ZPOS= 11.220 DSTD= 0.000
Osc : DRIVE oscillation during count OFF.
MWsp: MDCALW.032 DSN ?? NDet 32 LDet 1 CDet 16 RDet 32
MWdc: PhiC= -90.000 PhiW= 0.000 DPhi= 0.113 NSteps= 1
Nam : Use NAME command to store text on this line.
Com : Use COMMENT command to store text on this line.
POINT | PHI | TIME | MON= DB | SIG= 32W | Fit
1 | -91.748 | 1316 | 275000 | 181 | 171.4534 | Run 129
2 | -91.639 | 1316 | 275000 | 170 | 175.0526
3 | -91.524 | 1316 | 275000 | 180 | 179.7104
4 | -91.412 | 1316 | 275000 | 171 | 185.4139
5 | -91.3 | 1316 | 275000 | 187 | 192.6194
6 | -91.194 | 1316 | 275000 | 207 | 201.1302
7 | -91.081 | 1316 | 275000 | 212 | 212.2782
8 | -90.965 | 1316 | 275000 | 247 | 226.0821
9 | -90.849 | 1316 | 275000 | 256 | 242.1622
10 | -90.734 | 1316 | 275000 | 264 | 259.9062
11 | -90.624 | 1316 | 275000 | 273 | 277.8217
12 | -90.509 | 1316 | 275000 | 274 | 296.4573
13 | -90.395 | 1316 | 275000 | 304 | 313.5369
14 | -90.287 | 1316 | 275000 | 326 | 327.205
15 | -90.172 | 1316 | 275000 | 354 | 337.8937
16 | -90.056 | 1316 | 275000 | 327 | 343.7459
17 | -89.94 | 1316 | 275000 | 353 | 344.2473
18 | -89.825 | 1316 | 275000 | 336 | 339.6549
19 | -89.719 | 1316 | 275000 | 356 | 331.563
20 | -89.606 | 1316 | 275000 | 333 | 319.8906
21 | -89.491 | 1316 | 275000 | 327 | 306.0903
22 | -89.377 | 1316 | 275000 | 263 | 291.8477
23 | -89.258 | 1316 | 275000 | 243 | 277.6658
24 | -89.142 | 1316 | 275000 | 277 | 265.4665
25 | -89.035 | 1316 | 275000 | 289 | 256.1367
26 | -88.93 | 1316 | 275000 | 228 | 248.9545
27 | -88.816 | 1316 | 275000 | 244 | 243.3259
28 | -88.696 | 1316 | 275000 | 265 | 239.5891
29 | -88.591 | 1316 | 275000 | 245 | 237.8557
30 | -88.472 | 1316 | 275000 | 226 | 237.2436
31 | -88.36 | 1316 | 275000 | 215 | 237.6411
32 | -88.252 | 1316 | 275000 | 259 | 238.6517
Run : 130 Seq 61 Rec 92 File L3A:980031 Date 27-DEC-2013 07:33:53.82
Mode: MW CENTR_PHI Npts 1 Mon1[ DB]= 275000 * 1 Mon2[CF]=* 1
Temp: Temperature control hardware not installed.
Monx: GE331 [ 1.29790] Wavelength Approx. 1.52357
Drv : 2TM= 71.880 TMFR= 35.940 PSI= -41.500 PHI= -90.000 DSRD= 12.000
Drv : XPOS= 126.052 YPOS= -21.952 ZPOS= 11.220 DSTD= 0.000
Osc : DRIVE oscillation during count OFF.
MWsp: MDCALW.032 DSN ?? NDet 32 LDet 1 CDet 16 RDet 32
MWdc: PhiC= -90.000 PhiW= 0.000 DPhi= 0.113 NSteps= 1
Nam : Use NAME command to store text on this line.
Com : Use COMMENT command to store text on this line.
POINT | PHI | TIME | MON= DB | SIG= 32W | Fit
1 | -91.748 | 1317 | 275000 | 164 | 162.3773 | Run 130
2 | -91.639 | 1317 | 275000 | 155 | 166.8622
3 | -91.524 | 1317 | 275000 | 163 | 172.5722
4 | -91.412 | 1317 | 275000 | 179 | 179.4699
5 | -91.3 | 1317 | 275000 | 197 | 188.1032
6 | -91.194 | 1317 | 275000 | 219 | 198.2474
7 | -91.081 | 1317 | 275000 | 210 | 211.5124
8 | -90.965 | 1317 | 275000 | 256 | 227.9603
9 | -90.849 | 1317 | 275000 | 235 | 247.2007
10 | -90.734 | 1317 | 275000 | 275 | 268.5751
11 | -90.624 | 1317 | 275000 | 299 | 290.3519
12 | -90.509 | 1317 | 275000 | 294 | 313.2787
13 | -90.395 | 1317 | 275000 | 317 | 334.6446
14 | -90.287 | 1317 | 275000 | 333 | 352.1513
15 | -90.172 | 1317 | 275000 | 394 | 366.4012
16 | -90.056 | 1317 | 275000 | 368 | 375.0158
17 | -89.94 | 1317 | 275000 | 383 | 377.229
18 | -89.825 | 1317 | 275000 | 344 | 373.1896
19 | -89.719 | 1317 | 275000 | 392 | 364.6149
20 | -89.606 | 1317 | 275000 | 401 | 351.5046
21 | -89.491 | 1317 | 275000 | 340 | 335.488
22 | -89.377 | 1317 | 275000 | 304 | 318.5835
23 | -89.258 | 1317 | 275000 | 298 | 301.4507
24 | -89.142 | 1317 | 275000 | 286 | 286.4889
25 | -89.035 | 1317 | 275000 | 263 | 274.899
26 | -88.93 | 1317 | 275000 | 246 | 265.8764
27 | -88.816 | 1317 | 275000 | 258 | 258.7273
28 | -88.696 | 1317 | 275000 | 253 | 253.9255
29 | -88.591 | 1317 | 275000 | 249 | 251.6695
30 | -88.472 | 1317 | 275000 | 255 | 250.8525
31 | -88.36 | 1317 | 275000 | 266 | 251.3544
32 | -88.252 | 1317 | 275000 | 255 | 252.6686
Run : 131 Seq 62 Rec 93 File L3A:980031 Date 27-DEC-2013 07:55:59.62
Mode: MW CENTR_PHI Npts 1 Mon1[ DB]= 275000 * 1 Mon2[CF]=* 1
Temp: Temperature control hardware not installed.
Monx: GE331 [ 1.29790] Wavelength Approx. 1.52357
Drv : 2TM= 71.880 TMFR= 35.940 PSI= -41.500 PHI= -90.000 DSRD= 12.000
Drv : XPOS= 127.052 YPOS= -21.885 ZPOS= 11.220 DSTD= 0.000
Osc : DRIVE oscillation during count OFF.
MWsp: MDCALW.032 DSN ?? NDet 32 LDet 1 CDet 16 RDet 32
MWdc: PhiC= -90.000 PhiW= 0.000 DPhi= 0.113 NSteps= 1
Nam : Use NAME command to store text on this line.
Com : Use COMMENT command to store text on this line.
POINT | PHI | TIME | MON= DB | SIG= 32W | Fit
1 | -91.748 | 1315 | 275000 | 127 | 152.4123 | Run 131
2 | -91.639 | 1315 | 275000 | 154 | 157.3484
3 | -91.524 | 1315 | 275000 | 183 | 164.083
4 | -91.412 | 1315 | 275000 | 190 | 172.6638
5 | -91.3 | 1315 | 275000 | 175 | 183.7966
6 | -91.194 | 1315 | 275000 | 222 | 197.165
7 | -91.081 | 1315 | 275000 | 229 | 214.86
8 | -90.965 | 1315 | 275000 | 236 | 236.9322
9 | -90.849 | 1315 | 275000 | 277 | 262.806
10 | -90.734 | 1315 | 275000 | 277 | 291.5618
11 | -90.624 | 1315 | 275000 | 317 | 320.8711
12 | -90.509 | 1315 | 275000 | 326 | 351.7767
13 | -90.395 | 1315 | 275000 | 384 | 380.6871
14 | -90.287 | 1315 | 275000 | 371 | 404.5367
15 | -90.172 | 1315 | 275000 | 438 | 424.1769
16 | -90.056 | 1315 | 275000 | 472 | 436.3269
17 | -89.94 | 1315 | 275000 | 439 | 439.7856
18 | -89.825 | 1315 | 275000 | 430 | 434.5078
19 | -89.719 | 1315 | 275000 | 433 | 422.5952
20 | -89.606 | 1315 | 275000 | 397 | 403.7751
21 | -89.491 | 1315 | 275000 | 398 | 380.0292
22 | -89.377 | 1315 | 275000 | 366 | 354.0651
23 | -89.258 | 1315 | 275000 | 312 | 326.6364
24 | -89.142 | 1315 | 275000 | 298 | 301.4607
25 | -89.035 | 1315 | 275000 | 283 | 280.7927
26 | -88.93 | 1315 | 275000 | 262 | 263.536
27 | -88.816 | 1315 | 275000 | 224 | 248.4689
28 | -88.696 | 1315 | 275000 | 229 | 236.6343
29 | -88.591 | 1315 | 275000 | 255 | 229.3304
30 | -88.472 | 1315 | 275000 | 217 | 223.9455
31 | -88.36 | 1315 | 275000 | 216 | 221.1144
32 | -88.252 | 1315 | 275000 | 233 | 219.9348
Run : 132 Seq 63 Rec 94 File L3A:980031 Date 27-DEC-2013 08:18:02.05
Mode: MW CENTR_PHI Npts 1 Mon1[ DB]= 275000 * 1 Mon2[CF]=* 1
Temp: Temperature control hardware not installed.
Monx: GE331 [ 1.29790] Wavelength Approx. 1.52357
Drv : 2TM= 71.880 TMFR= 35.940 PSI= -41.500 PHI= -90.000 DSRD= 12.000
Drv : XPOS= 128.053 YPOS= -21.829 ZPOS= 11.220 DSTD= 0.000
Osc : DRIVE oscillation during count OFF.
MWsp: MDCALW.032 DSN ?? NDet 32 LDet 1 CDet 16 RDet 32
MWdc: PhiC= -90.000 PhiW= 0.000 DPhi= 0.113 NSteps= 1
Nam : Use NAME command to store text on this line.
Com : Use COMMENT command to store text on this line.
POINT | PHI | TIME | MON= DB | SIG= 32W | Fit
1 | -91.748 | 1322 | 275000 | 132 | 164.6502 | Run 132
2 | -91.639 | 1322 | 275000 | 154 | 168.95
3 | -91.524 | 1322 | 275000 | 181 | 174.8318
4 | -91.412 | 1322 | 275000 | 216 | 182.418
5 | -91.3 | 1322 | 275000 | 236 | 192.4404
6 | -91.194 | 1322 | 275000 | 211 | 204.7222
7 | -91.081 | 1322 | 275000 | 249 | 221.3189
8 | -90.965 | 1322 | 275000 | 255 | 242.4407
9 | -90.849 | 1322 | 275000 | 247 | 267.6327
10 | -90.734 | 1322 | 275000 | 285 | 296.0041
11 | -90.624 | 1322 | 275000 | 303 | 325.1596
12 | -90.509 | 1322 | 275000 | 350 | 355.9773
13 | -90.395 | 1322 | 275000 | 357 | 384.6547
14 | -90.287 | 1322 | 275000 | 401 | 407.9333
15 | -90.172 | 1322 | 275000 | 457 | 426.4071
16 | -90.056 | 1322 | 275000 | 436 | 436.7213
17 | -89.94 | 1322 | 275000 | 480 | 437.7698
18 | -89.825 | 1322 | 275000 | 446 | 429.7915
19 | -89.719 | 1322 | 275000 | 414 | 415.4392
20 | -89.606 | 1322 | 275000 | 370 | 394.4493
21 | -89.491 | 1322 | 275000 | 390 | 369.3073
22 | -89.377 | 1322 | 275000 | 327 | 343.008
23 | -89.258 | 1322 | 275000 | 316 | 316.4176
24 | -89.142 | 1322 | 275000 | 268 | 293.1131
25 | -89.035 | 1322 | 275000 | 290 | 274.872
26 | -88.93 | 1322 | 275000 | 258 | 260.391
27 | -88.816 | 1322 | 275000 | 252 | 248.4817
28 | -88.696 | 1322 | 275000 | 242 | 239.8315
29 | -88.591 | 1322 | 275000 | 241 | 235.012
30 | -88.472 | 1322 | 275000 | 223 | 231.9842
31 | -88.36 | 1322 | 275000 | 246 | 230.8943
32 | -88.252 | 1322 | 275000 | 219 | 230.9808
Run : 133 Seq 64 Rec 95 File L3A:980031 Date 27-DEC-2013 08:40:11.37
Mode: MW CENTR_PHI Npts 1 Mon1[ DB]= 275000 * 1 Mon2[CF]=* 1
Temp: Temperature control hardware not installed.
Monx: GE331 [ 1.29790] Wavelength Approx. 1.52357
Drv : 2TM= 71.880 TMFR= 35.940 PSI= -41.500 PHI= -90.000 DSRD= 12.000
Drv : XPOS= 129.053 YPOS= -21.684 ZPOS= 11.220 DSTD= 0.000
Osc : DRIVE oscillation during count OFF.
MWsp: MDCALW.032 DSN ?? NDet 32 LDet 1 CDet 16 RDet 32
MWdc: PhiC= -90.000 PhiW= 0.000 DPhi= 0.113 NSteps= 1
Nam : Use NAME command to store text on this line.
Com : Use COMMENT command to store text on this line.
POINT | PHI | TIME | MON= DB | SIG= 32W | Fit
1 | -91.748 | 1319 | 275000 | 139 | 159.3092 | Run 133
2 | -91.639 | 1319 | 275000 | 178 | 164.6833
3 | -91.524 | 1319 | 275000 | 150 | 172.1976
4 | -91.412 | 1319 | 275000 | 199 | 181.9927
5 | -91.3 | 1319 | 275000 | 210 | 194.9461
6 | -91.194 | 1319 | 275000 | 225 | 210.7313
7 | -91.081 | 1319 | 275000 | 261 | 231.8496
8 | -90.965 | 1319 | 275000 | 258 | 258.3677
9 | -90.849 | 1319 | 275000 | 307 | 289.5101
10 | -90.734 | 1319 | 275000 | 304 | 324.0013
11 | -90.624 | 1319 | 275000 | 340 | 358.8336
12 | -90.509 | 1319 | 275000 | 394 | 394.9579
13 | -90.395 | 1319 | 275000 | 371 | 427.83
14 | -90.287 | 1319 | 275000 | 480 | 453.7756
15 | -90.172 | 1319 | 275000 | 479 | 473.4623
16 | -90.056 | 1319 | 275000 | 517 | 483.2201
17 | -89.94 | 1319 | 275000 | 486 | 482.0157
18 | -89.825 | 1319 | 275000 | 464 | 470.3713
19 | -89.719 | 1319 | 275000 | 456 | 451.6768
20 | -89.606 | 1319 | 275000 | 432 | 425.4053
21 | -89.491 | 1319 | 275000 | 416 | 394.5871
22 | -89.377 | 1319 | 275000 | 361 | 362.7206
23 | -89.258 | 1319 | 275000 | 322 | 330.6946
24 | -89.142 | 1319 | 275000 | 295 | 302.6771
25 | -89.035 | 1319 | 275000 | 263 | 280.707
26 | -88.93 | 1319 | 275000 | 265 | 263.1757
27 | -88.816 | 1319 | 275000 | 233 | 248.6178
28 | -88.696 | 1319 | 275000 | 239 | 237.8563
29 | -88.591 | 1319 | 275000 | 247 | 231.6771
30 | -88.472 | 1319 | 275000 | 233 | 227.5546
31 | -88.36 | 1319 | 275000 | 235 | 225.7713
32 | -88.252 | 1319 | 275000 | 217 | 225.4184
Run : 134 Seq 65 Rec 96 File L3A:980031 Date 27-DEC-2013 09:02:24.50
Mode: MW CENTR_PHI Npts 1 Mon1[ DB]= 275000 * 1 Mon2[CF]=* 1
Temp: Temperature control hardware not installed.
Monx: GE331 [ 1.29790] Wavelength Approx. 1.52357
Drv : 2TM= 71.880 TMFR= 35.940 PSI= -41.500 PHI= -90.000 DSRD= 12.000
Drv : XPOS= 130.053 YPOS= -21.600 ZPOS= 11.220 DSTD= 0.000
Osc : DRIVE oscillation during count OFF.
MWsp: MDCALW.032 DSN ?? NDet 32 LDet 1 CDet 16 RDet 32
MWdc: PhiC= -90.000 PhiW= 0.000 DPhi= 0.113 NSteps= 1
Nam : Use NAME command to store text on this line.
Com : Use COMMENT command to store text on this line.
POINT | PHI | TIME | MON= DB | SIG= 32W | Fit
1 | -91.748 | 1316 | 275000 | 154 | 163.9914 | Run 134
2 | -91.639 | 1316 | 275000 | 163 | 168.402
3 | -91.524 | 1316 | 275000 | 160 | 174.4813
4 | -91.412 | 1316 | 275000 | 189 | 182.4261
5 | -91.3 | 1316 | 275000 | 214 | 193.0985
6 | -91.194 | 1316 | 275000 | 226 | 206.4129
7 | -91.081 | 1316 | 275000 | 234 | 224.7443
8 | -90.965 | 1316 | 275000 | 255 | 248.5282
9 | -90.849 | 1316 | 275000 | 286 | 277.4367
10 | -90.734 | 1316 | 275000 | 287 | 310.5857
11 | -90.624 | 1316 | 275000 | 348 | 345.2294
12 | -90.509 | 1316 | 275000 | 365 | 382.4538
13 | -90.395 | 1316 | 275000 | 408 | 417.6823
14 | -90.287 | 1316 | 275000 | 440 | 446.7966
15 | -90.172 | 1316 | 275000 | 469 | 470.451
16 | -90.056 | 1316 | 275000 | 491 | 484.312
17 | -89.94 | 1316 | 275000 | 518 | 486.7954
18 | -89.825 | 1316 | 275000 | 488 | 478.0091
19 | -89.719 | 1316 | 275000 | 471 | 461.0739
20 | -89.606 | 1316 | 275000 | 408 | 435.7565
21 | -89.491 | 1316 | 275000 | 394 | 405.0979
22 | -89.377 | 1316 | 275000 | 407 | 372.849
23 | -89.258 | 1316 | 275000 | 332 | 340.1643
24 | -89.142 | 1316 | 275000 | 312 | 311.5127
25 | -89.035 | 1316 | 275000 | 289 | 289.1146
26 | -88.93 | 1316 | 275000 | 250 | 271.3701
27 | -88.816 | 1316 | 275000 | 249 | 256.8114
28 | -88.696 | 1316 | 275000 | 239 | 246.2547
29 | -88.591 | 1316 | 275000 | 276 | 240.3641
30 | -88.472 | 1316 | 275000 | 262 | 236.6212
31 | -88.36 | 1316 | 275000 | 207 | 235.1951
32 | -88.252 | 1316 | 275000 | 239 | 235.1569
Run : 135 Seq 66 Rec 97 File L3A:980031 Date 27-DEC-2013 09:24:29.58
Mode: MW CENTR_PHI Npts 1 Mon1[ DB]= 275000 * 1 Mon2[CF]=* 1
Temp: Temperature control hardware not installed.
Monx: GE331 [ 1.29790] Wavelength Approx. 1.52357
Drv : 2TM= 71.880 TMFR= 35.940 PSI= -41.500 PHI= -90.000 DSRD= 12.000
Drv : XPOS= 131.053 YPOS= -21.450 ZPOS= 11.220 DSTD= 0.000
Osc : DRIVE oscillation during count OFF.
MWsp: MDCALW.032 DSN ?? NDet 32 LDet 1 CDet 16 RDet 32
MWdc: PhiC= -90.000 PhiW= 0.000 DPhi= 0.113 NSteps= 1
Nam : Use NAME command to store text on this line.
Com : Use COMMENT command to store text on this line.
POINT | PHI | TIME | MON= DB | SIG= 32W | Fit
1 | -91.748 | 1258 | 275000 | 143 | 147.6614 | Run 135
2 | -91.639 | 1258 | 275000 | 135 | 154.786
3 | -91.524 | 1258 | 275000 | 164 | 164.4224
4 | -91.412 | 1258 | 275000 | 186 | 176.5324
5 | -91.3 | 1258 | 275000 | 219 | 191.9664
6 | -91.194 | 1258 | 275000 | 231 | 210.1221
7 | -91.081 | 1258 | 275000 | 239 | 233.5908
8 | -90.965 | 1258 | 275000 | 262 | 262.0648
9 | -90.849 | 1258 | 275000 | 291 | 294.4107
10 | -90.734 | 1258 | 275000 | 348 | 329.111
11 | -90.624 | 1258 | 275000 | 326 | 363.1036
12 | -90.509 | 1258 | 275000 | 360 | 397.2862
13 | -90.395 | 1258 | 275000 | 432 | 427.356
14 | -90.287 | 1258 | 275000 | 446 | 450.1621
15 | -90.172 | 1258 | 275000 | 495 | 466.4335
16 | -90.056 | 1258 | 275000 | 477 | 473.166
17 | -89.94 | 1258 | 275000 | 497 | 469.8
18 | -89.825 | 1258 | 275000 | 457 | 457.1543
19 | -89.719 | 1258 | 275000 | 436 | 438.6294
20 | -89.606 | 1258 | 275000 | 404 | 413.6132
21 | -89.491 | 1258 | 275000 | 398 | 384.983
22 | -89.377 | 1258 | 275000 | 347 | 355.8753
23 | -89.258 | 1258 | 275000 | 328 | 326.9952
24 | -89.142 | 1258 | 275000 | 318 | 301.9987
25 | -89.035 | 1258 | 275000 | 263 | 282.5862
26 | -88.93 | 1258 | 275000 | 253 | 267.2572
27 | -88.816 | 1258 | 275000 | 255 | 254.716
28 | -88.696 | 1258 | 275000 | 244 | 245.6869
29 | -88.591 | 1258 | 275000 | 241 | 240.753
30 | -88.472 | 1258 | 275000 | 240 | 237.8163
31 | -88.36 | 1258 | 275000 | 254 | 237.0011
32 | -88.252 | 1258 | 275000 | 232 | 237.4995
Run : 136 Seq 67 Rec 98 File L3A:980031 Date 27-DEC-2013 09:45:35.40
Mode: MW CENTR_PHI Npts 1 Mon1[ DB]= 275000 * 1 Mon2[CF]=* 1
Temp: Temperature control hardware not installed.
Monx: GE331 [ 1.29790] Wavelength Approx. 1.52357
Drv : 2TM= 71.880 TMFR= 35.940 PSI= -41.500 PHI= -90.000 DSRD= 12.000
Drv : XPOS= 132.053 YPOS= -21.373 ZPOS= 11.220 DSTD= 0.000
Osc : DRIVE oscillation during count OFF.
MWsp: MDCALW.032 DSN ?? NDet 32 LDet 1 CDet 16 RDet 32
MWdc: PhiC= -90.000 PhiW= 0.000 DPhi= 0.113 NSteps= 1
Nam : Use NAME command to store text on this line.
Com : Use COMMENT command to store text on this line.
POINT | PHI | TIME | MON= DB | SIG= 32W | Fit
1 | -91.748 | 1218 | 275000 | 166 | 172.1397 | Run 136
2 | -91.639 | 1218 | 275000 | 155 | 177.0416
3 | -91.524 | 1218 | 275000 | 174 | 183.7108
4 | -91.412 | 1218 | 275000 | 205 | 192.3095
5 | -91.3 | 1218 | 275000 | 226 | 203.6965
6 | -91.194 | 1218 | 275000 | 246 | 217.6845
7 | -91.081 | 1218 | 275000 | 254 | 236.5982
8 | -90.965 | 1218 | 275000 | 281 | 260.5955
9 | -90.849 | 1218 | 275000 | 282 | 288.9789
10 | -90.734 | 1218 | 275000 | 297 | 320.4642
11 | -90.624 | 1218 | 275000 | 324 | 352.078
12 | -90.509 | 1218 | 275000 | 369 | 384.3519
13 | -90.395 | 1218 | 275000 | 412 | 412.8182
14 | -90.287 | 1218 | 275000 | 447 | 434.0579
15 | -90.172 | 1218 | 275000 | 447 | 448.3504
16 | -90.056 | 1218 | 275000 | 453 | 452.6828
17 | -89.94 | 1218 | 275000 | 484 | 446.6915
18 | -89.825 | 1218 | 275000 | 445 | 431.6375
19 | -89.719 | 1218 | 275000 | 430 | 411.5333
20 | -89.606 | 1218 | 275000 | 350 | 385.984
21 | -89.491 | 1218 | 275000 | 364 | 358.3757
22 | -89.377 | 1218 | 275000 | 330 | 331.9377
23 | -89.258 | 1218 | 275000 | 297 | 307.406
24 | -89.142 | 1218 | 275000 | 270 | 287.7429
25 | -89.035 | 1218 | 275000 | 284 | 273.7181
26 | -88.93 | 1218 | 275000 | 271 | 263.6681
27 | -88.816 | 1218 | 275000 | 253 | 256.4325
28 | -88.696 | 1218 | 275000 | 259 | 252.1755
29 | -88.591 | 1218 | 275000 | 266 | 250.5946
30 | -88.472 | 1218 | 275000 | 239 | 250.517
31 | -88.36 | 1218 | 275000 | 243 | 251.5669
32 | -88.252 | 1218 | 275000 | 258 | 253.2347
Run : 137 Seq 68 Rec 99 File L3A:980031 Date 27-DEC-2013 10:06:01.72
Mode: MW CENTR_PHI Npts 1 Mon1[ DB]= 275000 * 1 Mon2[CF]=* 1
Temp: Temperature control hardware not installed.
Monx: GE331 [ 1.29790] Wavelength Approx. 1.52357
Drv : 2TM= 71.880 TMFR= 35.940 PSI= -41.500 PHI= -90.000 DSRD= 12.000
Drv : XPOS= 133.053 YPOS= -21.219 ZPOS= 11.220 DSTD= 0.000
Osc : DRIVE oscillation during count OFF.
MWsp: MDCALW.032 DSN ?? NDet 32 LDet 1 CDet 16 RDet 32
MWdc: PhiC= -90.000 PhiW= 0.000 DPhi= 0.113 NSteps= 1
Nam : Use NAME command to store text on this line.
Com : Use COMMENT command to store text on this line.
POINT | PHI | TIME | MON= DB | SIG= 32W | Fit
1 | -91.748 | 1300 | 275000 | 164 | 174.8197 | Run 137
2 | -91.639 | 1300 | 275000 | 160 | 178.3421
3 | -91.524 | 1300 | 275000 | 179 | 183.4334
4 | -91.412 | 1300 | 275000 | 218 | 190.4311
5 | -91.3 | 1300 | 275000 | 209 | 200.2726
6 | -91.194 | 1300 | 275000 | 239 | 213.0165
7 | -91.081 | 1300 | 275000 | 236 | 231.0672
8 | -90.965 | 1300 | 275000 | 269 | 254.9318
9 | -90.849 | 1300 | 275000 | 266 | 284.1416
10 | -90.734 | 1300 | 275000 | 290 | 317.4233
11 | -90.624 | 1300 | 275000 | 348 | 351.4785
12 | -90.509 | 1300 | 275000 | 384 | 386.624
13 | -90.395 | 1300 | 275000 | 417 | 417.6379
14 | -90.287 | 1300 | 275000 | 460 | 440.4011
15 | -90.172 | 1300 | 275000 | 451 | 454.82
16 | -90.056 | 1300 | 275000 | 490 | 457.426
17 | -89.94 | 1300 | 275000 | 428 | 447.9308
18 | -89.825 | 1300 | 275000 | 425 | 428.1013
19 | -89.719 | 1300 | 275000 | 421 | 403.0432
20 | -89.606 | 1300 | 275000 | 366 | 372.3098
21 | -89.491 | 1300 | 275000 | 323 | 340.1384
22 | -89.377 | 1300 | 275000 | 307 | 310.274
23 | -89.258 | 1300 | 275000 | 295 | 283.445
24 | -89.142 | 1300 | 275000 | 255 | 262.6523
25 | -89.035 | 1300 | 275000 | 256 | 248.2935
26 | -88.93 | 1300 | 275000 | 244 | 238.3017
27 | -88.816 | 1300 | 275000 | 220 | 231.2875
28 | -88.696 | 1300 | 275000 | 240 | 227.2066
29 | -88.591 | 1300 | 275000 | 221 | 225.617
30 | -88.472 | 1300 | 275000 | 237 | 225.2993
31 | -88.36 | 1300 | 275000 | 212 | 225.9093
32 | -88.252 | 1300 | 275000 | 227 | 226.9913
Run : 138 Seq 69 Rec 100 File L3A:980031 Date 27-DEC-2013 10:27:51.01
Mode: MW CENTR_PHI Npts 1 Mon1[ DB]= 275000 * 1 Mon2[CF]=* 1
Temp: Temperature control hardware not installed.
Monx: GE331 [ 1.29790] Wavelength Approx. 1.52357
Drv : 2TM= 71.880 TMFR= 35.940 PSI= -41.500 PHI= -90.000 DSRD= 12.000
Drv : XPOS= 134.053 YPOS= -20.821 ZPOS= 11.220 DSTD= 0.000
Osc : DRIVE oscillation during count OFF.
MWsp: MDCALW.032 DSN ?? NDet 32 LDet 1 CDet 16 RDet 32
MWdc: PhiC= -90.000 PhiW= 0.000 DPhi= 0.113 NSteps= 1
Nam : Use NAME command to store text on this line.
Com : Use COMMENT command to store text on this line.
POINT | PHI | TIME | MON= DB | SIG= 32W | Fit
1 | -91.748 | 1320 | 275000 | 159 | 152.9552 | Run 138
2 | -91.639 | 1320 | 275000 | 151 | 163.9657
3 | -91.524 | 1320 | 275000 | 181 | 178.6226
4 | -91.412 | 1320 | 275000 | 199 | 196.4266
5 | -91.3 | 1320 | 275000 | 215 | 218.0611
6 | -91.194 | 1320 | 275000 | 243 | 242.1039
7 | -91.081 | 1320 | 275000 | 288 | 271.1914
8 | -90.965 | 1320 | 275000 | 327 | 303.8359
9 | -90.849 | 1320 | 275000 | 316 | 337.76
10 | -90.734 | 1320 | 275000 | 351 | 370.6276
11 | -90.624 | 1320 | 275000 | 424 | 399.2251
12 | -90.509 | 1320 | 275000 | 386 | 423.9208
13 | -90.395 | 1320 | 275000 | 446 | 441.212
14 | -90.287 | 1320 | 275000 | 453 | 449.7523
15 | -90.172 | 1320 | 275000 | 483 | 449.9232
16 | -90.056 | 1320 | 275000 | 432 | 441.1295
17 | -89.94 | 1320 | 275000 | 462 | 424.5876
18 | -89.825 | 1320 | 275000 | 396 | 402.4664
19 | -89.719 | 1320 | 275000 | 354 | 379.0039
20 | -89.606 | 1320 | 275000 | 345 | 352.8579
21 | -89.491 | 1320 | 275000 | 311 | 327.0563
22 | -89.377 | 1320 | 275000 | 339 | 303.8942
23 | -89.258 | 1320 | 275000 | 283 | 283.4221
24 | -89.142 | 1320 | 275000 | 260 | 267.6355
25 | -89.035 | 1320 | 275000 | 247 | 256.7404
26 | -88.93 | 1320 | 275000 | 242 | 249.2041
27 | -88.816 | 1320 | 275000 | 277 | 244.0763
28 | -88.696 | 1320 | 275000 | 241 | 241.4558
29 | -88.591 | 1320 | 275000 | 250 | 240.9516
30 | -88.472 | 1320 | 275000 | 234 | 241.842
31 | -88.36 | 1320 | 275000 | 237 | 243.6686
32 | -88.252 | 1320 | 275000 | 243 | 246.0323
Run : 139 Seq 70 Rec 101 File L3A:980031 Date 27-DEC-2013 10:49:59.64
Mode: MW CENTR_PHI Npts 1 Mon1[ DB]= 275000 * 1 Mon2[CF]=* 1
Temp: Temperature control hardware not installed.
Monx: GE331 [ 1.29790] Wavelength Approx. 1.52357
Drv : 2TM= 71.880 TMFR= 35.940 PSI= -41.500 PHI= -90.500 DSRD= 12.000
Drv : XPOS= 135.053 YPOS= -20.879 ZPOS= 11.220 DSTD= 0.000
Osc : DRIVE oscillation during count OFF.
MWsp: MDCALW.032 DSN ?? NDet 32 LDet 1 CDet 16 RDet 32
MWdc: PhiC= -90.500 PhiW= 0.000 DPhi= 0.113 NSteps= 1
Nam : Use NAME command to store text on this line.
Com : Use COMMENT command to store text on this line.
POINT | PHI | TIME | MON= DB | SIG= 32W | Fit
1 | -92.248 | 1345 | 275000 | 144 | 176.699 | Run 139
2 | -92.139 | 1345 | 275000 | 154 | 178.604
3 | -92.024 | 1345 | 275000 | 154 | 180.6547
4 | -91.912 | 1345 | 275000 | 195 | 182.7765
5 | -91.8 | 1345 | 275000 | 195 | 185.2443
6 | -91.694 | 1345 | 275000 | 216 | 188.3671
7 | -91.581 | 1345 | 275000 | 221 | 193.5877
8 | -91.465 | 1345 | 275000 | 233 | 203.075
9 | -91.349 | 1345 | 275000 | 245 | 220.2214
10 | -91.234 | 1345 | 275000 | 316 | 249.3327
11 | -91.124 | 1345 | 275000 | 279 | 292.5837
12 | -91.009 | 1345 | 275000 | 351 | 355.989
13 | -90.895 | 1345 | 275000 | 422 | 434.4224
14 | -90.787 | 1345 | 275000 | 459 | 514.5978
15 | -90.672 | 1345 | 275000 | 572 | 591.6304
16 | -90.556 | 1345 | 275000 | 673 | 643.5094
17 | -90.44 | 1345 | 275000 | 706 | 656.4155
18 | -90.325 | 1345 | 275000 | 640 | 627.7635
19 | -90.219 | 1345 | 275000 | 610 | 571.7054
20 | -90.106 | 1345 | 275000 | 465 | 494.7112
21 | -89.991 | 1345 | 275000 | 409 | 414.5424
22 | -89.877 | 1345 | 275000 | 307 | 346.2223
23 | -89.758 | 1345 | 275000 | 289 | 293.5832
24 | -89.642 | 1345 | 275000 | 279 | 260.7967
25 | -89.535 | 1345 | 275000 | 261 | 243.5552
26 | -89.43 | 1345 | 275000 | 257 | 234.9939
27 | -89.316 | 1345 | 275000 | 243 | 231.3883
28 | -89.196 | 1345 | 275000 | 250 | 230.9712
29 | -89.091 | 1345 | 275000 | 211 | 231.9337
30 | -88.972 | 1345 | 275000 | 197 | 233.6425
31 | -88.86 | 1345 | 275000 | 227 | 235.4794
32 | -88.752 | 1345 | 275000 | 239 | 237.3213
Run : 140 Seq 71 Rec 102 File L3A:980031 Date 27-DEC-2013 11:12:36.53
Mode: MW CENTR_PHI Npts 1 Mon1[ DB]= 275000 * 1 Mon2[CF]=* 1
Temp: Temperature control hardware not installed.
Monx: GE331 [ 1.29790] Wavelength Approx. 1.52357
Drv : 2TM= 71.880 TMFR= 35.940 PSI= -41.500 PHI= -90.500 DSRD= 12.000
Drv : XPOS= 136.053 YPOS= -20.971 ZPOS= 11.220 DSTD= 0.000
Osc : DRIVE oscillation during count OFF.
MWsp: MDCALW.032 DSN ?? NDet 32 LDet 1 CDet 16 RDet 32
MWdc: PhiC= -90.500 PhiW= 0.000 DPhi= 0.113 NSteps= 1
Nam : Use NAME command to store text on this line.
Com : Use COMMENT command to store text on this line.
POINT | PHI | TIME | MON= DB | SIG= 32W | Fit
1 | -92.248 | 1358 | 275000 | 183 | 179.3585 | Run 140
2 | -92.139 | 1358 | 275000 | 172 | 181.2357
3 | -92.024 | 1358 | 275000 | 166 | 183.3396
4 | -91.912 | 1358 | 275000 | 183 | 185.6928
5 | -91.8 | 1358 | 275000 | 181 | 188.7361
6 | -91.694 | 1358 | 275000 | 195 | 192.9273
7 | -91.581 | 1358 | 275000 | 215 | 200.0561
8 | -91.465 | 1358 | 275000 | 225 | 212.336
9 | -91.349 | 1358 | 275000 | 245 | 232.569
10 | -91.234 | 1358 | 275000 | 305 | 263.6343
11 | -91.124 | 1358 | 275000 | 322 | 305.7534
12 | -91.009 | 1358 | 275000 | 358 | 362.7908
13 | -90.895 | 1358 | 275000 | 383 | 428.927
14 | -90.787 | 1358 | 275000 | 472 | 493.53
15 | -90.672 | 1358 | 275000 | 536 | 554.0883
16 | -90.556 | 1358 | 275000 | 601 | 595.2511
17 | -90.44 | 1358 | 275000 | 668 | 607.8551
18 | -90.325 | 1358 | 275000 | 603 | 589.7426
19 | -90.219 | 1358 | 275000 | 559 | 549.809
20 | -90.106 | 1358 | 275000 | 502 | 491.3222
21 | -89.991 | 1358 | 275000 | 386 | 426.0507
22 | -89.877 | 1358 | 275000 | 362 | 365.6986
23 | -89.758 | 1358 | 275000 | 300 | 314.3753
24 | -89.642 | 1358 | 275000 | 302 | 278.3522
25 | -89.535 | 1358 | 275000 | 263 | 256.5811
26 | -89.43 | 1358 | 275000 | 239 | 243.7398
27 | -89.316 | 1358 | 275000 | 229 | 236.5441
28 | -89.196 | 1358 | 275000 | 235 | 233.6994
29 | -89.091 | 1358 | 275000 | 240 | 233.4398
30 | -88.972 | 1358 | 275000 | 205 | 234.4119
31 | -88.86 | 1358 | 275000 | 237 | 235.902
32 | -88.752 | 1358 | 275000 | 262 | 237.5617
Run : 141 Seq 72 Rec 103 File L3A:980031 Date 27-DEC-2013 11:35:24.82
Mode: MW CENTR_PHI Npts 1 Mon1[ DB]= 275000 * 1 Mon2[CF]=* 1
Temp: Temperature control hardware not installed.
Monx: GE331 [ 1.29790] Wavelength Approx. 1.52357
Drv : 2TM= 71.880 TMFR= 35.940 PSI= -41.500 PHI= -90.500 DSRD= 12.000
Drv : XPOS= 137.053 YPOS= -20.997 ZPOS= 11.220 DSTD= 0.000
Osc : DRIVE oscillation during count OFF.
MWsp: MDCALW.032 DSN ?? NDet 32 LDet 1 CDet 16 RDet 32
MWdc: PhiC= -90.500 PhiW= 0.000 DPhi= 0.113 NSteps= 1
Nam : Use NAME command to store text on this line.
Com : Use COMMENT command to store text on this line.
POINT | PHI | TIME | MON= DB | SIG= 32W | Fit
1 | -92.248 | 1367 | 275000 | 139 | 179.1809 | Run 141
2 | -92.139 | 1367 | 275000 | 161 | 181.024
3 | -92.024 | 1367 | 275000 | 177 | 183.0101
4 | -91.912 | 1367 | 275000 | 176 | 185.0629
5 | -91.8 | 1367 | 275000 | 204 | 187.4256
6 | -91.694 | 1367 | 275000 | 188 | 190.334
7 | -91.581 | 1367 | 275000 | 220 | 194.9886
8 | -91.465 | 1367 | 275000 | 263 | 203.0653
9 | -91.349 | 1367 | 275000 | 270 | 217.1678
10 | -91.234 | 1367 | 275000 | 287 | 240.6751
11 | -91.124 | 1367 | 275000 | 290 | 275.5083
12 | -91.009 | 1367 | 275000 | 296 | 327.2368
13 | -90.895 | 1367 | 275000 | 359 | 393.2325
14 | -90.787 | 1367 | 275000 | 457 | 464.3179
15 | -90.672 | 1367 | 275000 | 517 | 539.0174
16 | -90.556 | 1367 | 275000 | 583 | 599.5673
17 | -90.44 | 1367 | 275000 | 707 | 632.0878
18 | -90.325 | 1367 | 275000 | 661 | 629.2897
19 | -90.219 | 1367 | 275000 | 580 | 596.6538
20 | -90.106 | 1367 | 275000 | 539 | 538.1286
21 | -89.991 | 1367 | 275000 | 460 | 466.3233
22 | -89.877 | 1367 | 275000 | 383 | 396.1847
23 | -89.758 | 1367 | 275000 | 345 | 334.451
24 | -89.642 | 1367 | 275000 | 253 | 290.2018
25 | -89.535 | 1367 | 275000 | 273 | 263.1591
26 | -89.43 | 1367 | 275000 | 296 | 247.1117
27 | -89.316 | 1367 | 275000 | 230 | 238.0466
28 | -89.196 | 1367 | 275000 | 235 | 234.3306
29 | -89.091 | 1367 | 275000 | 204 | 233.7816
30 | -88.972 | 1367 | 275000 | 240 | 234.6551
31 | -88.86 | 1367 | 275000 | 226 | 236.1343
32 | -88.752 | 1367 | 275000 | 239 | 237.8047
Run : 142 Seq 73 Rec 104 File L3A:980031 Date 27-DEC-2013 11:58:19.87
Mode: MW CENTR_PHI Npts 1 Mon1[ DB]= 275000 * 1 Mon2[CF]=* 1
Temp: Temperature control hardware not installed.
Monx: GE331 [ 1.29790] Wavelength Approx. 1.52357
Drv : 2TM= 71.880 TMFR= 35.940 PSI= -41.500 PHI= -90.500 DSRD= 12.000
Drv : XPOS= 138.053 YPOS= -21.062 ZPOS= 11.220 DSTD= 0.000
Osc : DRIVE oscillation during count OFF.
MWsp: MDCALW.032 DSN ?? NDet 32 LDet 1 CDet 16 RDet 32
MWdc: PhiC= -90.500 PhiW= 0.000 DPhi= 0.113 NSteps= 1
Nam : Use NAME command to store text on this line.
Com : Use COMMENT command to store text on this line.
POINT | PHI | TIME | MON= DB | SIG= 32W | Fit
1 | -92.248 | 1378 | 275000 | 157 | 178.4272 | Run 142
2 | -92.139 | 1378 | 275000 | 141 | 180.612
3 | -92.024 | 1378 | 275000 | 171 | 182.9285
4 | -91.912 | 1378 | 275000 | 189 | 185.2236
5 | -91.8 | 1378 | 275000 | 183 | 187.6392
6 | -91.694 | 1378 | 275000 | 232 | 190.2311
7 | -91.581 | 1378 | 275000 | 219 | 193.8142
8 | -91.465 | 1378 | 275000 | 238 | 199.5024
9 | -91.349 | 1378 | 275000 | 238 | 209.4112
10 | -91.234 | 1378 | 275000 | 242 | 226.8624
11 | -91.124 | 1378 | 275000 | 256 | 254.7986
12 | -91.009 | 1378 | 275000 | 320 | 299.9361
13 | -90.895 | 1378 | 275000 | 358 | 362.6194
14 | -90.787 | 1378 | 275000 | 400 | 435.7406
15 | -90.672 | 1378 | 275000 | 509 | 519.01
16 | -90.556 | 1378 | 275000 | 573 | 593.2533
17 | -90.44 | 1378 | 275000 | 699 | 640.5475
18 | -90.325 | 1378 | 275000 | 650 | 648.9586
19 | -90.219 | 1378 | 275000 | 617 | 621.1199
20 | -90.106 | 1378 | 275000 | 563 | 561.745
21 | -89.991 | 1378 | 275000 | 491 | 484.9287
22 | -89.877 | 1378 | 275000 | 399 | 408.7698
23 | -89.758 | 1378 | 275000 | 349 | 342.2065
24 | -89.642 | 1378 | 275000 | 275 | 295.6579
25 | -89.535 | 1378 | 275000 | 276 | 268.3185
26 | -89.43 | 1378 | 275000 | 243 | 252.985
27 | -89.316 | 1378 | 275000 | 269 | 245.0913
28 | -89.196 | 1378 | 275000 | 221 | 242.5403
29 | -89.091 | 1378 | 275000 | 228 | 242.798
30 | -88.972 | 1378 | 275000 | 259 | 244.3589
31 | -88.86 | 1378 | 275000 | 237 | 246.3377
32 | -88.752 | 1378 | 275000 | 248 | 248.4165
Run : 143 Seq 74 Rec 105 File L3A:980031 Date 27-DEC-2013 12:21:26.53
Mode: MW CENTR_PHI Npts 1 Mon1[ DB]= 275000 * 1 Mon2[CF]=* 1
Temp: Temperature control hardware not installed.
Monx: GE331 [ 1.29790] Wavelength Approx. 1.52357
Drv : 2TM= 71.880 TMFR= 35.940 PSI= -41.500 PHI= -90.500 DSRD= 12.000
Drv : XPOS= 139.053 YPOS= -21.086 ZPOS= 11.220 DSTD= 0.000
Osc : DRIVE oscillation during count OFF.
MWsp: MDCALW.032 DSN ?? NDet 32 LDet 1 CDet 16 RDet 32
MWdc: PhiC= -90.500 PhiW= 0.000 DPhi= 0.113 NSteps= 1
Nam : Use NAME command to store text on this line.
Com : Use COMMENT command to store text on this line.
POINT | PHI | TIME | MON= DB | SIG= 32W | Fit
1 | -92.248 | 1382 | 275000 | 142 | 178.8918 | Run 143
2 | -92.139 | 1382 | 275000 | 146 | 181.2145
3 | -92.024 | 1382 | 275000 | 173 | 183.6708
4 | -91.912 | 1382 | 275000 | 193 | 186.0838
5 | -91.8 | 1382 | 275000 | 205 | 188.5653
6 | -91.694 | 1382 | 275000 | 196 | 191.0987
7 | -91.581 | 1382 | 275000 | 207 | 194.3264
8 | -91.465 | 1382 | 275000 | 234 | 199.0145
9 | -91.349 | 1382 | 275000 | 235 | 206.7777
10 | -91.234 | 1382 | 275000 | 250 | 220.4015
11 | -91.124 | 1382 | 275000 | 290 | 242.7668
12 | -91.009 | 1382 | 275000 | 337 | 280.3773
13 | -90.895 | 1382 | 275000 | 325 | 335.1883
14 | -90.787 | 1382 | 275000 | 384 | 402.5602
15 | -90.672 | 1382 | 275000 | 427 | 484.075
16 | -90.556 | 1382 | 275000 | 538 | 562.8729
17 | -90.44 | 1382 | 275000 | 642 | 620.7842
18 | -90.325 | 1382 | 275000 | 648 | 643.0942
19 | -90.219 | 1382 | 275000 | 674 | 627.7114
20 | -90.106 | 1382 | 275000 | 578 | 578.1336
21 | -89.991 | 1382 | 275000 | 563 | 506.0163
22 | -89.877 | 1382 | 275000 | 393 | 429.6928
23 | -89.758 | 1382 | 275000 | 349 | 359.7766
24 | -89.642 | 1382 | 275000 | 288 | 308.9929
25 | -89.535 | 1382 | 275000 | 279 | 278.2113
26 | -89.43 | 1382 | 275000 | 232 | 260.4373
27 | -89.316 | 1382 | 275000 | 270 | 250.9467
28 | -89.196 | 1382 | 275000 | 235 | 247.5923
29 | -89.091 | 1382 | 275000 | 264 | 247.5939
30 | -88.972 | 1382 | 275000 | 250 | 249.1214
31 | -88.86 | 1382 | 275000 | 244 | 251.181
32 | -88.752 | 1382 | 275000 | 242 | 253.3779
Run : 144 Seq 75 Rec 106 File L3A:980031 Date 27-DEC-2013 12:44:36.37
Mode: MW CENTR_PHI Npts 1 Mon1[ DB]= 275000 * 1 Mon2[CF]=* 1
Temp: Temperature control hardware not installed.
Monx: GE331 [ 1.29790] Wavelength Approx. 1.52357
Drv : 2TM= 71.880 TMFR= 35.940 PSI= -41.500 PHI= -90.500 DSRD= 12.000
Drv : XPOS= 140.053 YPOS= -21.116 ZPOS= 11.220 DSTD= 0.000
Osc : DRIVE oscillation during count OFF.
MWsp: MDCALW.032 DSN ?? NDet 32 LDet 1 CDet 16 RDet 32
MWdc: PhiC= -90.500 PhiW= 0.000 DPhi= 0.113 NSteps= 1
Nam : Use NAME command to store text on this line.
Com : Use COMMENT command to store text on this line.
POINT | PHI | TIME | MON= DB | SIG= 32W | Fit
1 | -92.248 | 1393 | 275000 | 160 | 178.077 | Run 144
2 | -92.139 | 1393 | 275000 | 147 | 180.2214
3 | -92.024 | 1393 | 275000 | 157 | 182.4888
4 | -91.912 | 1393 | 275000 | 192 | 184.7154
5 | -91.8 | 1393 | 275000 | 194 | 187.0037
6 | -91.694 | 1393 | 275000 | 207 | 189.3389
7 | -91.581 | 1393 | 275000 | 207 | 192.3223
8 | -91.465 | 1393 | 275000 | 215 | 196.6994
9 | -91.349 | 1393 | 275000 | 247 | 204.0798
10 | -91.234 | 1393 | 275000 | 262 | 217.3107
11 | -91.124 | 1393 | 275000 | 248 | 239.486
12 | -91.009 | 1393 | 275000 | 290 | 277.5344
13 | -90.895 | 1393 | 275000 | 326 | 334.0986
14 | -90.787 | 1393 | 275000 | 370 | 404.9962
15 | -90.672 | 1393 | 275000 | 522 | 492.6105
16 | -90.556 | 1393 | 275000 | 561 | 579.5548
17 | -90.44 | 1393 | 275000 | 658 | 646.1024
18 | -90.325 | 1393 | 275000 | 625 | 675.2815
19 | -90.219 | 1393 | 275000 | 690 | 663.0132
20 | -90.106 | 1393 | 275000 | 653 | 612.4852
21 | -89.991 | 1393 | 275000 | 562 | 535.3254
22 | -89.877 | 1393 | 275000 | 437 | 451.5134
23 | -89.758 | 1393 | 275000 | 356 | 373.2315
24 | -89.642 | 1393 | 275000 | 310 | 315.3821
25 | -89.535 | 1393 | 275000 | 263 | 279.716
26 | -89.43 | 1393 | 275000 | 265 | 258.6959
27 | -89.316 | 1393 | 275000 | 249 | 247.0651
28 | -89.196 | 1393 | 275000 | 219 | 242.4873
29 | -89.091 | 1393 | 275000 | 231 | 241.9093
30 | -88.972 | 1393 | 275000 | 257 | 243.0509
31 | -88.86 | 1393 | 275000 | 241 | 244.8634
32 | -88.752 | 1393 | 275000 | 252 | 246.8629
Run : 145 Seq 76 Rec 107 File L3A:980031 Date 27-DEC-2013 13:07:57.68
Mode: MW CENTR_PHI Npts 1 Mon1[ DB]= 275000 * 1 Mon2[CF]=* 1
Temp: Temperature control hardware not installed.
Monx: GE331 [ 1.29790] Wavelength Approx. 1.52357
Drv : 2TM= 71.880 TMFR= 35.940 PSI= -41.500 PHI= -90.500 DSRD= 12.000
Drv : XPOS= 141.053 YPOS= -21.167 ZPOS= 11.220 DSTD= 0.000
Osc : DRIVE oscillation during count OFF.
MWsp: MDCALW.032 DSN ?? NDet 32 LDet 1 CDet 16 RDet 32
MWdc: PhiC= -90.500 PhiW= 0.000 DPhi= 0.113 NSteps= 1
Nam : Use NAME command to store text on this line.
Com : Use COMMENT command to store text on this line.
POINT | PHI | TIME | MON= DB | SIG= 32W | Fit
1 | -92.248 | 1451 | 275000 | 149 | 178.3854 | Run 145
2 | -92.139 | 1451 | 275000 | 153 | 180.7364
3 | -92.024 | 1451 | 275000 | 183 | 183.2216
4 | -91.912 | 1451 | 275000 | 164 | 185.6594
5 | -91.8 | 1451 | 275000 | 211 | 188.1561
6 | -91.694 | 1451 | 275000 | 221 | 190.6811
7 | -91.581 | 1451 | 275000 | 231 | 193.8444
8 | -91.465 | 1451 | 275000 | 204 | 198.3468
9 | -91.349 | 1451 | 275000 | 226 | 205.7165
10 | -91.234 | 1451 | 275000 | 229 | 218.6678
11 | -91.124 | 1451 | 275000 | 253 | 240.1403
12 | -91.009 | 1451 | 275000 | 303 | 276.7692
13 | -90.895 | 1451 | 275000 | 327 | 331.0494
14 | -90.787 | 1451 | 275000 | 388 | 398.9638
15 | -90.672 | 1451 | 275000 | 472 | 482.8031
16 | -90.556 | 1451 | 275000 | 523 | 565.9535
17 | -90.44 | 1451 | 275000 | 662 | 629.6022
18 | -90.325 | 1451 | 275000 | 658 | 657.5888
19 | -90.219 | 1451 | 275000 | 662 | 646.052
20 | -90.106 | 1451 | 275000 | 619 | 598.0939
21 | -89.991 | 1451 | 275000 | 527 | 524.8222
22 | -89.877 | 1451 | 275000 | 439 | 445.2787
23 | -89.758 | 1451 | 275000 | 345 | 371.0756
24 | -89.642 | 1451 | 275000 | 315 | 316.3586
25 | -89.535 | 1451 | 275000 | 285 | 282.7471
26 | -89.43 | 1451 | 275000 | 276 | 263.0708
27 | -89.316 | 1451 | 275000 | 249 | 252.3521
28 | -89.196 | 1451 | 275000 | 265 | 248.3541
29 | -89.091 | 1451 | 275000 | 218 | 248.1111
30 | -88.972 | 1451 | 275000 | 244 | 249.5408
31 | -88.86 | 1451 | 275000 | 235 | 251.5861
32 | -88.752 | 1451 | 275000 | 270 | 253.7971
Run : 146 Seq 77 Rec 108 File L3A:980031 Date 27-DEC-2013 13:32:17.10
Mode: MW CENTR_PHI Npts 1 Mon1[ DB]= 275000 * 1 Mon2[CF]=* 1
Temp: Temperature control hardware not installed.
Monx: GE331 [ 1.29790] Wavelength Approx. 1.52357
Drv : 2TM= 71.880 TMFR= 35.940 PSI= -41.500 PHI= -90.500 DSRD= 12.000
Drv : XPOS= 114.580 YPOS= -20.453 ZPOS= 11.220 DSTD= 0.000
Osc : DRIVE oscillation during count OFF.
MWsp: MDCALW.032 DSN ?? NDet 32 LDet 1 CDet 16 RDet 32
MWdc: PhiC= -90.500 PhiW= 0.000 DPhi= 0.113 NSteps= 1
Nam : Use NAME command to store text on this line.
Com : Use COMMENT command to store text on this line.
POINT | PHI | TIME | MON= DB | SIG= 32W | Fit
1 | -92.248 | 1506 | 275000 | 154 | 175.1425 | Run 146
2 | -92.139 | 1506 | 275000 | 161 | 177.1815
3 | -92.024 | 1506 | 275000 | 137 | 179.3853
4 | -91.912 | 1506 | 275000 | 179 | 181.6861
5 | -91.8 | 1506 | 275000 | 203 | 184.4019
6 | -91.694 | 1506 | 275000 | 235 | 187.8891
7 | -91.581 | 1506 | 275000 | 220 | 193.7508
8 | -91.465 | 1506 | 275000 | 230 | 204.3332
9 | -91.349 | 1506 | 275000 | 236 | 223.2003
10 | -91.234 | 1506 | 275000 | 298 | 254.7595
11 | -91.124 | 1506 | 275000 | 304 | 301.0416
12 | -91.009 | 1506 | 275000 | 385 | 368.1928
13 | -90.895 | 1506 | 275000 | 403 | 450.6812
14 | -90.787 | 1506 | 275000 | 492 | 534.78
15 | -90.672 | 1506 | 275000 | 607 | 615.8503
16 | -90.556 | 1506 | 275000 | 675 | 671.3719
17 | -90.44 | 1506 | 275000 | 749 | 687.0409
18 | -90.325 | 1506 | 275000 | 693 | 659.6651
19 | -90.219 | 1506 | 275000 | 629 | 603.031
20 | -90.106 | 1506 | 275000 | 492 | 523.4149
21 | -89.991 | 1506 | 275000 | 426 | 438.8181
22 | -89.877 | 1506 | 275000 | 329 | 365.1917
23 | -89.758 | 1506 | 275000 | 311 | 307.1021
24 | -89.642 | 1506 | 275000 | 272 | 269.9029
25 | -89.535 | 1506 | 275000 | 281 | 249.6996
26 | -89.43 | 1506 | 275000 | 260 | 239.2403
27 | -89.316 | 1506 | 275000 | 245 | 234.4708
28 | -89.196 | 1506 | 275000 | 235 | 233.5007
29 | -89.091 | 1506 | 275000 | 219 | 234.305
30 | -88.972 | 1506 | 275000 | 242 | 236.0186
31 | -88.86 | 1506 | 275000 | 226 | 237.9408
32 | -88.752 | 1506 | 275000 | 212 | 239.8943
Run : 147 Seq 78 Rec 109 File L3A:980031 Date 27-DEC-2013 13:57:35.38
Mode: MW CENTR_PHI Npts 1 Mon1[ DB]= 275000 * 1 Mon2[CF]=* 1
Temp: Temperature control hardware not installed.
Monx: GE331 [ 1.29790] Wavelength Approx. 1.52357
Drv : 2TM= 71.880 TMFR= 35.940 PSI= -41.500 PHI= -90.500 DSRD= 12.000
Drv : XPOS= 114.830 YPOS= -20.474 ZPOS= 11.220 DSTD= 0.000
Osc : DRIVE oscillation during count OFF.
MWsp: MDCALW.032 DSN ?? NDet 32 LDet 1 CDet 16 RDet 32
MWdc: PhiC= -90.500 PhiW= 0.000 DPhi= 0.113 NSteps= 1
Nam : Use NAME command to store text on this line.
Com : Use COMMENT command to store text on this line.
POINT | PHI | TIME | MON= DB | SIG= 32W | Fit
1 | -92.248 | 1434 | 275000 | 154 | 176.7382 | Run 147
2 | -92.139 | 1434 | 275000 | 147 | 179.1131
3 | -92.024 | 1434 | 275000 | 169 | 181.7324
4 | -91.912 | 1434 | 275000 | 175 | 184.5738
5 | -91.8 | 1434 | 275000 | 205 | 188.0973
6 | -91.694 | 1434 | 275000 | 231 | 192.7677
7 | -91.581 | 1434 | 275000 | 231 | 200.5328
8 | -91.465 | 1434 | 275000 | 240 | 213.8295
9 | -91.349 | 1434 | 275000 | 280 | 235.8489
10 | -91.234 | 1434 | 275000 | 289 | 269.9698
11 | -91.124 | 1434 | 275000 | 325 | 316.6522
12 | -91.009 | 1434 | 275000 | 369 | 380.3169
13 | -90.895 | 1434 | 275000 | 427 | 454.4142
14 | -90.787 | 1434 | 275000 | 445 | 526.7188
15 | -90.672 | 1434 | 275000 | 608 | 593.9271
16 | -90.556 | 1434 | 275000 | 678 | 638.4069
17 | -90.44 | 1434 | 275000 | 723 | 649.8981
18 | -90.325 | 1434 | 275000 | 643 | 626.592
19 | -90.219 | 1434 | 275000 | 600 | 579.5402
20 | -90.106 | 1434 | 275000 | 480 | 512.883
21 | -89.991 | 1434 | 275000 | 391 | 440.4902
22 | -89.877 | 1434 | 275000 | 389 | 375.353
23 | -89.758 | 1434 | 275000 | 334 | 321.6189
24 | -89.642 | 1434 | 275000 | 267 | 285.2278
25 | -89.535 | 1434 | 275000 | 296 | 264.1432
26 | -89.43 | 1434 | 275000 | 267 | 252.3709
27 | -89.316 | 1434 | 275000 | 235 | 246.3761
28 | -89.196 | 1434 | 275000 | 237 | 244.629
29 | -89.091 | 1434 | 275000 | 228 | 245.158
30 | -88.972 | 1434 | 275000 | 227 | 246.8719
31 | -88.86 | 1434 | 275000 | 247 | 248.9676
32 | -88.752 | 1434 | 275000 | 271 | 251.1657
Run : 148 Seq 79 Rec 110 File L3A:980031 Date 27-DEC-2013 14:21:45.57
Mode: MW CENTR_PHI Npts 1 Mon1[ DB]= 275000 * 1 Mon2[CF]=* 1
Temp: Temperature control hardware not installed.
Monx: GE331 [ 1.29790] Wavelength Approx. 1.52357
Drv : 2TM= 71.880 TMFR= 35.940 PSI= -41.500 PHI= -90.500 DSRD= 12.000
Drv : XPOS= 115.080 YPOS= -20.425 ZPOS= 11.220 DSTD= 0.000
Osc : DRIVE oscillation during count OFF.
MWsp: MDCALW.032 DSN ?? NDet 32 LDet 1 CDet 16 RDet 32
MWdc: PhiC= -90.500 PhiW= 0.000 DPhi= 0.113 NSteps= 1
Nam : Use NAME command to store text on this line.
Com : Use COMMENT command to store text on this line.
POINT | PHI | TIME | MON= DB | SIG= 32W | Fit
1 | -92.248 | 1344 | 275000 | 159 | 179.5299 | Run 148
2 | -92.139 | 1344 | 275000 | 160 | 182.0696
3 | -92.024 | 1344 | 275000 | 178 | 184.8993
4 | -91.912 | 1344 | 275000 | 199 | 188.0183
5 | -91.8 | 1344 | 275000 | 208 | 191.9474
6 | -91.694 | 1344 | 275000 | 217 | 197.1799
7 | -91.581 | 1344 | 275000 | 203 | 205.7819
8 | -91.465 | 1344 | 275000 | 249 | 220.1616
9 | -91.349 | 1344 | 275000 | 252 | 243.2923
10 | -91.234 | 1344 | 275000 | 303 | 278.1315
11 | -91.124 | 1344 | 275000 | 332 | 324.6306
12 | -91.009 | 1344 | 275000 | 389 | 386.7278
13 | -90.895 | 1344 | 275000 | 397 | 457.7921
14 | -90.787 | 1344 | 275000 | 525 | 526.3382
15 | -90.672 | 1344 | 275000 | 608 | 589.686
16 | -90.556 | 1344 | 275000 | 623 | 631.7918
17 | -90.44 | 1344 | 275000 | 666 | 643.4564
18 | -90.325 | 1344 | 275000 | 625 | 622.9404
19 | -90.219 | 1344 | 275000 | 615 | 580.028
20 | -90.106 | 1344 | 275000 | 509 | 518.1562
21 | -89.991 | 1344 | 275000 | 442 | 449.7329
22 | -89.877 | 1344 | 275000 | 368 | 386.8727
23 | -89.758 | 1344 | 275000 | 337 | 333.7143
24 | -89.642 | 1344 | 275000 | 290 | 296.6349
25 | -89.535 | 1344 | 275000 | 273 | 274.4218
26 | -89.43 | 1344 | 275000 | 261 | 261.5237
27 | -89.316 | 1344 | 275000 | 270 | 254.5632
28 | -89.196 | 1344 | 275000 | 249 | 252.1802
29 | -89.091 | 1344 | 275000 | 252 | 252.4316
30 | -88.972 | 1344 | 275000 | 229 | 254.0482
31 | -88.86 | 1344 | 275000 | 265 | 256.1777
32 | -88.752 | 1344 | 275000 | 264 | 258.4679
Run : 149 Seq 80 Rec 111 File L3A:980031 Date 27-DEC-2013 14:44:18.62
Mode: MW CENTR_PHI Npts 1 Mon1[ DB]= 275000 * 1 Mon2[CF]=* 1
Temp: Temperature control hardware not installed.
Monx: GE331 [ 1.29790] Wavelength Approx. 1.52357
Drv : 2TM= 71.880 TMFR= 35.940 PSI= -41.500 PHI= -90.500 DSRD= 12.000
Drv : XPOS= 115.330 YPOS= -20.427 ZPOS= 11.220 DSTD= 0.000
Osc : DRIVE oscillation during count OFF.
MWsp: MDCALW.032 DSN ?? NDet 32 LDet 1 CDet 16 RDet 32
MWdc: PhiC= -90.500 PhiW= 0.000 DPhi= 0.113 NSteps= 1
Nam : Use NAME command to store text on this line.
Com : Use COMMENT command to store text on this line.
POINT | PHI | TIME | MON= DB | SIG= 32W | Fit
1 | -92.248 | 1325 | 275000 | 124 | 166.343 | Run 149
2 | -92.139 | 1325 | 275000 | 167 | 168.8959
3 | -92.024 | 1325 | 275000 | 168 | 171.9145
4 | -91.912 | 1325 | 275000 | 196 | 175.5043
5 | -91.8 | 1325 | 275000 | 187 | 180.3101
6 | -91.694 | 1325 | 275000 | 209 | 186.8038
7 | -91.581 | 1325 | 275000 | 238 | 197.0996
8 | -91.465 | 1325 | 275000 | 221 | 213.115
9 | -91.349 | 1325 | 275000 | 238 | 236.7912
10 | -91.234 | 1325 | 275000 | 281 | 269.7193
11 | -91.124 | 1325 | 275000 | 326 | 310.8877
12 | -91.009 | 1325 | 275000 | 361 | 363.246
13 | -90.895 | 1325 | 275000 | 391 | 421.4637
14 | -90.787 | 1325 | 275000 | 453 | 477.4661
15 | -90.672 | 1325 | 275000 | 511 | 531.0422
16 | -90.556 | 1325 | 275000 | 561 | 571.1003
17 | -90.44 | 1325 | 275000 | 661 | 590.7803
18 | -90.325 | 1325 | 275000 | 593 | 587.1504
19 | -90.219 | 1325 | 275000 | 553 | 564.2511
20 | -90.106 | 1325 | 275000 | 528 | 523.4209
21 | -89.991 | 1325 | 275000 | 494 | 471.2894
22 | -89.877 | 1325 | 275000 | 422 | 416.6625
23 | -89.758 | 1325 | 275000 | 346 | 363.5728
24 | -89.642 | 1325 | 275000 | 305 | 320.3329
25 | -89.535 | 1325 | 275000 | 274 | 289.6504
26 | -89.43 | 1325 | 275000 | 262 | 268.028
27 | -89.316 | 1325 | 275000 | 258 | 252.7635
28 | -89.196 | 1325 | 275000 | 254 | 243.7908
29 | -89.091 | 1325 | 275000 | 266 | 240.1067
30 | -88.972 | 1325 | 275000 | 233 | 238.921
31 | -88.86 | 1325 | 275000 | 233 | 239.53
32 | -88.752 | 1325 | 275000 | 227 | 240.9838
Run : 150 Seq 81 Rec 112 File L3A:980031 Date 27-DEC-2013 15:06:31.39
Mode: MW CENTR_PHI Npts 1 Mon1[ DB]= 275000 * 1 Mon2[CF]=* 1
Temp: Temperature control hardware not installed.
Monx: GE331 [ 1.29790] Wavelength Approx. 1.52357
Drv : 2TM= 71.880 TMFR= 35.940 PSI= -41.500 PHI= -90.500 DSRD= 12.000
Drv : XPOS= 115.580 YPOS= -20.420 ZPOS= 11.220 DSTD= 0.000
Osc : DRIVE oscillation during count OFF.
MWsp: MDCALW.032 DSN ?? NDet 32 LDet 1 CDet 16 RDet 32
MWdc: PhiC= -90.500 PhiW= 0.000 DPhi= 0.113 NSteps= 1
Nam : Use NAME command to store text on this line.
Com : Use COMMENT command to store text on this line.
POINT | PHI | TIME | MON= DB | SIG= 32W | Fit
1 | -92.248 | 1306 | 275000 | 150 | 176.5839 | Run 150
2 | -92.139 | 1306 | 275000 | 161 | 178.7418
3 | -92.024 | 1306 | 275000 | 170 | 181.1999
4 | -91.912 | 1306 | 275000 | 204 | 183.9733
5 | -91.8 | 1306 | 275000 | 185 | 187.4915
6 | -91.694 | 1306 | 275000 | 225 | 192.0699
7 | -91.581 | 1306 | 275000 | 214 | 199.2251
8 | -91.465 | 1306 | 275000 | 234 | 210.4421
9 | -91.349 | 1306 | 275000 | 241 | 227.4343
10 | -91.234 | 1306 | 275000 | 263 | 251.9014
11 | -91.124 | 1306 | 275000 | 296 | 283.7524
12 | -91.009 | 1306 | 275000 | 301 | 326.168
13 | -90.895 | 1306 | 275000 | 360 | 375.8938
14 | -90.787 | 1306 | 275000 | 415 | 426.6939
15 | -90.672 | 1306 | 275000 | 473 | 479.1817
16 | -90.556 | 1306 | 275000 | 524 | 523.4666
17 | -90.44 | 1306 | 275000 | 569 | 552.2589
18 | -90.325 | 1306 | 275000 | 561 | 560.9162
19 | -90.219 | 1306 | 275000 | 568 | 550.286
20 | -90.106 | 1306 | 275000 | 549 | 521.4728
21 | -89.991 | 1306 | 275000 | 467 | 478.7889
22 | -89.877 | 1306 | 275000 | 416 | 429.9485
23 | -89.758 | 1306 | 275000 | 360 | 379.2241
24 | -89.642 | 1306 | 275000 | 324 | 335.5113
25 | -89.535 | 1306 | 275000 | 324 | 302.9229
26 | -89.43 | 1306 | 275000 | 292 | 278.8636
27 | -89.316 | 1306 | 275000 | 273 | 260.9697
28 | -89.196 | 1306 | 275000 | 218 | 249.6681
29 | -89.091 | 1306 | 275000 | 270 | 244.4299
30 | -88.972 | 1306 | 275000 | 215 | 241.9828
31 | -88.86 | 1306 | 275000 | 236 | 241.7746
32 | -88.752 | 1306 | 275000 | 259 | 242.6671
Run : 151 Seq 82 Rec 113 File L3A:980031 Date 27-DEC-2013 15:28:25.57
Mode: MW CENTR_PHI Npts 1 Mon1[ DB]= 275000 * 1 Mon2[CF]=* 1
Temp: Temperature control hardware not installed.
Monx: GE331 [ 1.29790] Wavelength Approx. 1.52357
Drv : 2TM= 71.880 TMFR= 35.940 PSI= -41.500 PHI= -90.500 DSRD= 12.000
Drv : XPOS= 115.830 YPOS= -20.446 ZPOS= 11.220 DSTD= 0.000
Osc : DRIVE oscillation during count OFF.
MWsp: MDCALW.032 DSN ?? NDet 32 LDet 1 CDet 16 RDet 32
MWdc: PhiC= -90.500 PhiW= 0.000 DPhi= 0.113 NSteps= 1
Nam : Use NAME command to store text on this line.
Com : Use COMMENT command to store text on this line.
POINT | PHI | TIME | MON= DB | SIG= 32W | Fit
1 | -92.248 | 1282 | 275000 | 170 | 188.0369 | Run 151
2 | -92.139 | 1282 | 275000 | 153 | 190.252
3 | -92.024 | 1282 | 275000 | 185 | 192.6137
4 | -91.912 | 1282 | 275000 | 205 | 194.9789
5 | -91.8 | 1282 | 275000 | 211 | 197.5048
6 | -91.694 | 1282 | 275000 | 202 | 200.2286
7 | -91.581 | 1282 | 275000 | 234 | 203.8794
8 | -91.465 | 1282 | 275000 | 226 | 209.1883
9 | -91.349 | 1282 | 275000 | 259 | 217.3546
10 | -91.234 | 1282 | 275000 | 251 | 230.0757
11 | -91.124 | 1282 | 275000 | 221 | 248.5449
12 | -91.009 | 1282 | 275000 | 298 | 276.3957
13 | -90.895 | 1282 | 275000 | 321 | 313.6562
14 | -90.787 | 1282 | 275000 | 357 | 357.0687
15 | -90.672 | 1282 | 275000 | 398 | 408.6345
16 | -90.556 | 1282 | 275000 | 428 | 460.0334
17 | -90.44 | 1282 | 275000 | 495 | 502.7483
18 | -90.325 | 1282 | 275000 | 540 | 528.8995
19 | -90.219 | 1282 | 275000 | 570 | 534.4255
20 | -90.106 | 1282 | 275000 | 517 | 519.9695
21 | -89.991 | 1282 | 275000 | 492 | 487.1859
22 | -89.877 | 1282 | 275000 | 438 | 443.4157
23 | -89.758 | 1282 | 275000 | 401 | 394.2452
24 | -89.642 | 1282 | 275000 | 340 | 350.1395
25 | -89.535 | 1282 | 275000 | 313 | 316.8033
26 | -89.43 | 1282 | 275000 | 287 | 292.3149
27 | -89.316 | 1282 | 275000 | 277 | 274.5119
28 | -89.196 | 1282 | 275000 | 255 | 263.7941
29 | -89.091 | 1282 | 275000 | 267 | 259.25
30 | -88.972 | 1282 | 275000 | 234 | 257.577
31 | -88.86 | 1282 | 275000 | 253 | 257.9763
32 | -88.752 | 1282 | 275000 | 274 | 259.3206
Run : 152 Seq 83 Rec 114 File L3A:980031 Date 27-DEC-2013 15:49:56.06
Mode: MW CENTR_PHI Npts 1 Mon1[ DB]= 275000 * 1 Mon2[CF]=* 1
Temp: Temperature control hardware not installed.
Monx: GE331 [ 1.29790] Wavelength Approx. 1.52357
Drv : 2TM= 71.880 TMFR= 35.940 PSI= -41.500 PHI= -90.500 DSRD= 12.000
Drv : XPOS= 116.080 YPOS= -20.513 ZPOS= 11.220 DSTD= 0.000
Osc : DRIVE oscillation during count OFF.
MWsp: MDCALW.032 DSN ?? NDet 32 LDet 1 CDet 16 RDet 32
MWdc: PhiC= -90.500 PhiW= 0.000 DPhi= 0.113 NSteps= 1
Nam : Use NAME command to store text on this line.
Com : Use COMMENT command to store text on this line.
POINT | PHI | TIME | MON= DB | SIG= 32W | Fit
1 | -92.248 | 1278 | 275000 | 159 | 180.8996 | Run 152
2 | -92.139 | 1278 | 275000 | 157 | 183.0272
3 | -92.024 | 1278 | 275000 | 178 | 185.3917
4 | -91.912 | 1278 | 275000 | 209 | 187.9365
5 | -91.8 | 1278 | 275000 | 195 | 190.9429
6 | -91.694 | 1278 | 275000 | 237 | 194.5483
7 | -91.581 | 1278 | 275000 | 213 | 199.7627
8 | -91.465 | 1278 | 275000 | 203 | 207.4508
9 | -91.349 | 1278 | 275000 | 230 | 218.6682
10 | -91.234 | 1278 | 275000 | 254 | 234.5832
11 | -91.124 | 1278 | 275000 | 252 | 255.3908
12 | -91.009 | 1278 | 275000 | 273 | 283.6987
13 | -90.895 | 1278 | 275000 | 332 | 318.2124
14 | -90.787 | 1278 | 275000 | 348 | 355.5605
15 | -90.672 | 1278 | 275000 | 365 | 397.567
16 | -90.556 | 1278 | 275000 | 438 | 438.1526
17 | -90.44 | 1278 | 275000 | 462 | 472.0561
18 | -90.325 | 1278 | 275000 | 526 | 494.5637
19 | -90.219 | 1278 | 275000 | 533 | 502.7958
20 | -90.106 | 1278 | 275000 | 493 | 497.3746
21 | -89.991 | 1278 | 275000 | 478 | 478.0179
22 | -89.877 | 1278 | 275000 | 450 | 448.2484
23 | -89.758 | 1278 | 275000 | 388 | 410.7274
24 | -89.642 | 1278 | 275000 | 358 | 372.7692
25 | -89.535 | 1278 | 275000 | 338 | 340.1595
26 | -89.43 | 1278 | 275000 | 321 | 312.6203
27 | -89.316 | 1278 | 275000 | 334 | 288.9294
28 | -89.196 | 1278 | 275000 | 262 | 271.0809
29 | -89.091 | 1278 | 275000 | 254 | 260.7555
30 | -88.972 | 1278 | 275000 | 232 | 253.7997
31 | -88.86 | 1278 | 275000 | 252 | 250.6243
32 | -88.752 | 1278 | 275000 | 251 | 249.6495
Run : 153 Seq 84 Rec 115 File L3A:980031 Date 27-DEC-2013 16:11:22.64
Mode: MW CENTR_PHI Npts 1 Mon1[ DB]= 275000 * 1 Mon2[CF]=* 1
Temp: Temperature control hardware not installed.
Monx: GE331 [ 1.29790] Wavelength Approx. 1.52357
Drv : 2TM= 71.880 TMFR= 35.940 PSI= -41.500 PHI= -90.500 DSRD= 12.000
Drv : XPOS= 116.330 YPOS= -20.602 ZPOS= 11.220 DSTD= 0.000
Osc : DRIVE oscillation during count OFF.
MWsp: MDCALW.032 DSN ?? NDet 32 LDet 1 CDet 16 RDet 32
MWdc: PhiC= -90.500 PhiW= 0.000 DPhi= 0.113 NSteps= 1
Nam : Use NAME command to store text on this line.
Com : Use COMMENT command to store text on this line.
POINT | PHI | TIME | MON= DB | SIG= 32W | Fit
1 | -92.248 | 1399 | 275000 | 176 | 184.4582 | Run 153
2 | -92.139 | 1399 | 275000 | 148 | 186.5778
3 | -92.024 | 1399 | 275000 | 196 | 188.8714
4 | -91.912 | 1399 | 275000 | 202 | 191.2323
5 | -91.8 | 1399 | 275000 | 205 | 193.8583
6 | -91.694 | 1399 | 275000 | 211 | 196.8173
7 | -91.581 | 1399 | 275000 | 210 | 200.8954
8 | -91.465 | 1399 | 275000 | 213 | 206.7783
9 | -91.349 | 1399 | 275000 | 225 | 215.4184
10 | -91.234 | 1399 | 275000 | 228 | 227.9998
11 | -91.124 | 1399 | 275000 | 263 | 245.0318
12 | -91.009 | 1399 | 275000 | 272 | 269.1084
13 | -90.895 | 1399 | 275000 | 316 | 299.6201
14 | -90.787 | 1399 | 275000 | 321 | 333.8288
15 | -90.672 | 1399 | 275000 | 350 | 373.593
16 | -90.556 | 1399 | 275000 | 411 | 413.243
17 | -90.44 | 1399 | 275000 | 429 | 447.4101
18 | -90.325 | 1399 | 275000 | 517 | 470.9855
19 | -90.219 | 1399 | 275000 | 475 | 480.5233
20 | -90.106 | 1399 | 275000 | 445 | 476.5237
21 | -89.991 | 1399 | 275000 | 477 | 458.5347
22 | -89.877 | 1399 | 275000 | 445 | 430.1504
23 | -89.758 | 1399 | 275000 | 413 | 394.3518
24 | -89.642 | 1399 | 275000 | 368 | 358.5473
25 | -89.535 | 1399 | 275000 | 321 | 328.3765
26 | -89.43 | 1399 | 275000 | 272 | 303.5412
27 | -89.316 | 1399 | 275000 | 278 | 282.8991
28 | -89.196 | 1399 | 275000 | 266 | 268.0808
29 | -89.091 | 1399 | 275000 | 263 | 260.0489
30 | -88.972 | 1399 | 275000 | 262 | 255.1625
31 | -88.86 | 1399 | 275000 | 256 | 253.4092
32 | -88.752 | 1399 | 275000 | 247 | 253.3828
Run : 154 Seq 85 Rec 116 File L3A:980031 Date 27-DEC-2013 16:34:49.70
Mode: MW CENTR_PHI Npts 1 Mon1[ DB]= 275000 * 1 Mon2[CF]=* 1
Temp: Temperature control hardware not installed.
Monx: GE331 [ 1.29790] Wavelength Approx. 1.52357
Drv : 2TM= 71.880 TMFR= 35.940 PSI= -41.500 PHI= -90.500 DSRD= 12.000
Drv : XPOS= 116.580 YPOS= -20.568 ZPOS= 11.220 DSTD= 0.000
Osc : DRIVE oscillation during count OFF.
MWsp: MDCALW.032 DSN ?? NDet 32 LDet 1 CDet 16 RDet 32
MWdc: PhiC= -90.500 PhiW= 0.000 DPhi= 0.113 NSteps= 1
Nam : Use NAME command to store text on this line.
Com : Use COMMENT command to store text on this line.
POINT | PHI | TIME | MON= DB | SIG= 32W | Fit
1 | -92.248 | 1412 | 275000 | 161 | 180.9303 | Run 154
2 | -92.139 | 1412 | 275000 | 144 | 182.7792
3 | -92.024 | 1412 | 275000 | 192 | 184.8783
4 | -91.912 | 1412 | 275000 | 189 | 187.2066
5 | -91.8 | 1412 | 275000 | 210 | 190.0508
6 | -91.694 | 1412 | 275000 | 201 | 193.5564
7 | -91.581 | 1412 | 275000 | 236 | 198.7058
8 | -91.465 | 1412 | 275000 | 220 | 206.3166
9 | -91.349 | 1412 | 275000 | 242 | 217.3376
10 | -91.234 | 1412 | 275000 | 240 | 232.7874
11 | -91.124 | 1412 | 275000 | 252 | 252.7464
12 | -91.009 | 1412 | 275000 | 280 | 279.6398
13 | -90.895 | 1412 | 275000 | 316 | 312.2483
14 | -90.787 | 1412 | 275000 | 340 | 347.5416
15 | -90.672 | 1412 | 275000 | 350 | 387.537
16 | -90.556 | 1412 | 275000 | 403 | 426.904
17 | -90.44 | 1412 | 275000 | 521 | 461.0377
18 | -90.325 | 1412 | 275000 | 479 | 485.601
19 | -90.219 | 1412 | 275000 | 493 | 497.3263
20 | -90.106 | 1412 | 275000 | 495 | 496.8705
21 | -89.991 | 1412 | 275000 | 492 | 483.0357
22 | -89.877 | 1412 | 275000 | 471 | 458.1827
23 | -89.758 | 1412 | 275000 | 436 | 424.2271
24 | -89.642 | 1412 | 275000 | 389 | 387.6333
25 | -89.535 | 1412 | 275000 | 339 | 354.3736
26 | -89.43 | 1412 | 275000 | 311 | 324.7022
27 | -89.316 | 1412 | 275000 | 295 | 297.5778
28 | -89.196 | 1412 | 275000 | 287 | 275.5823
29 | -89.091 | 1412 | 275000 | 252 | 261.7065
30 | -88.972 | 1412 | 275000 | 258 | 251.2194
31 | -88.86 | 1412 | 275000 | 236 | 245.375
32 | -88.752 | 1412 | 275000 | 239 | 242.4392
Run : 155 Seq 86 Rec 117 File L3A:980031 Date 27-DEC-2013 16:58:36.53
Mode: MW CENTR_PHI Npts 1 Mon1[ DB]= 275000 * 1 Mon2[CF]=* 1
Temp: Temperature control hardware not installed.
Monx: GE331 [ 1.29790] Wavelength Approx. 1.52357
Drv : 2TM= 71.880 TMFR= 35.940 PSI= -41.500 PHI= -90.500 DSRD= 12.000
Drv : XPOS= 133.525 YPOS= -21.134 ZPOS= 11.220 DSTD= 0.000
Osc : DRIVE oscillation during count OFF.
MWsp: MDCALW.032 DSN ?? NDet 32 LDet 1 CDet 16 RDet 32
MWdc: PhiC= -90.500 PhiW= 0.000 DPhi= 0.113 NSteps= 1
Nam : Use NAME command to store text on this line.
Com : Use COMMENT command to store text on this line.
POINT | PHI | TIME | MON= DB | SIG= 32W | Fit
1 | -92.248 | 1426 | 275000 | 134 | 161.6642 | Run 155
2 | -92.139 | 1426 | 275000 | 150 | 164.64
3 | -92.024 | 1426 | 275000 | 158 | 167.9996
4 | -91.912 | 1426 | 275000 | 169 | 171.6573
5 | -91.8 | 1426 | 275000 | 184 | 175.9593
6 | -91.694 | 1426 | 275000 | 210 | 180.9711
7 | -91.581 | 1426 | 275000 | 214 | 187.8295
8 | -91.465 | 1426 | 275000 | 237 | 197.1924
9 | -91.349 | 1426 | 275000 | 214 | 209.7325
10 | -91.234 | 1426 | 275000 | 240 | 226.1043
11 | -91.124 | 1426 | 275000 | 246 | 245.9912
12 | -91.009 | 1426 | 275000 | 270 | 271.3768
13 | -90.895 | 1426 | 275000 | 289 | 300.7313
14 | -90.787 | 1426 | 275000 | 345 | 331.2836
15 | -90.672 | 1426 | 275000 | 335 | 364.7928
16 | -90.556 | 1426 | 275000 | 358 | 396.9036
17 | -90.44 | 1426 | 275000 | 446 | 424.2255
18 | -90.325 | 1426 | 275000 | 435 | 443.7387
19 | -90.219 | 1426 | 275000 | 479 | 453.2351
20 | -90.106 | 1426 | 275000 | 472 | 453.5207
21 | -89.991 | 1426 | 275000 | 454 | 443.7399
22 | -89.877 | 1426 | 275000 | 417 | 425.5967
23 | -89.758 | 1426 | 275000 | 407 | 400.3944
24 | -89.642 | 1426 | 275000 | 382 | 372.7985
25 | -89.535 | 1426 | 275000 | 349 | 347.2898
26 | -89.43 | 1426 | 275000 | 304 | 324.1203
27 | -89.316 | 1426 | 275000 | 321 | 302.5138
28 | -89.196 | 1426 | 275000 | 255 | 284.6172
29 | -89.091 | 1426 | 275000 | 266 | 273.1286
30 | -88.972 | 1426 | 275000 | 255 | 264.3826
31 | -88.86 | 1426 | 275000 | 273 | 259.6056
32 | -88.752 | 1426 | 275000 | 259 | 257.4461
Run : 156 Seq 87 Rec 118 File L3A:980031 Date 27-DEC-2013 17:22:33.63
Mode: MW CENTR_PHI Npts 1 Mon1[ DB]= 275000 * 1 Mon2[CF]=* 1
Temp: Temperature control hardware not installed.
Monx: GE331 [ 1.29790] Wavelength Approx. 1.52357
Drv : 2TM= 71.880 TMFR= 35.940 PSI= -41.500 PHI= -90.500 DSRD= 12.000
Drv : XPOS= 133.775 YPOS= -21.096 ZPOS= 11.220 DSTD= 0.000
Osc : DRIVE oscillation during count OFF.
MWsp: MDCALW.032 DSN ?? NDet 32 LDet 1 CDet 16 RDet 32
MWdc: PhiC= -90.500 PhiW= 0.000 DPhi= 0.113 NSteps= 1
Nam : Use NAME command to store text on this line.
Com : Use COMMENT command to store text on this line.
POINT | PHI | TIME | MON= DB | SIG= 32W | Fit
1 | -92.248 | 1435 | 275000 | 156 | 179.8743 | Run 156
2 | -92.139 | 1435 | 275000 | 188 | 181.4813
3 | -92.024 | 1435 | 275000 | 174 | 183.5885
4 | -91.912 | 1435 | 275000 | 166 | 186.2902
5 | -91.8 | 1435 | 275000 | 185 | 189.9726
6 | -91.694 | 1435 | 275000 | 237 | 194.7618
7 | -91.581 | 1435 | 275000 | 221 | 201.7898
8 | -91.465 | 1435 | 275000 | 244 | 211.7069
9 | -91.349 | 1435 | 275000 | 243 | 225.0214
10 | -91.234 | 1435 | 275000 | 260 | 242.0989
11 | -91.124 | 1435 | 275000 | 244 | 262.2667
12 | -91.009 | 1435 | 275000 | 269 | 287.1611
13 | -90.895 | 1435 | 275000 | 321 | 314.9326
14 | -90.787 | 1435 | 275000 | 318 | 342.8547
15 | -90.672 | 1435 | 275000 | 359 | 372.459
16 | -90.556 | 1435 | 275000 | 396 | 399.8559
17 | -90.44 | 1435 | 275000 | 445 | 422.2869
18 | -90.325 | 1435 | 275000 | 420 | 437.4435
19 | -90.219 | 1435 | 275000 | 448 | 443.8438
20 | -90.106 | 1435 | 275000 | 482 | 442.0826
21 | -89.991 | 1435 | 275000 | 448 | 431.5295
22 | -89.877 | 1435 | 275000 | 390 | 413.599
23 | -89.758 | 1435 | 275000 | 397 | 389.0742
24 | -89.642 | 1435 | 275000 | 374 | 361.9543
25 | -89.535 | 1435 | 275000 | 323 | 336.2735
26 | -89.43 | 1435 | 275000 | 305 | 312.129
27 | -89.316 | 1435 | 275000 | 269 | 288.5097
28 | -89.196 | 1435 | 275000 | 282 | 267.5792
29 | -89.091 | 1435 | 275000 | 254 | 252.9126
30 | -88.972 | 1435 | 275000 | 250 | 240.2988
31 | -88.86 | 1435 | 275000 | 218 | 231.895
32 | -88.752 | 1435 | 275000 | 228 | 226.4312
Run : 157 Seq 88 Rec 119 File L3A:980031 Date 27-DEC-2013 17:46:36.20
Mode: MW CENTR_PHI Npts 1 Mon1[ DB]= 275000 * 1 Mon2[CF]=* 1
Temp: Temperature control hardware not installed.
Monx: GE331 [ 1.29790] Wavelength Approx. 1.52357
Drv : 2TM= 71.880 TMFR= 35.940 PSI= -41.500 PHI= -90.500 DSRD= 12.000
Drv : XPOS= 134.025 YPOS= -20.820 ZPOS= 11.220 DSTD= 0.000
Osc : DRIVE oscillation during count OFF.
MWsp: MDCALW.032 DSN ?? NDet 32 LDet 1 CDet 16 RDet 32
MWdc: PhiC= -90.500 PhiW= 0.000 DPhi= 0.113 NSteps= 1
Nam : Use NAME command to store text on this line.
Com : Use COMMENT command to store text on this line.
POINT | PHI | TIME | MON= DB | SIG= 32W | Fit
1 | -92.248 | 1436 | 275000 | 167 | 173.9519 | Run 157
2 | -92.139 | 1436 | 275000 | 159 | 176.4414
3 | -92.024 | 1436 | 275000 | 171 | 179.3071
4 | -91.912 | 1436 | 275000 | 160 | 182.5341
5 | -91.8 | 1436 | 275000 | 219 | 186.5145
6 | -91.694 | 1436 | 275000 | 202 | 191.4113
7 | -91.581 | 1436 | 275000 | 223 | 198.4898
8 | -91.465 | 1436 | 275000 | 211 | 208.6433
9 | -91.349 | 1436 | 275000 | 243 | 222.7682
10 | -91.234 | 1436 | 275000 | 256 | 241.671
11 | -91.124 | 1436 | 275000 | 283 | 264.9099
12 | -91.009 | 1436 | 275000 | 268 | 294.5871
13 | -90.895 | 1436 | 275000 | 353 | 328.5088
14 | -90.787 | 1436 | 275000 | 329 | 362.9725
15 | -90.672 | 1436 | 275000 | 374 | 399.2617
16 | -90.556 | 1436 | 275000 | 422 | 431.7489
17 | -90.44 | 1436 | 275000 | 466 | 456.2838
18 | -90.325 | 1436 | 275000 | 484 | 469.7327
19 | -90.219 | 1436 | 275000 | 507 | 471.1396
20 | -90.106 | 1436 | 275000 | 463 | 461.1376
21 | -89.991 | 1436 | 275000 | 456 | 440.5243
22 | -89.877 | 1436 | 275000 | 394 | 412.7544
23 | -89.758 | 1436 | 275000 | 366 | 379.9551
24 | -89.642 | 1436 | 275000 | 342 | 348.038
25 | -89.535 | 1436 | 275000 | 332 | 321.2641
26 | -89.43 | 1436 | 275000 | 300 | 298.9956
27 | -89.316 | 1436 | 275000 | 275 | 280.0494
28 | -89.196 | 1436 | 275000 | 272 | 265.9163
29 | -89.091 | 1436 | 275000 | 249 | 257.8439
30 | -88.972 | 1436 | 275000 | 244 | 252.5515
31 | -88.86 | 1436 | 275000 | 227 | 250.3358
32 | -88.752 | 1436 | 275000 | 283 | 249.9399
Run : 158 Seq 89 Rec 120 File L3A:980031 Date 27-DEC-2013 18:10:42.42
Mode: MW CENTR_PHI Npts 1 Mon1[ DB]= 275000 * 1 Mon2[CF]=* 1
Temp: Temperature control hardware not installed.
Monx: GE331 [ 1.29790] Wavelength Approx. 1.52357
Drv : 2TM= 71.880 TMFR= 35.940 PSI= -41.500 PHI= -90.500 DSRD= 12.000
Drv : XPOS= 134.275 YPOS= -20.768 ZPOS= 11.220 DSTD= 0.000
Osc : DRIVE oscillation during count OFF.
MWsp: MDCALW.032 DSN ?? NDet 32 LDet 1 CDet 16 RDet 32
MWdc: PhiC= -90.500 PhiW= 0.000 DPhi= 0.113 NSteps= 1
Nam : Use NAME command to store text on this line.
Com : Use COMMENT command to store text on this line.
POINT | PHI | TIME | MON= DB | SIG= 32W | Fit
1 | -92.248 | 1443 | 275000 | 151 | 153.439 | Run 158
2 | -92.139 | 1443 | 275000 | 138 | 157.5656
3 | -92.024 | 1443 | 275000 | 133 | 162.9566
4 | -91.912 | 1443 | 275000 | 188 | 169.7576
5 | -91.8 | 1443 | 275000 | 202 | 178.7621
6 | -91.694 | 1443 | 275000 | 208 | 190.0247
7 | -91.581 | 1443 | 275000 | 253 | 205.7709
8 | -91.465 | 1443 | 275000 | 252 | 226.7296
9 | -91.349 | 1443 | 275000 | 257 | 253.0564
10 | -91.234 | 1443 | 275000 | 266 | 284.4193
11 | -91.124 | 1443 | 275000 | 305 | 318.5996
12 | -91.009 | 1443 | 275000 | 334 | 357.117
13 | -90.895 | 1443 | 275000 | 373 | 395.7056
14 | -90.787 | 1443 | 275000 | 438 | 429.9083
15 | -90.672 | 1443 | 275000 | 464 | 460.6829
16 | -90.556 | 1443 | 275000 | 466 | 482.8309
17 | -90.44 | 1443 | 275000 | 530 | 493.8002
18 | -90.325 | 1443 | 275000 | 493 | 492.6746
19 | -90.219 | 1443 | 275000 | 484 | 481.4391
20 | -90.106 | 1443 | 275000 | 466 | 460.2776
21 | -89.991 | 1443 | 275000 | 464 | 431.6389
22 | -89.877 | 1443 | 275000 | 395 | 399.3486
23 | -89.758 | 1443 | 275000 | 353 | 364.9056
24 | -89.642 | 1443 | 275000 | 323 | 333.4556
25 | -89.535 | 1443 | 275000 | 299 | 308.0565
26 | -89.43 | 1443 | 275000 | 291 | 287.3807
27 | -89.316 | 1443 | 275000 | 265 | 269.9798
28 | -89.196 | 1443 | 275000 | 256 | 257.0295
29 | -89.091 | 1443 | 275000 | 229 | 249.6076
30 | -88.972 | 1443 | 275000 | 253 | 244.7292
31 | -88.86 | 1443 | 275000 | 234 | 242.7261
32 | -88.752 | 1443 | 275000 | 267 | 242.4815
Run : 159 Seq 90 Rec 121 File L3A:980031 Date 27-DEC-2013 18:34:53.38
Mode: MW CENTR_PHI Npts 1 Mon1[ DB]= 275000 * 1 Mon2[CF]=* 1
Temp: Temperature control hardware not installed.
Monx: GE331 [ 1.29790] Wavelength Approx. 1.52357
Drv : 2TM= 71.880 TMFR= 35.940 PSI= -41.500 PHI= -90.500 DSRD= 12.000
Drv : XPOS= 134.525 YPOS= -20.804 ZPOS= 11.220 DSTD= 0.000
Osc : DRIVE oscillation during count OFF.
MWsp: MDCALW.032 DSN ?? NDet 32 LDet 1 CDet 16 RDet 32
MWdc: PhiC= -90.500 PhiW= 0.000 DPhi= 0.113 NSteps= 1
Nam : Use NAME command to store text on this line.
Com : Use COMMENT command to store text on this line.
POINT | PHI | TIME | MON= DB | SIG= 32W | Fit
1 | -92.248 | 1447 | 275000 | 149 | 174.934 | Run 159
2 | -92.139 | 1447 | 275000 | 148 | 177.6073
3 | -92.024 | 1447 | 275000 | 195 | 180.6493
4 | -91.912 | 1447 | 275000 | 176 | 184.1075
5 | -91.8 | 1447 | 275000 | 193 | 188.5921
6 | -91.694 | 1447 | 275000 | 220 | 194.629
7 | -91.581 | 1447 | 275000 | 230 | 204.4228
8 | -91.465 | 1447 | 275000 | 255 | 220.2728
9 | -91.349 | 1447 | 275000 | 266 | 244.7354
10 | -91.234 | 1447 | 275000 | 296 | 280.0504
11 | -91.124 | 1447 | 275000 | 353 | 325.3802
12 | -91.009 | 1447 | 275000 | 359 | 383.8029
13 | -90.895 | 1447 | 275000 | 419 | 448.5567
14 | -90.787 | 1447 | 275000 | 459 | 509.3266
15 | -90.672 | 1447 | 275000 | 535 | 564.0826
16 | -90.556 | 1447 | 275000 | 620 | 599.3861
17 | -90.44 | 1447 | 275000 | 685 | 608.0445
18 | -90.325 | 1447 | 275000 | 628 | 589.0753
19 | -90.219 | 1447 | 275000 | 573 | 551.0422
20 | -90.106 | 1447 | 275000 | 470 | 496.4811
21 | -89.991 | 1447 | 275000 | 416 | 435.7737
22 | -89.877 | 1447 | 275000 | 354 | 379.238
23 | -89.758 | 1447 | 275000 | 328 | 330.4482
24 | -89.642 | 1447 | 275000 | 302 | 295.4946
25 | -89.535 | 1447 | 275000 | 275 | 273.8821
26 | -89.43 | 1447 | 275000 | 267 | 260.8573
27 | -89.316 | 1447 | 275000 | 251 | 253.4543
28 | -89.196 | 1447 | 275000 | 261 | 250.6102
29 | -89.091 | 1447 | 275000 | 240 | 250.5816
30 | -88.972 | 1447 | 275000 | 237 | 252.0325
31 | -88.86 | 1447 | 275000 | 256 | 254.1164
32 | -88.752 | 1447 | 275000 | 259 | 256.4248
Run : 160 Seq 91 Rec 122 File L3A:980031 Date 27-DEC-2013 18:59:07.53
Mode: MW CENTR_PHI Npts 1 Mon1[ DB]= 275000 * 1 Mon2[CF]=* 1
Temp: Temperature control hardware not installed.
Monx: GE331 [ 1.29790] Wavelength Approx. 1.52357
Drv : 2TM= 71.880 TMFR= 35.940 PSI= -41.500 PHI= -90.500 DSRD= 12.000
Drv : XPOS= 134.775 YPOS= -20.869 ZPOS= 11.220 DSTD= 0.000
Osc : DRIVE oscillation during count OFF.
MWsp: MDCALW.032 DSN ?? NDet 32 LDet 1 CDet 16 RDet 32
MWdc: PhiC= -90.500 PhiW= 0.000 DPhi= 0.113 NSteps= 1
Nam : Use NAME command to store text on this line.
Com : Use COMMENT command to store text on this line.
POINT | PHI | TIME | MON= DB | SIG= 32W | Fit
1 | -92.248 | 1445 | 275000 | 144 | 167.8269 | Run 160
2 | -92.139 | 1445 | 275000 | 142 | 170.4436
3 | -92.024 | 1445 | 275000 | 180 | 173.4176
4 | -91.912 | 1445 | 275000 | 190 | 176.8061
5 | -91.8 | 1445 | 275000 | 180 | 181.2424
6 | -91.694 | 1445 | 275000 | 212 | 187.3135
7 | -91.581 | 1445 | 275000 | 221 | 197.3613
8 | -91.465 | 1445 | 275000 | 231 | 213.94
9 | -91.349 | 1445 | 275000 | 264 | 239.9203
10 | -91.234 | 1445 | 275000 | 293 | 277.7946
11 | -91.124 | 1445 | 275000 | 315 | 326.6019
12 | -91.009 | 1445 | 275000 | 374 | 389.3687
13 | -90.895 | 1445 | 275000 | 420 | 458.2604
14 | -90.787 | 1445 | 275000 | 513 | 521.6467
15 | -90.672 | 1445 | 275000 | 577 | 576.5799
16 | -90.556 | 1445 | 275000 | 633 | 608.6263
17 | -90.44 | 1445 | 275000 | 629 | 610.8633
18 | -90.325 | 1445 | 275000 | 616 | 583.7332
19 | -90.219 | 1445 | 275000 | 553 | 538.239
20 | -90.106 | 1445 | 275000 | 468 | 477.4131
21 | -89.991 | 1445 | 275000 | 376 | 413.1561
22 | -89.877 | 1445 | 275000 | 327 | 356.0319
23 | -89.758 | 1445 | 275000 | 321 | 309.0035
24 | -89.642 | 1445 | 275000 | 298 | 276.9843
25 | -89.535 | 1445 | 275000 | 284 | 258.2513
26 | -89.43 | 1445 | 275000 | 241 | 247.6808
27 | -89.316 | 1445 | 275000 | 263 | 242.2709
28 | -89.196 | 1445 | 275000 | 217 | 240.7716
29 | -89.091 | 1445 | 275000 | 237 | 241.4196
30 | -88.972 | 1445 | 275000 | 244 | 243.2615
31 | -88.86 | 1445 | 275000 | 246 | 245.4974
32 | -88.752 | 1445 | 275000 | 235 | 247.8484
Run : 161 Seq 92 Rec 123 File L3A:980031 Date 27-DEC-2013 19:23:21.28
Mode: MW CENTR_PHI Npts 1 Mon1[ DB]= 275000 * 1 Mon2[CF]=* 1
Temp: Temperature control hardware not installed.
Monx: GE331 [ 1.29790] Wavelength Approx. 1.52357
Drv : 2TM= 71.880 TMFR= 35.940 PSI= -41.500 PHI= -90.500 DSRD= 12.000
Drv : XPOS= 135.025 YPOS= -20.891 ZPOS= 11.220 DSTD= 0.000
Osc : DRIVE oscillation during count OFF.
MWsp: MDCALW.032 DSN ?? NDet 32 LDet 1 CDet 16 RDet 32
MWdc: PhiC= -90.500 PhiW= 0.000 DPhi= 0.113 NSteps= 1
Nam : Use NAME command to store text on this line.
Com : Use COMMENT command to store text on this line.
POINT | PHI | TIME | MON= DB | SIG= 32W | Fit
1 | -92.248 | 1449 | 275000 | 164 | 175.6432 | Run 161
2 | -92.139 | 1449 | 275000 | 155 | 177.8647
3 | -92.024 | 1449 | 275000 | 176 | 180.2404
4 | -91.912 | 1449 | 275000 | 172 | 182.6552
5 | -91.8 | 1449 | 275000 | 191 | 185.3621
6 | -91.694 | 1449 | 275000 | 205 | 188.6119
7 | -91.581 | 1449 | 275000 | 215 | 193.7822
8 | -91.465 | 1449 | 275000 | 219 | 202.9199
9 | -91.349 | 1449 | 275000 | 230 | 219.3458
10 | -91.234 | 1449 | 275000 | 277 | 247.4049
11 | -91.124 | 1449 | 275000 | 284 | 289.476
12 | -91.009 | 1449 | 275000 | 330 | 351.6717
13 | -90.895 | 1449 | 275000 | 403 | 429.0373
14 | -90.787 | 1449 | 275000 | 497 | 508.1985
15 | -90.672 | 1449 | 275000 | 613 | 583.8036
16 | -90.556 | 1449 | 275000 | 655 | 633.5703
17 | -90.44 | 1449 | 275000 | 652 | 643.8156
18 | -90.325 | 1449 | 275000 | 623 | 612.7141
19 | -90.219 | 1449 | 275000 | 553 | 555.4661
20 | -90.106 | 1449 | 275000 | 444 | 479.0609
21 | -89.991 | 1449 | 275000 | 390 | 401.5682
22 | -89.877 | 1449 | 275000 | 356 | 337.3587
23 | -89.758 | 1449 | 275000 | 284 | 289.4867
24 | -89.642 | 1449 | 275000 | 290 | 260.8695
25 | -89.535 | 1449 | 275000 | 250 | 246.6118
26 | -89.43 | 1449 | 275000 | 254 | 240.119
27 | -89.316 | 1449 | 275000 | 240 | 237.9721
28 | -89.196 | 1449 | 275000 | 233 | 238.4987
29 | -89.091 | 1449 | 275000 | 252 | 240.0038
30 | -88.972 | 1449 | 275000 | 231 | 242.1716
31 | -88.86 | 1449 | 275000 | 217 | 244.3743
32 | -88.752 | 1449 | 275000 | 243 | 246.5456
Run : 162 Seq 93 Rec 124 File L3A:980031 Date 27-DEC-2013 19:47:38.26
Mode: MW CENTR_PHI Npts 1 Mon1[ DB]= 275000 * 1 Mon2[CF]=* 1
Temp: Temperature control hardware not installed.
Monx: GE331 [ 1.29790] Wavelength Approx. 1.52357
Drv : 2TM= 71.880 TMFR= 35.940 PSI= -41.500 PHI= -90.500 DSRD= 12.000
Drv : XPOS= 135.275 YPOS= -20.884 ZPOS= 11.220 DSTD= 0.000
Osc : DRIVE oscillation during count OFF.
MWsp: MDCALW.032 DSN ?? NDet 32 LDet 1 CDet 16 RDet 32
MWdc: PhiC= -90.500 PhiW= 0.000 DPhi= 0.113 NSteps= 1
Nam : Use NAME command to store text on this line.
Com : Use COMMENT command to store text on this line.
POINT | PHI | TIME | MON= DB | SIG= 32W | Fit
1 | -92.248 | 1446 | 275000 | 160 | 195.9478 | Run 162
2 | -92.139 | 1446 | 275000 | 180 | 197.3258
3 | -92.024 | 1446 | 275000 | 166 | 198.7893
4 | -91.912 | 1446 | 275000 | 202 | 200.2513
5 | -91.8 | 1446 | 275000 | 231 | 201.8369
6 | -91.694 | 1446 | 275000 | 227 | 203.6737
7 | -91.581 | 1446 | 275000 | 223 | 206.5874
8 | -91.465 | 1446 | 275000 | 240 | 212.0274
9 | -91.349 | 1446 | 275000 | 246 | 222.7629
10 | -91.234 | 1446 | 275000 | 286 | 243.08
11 | -91.124 | 1446 | 275000 | 298 | 276.6152
12 | -91.009 | 1446 | 275000 | 351 | 330.8393
13 | -90.895 | 1446 | 275000 | 379 | 404.1834
14 | -90.787 | 1446 | 275000 | 449 | 485.2172
15 | -90.672 | 1446 | 275000 | 540 | 569.0126
16 | -90.556 | 1446 | 275000 | 642 | 630.742
17 | -90.44 | 1446 | 275000 | 689 | 652.0346
18 | -90.325 | 1446 | 275000 | 630 | 627.099
19 | -90.219 | 1446 | 275000 | 576 | 570.2645
20 | -90.106 | 1446 | 275000 | 504 | 490.1728
21 | -89.991 | 1446 | 275000 | 426 | 407.3647
22 | -89.877 | 1446 | 275000 | 305 | 338.7319
23 | -89.758 | 1446 | 275000 | 276 | 288.1925
24 | -89.642 | 1446 | 275000 | 252 | 258.5921
25 | -89.535 | 1446 | 275000 | 230 | 244.1327
26 | -89.43 | 1446 | 275000 | 233 | 237.5572
27 | -89.316 | 1446 | 275000 | 234 | 235.1469
28 | -89.196 | 1446 | 275000 | 245 | 235.133
29 | -89.091 | 1446 | 275000 | 250 | 235.9979
30 | -88.972 | 1446 | 275000 | 229 | 237.334
31 | -88.86 | 1446 | 275000 | 238 | 238.7055
32 | -88.752 | 1446 | 275000 | 233 | 240.0578
Run : 163 Seq 94 Rec 125 File L3A:980031 Date 27-DEC-2013 20:11:52.54
Mode: MW CENTR_PHI Npts 1 Mon1[ DB]= 275000 * 1 Mon2[CF]=* 1
Temp: Temperature control hardware not installed.
Monx: GE331 [ 1.29790] Wavelength Approx. 1.52357
Drv : 2TM= 71.880 TMFR= 35.940 PSI= -41.500 PHI= -90.500 DSRD= 12.000
Drv : XPOS= 135.525 YPOS= -20.921 ZPOS= 11.220 DSTD= 0.000
Osc : DRIVE oscillation during count OFF.
MWsp: MDCALW.032 DSN ?? NDet 32 LDet 1 CDet 16 RDet 32
MWdc: PhiC= -90.500 PhiW= 0.000 DPhi= 0.113 NSteps= 1
Nam : Use NAME command to store text on this line.
Com : Use COMMENT command to store text on this line.
POINT | PHI | TIME | MON= DB | SIG= 32W | Fit
1 | -92.248 | 1443 | 275000 | 166 | 191.2548 | Run 163
2 | -92.139 | 1443 | 275000 | 182 | 192.7322
3 | -92.024 | 1443 | 275000 | 170 | 194.3087
4 | -91.912 | 1443 | 275000 | 193 | 195.905
5 | -91.8 | 1443 | 275000 | 202 | 197.69
6 | -91.694 | 1443 | 275000 | 210 | 199.8552
7 | -91.581 | 1443 | 275000 | 245 | 203.4241
8 | -91.465 | 1443 | 275000 | 233 | 210.1139
9 | -91.349 | 1443 | 275000 | 237 | 222.9639
10 | -91.234 | 1443 | 275000 | 256 | 246.3653
11 | -91.124 | 1443 | 275000 | 306 | 283.5735
12 | -91.009 | 1443 | 275000 | 340 | 341.7764
13 | -90.895 | 1443 | 275000 | 388 | 418.3947
14 | -90.787 | 1443 | 275000 | 496 | 501.4454
15 | -90.672 | 1443 | 275000 | 559 | 586.4264
16 | -90.556 | 1443 | 275000 | 668 | 649.2018
17 | -90.44 | 1443 | 275000 | 717 | 672.2047
18 | -90.325 | 1443 | 275000 | 632 | 649.5398
19 | -90.219 | 1443 | 275000 | 622 | 594.3609
20 | -90.106 | 1443 | 275000 | 509 | 514.3032
21 | -89.991 | 1443 | 275000 | 404 | 428.9976
22 | -89.877 | 1443 | 275000 | 342 | 355.7766
23 | -89.758 | 1443 | 275000 | 320 | 299.5395
24 | -89.642 | 1443 | 275000 | 254 | 264.8766
25 | -89.535 | 1443 | 275000 | 256 | 246.891
26 | -89.43 | 1443 | 275000 | 252 | 238.0446
27 | -89.316 | 1443 | 275000 | 249 | 234.2604
28 | -89.196 | 1443 | 275000 | 256 | 233.6053
29 | -89.091 | 1443 | 275000 | 223 | 234.2814
30 | -88.972 | 1443 | 275000 | 222 | 235.5988
31 | -88.86 | 1443 | 275000 | 220 | 237.031
32 | -88.752 | 1443 | 275000 | 225 | 238.4675

## Work
[30 empty] | X0 = | 125.052 |  | Weld | -90.081 | Surface |  |  |  |  | Lambda = | 1.661043 | A
[33 empty] | Baseplate | -90.263 | Surface |  |  |  |  | PHI0 = | 0.1653257 | deg.
[33 empty] | 1/3Weld | -90.20233
[33 empty] | 2/3Weld | -90.14167
Run | Record | File | Date/Time | 2TM | TMFR | PSI | PHI | DSRD | XPOS | YPOS | ZPOS | DSTD | OSC | # points | Monitor | Time(s) | Max | Min | I | DI | f | Df | FWHM | DFWHM | Bkgd | DBkgd | Slope | DSlope | c2 |  |  | Material | Depth | X | PHI | DPHI | FWHM | DFWHM | d (A) | Dd (A) | STRAIN | DSTRAIN | phi0 | d0 (A)
1 | 1 | 980031 | 41633.53 | 71.88 | 35.94 | -41.5 | -90.5 | 12 | 101.052 | -20.802 | 11.22 | 0 | OFF | 32 | 220000 | 990 | 475 | 106 | 14.22961 | 0.5874914 | -90.38373 | 0.01705228 | 0.9520315 | 0.04263134 | 5.906207 | 0.2692678 | 0.7967811 | 0.1352101 | 1.251346 |  |  | Baseplate | 0.15 | -24 | -90.38373 | 0.01705228 | 0.9520315 | 0.04263134 | 1.168947 | 0.0001723295 | -725.671 | 145.645 | -90.2998 | 1.169796
2 | 2 | 980031 | 41633.55 | 71.88 | 35.94 | -41.5 | -90.5 | 12 | 109.052 | -20.674 | 11.22 | 0 | OFF | 32 | 220000 | 988 | 531 | 118 | 14.69277 | 0.6215896 | -90.3677 | 0.01621294 | 0.8909696 | 0.03993244 | 6.01843 | 0.2688304 | 0.7257518 | 0.1350884 | 1.317379 |  |  | Baseplate | 0.15 | -16 | -90.3677 | 0.01621294 | 0.8909696 | 0.03993244 | 1.169109 | 0.0001639139 | -587.1985 | 138.8301 | -90.2998 | 1.169796
3 | 3 | 980031 | 41633.56 | 71.88 | 35.94 | -41.5 | -90.5 | 12 | 110.052 | -20.648 | 11.22 | 0 | OFF | 32 | 220000 | 993 | 566 | 116 | 15.71769 | 0.5889612 | -90.36465 | 0.01408594 | 0.8722836 | 0.0343117 | 5.793756 | 0.244345 | 0.7281312 | 0.1239728 | 1.237831 |  |  | Baseplate | 0.15 | -15 | -90.36465 | 0.01408594 | 0.8722836 | 0.0343117 | 1.16914 | 0.0001424172 | -560.9121 | 120.4765 | -90.2998 | 1.169796
4 | 4 | 980031 | 41633.57 | 71.88 | 35.94 | -41.5 | -90.5 | 12 | 111.052 | -20.676 | 11.22 | 0 | OFF | 32 | 220000 | 989 | 541 | 111 | 12.96299 | 0.6473853 | -90.35245 | 0.01710534 | 0.8075889 | 0.04196372 | 5.717158 | 0.2635507 | 0.5763327 | 0.1318209 | 1.444934 |  |  | Baseplate | 0.15 | -14 | -90.35245 | 0.01710534 | 0.8075889 | 0.04196372 | 1.169264 | 0.000173007 | -455.4524 | 147.0064 | -90.2998 | 1.169796
5 | 5 | 980031 | 41633.58 | 71.88 | 35.94 | -41.5 | -90.5 | 12 | 112.052 | -20.622 | 11.22 | 0 | OFF | 32 | 220000 | 987 | 582 | 109 | 14.48788 | 0.7453828 | -90.38703 | 0.01794739 | 0.8302802 | 0.04409154 | 5.72532 | 0.2999589 | 0.7649212 | 0.150131 | 1.588737 |  |  | Baseplate | 0.15 | -13 | -90.38703 | 0.01794739 | 0.8302802 | 0.04409154 | 1.168914 | 0.0001813619 | -754.1909 | 153.3063 | -90.2998 | 1.169796
6 | 6 | 980031 | 41633.59 | 71.88 | 35.94 | -41.5 | -90.5 | 12 | 113.052 | -20.627 | 11.22 | 0 | OFF | 32 | 220000 | 994 | 565 | 124 | 14.01887 | 0.6163715 | -90.4419 | 0.01559057 | 0.8274495 | 0.03788424 | 6.15175 | 0.2655897 | 0.5191795 | 0.1270062 | 1.340687 |  |  | Baseplate | 0.15 | -12 | -90.4419 | 0.01559057 | 0.8274495 | 0.03788424 | 1.16836 | 0.0001573155 | -1227.733 | 131.3236 | -90.2998 | 1.169796
7 | 7 | 980031 | 41633.6 | 71.88 | 35.94 | -41.5 | -90.5 | 12 | 114.052 | -20.591 | 11.22 | 0 | OFF | 32 | 220000 | 990 | 562 | 126 | 14.73042 | 0.6328595 | -90.45202 | 0.01586647 | 0.8699745 | 0.03902641 | 6.100852 | 0.2766666 | 0.6134596 | 0.131925 | 1.343185 |  |  | Baseplate | 0.15 | -11 | -90.45202 | 0.01586647 | 0.8699745 | 0.03902641 | 1.168258 | 0.0001600578 | -1315.025 | 133.4227 | -90.2998 | 1.169796
8 | 8 | 980031 | 41633.61 | 71.88 | 35.94 | -41.5 | -90.5 | 12 | 115.052 | -20.538 | 11.22 | 0 | OFF | 32 | 220000 | 990 | 528 | 103 | 15.00536 | 0.6472187 | -90.46192 | 0.01817054 | 0.9750229 | 0.04602648 | 6.654188 | 0.3193956 | 0.7032256 | 0.1488194 | 1.332798 |  |  | Baseplate | 0.15 | -10 | -90.46192 | 0.01817054 | 0.9750229 | 0.04602648 | 1.168158 | 0.0001832589 | -1400.387 | 153.067 | -90.2998 | 1.169796
9 & 70 | 9 | 980031 | 41634 | 71.88 | 35.94 | -41.5 | -90.25 | 12 | 116.052 | -20.617 | 11.22 | 0 | OFF | 32 | 247500 | 1221 | 426.5 | 127.5 | 11.81016 | 0.4427952 | -90.18605 | 0.02200666 | 1.25459 | 0.06318036 | 7.963376 | 0.3397069 | 0.991045 | 0.1515861 | 1.295915 |  |  | Baseplate | 0.15 | -9 | -90.18605 | 0.02200666 | 1.25459 | 0.06318036 | 1.17095 | 0.0002235637 | -548.6002 | 189.7867 | -90.12282 | 1.171593
71 | 10 | 980031 | 41634.38 | 71.88 | 35.94 | -41.5 | -90 | 12 | 117.052 | -20.934 | 11.22 | 0 | OFF | 32 | 275000 | 1452 | 414 | 130 | 10.75458 | 0.5051247 | -90.12728 | 0.02983638 | 1.333824 | 0.087213 | 7.540994 | 0.469885 | 1.296822 | 0.1715712 | 1.13004 |  |  | Weld | 0.15 | -8 | -90.12728 | 0.02983638 | 1.333824 | 0.087213 | 1.171547 | 0.0003036021 | -38.75854 | 259.7731 | -90.12282 | 1.171593
72 | 11 | 980031 | 41634.4 | 71.88 | 35.94 | -41.5 | -90 | 12 | 118.052 | -21.177 | 11.22 | 0 | OFF | 32 | 275000 | 1449 | 400 | 149 | 9.124723 | 0.4508065 | -89.90559 | 0.02938507 | 1.269019 | 0.08294851 | 8.418632 | 0.3282466 | 0.5927724 | 0.1515751 | 1.054236 |  |  | Weld | 0.15 | -7 | -89.90559 | 0.02938507 | 1.269019 | 0.08294851 | 1.173809 | 0.0003007467 | 1891.518 | 262.9133 | -90.12282 | 1.171593
73 | 12 | 980031 | 41634.42 | 71.88 | 35.94 | -41.5 | -90 | 12 | 119.052 | -21.378 | 11.22 | 0 | OFF | 32 | 275000 | 1452 | 365 | 159 | 7.492909 | 0.4405065 | -89.91061 | 0.03548307 | 1.274029 | 0.1013289 | 8.57822 | 0.3316119 | 0.8078702 | 0.154158 | 1.040883 |  |  | Weld | 0.15 | -6 | -89.91061 | 0.03548307 | 1.274029 | 0.1013289 | 1.173757 | 0.0003631391 | 1847.66 | 316.1948 | -90.12282 | 1.171593
74 | 13 | 980031 | 41634.43 | 71.88 | 35.94 | -41.5 | -90 | 12 | 120.052 | -21.469 | 11.22 | 0 | OFF | 32 | 275000 | 1445 | 424 | 131 | 13.17434 | 0.847354 | -89.99907 | 0.04705228 | 1.586322 | 0.1511822 | 8.760189 | 0.8424029 | 1.375125 | 0.3101026 | 1.464218 |  |  | Weld | 0.15 | -5 | -89.99907 | 0.04705228 | 1.586322 | 0.1511822 | 1.172853 | 0.0004804996 | 1076.209 | 414.4233 | -90.12282 | 1.171593
75 | 14 | 980031 | 41634.45 | 71.88 | 35.94 | -41.5 | -90 | 12 | 121.052 | -21.664 | 11.22 | 0 | OFF | 32 | 275000 | 1442 | 470 | 150 | 12.72443 | 0.5376634 | -90.04449 | 0.02878766 | 1.427559 | 0.08675156 | 8.759101 | 0.5086083 | 1.193534 | 0.1881041 | 1.080545 |  |  | Weld | 0.15 | -4 | -90.04449 | 0.02878766 | 1.427559 | 0.08675156 | 1.17239 | 0.0002935614 | 680.8415 | 253.2589 | -90.12282 | 1.171593
76 | 15 | 980031 | 41634.47 | 71.88 | 35.94 | -41.5 | -90 | 12 | 122.052 | -21.901 | 11.22 | 0 | OFF | 32 | 275000 | 1436 | 417 | 144 | 8.676091 | 0.4984534 | -89.9687 | 0.03177216 | 1.184924 | 0.08707233 | 7.595278 | 0.3466226 | 0.894422 | 0.1573671 | 1.223471 |  |  | Weld | 0.15 | -3 | -89.9687 | 0.03177216 | 1.184924 | 0.08707233 | 1.173164 | 0.0003246514 | 1340.901 | 281.7819 | -90.12282 | 1.171593
77 | 16 | 980031 | 41634.48 | 71.88 | 35.94 | -41.5 | -90 | 12 | 123.052 | -21.936 | 11.22 | 0 | OFF | 32 | 275000 | 1439 | 378 | 158 | 8.257491 | 0.3360149 | -90.01869 | 0.02518495 | 1.301015 | 0.07244905 | 8.274948 | 0.2822023 | 1.023753 | 0.1154227 | 0.7839854 |  |  | Weld | 0.15 | -2 | -90.01869 | 0.02518495 | 1.301015 | 0.07244905 | 1.172653 | 0.0002569841 | 905.3347 | 222.5977 | -90.12282 | 1.171593
78 | 17 | 980031 | 41634.5 | 71.88 | 35.94 | -41.5 | -90 | 12 | 124.052 | -21.966 | 11.22 | 0 | OFF | 32 | 275000 | 1431 | 390 | 162 | 7.119228 | 0.4565208 | -89.93008 | 0.03767824 | 1.238768 | 0.1055721 | 8.588873 | 0.3421968 | 0.8138611 | 0.1567869 | 1.10269 |  |  | Weld | 0.15 | -1 | -89.93008 | 0.03767824 | 1.238768 | 0.1055721 | 1.173558 | 0.0003854194 | 1677.747 | 334.775 | -90.12282 | 1.171593
79 | 18 | 980031 | 41634.52 | 71.88 | 35.94 | -41.5 | -90 | 12 | 125.052 | -22.066 | 11.22 | 0 | OFF | 32 | 275000 | 1389 | 374 | 143 | 9.249298 | 0.3644748 | -89.94632 | 0.02591605 | 1.383876 | 0.07633913 | 8.339962 | 0.3017142 | 0.9039744 | 0.1303237 | 0.8019831 |  |  | Weld | 0.15 | 0 | -89.94632 | 0.02591605 | 1.383876 | 0.07633913 | 1.173392 | 0.0002649478 | 1536.088 | 231.2401 | -90.12282 | 1.171593
80 | 19 | 980031 | 41634.53 | 71.88 | 35.94 | -41.5 | -90 | 12 | 126.052 | -22.052 | 11.22 | 0 | OFF | 32 | 275000 | 1379 | 380 | 134 | 9.213138 | 0.6350342 | -90.02628 | 0.04658728 | 1.426758 | 0.1408558 | 8.306444 | 0.5944463 | 1.266861 | 0.2283875 | 1.353704 |  |  | Weld | 0.15 | 1 | -90.02628 | 0.04658728 | 1.426758 | 0.1408558 | 1.172576 | 0.0004754096 | 839.2552 | 409.3806 | -90.12282 | 1.171593
81 | 20 | 980031 | 41634.55 | 71.88 | 35.94 | -41.5 | -90 | 12 | 127.052 | -21.985 | 11.22 | 0 | OFF | 32 | 275000 | 1380 | 428 | 129 | 11.7039 | 0.6086494 | -89.97625 | 0.03382652 | 1.378536 | 0.09948325 | 8.135473 | 0.4944145 | 1.099742 | 0.208482 | 1.293188 |  |  | Weld | 0.15 | 2 | -89.97625 | 0.03382652 | 1.378536 | 0.09948325 | 1.173087 | 0.0003455841 | 1275.107 | 299.5101 | -90.12282 | 1.171593
82 | 21 | 980031 | 41634.57 | 71.88 | 35.94 | -41.5 | -90 | 12 | 128.053 | -21.929 | 11.22 | 0 | OFF | 32 | 275000 | 1370 | 427 | 147 | 12.55368 | 0.5313745 | -90.03024 | 0.02844436 | 1.400089 | 0.08348213 | 8.132578 | 0.4779728 | 0.9845679 | 0.1824351 | 1.118738 |  |  | Weld | 0.15 | 3.001 | -90.03024 | 0.02844436 | 1.400089 | 0.08348213 | 1.172536 | 0.0002901675 | 804.8049 | 250.7121 | -90.12282 | 1.171593
83 | 22 | 980031 | 41634.58 | 71.88 | 35.94 | -41.5 | -90 | 12 | 129.053 | -21.784 | 11.22 | 0 | OFF | 32 | 275000 | 1371 | 483 | 147 | 13.13461 | 0.4865965 | -90.00871 | 0.02247383 | 1.294503 | 0.06289626 | 8.35452 | 0.3742917 | 0.9123887 | 0.154434 | 1.051167 |  |  | Weld | 0.15 | 4.001 | -90.00871 | 0.02247383 | 1.294503 | 0.06289626 | 1.172755 | 0.000229372 | 992.2695 | 199.213 | -90.12282 | 1.171593
84 | 23 | 980031 | 41634.6 | 71.88 | 35.94 | -41.5 | -90 | 12 | 130.053 | -21.7 | 11.22 | 0 | OFF | 32 | 275000 | 1367 | 496 | 115 | 13.65826 | 0.7435395 | -90.03848 | 0.033605 | 1.321355 | 0.09541802 | 7.841368 | 0.5781231 | 1.277069 | 0.2369436 | 1.576158 |  |  | Weld | 0.15 | 5.001 | -90.03848 | 0.033605 | 1.321355 | 0.09541802 | 1.172452 | 0.0003427616 | 733.1355 | 295.5258 | -90.12282 | 1.171593
85 | 24 | 980031 | 41634.61 | 71.88 | 35.94 | -41.5 | -90 | 12 | 131.053 | -21.55 | 11.22 | 0 | OFF | 32 | 275000 | 1364 | 493 | 161 | 12.6636 | 0.4495933 | -89.99841 | 0.02179744 | 1.300023 | 0.06139464 | 8.534873 | 0.35341 | 0.8076476 | 0.1451918 | 0.9776193 |  |  | Weld | 0.15 | 6.001 | -89.99841 | 0.02179744 | 1.300023 | 0.06139464 | 1.17286 | 0.0002225265 | 1081.994 | 193.6129 | -90.12282 | 1.171593
86 | 25 | 980031 | 41634.63 | 71.88 | 35.94 | -41.5 | -90 | 12 | 132.053 | -21.473 | 11.22 | 0 | OFF | 32 | 275000 | 1366 | 451 | 144 | 12.43925 | 0.4816215 | -90.04055 | 0.02592023 | 1.408458 | 0.07716793 | 8.4964 | 0.4398269 | 1.072481 | 0.1659041 | 0.9957588 |  |  | Weld | 0.15 | 7.001 | -90.04055 | 0.02592023 | 1.408458 | 0.07716793 | 1.17243 | 0.0002643382 | 715.0951 | 228.3426 | -90.12282 | 1.171593
87 | 26 | 980031 | 41634.64 | 71.88 | 35.94 | -41.5 | -90 | 12 | 133.053 | -21.319 | 11.22 | 0 | OFF | 32 | 275000 | 1365 | 437 | 153 | 11.34935 | 0.58082 | -90.08967 | 0.03243841 | 1.330302 | 0.0945228 | 8.12204 | 0.5201677 | 1.079042 | 0.1950162 | 1.279859 |  |  | Weld | 0.15 | 8.001 | -90.08967 | 0.03243841 | 1.330302 | 0.0945228 | 1.17193 | 0.0003304151 | 287.9433 | 283.6697 | -90.12282 | 1.171593
27 & 88 | 27 | 980031 | 41634.25 | 71.88 | 35.94 | -41.5 | -90.25 | 12 | 134.053 | -20.921 | 11.22 | 0 | OFF | 32 | 247500 | 1185 | 456 | 141 | 12.53518 | 0.4185893 | -90.29083 | 0.01863711 | 1.194394 | 0.05169878 | 7.832417 | 0.3166448 | 0.9534421 | 0.134256 | 1.24122 |  |  | Baseplate | 0.15 | 9.001 | -90.29083 | 0.01863711 | 1.194394 | 0.05169878 | 1.169887 | 0.0001888069 | -1455.658 | 157.4158 | -90.12282 | 1.171593
28 | 28 | 980031 | 41633.85 | 71.88 | 35.94 | -41.5 | -90.5 | 12 | 135.053 | -20.979 | 11.22 | 0 | OFF | 32 | 220000 | 1018 | 534 | 121 | 12.35012 | 0.497158 | -90.47311 | 0.01267021 | 0.7467203 | 0.03066445 | 5.260593 | 0.198156 | 0.5677475 | 0.0952945 | 1.148014 |  |  | Baseplate | 0.15 | 10.001 | -90.47311 | 0.01267021 | 0.7467203 | 0.03066445 | 1.168045 | 0.000127739 | -1496.8 | 105.1906 | -90.2998 | 1.169796
29 | 29 | 980031 | 41633.86 | 71.88 | 35.94 | -41.5 | -90.5 | 12 | 136.053 | -21.071 | 11.22 | 0 | OFF | 32 | 220000 | 1011 | 525 | 115 | 14.16804 | 0.5248843 | -90.47828 | 0.0141738 | 0.8880895 | 0.03492139 | 5.939697 | 0.2398292 | 0.5927168 | 0.1123628 | 1.139187 |  |  | Baseplate | 0.15 | 11.001 | -90.47828 | 0.0141738 | 0.8880895 | 0.03492139 | 1.167993 | 0.0001428815 | -1541.311 | 118.0441 | -90.2998 | 1.169796
30 | 30 | 980031 | 41633.87 | 71.88 | 35.94 | -41.5 | -90.5 | 12 | 137.053 | -21.097 | 11.22 | 0 | OFF | 32 | 220000 | 992 | 522 | 119 | 12.60101 | 0.5553308 | -90.4163 | 0.01527995 | 0.8124565 | 0.0373593 | 5.626188 | 0.2332255 | 0.6801241 | 0.1149433 | 1.249379 |  |  | Baseplate | 0.15 | 12.001 | -90.4163 | 0.01527995 | 0.8124565 | 0.0373593 | 1.168618 | 0.0001542837 | -1006.923 | 129.3618 | -90.2998 | 1.169796
31 | 31 | 980031 | 41633.88 | 71.88 | 35.94 | -41.5 | -90.5 | 12 | 138.053 | -21.162 | 11.22 | 0 | OFF | 32 | 220000 | 990 | 475 | 103 | 12.29523 | 0.522046 | -90.36904 | 0.01551057 | 0.836769 | 0.03777009 | 5.803071 | 0.225859 | 0.6670381 | 0.1134748 | 1.183888 |  |  | Baseplate | 0.15 | 13.001 | -90.36904 | 0.01551057 | 0.836769 | 0.03777009 | 1.169096 | 0.000156806 | -598.8038 | 132.7028 | -90.2998 | 1.169796
32 | 32 | 980031 | 41633.89 | 71.88 | 35.94 | -41.5 | -90.5 | 12 | 139.053 | -21.186 | 11.22 | 0 | OFF | 32 | 220000 | 990 | 521 | 122 | 13.58414 | 0.6663851 | -90.38909 | 0.02027832 | 0.944528 | 0.05097434 | 6.510702 | 0.3186042 | 0.5790794 | 0.1558826 | 1.432647 |  |  | Baseplate | 0.15 | 14.001 | -90.38909 | 0.02027832 | 0.944528 | 0.05097434 | 1.168893 | 0.0002049117 | -771.9707 | 173.4446 | -90.2998 | 1.169796
33 | 33 | 980031 | 41633.91 | 71.88 | 35.94 | -41.5 | -90.5 | 12 | 140.053 | -21.216 | 11.22 | 0 | OFF | 32 | 220000 | 989 | 519 | 112 | 13.78995 | 0.7173183 | -90.37069 | 0.01969895 | 0.8817611 | 0.04889749 | 6.045526 | 0.3155731 | 0.5023292 | 0.1552033 | 1.564725 |  |  | Baseplate | 0.15 | 15.001 | -90.37069 | 0.01969895 | 0.8817611 | 0.04889749 | 1.169079 | 0.0001991512 | -613.0922 | 168.9649 | -90.2998 | 1.169796
34 | 34 | 980031 | 41633.92 | 71.88 | 35.94 | -41.5 | -90.5 | 12 | 141.053 | -21.267 | 11.22 | 0 | OFF | 32 | 220000 | 989 | 493 | 110 | 14.09731 | 0.5647804 | -90.36251 | 0.01605344 | 0.9238839 | 0.03989611 | 5.988464 | 0.2517038 | 0.7385241 | 0.1280066 | 1.20945 |  |  | Baseplate | 0.15 | 16.001 | -90.36251 | 0.01605344 | 0.9238839 | 0.03989611 | 1.169162 | 0.000162323 | -542.4068 | 137.5956 | -90.2998 | 1.169796
35 | 35 | 980031 | 41633.93 | 71.88 | 35.94 | -41.5 | -90.5 | 12 | 114.58 | -20.553 | 11.22 | 0 | OFF | 32 | 220000 | 987 | 535 | 129 | 14.4103 | 0.6920259 | -90.44673 | 0.01721219 | 0.8343571 | 0.041793 | 5.984885 | 0.2966373 | 0.61824 | 0.1426379 | 1.494948 |  |  | Baseplate | 0.15 | -10.472 | -90.44673 | 0.01721219 | 0.8343571 | 0.041793 | 1.168311 | 0.0001736602 | -1269.417 | 145.2159 | -90.2998 | 1.169796
36 | 36 | 980031 | 41633.94 | 71.88 | 35.94 | -41.5 | -90.5 | 12 | 114.83 | -20.574 | 11.22 | 0 | OFF | 32 | 220000 | 990 | 534 | 95 | 14.65448 | 0.6799575 | -90.46682 | 0.01886389 | 0.9511362 | 0.04769326 | 5.718984 | 0.3130363 | 0.9682506 | 0.1516617 | 1.42638 |  |  | Baseplate | 0.15 | -10.222 | -90.46682 | 0.01886389 | 0.9511362 | 0.04769326 | 1.168109 | 0.0001902292 | -3256.586 | 153.3943 | -90.09013 | 1.171925
37 | 37 | 980031 | 41633.95 | 71.88 | 35.94 | -41.5 | -90.5 | 12 | 115.08 | -20.525 | 11.22 | 0 | OFF | 32 | 220000 | 993 | 509 | 121 | 16.04993 | 0.6024056 | -90.45175 | 0.01659911 | 1.014832 | 0.04210496 | 7.010771 | 0.307891 | 0.6110943 | 0.1428188 | 1.210893 |  |  | Baseplate | 0.15 | -9.972 | -90.45175 | 0.01659911 | 1.014832 | 0.04210496 | 1.168261 | 0.0001674513 | -3126.888 | 134.2757 | -90.09013 | 1.171925
38 | 38 | 980031 | 41633.96 | 71.88 | 35.94 | -41.5 | -90.5 | 12 | 115.33 | -20.527 | 11.22 | 0 | OFF | 32 | 220000 | 990 | 468 | 110 | 14.15246 | 0.7053935 | -90.3983 | 0.02322651 | 1.050726 | 0.05983294 | 7.138755 | 0.3768615 | 0.6865005 | 0.1801176 | 1.451265 |  |  | Baseplate | 0.15 | -9.722 | -90.3983 | 0.02322651 | 1.050726 | 0.05983294 | 1.1688 | 0.0002346556 | -2666.588 | 193.1127 | -90.09013 | 1.171925
39 | 39 | 980031 | 41633.97 | 71.88 | 35.94 | -41.5 | -90.5 | 12 | 115.58 | -20.52 | 11.22 | 0 | OFF | 32 | 220000 | 992 | 466 | 124 | 13.42125 | 0.6942137 | -90.31167 | 0.02508264 | 1.085266 | 0.06670177 | 7.816187 | 0.3752811 | 0.6730527 | 0.1935384 | 1.40279 |  |  | Baseplate | 0.15 | -9.472 | -90.31167 | 0.02508264 | 1.085266 | 0.06670177 | 1.169676 | 0.0002539879 | -1919.123 | 211.8118 | -90.09013 | 1.171925
40 | 40 | 980031 | 41633.99 | 71.88 | 35.94 | -41.5 | -90.5 | 12 | 115.83 | -20.546 | 11.22 | 0 | OFF | 32 | 220000 | 992 | 434 | 102 | 12.59178 | 0.766076 | -90.2909 | 0.03298205 | 1.190063 | 0.09182129 | 7.61457 | 0.4306413 | 1.004532 | 0.2441259 | 1.507175 |  |  | Baseplate | 0.15 | -9.222 | -90.2909 | 0.03298205 | 1.190063 | 0.09182129 | 1.169887 | 0.0003341932 | -1739.695 | 280.9659 | -90.09013 | 1.171925
41 & 89 | 41 | 980031 | 41634.34 | 71.88 | 35.94 | -41.5 | -90.25 | 12 | 116.08 | -20.613 | 11.22 | 0 | OFF | 32 | 247500 | 1175.5 | 435.5 | 128.5 | 12.78117 | 0.400755 | -90.19889 | 0.01895113 | 1.287796 | 0.05468699 | 8.021377 | 0.3151887 | 0.9754481 | 0.1386381 | 1.144889 |  |  | Baseplate | 0.15 | -8.972 | -90.19889 | 0.01895113 | 1.287796 | 0.05468699 | 1.170819 | 0.0001924505 | -943.5934 | 161.9661 | -90.09013 | 1.171925
90 | 42 | 980031 | 41634.69 | 71.88 | 35.94 | -41.5 | -90 | 12 | 116.33 | -20.702 | 11.22 | 0 | OFF | 32 | 275000 | 1366 | 457 | 156 | 11.29066 | 0.4440124 | -90.12958 | 0.02312495 | 1.249463 | 0.06440115 | 7.959029 | 0.3769962 | 0.9248969 | 0.1416684 | 1.015831 |  |  | Baseplate | 0.15 | -8.722 | -90.12958 | 0.02312495 | 1.249463 | 0.06440115 | 1.171524 | 0.0002352747 | -342.5781 | 200.3493 | -90.09013 | 1.171925
91 | 43 | 980031 | 41634.71 | 71.88 | 35.94 | -41.5 | -90 | 12 | 116.58 | -20.668 | 11.22 | 0 | OFF | 32 | 275000 | 1369 | 462 | 157 | 12.24064 | 0.4741044 | -90.11844 | 0.02352986 | 1.291663 | 0.06715238 | 8.76539 | 0.4245147 | 0.6666314 | 0.1540756 | 1.040398 |  |  | Baseplate | 0.15 | -8.472 | -90.11844 | 0.02352986 | 1.291663 | 0.06715238 | 1.171637 | 0.0002394652 | -245.8837 | 204.2148 | -90.09013 | 1.171925
92 | 44 | 980031 | 41634.72 | 71.88 | 35.94 | -41.5 | -90 | 12 | 133.525 | -21.234 | 11.22 | 0 | OFF | 32 | 275000 | 1372 | 414 | 162 | 10.28337 | 0.4539646 | -90.07893 | 0.02800563 | 1.335741 | 0.08170435 | 8.529434 | 0.4172151 | 0.8785168 | 0.154679 | 1.011274 |  |  | Baseplate | 0.15 | 8.473 | -90.07893 | 0.02800563 | 1.335741 | 0.08170435 | 1.172039 | 0.0002853267 | 1891.395 | 250.0821 | -90.2968 | 1.169827
93 | 45 | 980031 | 41634.74 | 71.88 | 35.94 | -41.5 | -90 | 12 | 133.775 | -21.196 | 11.22 | 0 | OFF | 32 | 275000 | 1369 | 435 | 135 | 10.29061 | 0.5475212 | -90.1429 | 0.03310594 | 1.312872 | 0.09620675 | 7.451999 | 0.5044244 | 1.331109 | 0.1849488 | 1.244154 |  |  | Baseplate | 0.15 | 8.723 | -90.1429 | 0.03310594 | 1.312872 | 0.09620675 | 1.171388 | 0.0003367486 | 1335.798 | 292.5579 | -90.2969 | 1.169826
46 & 94 | 46 | 980031 | 41634.41 | 71.88 | 35.94 | -41.5 | -90.25 | 12 | 134.025 | -20.92 | 11.22 | 0 | OFF | 32 | 247500 | 1185.5 | 441.5 | 135 | 13.54773 | 0.3843571 | -90.27717 | 0.01671091 | 1.259493 | 0.04748562 | 7.820067 | 0.3017723 | 1.078378 | 0.1299445 | 1.078544 |  |  | Baseplate | 0.15 | 8.973 | -90.27717 | 0.01671091 | 1.259493 | 0.04748562 | 1.170026 | 0.0001693493 | 170.8544 | 145.6767 | -90.2969 | 1.169826
47 | 47 | 980031 | 41634.07 | 71.88 | 35.94 | -41.5 | -90.5 | 12 | 134.275 | -20.868 | 11.22 | 0 | OFF | 32 | 220000 | 960 | 423 | 123 | 15.87281 | 0.639664 | -90.42434 | 0.02513029 | 1.333288 | 0.07151774 | 8.523186 | 0.4633051 | 0.8064251 | 0.2055493 | 1.163805 |  |  | Baseplate | 0.15 | 9.223 | -90.42434 | 0.02513029 | 1.333288 | 0.07151774 | 1.168537 | 0.0002537231 | -1101.391 | 214.3348 | -90.2969 | 1.169826
48 | 48 | 980031 | 41634.08 | 71.88 | 35.94 | -41.5 | -90.5 | 12 | 134.525 | -20.904 | 11.22 | 0 | OFF | 32 | 220000 | 956 | 479 | 130 | 15.96669 | 0.4949254 | -90.475 | 0.0160497 | 1.148882 | 0.04226401 | 7.608514 | 0.3023722 | 0.7191017 | 0.1332725 | 0.9670754 |  |  | Baseplate | 0.15 | 9.473 | -90.475 | 0.0160497 | 1.148882 | 0.04226401 | 1.168026 | 0.0001618096 | -1538.156 | 134.277 | -90.2969 | 1.169826
49 | 49 | 980031 | 41634.09 | 71.88 | 35.94 | -41.5 | -90.5 | 12 | 134.775 | -20.969 | 11.22 | 0 | OFF | 32 | 220000 | 994 | 477 | 112 | 12.92273 | 0.4296044 | -90.49442 | 0.01316561 | 0.9109459 | 0.03283014 | 6.199828 | 0.2074097 | 0.8563023 | 0.09770635 | 0.9333075 |  |  | Baseplate | 0.15 | 9.723 | -90.49442 | 0.01316561 | 0.9109459 | 0.03283014 | 1.167831 | 0.0001326606 | -1705.463 | 108.8051 | -90.2969 | 1.169826
50 | 50 | 980031 | 41634.1 | 71.88 | 35.94 | -41.5 | -90.5 | 12 | 135.025 | -20.991 | 11.22 | 0 | OFF | 32 | 220000 | 1011 | 502 | 130 | 13.16236 | 0.5464197 | -90.47167 | 0.01626694 | 0.9131857 | 0.04064389 | 6.154387 | 0.2604967 | 0.6140056 | 0.1216234 | 1.192376 |  |  | Baseplate | 0.15 | 9.973 | -90.47167 | 0.01626694 | 0.9131857 | 0.04064389 | 1.16806 | 0.0001640144 | -1509.436 | 136.2501 | -90.2969 | 1.169826
51 | 51 | 980031 | 41634.11 | 71.88 | 35.94 | -41.5 | -90.5 | 12 | 135.275 | -20.984 | 11.22 | 0 | OFF | 32 | 220000 | 1017 | 534 | 116 | 13.407 | 0.5597869 | -90.45835 | 0.01433693 | 0.8113882 | 0.03482841 | 5.72503 | 0.2363952 | 0.4822328 | 0.1117655 | 1.247943 |  |  | Baseplate | 0.15 | 10.223 | -90.45835 | 0.01433693 | 0.8113882 | 0.03482841 | 1.168194 | 0.0001446013 | -1394.615 | 119.9388 | -90.2969 | 1.169826
52 | 52 | 980031 | 41634.13 | 71.88 | 35.94 | -41.5 | -90.5 | 12 | 135.525 | -21.021 | 11.22 | 0 | OFF | 32 | 220000 | 1028 | 494 | 129 | 13.80276 | 0.637519 | -90.42608 | 0.01690226 | 0.8563884 | 0.04111858 | 6.109064 | 0.2816761 | 0.4216225 | 0.1330387 | 1.397505 |  |  | Baseplate | 0.15 | 10.473 | -90.42608 | 0.01690226 | 0.8563884 | 0.04111858 | 1.16852 | 0.0001706244 | -1116.342 | 143.0515 | -90.2969 | 1.169826
54 | 54 | 980031 | 41634.15 | 71.88 | 35.94 | -41.5 | -90.5 | 17 | 101.052 | -18.302 | 11.22 | 0 | OFF | 32 | 220000 | 1014 | 570 | 120 | 15.00522 | 0.6517478 | -90.23178 | 0.01598254 | 0.8450296 | 0.03918578 | 6.363252 | 0.2665357 | 0.4964848 | 0.1419119 | 1.385053 |  |  | Baseplate | 2.5 | -24 | -90.23178 | 0.01598254 | 0.8450296 | 0.03918578 | 1.170486 | 0.0001621586 | 208.182 | 139.5706 | -90.2558 | 1.170242
55 | 55 | 980031 | 41634.16 | 71.88 | 35.94 | -41.5 | -90.5 | 17 | 109.052 | -18.174 | 11.22 | 0 | OFF | 32 | 220000 | 1009 | 560 | 121 | 15.5811 | 0.7437283 | -90.28717 | 0.01808494 | 0.8792091 | 0.04480457 | 6.606131 | 0.3134545 | 0.6067846 | 0.1636209 | 1.532613 |  |  | Baseplate | 2.5 | -16 | -90.28717 | 0.01808494 | 0.8792091 | 0.04480457 | 1.169924 | 0.0001832293 | -271.6203 | 156.2414 | -90.2558 | 1.170242
56 | 56 | 980031 | 41634.17 | 71.88 | 35.94 | -41.5 | -90.5 | 17 | 113.052 | -18.127 | 11.22 | 0 | OFF | 32 | 220000 | 1013 | 602 | 130 | 15.97252 | 0.6782694 | -90.29899 | 0.0159241 | 0.8694777 | 0.03882283 | 6.657222 | 0.2855907 | 0.5046801 | 0.1452894 | 1.399279 |  |  | Baseplate | 2.5 | -12 | -90.29899 | 0.0159241 | 0.8694777 | 0.03882283 | 1.169805 | 0.0001612822 | -373.9665 | 137.1372 | -90.2558 | 1.170242
57 | 57 | 980031 | 41634.18 | 71.88 | 35.94 | -41.5 | -90.5 | 17 | 116.052 | -18.117 | 11.22 | 0 | OFF | 32 | 220000 | 1073 | 550 | 124 | 15.3262 | 0.7954678 | -90.35756 | 0.02065631 | 0.9175663 | 0.05183229 | 6.967236 | 0.3604887 | 0.6100296 | 0.1796362 | 1.629155 |  |  | Baseplate | 2.5 | -9 | -90.35756 | 0.02065631 | 0.9175663 | 0.05183229 | 1.169212 | 0.0002089041 | -880.372 | 176.4861 | -90.2558 | 1.170242
58 & 96 | 58 | 980031 | 41634.49 | 71.88 | 35.94 | -41.5 | -90.25 | 17 | 119.052 | -18.878 | 11.22 | 0 | OFF | 32 | 247500 | 1216.5 | 473.5 | 142.5 | 15.01778 | 0.4798419 | -90.12595 | 0.01925121 | 1.301649 | 0.05578061 | 8.902585 | 0.3245324 | 0.8224298 | 0.1740359 | 1.242146 |  |  | Weld | 2.5 | -6 | -90.12595 | 0.01925121 | 1.301649 | 0.05578061 | 1.171561 | 0.0001958716 | -938.5774 | 164.8031 | -90.0179 | 1.172661
97 | 59 | 980031 | 41634.8 | 71.88 | 35.94 | -41.5 | -90 | 17 | 122.052 | -19.401 | 11.22 | 0 | OFF | 32 | 275000 | 1317 | 445 | 147 | 14.25306 | 0.702097 | -90.19765 | 0.03538072 | 1.553685 | 0.1140105 | 8.497228 | 0.9095788 | 1.626073 | 0.2669566 | 1.197507 |  |  | Weld | 2.5 | -3 | -90.19765 | 0.03538072 | 1.553685 | 0.1140105 | 1.170832 | 0.0003593834 | -1559.926 | 302.8484 | -90.0179 | 1.172661
60 & 98 | 60 | 980031 | 41634.52 | 71.88 | 35.94 | -41.5 | -90.25 | 17 | 125.052 | -19.566 | 11.22 | 0 | OFF | 32 | 247500 | 1227.5 | 416.5 | 134.5 | 10.32156 | 0.4531156 | -90.12024 | 0.02455784 | 1.202583 | 0.0707001 | 8.153103 | 0.3751753 | 0.8568656 | 0.1504901 | 1.360369 |  |  | Weld | 2.5 | 0 | -90.12024 | 0.02455784 | 1.202583 | 0.0707001 | 1.171619 | 0.0002499187 | -889.0499 | 211.1684 | -90.0179 | 1.172661
99 | 61 | 980031 | 41634.83 | 71.88 | 35.94 | -41.5 | -90 | 17 | 128.053 | -19.429 | 11.22 | 0 | OFF | 32 | 275000 | 1307 | 412 | 156 | 13.13823 | 0.5780155 | -90.22037 | 0.031374 | 1.592123 | 0.1030345 | 9.209002 | 0.8047953 | 1.403964 | 0.2264332 | 0.9148899 |  |  | Weld | 2.5 | 3.001 | -90.22037 | 0.031374 | 1.592123 | 0.1030345 | 1.170601 | 0.000318479 | -1756.576 | 267.2985 | -90.0179 | 1.172661
62 & 100 | 62 | 980031 | 41634.55 | 71.88 | 35.94 | -41.5 | -90.25 | 17 | 131.053 | -19.05 | 11.22 | 0 | OFF | 32 | 247500 | 1226.5 | 437 | 146.5 | 11.88289 | 0.4130291 | -90.17376 | 0.01964505 | 1.218434 | 0.05560527 | 8.689484 | 0.3027058 | 0.6452937 | 0.1378136 | 1.218721 |  |  | Weld | 2.5 | 6.001 | -90.17376 | 0.01964505 | 1.218434 | 0.05560527 | 1.171075 | 0.0001996303 | -1352.985 | 166.8212 | -90.0179 | 1.172661
63 & 101 | 63 | 980031 | 41634.56 | 71.88 | 35.94 | -41.5 | -90.25 | 17 | 134.053 | -18.421 | 11.22 | 0 | OFF | 32 | 247500 | 1229.5 | 558 | 134 | 12.55068 | 0.4164744 | -90.28249 | 0.01302866 | 0.8969228 | 0.03279586 | 6.336005 | 0.2080985 | 0.6581367 | 0.09689668 | 1.360133 |  |  | Baseplate | 2.5 | 9.001 | -90.28249 | 0.01302866 | 0.8969228 | 0.03279586 | 1.169972 | 0.0001320086 | -231.1333 | 112.4626 | -90.2558 | 1.170242
64 & 102 | 64 | 980031 | 41634.58 | 71.88 | 35.94 | -41.5 | -90.25 | 17 | 137.053 | -18.597 | 11.22 | 0 | OFF | 32 | 247500 | 1241.5 | 630.5 | 119.5 | 15.59033 | 0.4886049 | -90.27705 | 0.01226336 | 0.9125086 | 0.03056365 | 6.117745 | 0.2443178 | 0.7167795 | 0.1083928 | 1.522127 |  |  | Baseplate | 2.5 | 12.001 | -90.27705 | 0.01226336 | 0.9125086 | 0.03056365 | 1.170027 | 0.0001242708 | -184.0321 | 105.9674 | -90.2558 | 1.170242
65 & 103 | 65 | 980031 | 41634.59 | 71.88 | 35.94 | -41.5 | -90.25 | 17 | 141.053 | -18.767 | 11.22 | 0 | OFF | 32 | 247500 | 1241 | 645.5 | 140 | 14.80229 | 0.4709773 | -90.24624 | 0.01168937 | 0.8628166 | 0.02900255 | 6.423251 | 0.2174024 | 0.5167479 | 0.1008446 | 1.490847 |  |  | Baseplate | 2.5 | 16.001 | -90.24624 | 0.01168937 | 0.8628166 | 0.02900255 | 1.170339 | 0.0001185488 | 82.8607 | 101.835 | -90.2558 | 1.170242
79 | 18 | 980031 | 41634.52 | 71.88 | 35.94 | -41.5 | -90 | 12 | 125.052 | -22.066 | 11.22 | 0 | OFF | 32 | 275000 | 1389 | 374 | 143 | 9.249298 | 0.3644748 | -89.94632 | 0.02591605 | 1.383876 | 0.07633913 | 8.339962 | 0.3017142 | 0.9039744 | 0.1303237 | 0.8019831 |  |  | Weld | 0.15 | 0 | -89.94632 | 0.02591605 | 1.383876 | 0.07633913 | 1.173392 | 0.0002649478 | 1172.361 | 230.105 | -90.081 | 1.172018
104 | 66 | 980031 | 41634.91 | 71.88 | 35.94 | -41.5 | -90 | 17 | 125.052 | -21.616 | 11.22 | 0 | OFF | 32 | 275000 | 1330 | 410 | 123 | 11.46627 | 0.7454964 | -89.98676 | 0.04615498 | 1.510471 | 0.1440357 | 8.330042 | 0.7016773 | 1.436124 | 0.2720811 | 1.42887 |  |  | Weld | 0.45 | 0 | -89.98676 | 0.04615498 | 1.510471 | 0.1440357 | 1.172979 | 0.0004714826 | 819.8666 | 405.8164 | -90.081 | 1.172018
105 | 67 | 980031 | 41634.93 | 71.88 | 35.94 | -41.5 | -90 | 17 | 125.052 | -21.316 | 11.22 | 0 | OFF | 32 | 275000 | 1329 | 404 | 146 | 9.809084 | 0.5429996 | -89.99825 | 0.03616259 | 1.379271 | 0.1069635 | 8.722807 | 0.4731029 | 1.080842 | 0.1905021 | 1.170544 |  |  | Weld | 0.75 | 0 | -89.99825 | 0.03616259 | 1.379271 | 0.1069635 | 1.172862 | 0.000369249 | 719.8079 | 318.0459 | -90.081 | 1.172018
106 | 68 | 980031 | 41634.94 | 71.88 | 35.94 | -41.5 | -90 | 17 | 125.052 | -21.016 | 11.22 | 0 | OFF | 32 | 275000 | 1325 | 420 | 156 | 10.19199 | 0.4633351 | -90.00621 | 0.02913658 | 1.342281 | 0.08414273 | 9.038172 | 0.4012153 | 0.8514056 | 0.1595908 | 1.013795 |  |  | Weld | 1.05 | 0 | -90.00621 | 0.02913658 | 1.342281 | 0.08414273 | 1.172781 | 0.0002974185 | 650.4838 | 256.3803 | -90.081 | 1.172018
107 | 69 | 980031 | 41634.96 | 71.88 | 35.94 | -41.5 | -90 | 17 | 125.052 | -20.716 | 11.22 | 0 | OFF | 32 | 275000 | 1322 | 429 | 149 | 10.65002 | 0.5645262 | -90.05595 | 0.0352562 | 1.395733 | 0.1053727 | 8.488831 | 0.5319239 | 1.172584 | 0.19786 | 1.200481 |  |  | Weld | 1.35 | 0 | -90.05595 | 0.0352562 | 1.395733 | 0.1053727 | 1.172273 | 0.0003594469 | 217.7186 | 308.2063 | -90.081 | 1.172018
108 | 70 | 980031 | 41634.97 | 71.88 | 35.94 | -41.5 | -90 | 17 | 125.052 | -20.416 | 11.22 | 0 | OFF | 32 | 275000 | 1329 | 441 | 156 | 10.47928 | 0.6260744 | -89.98654 | 0.03857459 | 1.373419 | 0.1145597 | 9.501502 | 0.5466008 | 0.6736211 | 0.2165633 | 1.335474 |  |  | Weld | 1.65 | 0 | -89.98654 | 0.03857459 | 1.373419 | 0.1145597 | 1.172981 | 0.0003940105 | 821.7972 | 339.5293 | -90.081 | 1.172018
109 | 71 | 980031 | 41634.99 | 71.88 | 35.94 | -41.5 | -90 | 17 | 125.052 | -20.116 | 11.22 | 0 | OFF | 32 | 275000 | 1327 | 427 | 140 | 10.26982 | 0.578888 | -90.04991 | 0.03421604 | 1.283275 | 0.09671578 | 7.954285 | 0.471122 | 1.135563 | 0.1900143 | 1.320111 |  |  | Baseplate | 1.95 | 0 | -90.04991 | 0.03421604 | 1.283275 | 0.09671578 | 1.172335 | 0.0003488925 | 1850.857 | 304.3723 | -90.263 | 1.170169
110 | 72 | 980031 | 41635 | 71.88 | 35.94 | -41.5 | -90 | 17 | 125.052 | -19.816 | 11.22 | 0 | OFF | 32 | 275000 | 1338 | 439 | 150 | 10.62679 | 0.5164629 | -90.0825 | 0.02913583 | 1.271957 | 0.08194731 | 8.239609 | 0.4367456 | 0.993866 | 0.1680421 | 1.172709 |  |  | Baseplate | 2.25 | 0 | -90.0825 | 0.02913583 | 1.271957 | 0.08194731 | 1.172003 | 0.0002968181 | 1567.136 | 258.9203 | -90.263 | 1.170169
60 & 98 | 60 | 980031 | 41634.52 | 71.88 | 35.94 | -41.5 | -90.25 | 17 | 125.052 | -19.566 | 11.22 | 0 | OFF | 32 | 247500 | 1227.5 | 416.5 | 134.5 | 10.32156 | 0.4531156 | -90.12024 | 0.02455784 | 1.202583 | 0.0707001 | 8.153103 | 0.3751753 | 0.8568656 | 0.1504901 | 1.360369 |  |  | Baseplate | 2.5 | 0 | -90.12024 | 0.02455784 | 1.202583 | 0.0707001 | 1.171619 | 0.0002499187 | 1238.821 | 217.7748 | -90.263 | 1.170169
112 | 74 | 980031 | 41635.03 | 71.88 | 35.94 | -41.5 | -90.5 | 12 | 101.052 | -20.701 | 11.22 | 0 | OFF | 32 | 275000 | 1330 | 707 | 150 | 17.92665 | 0.6397396 | -90.37043 | 0.01459996 | 0.9576206 | 0.03624667 | 6.343769 | 0.2805295 | 0.741637 | 0.1403511 | 1.408966 |  |  | Baseplate | 0.25 | -24 | -90.37043 | 0.01459996 | 0.9576206 | 0.03624667 | 1.169082 | 0.000147593 | -929.1986 | 123.8099 | -90.263 | 1.170169
113 | 75 | 980031 | 41635.05 | 71.88 | 35.94 | -41.5 | -90.5 | 12 | 109.052 | -20.574 | 11.22 | 0 | OFF | 32 | 275000 | 1335 | 720 | 161 | 16.75504 | 0.7264661 | -90.32879 | 0.01662181 | 0.9019021 | 0.04110497 | 6.529113 | 0.3077271 | 0.5322465 | 0.1549097 | 1.642749 |  |  | Baseplate | 0.25 | -16 | -90.32879 | 0.01662181 | 0.9019021 | 0.04110497 | 1.169503 | 0.0001682193 | -569.3669 | 142.5268 | -90.263 | 1.170169
114 | 76 | 980031 | 41635.07 | 71.88 | 35.94 | -41.5 | -90.5 | 12 | 110.052 | -20.548 | 11.22 | 0 | OFF | 32 | 275000 | 1339 | 728 | 163 | 16.12896 | 0.5593637 | -90.34541 | 0.01206794 | 0.8165469 | 0.02891947 | 5.876497 | 0.2196726 | 0.577997 | 0.1106732 | 1.313323 |  |  | Baseplate | 0.25 | -15 | -90.34541 | 0.01206794 | 0.8165469 | 0.02891947 | 1.169335 | 0.0001220721 | -713.0166 | 102.5616 | -90.263 | 1.170169
115 | 77 | 980031 | 41635.08 | 71.88 | 35.94 | -41.5 | -90.5 | 12 | 111.052 | -20.576 | 11.22 | 0 | OFF | 32 | 275000 | 1335 | 755 | 150 | 16.79487 | 0.6595166 | -90.35971 | 0.01462433 | 0.8749231 | 0.03571977 | 6.276751 | 0.2742497 | 0.4869452 | 0.135303 | 1.511959 |  |  | Baseplate | 0.25 | -14 | -90.35971 | 0.01462433 | 0.8749231 | 0.03571977 | 1.16919 | 0.0001478807 | -836.6185 | 124.3239 | -90.263 | 1.170169
116 | 78 | 980031 | 41635.1 | 71.88 | 35.94 | -41.5 | -90.5 | 12 | 112.052 | -20.522 | 11.22 | 0 | OFF | 32 | 275000 | 1382 | 753 | 149 | 18.03005 | 0.597613 | -90.38907 | 0.01271238 | 0.9001736 | 0.03091092 | 6.293564 | 0.2523623 | 0.5320479 | 0.1230633 | 1.338348 |  |  | Baseplate | 0.25 | -13 | -90.38907 | 0.01271238 | 0.9001736 | 0.03091092 | 1.168893 | 0.0001284455 | -1090.171 | 106.9349 | -90.263 | 1.170169
117 | 79 | 980031 | 41635.11 | 71.88 | 35.94 | -41.5 | -90.5 | 12 | 113.052 | -20.527 | 11.22 | 0 | OFF | 32 | 275000 | 1428 | 724 | 159 | 16.96025 | 0.655972 | -90.44885 | 0.01437008 | 0.87699 | 0.03509619 | 6.208854 | 0.2812796 | 0.5276199 | 0.132831 | 1.498907 |  |  | Baseplate | 0.25 | -12 | -90.44885 | 0.01437008 | 0.87699 | 0.03509619 | 1.16829 | 0.0001449717 | -1605.827 | 119.6103 | -90.263 | 1.170169
118 | 80 | 980031 | 41635.13 | 71.88 | 35.94 | -41.5 | -90.5 | 12 | 114.052 | -20.491 | 11.22 | 0 | OFF | 32 | 275000 | 1419 | 731 | 147 | 16.29541 | 0.7521823 | -90.47091 | 0.01659871 | 0.8613147 | 0.04055233 | 6.190895 | 0.3185421 | 0.4808481 | 0.1484912 | 1.735218 |  |  | Baseplate | 0.25 | -11 | -90.47091 | 0.01659871 | 0.8613147 | 0.04055233 | 1.168068 | 0.0001673636 | -1795.94 | 138.2526 | -90.263 | 1.170169
119 | 81 | 980031 | 41635.15 | 71.88 | 35.94 | -41.5 | -90.5 | 12 | 115.052 | -20.438 | 11.22 | 0 | OFF | 32 | 275000 | 1330 | 645 | 148 | 16.60718 | 0.6136357 | -90.45939 | 0.01605296 | 1.000773 | 0.0404343 | 7.231004 | 0.3102271 | 0.6004049 | 0.1429261 | 1.36028 |  |  | Baseplate | 0.25 | -10 | -90.45939 | 0.01605296 | 1.000773 | 0.0404343 | 1.168184 | 0.0001619083 | -1696.674 | 133.8636 | -90.263 | 1.170169
120 | 82 | 980031 | 41635.16 | 71.88 | 35.94 | -41.5 | -90 | 12 | 116.052 | -20.517 | 11.22 | 0 | OFF | 32 | 275000 | 1327 | 488 | 129 | 13.3764 | 0.6580733 | -90.18796 | 0.02869426 | 1.259557 | 0.08099434 | 7.789419 | 0.5761325 | 1.122853 | 0.2077927 | 1.435075 |  |  | Baseplate | 0.25 | -9 | -90.18796 | 0.02869426 | 1.259557 | 0.08099434 | 1.170931 | 0.0002915133 | 650.6133 | 251.7218 | -90.263 | 1.170169
121 | 83 | 980031 | 41635.18 | 71.88 | 35.94 | -41.5 | -90 | 12 | 117.052 | -20.834 | 11.22 | 0 | OFF | 32 | 275000 | 1316 | 465 | 139 | 10.45213 | 0.549256 | -90.08197 | 0.02856731 | 1.183625 | 0.07872994 | 7.806228 | 0.4094884 | 0.9160449 | 0.1657553 | 1.295074 |  |  | Baseplate | 0.25 | -8 | -90.08197 | 0.02856731 | 1.183625 | 0.07872994 | 1.172008 | 0.0002910283 | 1571.761 | 253.9715 | -90.263 | 1.170169
122 | 84 | 980031 | 41635.19 | 71.88 | 35.94 | -41.5 | -90 | 12 | 118.052 | -21.077 | 11.22 | 0 | OFF | 32 | 275000 | 1319 | 425 | 144 | 12.29244 | 0.5440611 | -89.95064 | 0.03102742 | 1.487739 | 0.09598838 | 8.974545 | 0.4946001 | 0.8627631 | 0.1965285 | 1.058403 |  |  | Baseplate | 0.25 | -7 | -89.95064 | 0.03102742 | 1.487739 | 0.09598838 | 1.173348 | 0.0003171884 | 2716.668 | 279.7084 | -90.263 | 1.170169
123 | 85 | 980031 | 41635.21 | 71.88 | 35.94 | -41.5 | -90 | 12 | 119.052 | -21.278 | 11.22 | 0 | OFF | 32 | 275000 | 1315 | 385 | 157 | 9.613915 | 0.3783326 | -90.0039 | 0.02617013 | 1.396488 | 0.07779005 | 9.032272 | 0.3475043 | 0.9187547 | 0.1345013 | 0.8110255 |  |  | Baseplate | 0.25 | -6 | -90.0039 | 0.02617013 | 1.396488 | 0.07779005 | 1.172804 | 0.0002671435 | 2251.81 | 235.4704 | -90.263 | 1.170169
124 | 86 | 980031 | 41635.22 | 71.88 | 35.94 | -41.5 | -90 | 12 | 120.052 | -21.369 | 11.22 | 0 | OFF | 32 | 275000 | 1315 | 456 | 151 | 10.85106 | 0.4589013 | -89.99442 | 0.02505016 | 1.263433 | 0.07039375 | 8.352114 | 0.3475301 | 1.163169 | 0.1483994 | 1.022839 |  |  | Baseplate | 0.25 | -5 | -89.99442 | 0.02505016 | 1.263433 | 0.07039375 | 1.172901 | 0.0002557706 | 2334.497 | 225.9627 | -90.263 | 1.170169
125 | 87 | 980031 | 41635.24 | 71.88 | 35.94 | -41.5 | -90 | 12 | 121.052 | -21.564 | 11.22 | 0 | OFF | 32 | 275000 | 1309 | 480 | 164 | 13.03778 | 0.55218 | -89.97431 | 0.02647686 | 1.319442 | 0.07582407 | 9.119176 | 0.4384061 | 0.7975411 | 0.1820723 | 1.165115 |  |  | Baseplate | 0.25 | -4 | -89.97431 | 0.02647686 | 1.319442 | 0.07582407 | 1.173106 | 0.000270485 | 2509.996 | 239.0823 | -90.263 | 1.170169
126 | 88 | 980031 | 41635.25 | 71.88 | 35.94 | -41.5 | -90 | 12 | 122.052 | -21.801 | 11.22 | 0 | OFF | 32 | 275000 | 1314 | 381 | 144 | 10.10387 | 0.4273546 | -90.05634 | 0.02964547 | 1.475655 | 0.09144148 | 8.490426 | 0.4397306 | 1.459604 | 0.1562162 | 0.856662 |  |  | Baseplate | 0.25 | -3 | -90.05634 | 0.02964547 | 1.475655 | 0.09144148 | 1.172269 | 0.0003022186 | 1794.826 | 264.2081 | -90.263 | 1.170169
127 | 89 | 980031 | 41635.27 | 71.88 | 35.94 | -41.5 | -90 | 12 | 123.052 | -21.836 | 11.22 | 0 | OFF | 32 | 275000 | 1319 | 412 | 149 | 9.676612 | 0.4156988 | -90.00481 | 0.02630791 | 1.293211 | 0.07487548 | 8.457545 | 0.3387986 | 0.9297845 | 0.1390192 | 0.9473246 |  |  | Baseplate | 0.25 | -2 | -90.00481 | 0.02630791 | 1.293211 | 0.07487548 | 1.172795 | 0.000268544 | 2243.888 | 236.6477 | -90.263 | 1.170169
128 | 90 | 980031 | 41635.28 | 71.88 | 35.94 | -41.5 | -90 | 12 | 124.052 | -21.866 | 11.22 | 0 | OFF | 32 | 275000 | 1320 | 407 | 153 | 8.754239 | 0.4030076 | -90.00659 | 0.02615301 | 1.207141 | 0.07219005 | 7.777342 | 0.2991411 | 1.056494 | 0.1291902 | 0.972195 |  |  | Baseplate | 0.25 | -1 | -90.00659 | 0.02615301 | 1.207141 | 0.07219005 | 1.172777 | 0.00026695 | 2228.359 | 235.2365 | -90.263 | 1.170169
129 | 91 | 980031 | 41635.3 | 71.88 | 35.94 | -41.5 | -90 | 12 | 125.052 | -21.966 | 11.22 | 0 | OFF | 32 | 275000 | 1316 | 356 | 170 | 7.670692 | 0.5116731 | -90.03577 | 0.04463832 | 1.398047 | 0.1342677 | 9.15841 | 0.5051617 | 1.050421 | 0.1875274 | 1.117294 |  |  | Baseplate | 0.25 | 0 | -90.03577 | 0.04463832 | 1.398047 | 0.1342677 | 1.172479 | 0.0004553963 | 1974.013 | 396.0082 | -90.263 | 1.170169
130 | 92 | 980031 | 41635.32 | 71.88 | 35.94 | -41.5 | -90 | 12 | 126.052 | -21.952 | 11.22 | 0 | OFF | 32 | 275000 | 1317 | 401 | 155 | 9.322065 | 0.4802014 | -90.01217 | 0.03460064 | 1.402426 | 0.102957 | 8.681343 | 0.4390317 | 1.406331 | 0.1732035 | 1.013822 |  |  | Baseplate | 0.25 | 1 | -90.01217 | 0.03460064 | 1.402426 | 0.102957 | 1.17272 | 0.0003531644 | 2179.707 | 308.9859 | -90.263 | 1.170169
131 | 93 | 980031 | 41635.33 | 71.88 | 35.94 | -41.5 | -90 | 12 | 127.052 | -21.885 | 11.22 | 0 | OFF | 32 | 275000 | 1315 | 472 | 127 | 14.64906 | 0.5562637 | -89.98179 | 0.02644841 | 1.466393 | 0.07976712 | 8.388668 | 0.4950937 | 1.082903 | 0.1938289 | 1.078057 |  |  | Baseplate | 0.25 | 2 | -89.98179 | 0.02644841 | 1.466393 | 0.07976712 | 1.17303 | 0.0002701414 | 2444.711 | 238.5986 | -90.263 | 1.170169
132 | 94 | 980031 | 41635.35 | 71.88 | 35.94 | -41.5 | -90 | 12 | 128.053 | -21.829 | 11.22 | 0 | OFF | 32 | 275000 | 1322 | 480 | 132 | 13.09357 | 0.6475979 | -90.0124 | 0.03234414 | 1.388326 | 0.09501227 | 8.676298 | 0.5570175 | 1.025372 | 0.218138 | 1.333175 |  |  | Baseplate | 0.25 | 3.001 | -90.0124 | 0.03234414 | 1.388326 | 0.09501227 | 1.172718 | 0.0003301209 | 2177.742 | 289.2307 | -90.263 | 1.170169
133 | 95 | 980031 | 41635.36 | 71.88 | 35.94 | -41.5 | -90 | 12 | 129.053 | -21.684 | 11.22 | 0 | OFF | 32 | 275000 | 1319 | 517 | 139 | 16.20666 | 0.5815864 | -90.03428 | 0.02409369 | 1.412456 | 0.0708869 | 8.436327 | 0.5180412 | 1.05604 | 0.19324 | 1.14504 |  |  | Baseplate | 0.25 | 4.001 | -90.03428 | 0.02409369 | 1.412456 | 0.0708869 | 1.172494 | 0.0002457453 | 1987.021 | 216.3641 | -90.263 | 1.170169
134 | 96 | 980031 | 41635.38 | 71.88 | 35.94 | -41.5 | -90 | 12 | 130.053 | -21.6 | 11.22 | 0 | OFF | 32 | 275000 | 1316 | 518 | 154 | 15.31628 | 0.527803 | -89.99675 | 0.02222926 | 1.362459 | 0.0639567 | 8.491618 | 0.4282363 | 1.071995 | 0.1725177 | 1.068346 |  |  | Baseplate | 0.25 | 5.001 | -89.99675 | 0.02222926 | 1.362459 | 0.0639567 | 1.172877 | 0.0002269461 | 2314.235 | 201.1999 | -90.263 | 1.170169
135 | 97 | 980031 | 41635.39 | 71.88 | 35.94 | -41.5 | -90 | 12 | 131.053 | -21.45 | 11.22 | 0 | OFF | 32 | 275000 | 1258 | 497 | 135 | 16.14449 | 0.5143674 | -90.07236 | 0.02202259 | 1.450435 | 0.06636102 | 7.891222 | 0.4938123 | 1.498273 | 0.1752821 | 0.9898591 |  |  | Baseplate | 0.25 | 6.001 | -90.07236 | 0.02202259 | 1.450435 | 0.06636102 | 1.172106 | 0.0002243914 | 1655.405 | 197.1024 | -90.263 | 1.170169
136 | 98 | 980031 | 41635.41 | 71.88 | 35.94 | -41.5 | -90 | 12 | 132.053 | -21.373 | 11.22 | 0 | OFF | 32 | 275000 | 1218 | 484 | 155 | 12.4294 | 0.4972599 | -90.09654 | 0.02480943 | 1.315793 | 0.07149396 | 8.609725 | 0.4387126 | 1.211225 | 0.1639614 | 1.057983 |  |  | Baseplate | 0.25 | 7.001 | -90.09654 | 0.02480943 | 1.315793 | 0.07149396 | 1.17186 | 0.0002526363 | 1444.955 | 220.7006 | -90.263 | 1.170169
137 | 99 | 980031 | 41635.42 | 71.88 | 35.94 | -41.5 | -90 | 12 | 133.053 | -21.219 | 11.22 | 0 | OFF | 32 | 275000 | 1300 | 490 | 160 | 12.57713 | 0.4226917 | -90.10627 | 0.01959014 | 1.25007 | 0.05462837 | 8.353725 | 0.3510275 | 0.7441743 | 0.1318372 | 0.9414034 |  |  | Baseplate | 0.25 | 8.001 | -90.10627 | 0.01959014 | 1.25007 | 0.05462837 | 1.171761 | 0.0001994236 | 1360.311 | 174.8496 | -90.263 | 1.170169
138 | 100 | 980031 | 41635.44 | 71.88 | 35.94 | -41.5 | -90 | 12 | 134.053 | -20.821 | 11.22 | 0 | OFF | 32 | 275000 | 1320 | 483 | 151 | 15.04257 | 0.5739675 | -90.27129 | 0.02605678 | 1.453288 | 0.08113444 | 7.745139 | 0.7345535 | 1.723074 | 0.2219634 | 1.043248 |  |  | Baseplate | 0.25 | 9.001 | -90.27129 | 0.02605678 | 1.453288 | 0.08113444 | 1.170085 | 0.0002641337 | -71.77931 | 226.1675 | -90.263 | 1.170169
139 | 101 | 980031 | 41635.45 | 71.88 | 35.94 | -41.5 | -90.5 | 12 | 135.053 | -20.879 | 11.22 | 0 | OFF | 32 | 275000 | 1345 | 706 | 144 | 15.31128 | 0.7463146 | -90.46841 | 0.01797195 | 0.8796625 | 0.04432513 | 6.016399 | 0.3235371 | 0.5903791 | 0.1523269 | 1.749873 |  |  | Baseplate | 0.25 | 10.001 | -90.46841 | 0.01797195 | 0.8796625 | 0.04432513 | 1.168093 | 0.000181225 | -1774.413 | 150.1945 | -90.263 | 1.170169
140 | 102 | 980031 | 41635.47 | 71.88 | 35.94 | -41.5 | -90.5 | 12 | 136.053 | -20.971 | 11.22 | 0 | OFF | 32 | 275000 | 1358 | 668 | 166 | 14.95565 | 0.5179695 | -90.45838 | 0.01450714 | 0.968723 | 0.03678773 | 6.724285 | 0.2566465 | 0.6238203 | 0.1197392 | 1.197002 |  |  | Baseplate | 0.25 | 11.001 | -90.45838 | 0.01450714 | 0.968723 | 0.03678773 | 1.168194 | 0.0001463182 | -1688.04 | 120.5271 | -90.263 | 1.170169
141 | 103 | 980031 | 41635.48 | 71.88 | 35.94 | -41.5 | -90.5 | 12 | 137.053 | -20.997 | 11.22 | 0 | OFF | 32 | 275000 | 1367 | 707 | 139 | 15.25413 | 0.7822945 | -90.39765 | 0.02028904 | 0.9270807 | 0.05048216 | 6.429724 | 0.3520915 | 0.6011238 | 0.1716391 | 1.813905 |  |  | Baseplate | 0.25 | 12.001 | -90.39765 | 0.02028904 | 0.9270807 | 0.05048216 | 1.168807 | 0.0002049742 | -1164.259 | 172.3095 | -90.263 | 1.170169
142 | 104 | 980031 | 41635.5 | 71.88 | 35.94 | -41.5 | -90.5 | 12 | 138.053 | -21.062 | 11.22 | 0 | OFF | 32 | 275000 | 1378 | 699 | 141 | 14.70669 | 0.600944 | -90.36543 | 0.01538414 | 0.8741838 | 0.03776031 | 6.037549 | 0.2562568 | 0.6771049 | 0.1286946 | 1.42993 |  |  | Baseplate | 0.25 | 13.001 | -90.36543 | 0.01538414 | 0.8741838 | 0.03776031 | 1.169132 | 0.0001555423 | -886.0476 | 130.7474 | -90.263 | 1.170169
143 | 105 | 980031 | 41635.51 | 71.88 | 35.94 | -41.5 | -90.5 | 12 | 139.053 | -21.086 | 11.22 | 0 | OFF | 32 | 275000 | 1382 | 674 | 142 | 14.16639 | 0.729797 | -90.32615 | 0.01911207 | 0.8646804 | 0.04726639 | 5.987486 | 0.3040132 | 0.7127042 | 0.1575923 | 1.74745 |  |  | Baseplate | 0.25 | 14.001 | -90.32615 | 0.01911207 | 0.8646804 | 0.04726639 | 1.16953 | 0.0001934414 | -546.5294 | 164.2092 | -90.263 | 1.170169
144 | 106 | 980031 | 41635.53 | 71.88 | 35.94 | -41.5 | -90.5 | 12 | 140.053 | -21.116 | 11.22 | 0 | OFF | 32 | 275000 | 1393 | 690 | 147 | 15.33919 | 0.6049916 | -90.31213 | 0.01471255 | 0.8620772 | 0.03555711 | 5.942273 | 0.2484508 | 0.6560631 | 0.1288798 | 1.43338 |  |  | Baseplate | 0.25 | 15.001 | -90.31213 | 0.01471255 | 0.8620772 | 0.03555711 | 1.169672 | 0.0001489579 | -425.2826 | 126.4351 | -90.263 | 1.170169
145 | 107 | 980031 | 41635.55 | 71.88 | 35.94 | -41.5 | -90.5 | 12 | 141.053 | -21.167 | 11.22 | 0 | OFF | 32 | 275000 | 1451 | 662 | 149 | 14.61364 | 0.5620343 | -90.31255 | 0.0142944 | 0.8619489 | 0.03505926 | 5.951678 | 0.23312 | 0.7192261 | 0.1211704 | 1.339863 |  |  | Baseplate | 0.25 | 16.001 | -90.31255 | 0.0142944 | 0.8619489 | 0.03505926 | 1.169667 | 0.000144722 | -428.9393 | 122.7941 | -90.263 | 1.170169
146 | 108 | 980031 | 41635.56 | 71.88 | 35.94 | -41.5 | -90.5 | 12 | 114.58 | -20.453 | 11.22 | 0 | OFF | 32 | 275000 | 1506 | 749 | 137 | 16.59157 | 0.7414305 | -90.46235 | 0.01672822 | 0.8943809 | 0.04131512 | 6.063101 | 0.3185331 | 0.6411005 | 0.1506384 | 1.689955 |  |  | Baseplate | 0.25 | -10.472 | -90.46235 | 0.01672822 | 0.8943809 | 0.04131512 | 1.168154 | 0.0001687074 | -1722.205 | 139.6171 | -90.263 | 1.170169
147 | 109 | 980031 | 41635.58 | 71.88 | 35.94 | -41.5 | -90.5 | 12 | 114.83 | -20.474 | 11.22 | 0 | OFF | 32 | 275000 | 1434 | 723 | 147 | 16.001 | 0.7785157 | -90.46866 | 0.01955177 | 0.9485312 | 0.04952939 | 6.488129 | 0.3617306 | 0.7813963 | 0.1711243 | 1.75406 |  |  | Baseplate | 0.25 | -10.222 | -90.46866 | 0.01955177 | 0.9485312 | 0.04952939 | 1.16809 | 0.0001971583 | -1776.615 | 163.8437 | -90.263 | 1.170169
148 | 110 | 980031 | 41635.6 | 71.88 | 35.94 | -41.5 | -90.5 | 12 | 115.08 | -20.425 | 11.22 | 0 | OFF | 32 | 275000 | 1344 | 666 | 159 | 15.99086 | 0.4968695 | -90.46611 | 0.01316444 | 0.9743161 | 0.03309231 | 6.769241 | 0.2431101 | 0.8511291 | 0.1148505 | 1.116689 |  |  | Baseplate | 0.25 | -9.972 | -90.46611 | 0.01316444 | 0.9743161 | 0.03309231 | 1.168116 | 0.0001327468 | -1754.587 | 108.7038 | -90.263 | 1.170169
149 | 111 | 980031 | 41635.61 | 71.88 | 35.94 | -41.5 | -90.5 | 12 | 115.33 | -20.427 | 11.22 | 0 | OFF | 32 | 275000 | 1325 | 661 | 124 | 16.45181 | 0.6105997 | -90.41246 | 0.01815564 | 1.09841 | 0.04695121 | 7.065286 | 0.3256021 | 0.9014613 | 0.1579995 | 1.334151 |  |  | Baseplate | 0.25 | -9.722 | -90.41246 | 0.01815564 | 1.09841 | 0.04695121 | 1.168657 | 0.0001833451 | -1292.035 | 153.4036 | -90.263 | 1.170169
150 | 112 | 980031 | 41635.63 | 71.88 | 35.94 | -41.5 | -90.5 | 12 | 115.58 | -20.42 | 11.22 | 0 | OFF | 32 | 275000 | 1306 | 569 | 150 | 14.78243 | 0.5547257 | -90.34707 | 0.01840213 | 1.094436 | 0.04830506 | 7.477237 | 0.297364 | 0.7900508 | 0.1511642 | 1.233637 |  |  | Baseplate | 0.25 | -9.472 | -90.34707 | 0.01840213 | 1.094436 | 0.04830506 | 1.169318 | 0.0001861524 | -727.4073 | 157.4397 | -90.263 | 1.170169
151 | 113 | 980031 | 41635.64 | 71.88 | 35.94 | -41.5 | -90.5 | 12 | 115.83 | -20.446 | 11.22 | 0 | OFF | 32 | 275000 | 1282 | 570 | 153 | 11.88915 | 0.5196424 | -90.25295 | 0.01969713 | 1.002621 | 0.0513782 | 7.297387 | 0.2606317 | 0.7845753 | 0.1432833 | 1.231871 |  |  | Baseplate | 0.25 | -9.222 | -90.25295 | 0.01969713 | 1.002621 | 0.0513782 | 1.170271 | 0.0001997459 | 87.08157 | 171.4433 | -90.263 | 1.170169
152 | 114 | 980031 | 41635.66 | 71.88 | 35.94 | -41.5 | -90.5 | 12 | 116.08 | -20.513 | 11.22 | 0 | OFF | 32 | 275000 | 1278 | 533 | 157 | 12.80158 | 0.5525164 | -90.22067 | 0.02302396 | 1.164412 | 0.06429927 | 8.150629 | 0.30393 | 0.8427001 | 0.1810248 | 1.202319 |  |  | Baseplate | 0.25 | -8.972 | -90.22067 | 0.02302396 | 1.164412 | 0.06429927 | 1.170598 | 0.00023369 | 366.8366 | 201.3438 | -90.263 | 1.170169
153 | 115 | 980031 | 41635.67 | 71.88 | 35.94 | -41.5 | -90.5 | 12 | 116.33 | -20.602 | 11.22 | 0 | OFF | 32 | 275000 | 1399 | 517 | 148 | 11.04497 | 0.4725574 | -90.21003 | 0.02180054 | 1.108749 | 0.05956341 | 7.915509 | 0.256589 | 0.8202562 | 0.1525936 | 1.084168 |  |  | Baseplate | 0.25 | -8.722 | -90.21003 | 0.02180054 | 1.108749 | 0.05956341 | 1.170706 | 0.0002213304 | 459.0963 | 191.0178 | -90.263 | 1.170169
154 | 116 | 980031 | 41635.69 | 71.88 | 35.94 | -41.5 | -90.5 | 12 | 116.58 | -20.568 | 11.22 | 0 | OFF | 32 | 275000 | 1412 | 521 | 144 | 13.43965 | 0.5944114 | -90.18126 | 0.02473238 | 1.217726 | 0.07067851 | 8.523693 | 0.3251477 | 0.7462751 | 0.2103859 | 1.231368 |  |  | Baseplate | 0.25 | -8.472 | -90.18126 | 0.02473238 | 1.217726 | 0.07067851 | 1.170999 | 0.0002512945 | 708.7977 | 217.4205 | -90.263 | 1.170169
155 | 117 | 980031 | 41635.71 | 71.88 | 35.94 | -41.5 | -90.5 | 12 | 133.525 | -21.134 | 11.22 | 0 | OFF | 32 | 275000 | 1426 | 479 | 134 | 11.99542 | 0.6265032 | -90.19095 | 0.03091263 | 1.287195 | 0.09078342 | 8.044768 | 0.3432778 | 1.260644 | 0.2410187 | 1.244442 |  |  | Baseplate | 0.25 | 8.473 | -90.19095 | 0.03091263 | 1.287195 | 0.09078342 | 1.1709 | 0.0003140349 | 624.6173 | 270.9487 | -90.263 | 1.170169
156 | 118 | 980031 | 41635.72 | 71.88 | 35.94 | -41.5 | -90.5 | 12 | 133.775 | -21.096 | 11.22 | 0 | OFF | 32 | 275000 | 1435 | 482 | 156 | 13.15531 | 0.6668304 | -90.19928 | 0.03225891 | 1.390722 | 0.09766052 | 9.650915 | 0.4048356 | 0.5392171 | 0.2671458 | 1.217735 |  |  | Baseplate | 0.25 | 8.723 | -90.19928 | 0.03225891 | 1.390722 | 0.09766052 | 1.170816 | 0.000327646 | 552.3771 | 282.4051 | -90.263 | 1.170169
157 | 119 | 980031 | 41635.74 | 71.88 | 35.94 | -41.5 | -90.5 | 12 | 134.025 | -20.82 | 11.22 | 0 | OFF | 32 | 275000 | 1436 | 507 | 159 | 12.10001 | 0.5600865 | -90.27993 | 0.02606478 | 1.217148 | 0.07338527 | 8.186837 | 0.3321205 | 0.9826784 | 0.188115 | 1.214328 |  |  | Baseplate | 0.25 | 8.973 | -90.27993 | 0.02606478 | 1.217148 | 0.07338527 | 1.169998 | 0.0002641552 | -146.6378 | 225.9697 | -90.263 | 1.170169
158 | 120 | 980031 | 41635.76 | 71.88 | 35.94 | -41.5 | -90.5 | 12 | 134.275 | -20.768 | 11.22 | 0 | OFF | 32 | 275000 | 1443 | 530 | 133 | 15.46461 | 0.6257299 | -90.4206 | 0.02553897 | 1.343097 | 0.07281057 | 7.8858 | 0.4379952 | 1.288964 | 0.2060723 | 1.264022 |  |  | Baseplate | 0.25 | 9.223 | -90.4206 | 0.02553897 | 1.343097 | 0.07281057 | 1.168575 | 0.0002578759 | -1362.24 | 217.0771 | -90.263 | 1.170169
159 | 121 | 980031 | 41635.77 | 71.88 | 35.94 | -41.5 | -90.5 | 12 | 134.525 | -20.804 | 11.22 | 0 | OFF | 32 | 275000 | 1447 | 685 | 148 | 15.34006 | 0.6467646 | -90.47365 | 0.01844919 | 1.010276 | 0.04742806 | 6.837948 | 0.3283669 | 0.9109916 | 0.154403 | 1.451714 |  |  | Baseplate | 0.25 | 9.473 | -90.47365 | 0.01844919 | 1.010276 | 0.04742806 | 1.16804 | 0.000186013 | -1819.547 | 154.1679 | -90.263 | 1.170169
160 | 122 | 980031 | 41635.79 | 71.88 | 35.94 | -41.5 | -90.5 | 12 | 134.775 | -20.869 | 11.22 | 0 | OFF | 32 | 275000 | 1445 | 633 | 142 | 15.46944 | 0.5629451 | -90.49957 | 0.01541033 | 0.9848015 | 0.03900413 | 6.395014 | 0.2783132 | 0.8725307 | 0.1289604 | 1.282619 |  |  | Baseplate | 0.25 | 9.723 | -90.49957 | 0.01541033 | 0.9848015 | 0.03900413 | 1.167779 | 0.0001552627 | -2042.759 | 127.1697 | -90.263 | 1.170169
161 | 123 | 980031 | 41635.81 | 71.88 | 35.94 | -41.5 | -90.5 | 12 | 135.025 | -20.891 | 11.22 | 0 | OFF | 32 | 275000 | 1449 | 655 | 155 | 14.48285 | 0.4532128 | -90.47664 | 0.01143435 | 0.8627654 | 0.02812267 | 5.865628 | 0.1979799 | 0.6772719 | 0.09367026 | 1.084745 |  |  | Baseplate | 0.25 | 9.973 | -90.47664 | 0.01143435 | 0.8627654 | 0.02812267 | 1.16801 | 0.0001152667 | -1845.302 | 93.46096 | -90.263 | 1.170169
162 | 124 | 980031 | 41635.82 | 71.88 | 35.94 | -41.5 | -90.5 | 12 | 135.275 | -20.884 | 11.22 | 0 | OFF | 32 | 275000 | 1446 | 689 | 160 | 13.77349 | 0.5807355 | -90.44891 | 0.01473549 | 0.8209887 | 0.03599057 | 6.226953 | 0.2504688 | 0.4009393 | 0.1179333 | 1.421884 |  |  | Baseplate | 0.25 | 10.223 | -90.44891 | 0.01473549 | 0.8209887 | 0.03599057 | 1.168289 | 0.0001486586 | -1606.409 | 122.7685 | -90.263 | 1.170169
163 | 125 | 980031 | 41635.84 | 71.88 | 35.94 | -41.5 | -90.5 | 12 | 135.525 | -20.921 | 11.22 | 0 | OFF | 32 | 275000 | 1443 | 717 | 166 | 15.00416 | 0.5178369 | -90.44411 | 0.01241358 | 0.8489988 | 0.03033835 | 6.285142 | 0.2241371 | 0.4437523 | 0.1052377 | 1.229068 |  |  | Baseplate | 0.25 | 10.473 | -90.44411 | 0.01241358 | 0.8489988 | 0.03033835 | 1.168338 | 0.000125246 | -1564.996 | 102.8223 | -90.263 | 1.170169