## Navigation
Filename | 980022 | Run | Header start | Header end | Data start | Data end | PHI | SIG | MON | TIME | VAR | VARCOL
Number of runs | 20 | 1 | 5 | 15 | 19 | 50 | 2 | 5 | 4 | 3 | PHI | 8
Parsed? | YES | 2 | 55 | 65 | 69 | 100 | 2 | 5 | 4 | 3 | PHI | 8
Last row | 1000 | 3 | 105 | 115 | 119 | 150 | 2 | 5 | 4 | 3 | PHI | 8
Number of columns in STRAINS worksheet | 19 | 4 | 155 | 165 | 169 | 200 | 2 | 5 | 4 | 3 | PHI | 8
First drive column in STRAINS worksheet | 5 | 5 | 205 | 215 | 219 | 250 | 2 | 5 | 4 | 3 | PHI | 8
Last drive column in STRAINS worksheet | 13 | 6 | 255 | 265 | 269 | 300 | 2 | 5 | 4 | 3 | PHI | 8
Number of Grids | 0 | 7 | 305 | 315 | 319 | 350 | 2 | 5 | 4 | 3 | PHI | 8
Instrument | L3 | 8 | 355 | 365 | 369 | 400 | 2 | 5 | 4 | 3 | PHI | 8
|  | 9 | 405 | 415 | 419 | 450 | 2 | 5 | 4 | 3 | PHI | 8
|  | 10 | 455 | 465 | 469 | 500 | 2 | 5 | 4 | 3 | PHI | 8
|  | 11 | 505 | 515 | 519 | 550 | 2 | 5 | 4 | 3 | PHI | 8
|  | 12 | 555 | 565 | 569 | 600 | 2 | 5 | 4 | 3 | PHI | 8
|  | 13 | 605 | 615 | 619 | 650 | 2 | 5 | 4 | 3 | PHI | 8
|  | 14 | 655 | 665 | 669 | 700 | 2 | 5 | 4 | 3 | PHI | 8
|  | 15 | 705 | 715 | 719 | 750 | 2 | 5 | 4 | 3 | PHI | 8
|  | 16 | 755 | 765 | 769 | 800 | 2 | 5 | 4 | 3 | PHI | 8
|  | 17 | 805 | 815 | 819 | 850 | 2 | 5 | 4 | 3 | PHI | 8
|  | 18 | 855 | 865 | 869 | 900 | 2 | 5 | 4 | 3 | PHI | 8
|  | 19 | 905 | 915 | 919 | 950 | 2 | 5 | 4 | 3 | PHI | 8
|  | 20 | 955 | 965 | 969 | 1000 | 2 | 5 | 4 | 3 | PHI | 8

## Strains
Run | Record | File | Date/Time | 2TM | TMFR | PSI | PHI | DSRD | XPOS | YPOS | ZPOS | DSTD | OSC | # points | Monitor | Time(s) | Max | Min | I | DI | f | Df | FWHM | DFWHM | Bkgd | DBkgd | Slope | DSlope | c2
1 | 5 | 980022 | 2013-12-16 21:38 | 71.88 | 35.94 | -45 | -109.25 | 17 | 25.725 | -74.75 | 30.29 | 0 | OFF | 32 | 70968 | 323 | 249 | 9 | 48.1274 | 3.888025 | -109.1991 | 0.04753274 | 1.714574 | 0.2094879 | 3.934722 | 3.143369 | **** | **** | 2.897578
2 | 4 | 980022 | 2013-12-16 21:44 | 71.88 | 35.94 | -45 | -102.7 | 17 | 25.725 | -74.75 | 30.29 | 0 | OFF | 32 | 51000 | 232 | 514 | 5 | 97.52638 | 6.611904 | -102.655 | 0.02674033 | 1.117116 | 0.06364442 | 6.283749 | 1.346922 | **** | **** | 3.267216
3 | 3 | 980022 | 2013-12-16 21:49 | 71.88 | 35.94 | -45 | -83.5 | 17 | 25.725 | -74.75 | 30.29 | 0 | OFF | 32 | 51000 | 234 | 403 | 18 | 53.11361 | 2.790303 | -83.44884 | 0.01452232 | 0.7440978 | 0.03264868 | 6.464 | 0.4521436 | **** | **** | 1.813
4 | 2 | 980022 | 2013-12-16 21:54 | 71.88 | 35.94 | -45 | -56.1 | 17 | 25.725 | -74.75 | 30.29 | 0 | OFF | 32 | 42000 | 196 | 538 | 17 | 56.7775 | 4.354177 | -56.07844 | 0.01357574 | 0.4977288 | 0.02970951 | 5.329689 | 0.4428265 | **** | **** | 2.490072
5 | 1 | 980022 | 2013-12-16 21:58 | 71.88 | 35.94 | -45 | -48 | 17 | 25.725 | -74.75 | 30.29 | 0 | OFF | 32 | 24000 | 113 | 672 | 5 | 114.2324 | 8.561406 | -48.01182 | 0.01166886 | 0.4493962 | 0.02372365 | 4.431868 | 0.5553924 | **** | **** | 2.738007
6 | 1 | 980022 | 2013-12-16 22:01 | 71.88 | 35.94 | -45 | -48 | 17 | 25.725 | -74.75 | 30.29 | 0 | OFF | 32 | 24000 | 113 | 612 | 9 | 107.1587 | 7.070763 | -48.01805 | 0.01086007 | 0.4734167 | 0.02288282 | 5.712647 | 0.5444691 | **** | **** | 2.291917
7 | 2 | 980022 | 2013-12-16 22:03 | 71.88 | 35.94 | -45 | -56.1 | 17 | 25.725 | -74.75 | 30.29 | 0 | OFF | 32 | 42000 | 196 | 567 | 22 | 55.0898 | 3.784548 | -56.07767 | 0.01141214 | 0.4707705 | 0.02508844 | 5.135932 | 0.3659219 | **** | **** | 2.185885
8 | 3 | 980022 | 2013-12-16 22:07 | 71.88 | 35.94 | -45 | -83.5 | 17 | 25.725 | -74.75 | 30.29 | 0 | OFF | 32 | 51000 | 239 | 382 | 18 | 48.96568 | 3.017837 | -83.45601 | 0.01579348 | 0.6838642 | 0.03508121 | 6.194221 | 0.4623533 | **** | **** | 2.04371
9 | 4 | 980022 | 2013-12-16 22:12 | 71.88 | 35.94 | -45 | -102.7 | 17 | 25.725 | -74.75 | 30.29 | 0 | OFF | 32 | 51000 | 238 | 490 | 20 | 86.46036 | 4.262495 | -102.6317 | 0.01763238 | 0.9656307 | 0.04104643 | 9.025523 | 0.8785571 | **** | **** | 2.205136
10 | 5 | 980022 | 2013-12-16 22:17 | 71.88 | 35.94 | -45 | -109.25 | 17 | 25.725 | -74.75 | 30.29 | 0 | OFF | 32 | 150000 | 701 | 518 | 41 | 36.78171 | 2.157033 | -109.2303 | 0.02956694 | 1.327457 | 0.0924052 | 8.123185 | 1.041358 | **** | **** | 2.669642
11 | 5 | 980022 | 2013-12-16 22:29 | 71.88 | 35.94 | -45 | -109.25 | 17 | 25.725 | -74.75 | 30.29 | 0 | OFF | 32 | 150000 | 679 | 521 | 52 | 34.65027 | 2.241995 | -109.2305 | 0.03145256 | 1.263445 | 0.0939092 | 9.573983 | 1.020255 | **** | **** | 2.774934
12 | 4 | 980022 | 2013-12-16 22:41 | 71.88 | 35.94 | -45 | -102.7 | 17 | 25.725 | -74.75 | 30.29 | 0 | OFF | 32 | 51000 | 230 | 492 | 25 | 86.64722 | 3.820144 | -102.637 | 0.01653728 | 1.008728 | 0.03985218 | 9.898337 | 0.8702559 | **** | **** | 1.956683
13 | 3 | 980022 | 2013-12-16 22:45 | 71.88 | 35.94 | -45 | -83.5 | 17 | 25.725 | -74.75 | 30.29 | 0 | OFF | 32 | 51000 | 229 | 459 | 14 | 53.04625 | 3.766635 | -83.4515 | 0.01783077 | 0.6854959 | 0.03942113 | 5.617918 | 0.5312459 | **** | **** | 2.468441
14 | 2 | 980022 | 2013-12-16 22:50 | 71.88 | 35.94 | -45 | -56.1 | 17 | 25.725 | -74.75 | 30.29 | 0 | OFF | 32 | 42000 | 190 | 544 | 15 | 56.49965 | 3.621043 | -56.0809 | 0.01068482 | 0.4657842 | 0.02279421 | 4.967015 | 0.3440913 | **** | **** | 2.099152
15 | 1 | 980022 | 2013-12-16 22:54 | 71.88 | 35.94 | -45 | -48 | 17 | 25.725 | -74.75 | 30.29 | 0 | OFF | 32 | 24000 | 110 | 652 | 8 | 109.5858 | 7.483586 | -48.017 | 0.01039761 | 0.4441554 | 0.02202569 | 5.358119 | 0.523987 | **** | **** | 2.389035
16 | 1 | 980022 | 2013-12-16 22:57 | 71.88 | 35.94 | -45 | -48 | 17 | 25.725 | -74.75 | 30.29 | 0 | OFF | 32 | 24000 | 108 | 689 | 7 | 108.182 | 8.890566 | -48.01317 | 0.01297561 | 0.4570423 | 0.02724414 | 5.183463 | 0.6323276 | **** | **** | 2.86563
17 | 2 | 980022 | 2013-12-16 22:59 | 71.88 | 35.94 | -45 | -56.1 | 17 | 25.725 | -74.75 | 30.29 | 0 | OFF | 32 | 42000 | 192 | 551 | 19 | 57.00178 | 3.574929 | -56.06907 | 0.01112191 | 0.4918344 | 0.02415483 | 5.493337 | 0.3678731 | **** | **** | 2.049457
18 | 3 | 980022 | 2013-12-16 23:02 | 71.88 | 35.94 | -45 | -83.5 | 17 | 25.725 | -74.75 | 30.29 | 0 | OFF | 32 | 51000 | 230 | 458 | 14 | 53.35016 | 3.686159 | -83.44281 | 0.01814302 | 0.7154252 | 0.04065955 | 6.133795 | 0.5569816 | **** | **** | 2.388601
19 | 4 | 980022 | 2013-12-16 23:08 | 71.88 | 35.94 | -45 | -102.7 | 17 | 25.725 | -74.75 | 30.29 | 0 | OFF | 32 | 51000 | 229 | 495 | 20 | 88.68721 | 4.181165 | -102.659 | 0.01753492 | 1.000352 | 0.04149238 | 9.17173 | 0.9108194 | **** | **** | 2.140426
20 | 5 | 980022 | 2013-12-16 23:13 | 71.88 | 35.94 | -45 | -109.25 | 17 | 25.725 | -74.75 | 30.29 | 0 | OFF | 32 | 150000 | 678 | 556 | 45 | 38.98328 | 2.384267 | -109.2391 | 0.03280763 | 1.437866 | 0.1134165 | 8.134801 | 1.391676 | **** | **** | 2.837104

## 980022
Runs = | 20
Run : 1 Seq 1 Rec 5 File L3A:980022 Date 16-DEC-2013 21:38:27.84
Mode: MW CENTR_PHI Npts 1 Mon1[ DB]= 1000 * 250 Mon2[CF]=* 1
Temp: Temperature control hardware not installed.
Monx: GE331 [ 1.29790] Wavelength Approx. 1.52357
Drv : 2TM= 71.880 TMFR= 35.940 PSI= -45.000 PHI=-109.250 DSRD= 17.000
Drv : XPOS= 25.725 YPOS= -74.750 ZPOS= 30.290 DSTD= 0.000
Osc : DRIVE oscillation during count OFF.
MWsp: MDCALW.032 DSN ?? NDet 32 LDet 1 CDet 16 RDet 32
MWdc: PhiC=-109.250 PhiW= 0.000 DPhi= 0.113 NSteps= 1
Nam : Use NAME command to store text on this line.
Com : Use COMMENT command to store text on this line.
POINT | PHI | TIME | MON= DB | SIG= 32W | Fit
1 | -110.998 | 323 | 70968 | 9 | 24.14489 | Run 1
2 | -110.889 | 323 | 70968 | 15 | 27.96062
3 | -110.774 | 323 | 70968 | 40 | 33.34015
4 | -110.662 | 323 | 70968 | 52 | 40.16562
5 | -110.55 | 323 | 70968 | 65 | 48.77205
6 | -110.444 | 323 | 70968 | 82 | 58.68954
7 | -110.331 | 323 | 70968 | 90 | 71.1977
8 | -110.215 | 323 | 70968 | 100 | 86.00382
9 | -110.099 | 323 | 70968 | 90 | 102.4904
10 | -109.984 | 323 | 70968 | 107 | 119.9716
11 | -109.874 | 323 | 70968 | 105 | 137.087
12 | -109.759 | 323 | 70968 | 146 | 154.54
13 | -109.645 | 323 | 70968 | 148 | 170.4418
14 | -109.537 | 323 | 70968 | 201 | 183.3355
15 | -109.422 | 323 | 70968 | 245 | 193.8733
16 | -109.306 | 323 | 70968 | 249 | 200.4339
17 | -109.19 | 323 | 70968 | 247 | 202.4252
18 | -109.075 | 323 | 70968 | 216 | 199.7411
19 | -108.969 | 323 | 70968 | 219 | 193.3242
20 | -108.856 | 323 | 70968 | 178 | 182.7743
21 | -108.741 | 323 | 70968 | 158 | 168.8354
22 | -108.627 | 323 | 70968 | 130 | 152.737
23 | -108.508 | 323 | 70968 | 114 | 134.5703
24 | -108.392 | 323 | 70968 | 89 | 116.5389
25 | -108.285 | 323 | 70968 | 62 | 100.3965
26 | -108.18 | 323 | 70968 | 73 | 85.56982
27 | -108.066 | 323 | 70968 | 88 | 71.05364
28 | -107.946 | 323 | 70968 | 87 | 57.85854
29 | -107.841 | 323 | 70968 | 80 | 48.16126
30 | -107.722 | 323 | 70968 | 74 | 39.20505
31 | -107.61 | 323 | 70968 | 67 | 32.59126
32 | -107.502 | 323 | 70968 | 75 | 27.67243
Run : 2 Seq 2 Rec 4 File L3A:980022 Date 16-DEC-2013 21:44:16.89
Mode: MW CENTR_PHI Npts 1 Mon1[ DB]= 600 * 85 Mon2[CF]=* 1
Temp: Temperature control hardware not installed.
Monx: GE331 [ 1.29790] Wavelength Approx. 1.52357
Drv : 2TM= 71.880 TMFR= 35.940 PSI= -45.000 PHI=-102.700 DSRD= 17.000
Drv : XPOS= 25.725 YPOS= -74.750 ZPOS= 30.290 DSTD= 0.000
Osc : DRIVE oscillation during count OFF.
MWsp: MDCALW.032 DSN ?? NDet 32 LDet 1 CDet 16 RDet 32
MWdc: PhiC=-102.700 PhiW= 0.000 DPhi= 0.113 NSteps= 1
Nam : Use NAME command to store text on this line.
Com : Use COMMENT command to store text on this line.
POINT | PHI | TIME | MON= DB | SIG= 32W | Fit
1 | -104.448 | 232 | 51000 | 5 | 27.28081 | Run 2
2 | -104.339 | 232 | 51000 | 17 | 27.71785
3 | -104.224 | 232 | 51000 | 39 | 28.71294
4 | -104.112 | 232 | 51000 | 60 | 30.6932
5 | -104 | 232 | 51000 | 61 | 34.46695
6 | -103.894 | 232 | 51000 | 71 | 40.76404
7 | -103.781 | 232 | 51000 | 59 | 51.96349
8 | -103.665 | 232 | 51000 | 105 | 70.32526
9 | -103.549 | 232 | 51000 | 102 | 97.80053
10 | -103.434 | 232 | 51000 | 132 | 135.5863
11 | -103.324 | 232 | 51000 | 145 | 181.7087
12 | -103.209 | 232 | 51000 | 212 | 238.4714
13 | -103.095 | 232 | 51000 | 258 | 299.0224
14 | -102.987 | 232 | 51000 | 375 | 354.386
15 | -102.872 | 232 | 51000 | 423 | 403.6867
16 | -102.756 | 232 | 51000 | 445 | 435.8567
17 | -102.64 | 232 | 51000 | 514 | 445.0149
18 | -102.525 | 232 | 51000 | 461 | 429.8045
19 | -102.419 | 232 | 51000 | 416 | 396.5305
20 | -102.306 | 232 | 51000 | 338 | 346.0448
21 | -102.191 | 232 | 51000 | 274 | 286.1901
22 | -102.077 | 232 | 51000 | 213 | 226.054
23 | -101.958 | 232 | 51000 | 139 | 169.0773
24 | -101.842 | 232 | 51000 | 101 | 123.2581
25 | -101.735 | 232 | 51000 | 89 | 90.73796
26 | -101.63 | 232 | 51000 | 72 | 67.47104
27 | -101.516 | 232 | 51000 | 81 | 50.373
28 | -101.396 | 232 | 51000 | 62 | 39.30896
29 | -101.291 | 232 | 51000 | 60 | 33.65245
30 | -101.172 | 232 | 51000 | 68 | 30.10741
31 | -101.06 | 232 | 51000 | 79 | 28.41788
32 | -100.952 | 232 | 51000 | 71 | 27.61527
Run : 3 Seq 3 Rec 3 File L3A:980022 Date 16-DEC-2013 21:48:43.05
Mode: MW CENTR_PHI Npts 1 Mon1[ DB]= 600 * 85 Mon2[CF]=* 1
Temp: Temperature control hardware not installed.
Monx: GE331 [ 1.29790] Wavelength Approx. 1.52357
Drv : 2TM= 71.880 TMFR= 35.940 PSI= -45.000 PHI= -83.500 DSRD= 17.000
Drv : XPOS= 25.725 YPOS= -74.750 ZPOS= 30.290 DSTD= 0.000
Osc : DRIVE oscillation during count OFF.
MWsp: MDCALW.032 DSN ?? NDet 32 LDet 1 CDet 16 RDet 32
MWdc: PhiC= -83.500 PhiW= 0.000 DPhi= 0.113 NSteps= 1
Nam : Use NAME command to store text on this line.
Com : Use COMMENT command to store text on this line.
POINT | PHI | TIME | MON= DB | SIG= 32W | Fit
1 | -85.248 | 234 | 51000 | 25 | 41.62072 | Run 3
2 | -85.139 | 234 | 51000 | 18 | 41.6209
3 | -85.024 | 234 | 51000 | 34 | 41.62206
4 | -84.912 | 234 | 51000 | 45 | 41.62824
5 | -84.8 | 234 | 51000 | 39 | 41.65731
6 | -84.694 | 234 | 51000 | 54 | 41.76597
7 | -84.581 | 234 | 51000 | 52 | 42.17843
8 | -84.465 | 234 | 51000 | 46 | 43.56335
9 | -84.349 | 234 | 51000 | 68 | 47.53399
10 | -84.234 | 234 | 51000 | 68 | 57.22783
11 | -84.124 | 234 | 51000 | 92 | 76.5079
12 | -84.009 | 234 | 51000 | 122 | 112.6793
13 | -83.895 | 234 | 51000 | 148 | 167.8343
14 | -83.787 | 234 | 51000 | 218 | 234.5165
15 | -83.672 | 234 | 51000 | 301 | 308.1274
16 | -83.556 | 234 | 51000 | 357 | 364.4994
17 | -83.44 | 234 | 51000 | 403 | 383.4772
18 | -83.325 | 234 | 51000 | 402 | 358.331
19 | -83.219 | 234 | 51000 | 293 | 304.122
20 | -83.106 | 234 | 51000 | 243 | 231.4653
21 | -82.991 | 234 | 51000 | 144 | 161.3367
22 | -82.877 | 234 | 51000 | 92 | 108.1286
23 | -82.758 | 234 | 51000 | 74 | 72.96065
24 | -82.642 | 234 | 51000 | 66 | 54.75109
25 | -82.535 | 234 | 51000 | 66 | 46.8432
26 | -82.43 | 234 | 51000 | 58 | 43.51109
27 | -82.316 | 234 | 51000 | 54 | 42.17417
28 | -82.196 | 234 | 51000 | 56 | 41.75267
29 | -82.091 | 234 | 51000 | 43 | 41.65414
30 | -81.972 | 234 | 51000 | 50 | 41.62686
31 | -81.86 | 234 | 51000 | 40 | 41.62179
32 | -81.752 | 234 | 51000 | 41 | 41.62087
Run : 4 Seq 4 Rec 2 File L3A:980022 Date 16-DEC-2013 21:53:41.02
Mode: MW CENTR_PHI Npts 1 Mon1[ DB]= 600 * 70 Mon2[CF]=* 1
Temp: Temperature control hardware not installed.
Monx: GE331 [ 1.29790] Wavelength Approx. 1.52357
Drv : 2TM= 71.880 TMFR= 35.940 PSI= -45.000 PHI= -56.100 DSRD= 17.000
Drv : XPOS= 25.725 YPOS= -74.750 ZPOS= 30.290 DSTD= 0.000
Osc : DRIVE oscillation during count OFF.
MWsp: MDCALW.032 DSN ?? NDet 32 LDet 1 CDet 16 RDet 32
MWdc: PhiC= -56.100 PhiW= 0.000 DPhi= 0.113 NSteps= 1
Nam : Use NAME command to store text on this line.
Com : Use COMMENT command to store text on this line.
POINT | PHI | TIME | MON= DB | SIG= 32W | Fit
1 | -57.848 | 196 | 42000 | 17 | 42.24994 | Run 4
2 | -57.739 | 196 | 42000 | 22 | 42.24994
3 | -57.624 | 196 | 42000 | 21 | 42.24994
4 | -57.512 | 196 | 42000 | 44 | 42.24994
5 | -57.4 | 196 | 42000 | 37 | 42.24994
6 | -57.294 | 196 | 42000 | 51 | 42.24997
7 | -57.181 | 196 | 42000 | 37 | 42.2505
8 | -57.065 | 196 | 42000 | 48 | 42.25831
9 | -56.949 | 196 | 42000 | 65 | 42.34319
10 | -56.834 | 196 | 42000 | 60 | 43.00604
11 | -56.724 | 196 | 42000 | 56 | 46.49317
12 | -56.609 | 196 | 42000 | 79 | 61.52963
13 | -56.495 | 196 | 42000 | 113 | 106.8002
14 | -56.387 | 196 | 42000 | 193 | 197.3239
15 | -56.272 | 196 | 42000 | 288 | 338.189
16 | -56.156 | 196 | 42000 | 503 | 463.0379
17 | -56.04 | 196 | 42000 | 538 | 484.9582
18 | -55.925 | 196 | 42000 | 381 | 388.0792
19 | -55.819 | 196 | 42000 | 232 | 254.1528
20 | -55.706 | 196 | 42000 | 116 | 137.5472
21 | -55.591 | 196 | 42000 | 107 | 73.75918
22 | -55.477 | 196 | 42000 | 86 | 50.10385
23 | -55.358 | 196 | 42000 | 59 | 43.60047
24 | -55.242 | 196 | 42000 | 70 | 42.42888
25 | -55.135 | 196 | 42000 | 46 | 42.27118
26 | -55.03 | 196 | 42000 | 59 | 42.25199
27 | -54.916 | 196 | 42000 | 43 | 42.25006
28 | -54.796 | 196 | 42000 | 39 | 42.24995
29 | -54.691 | 196 | 42000 | 59 | 42.24994
30 | -54.572 | 196 | 42000 | 54 | 42.24994
31 | -54.46 | 196 | 42000 | 49 | 42.24994
32 | -54.352 | 196 | 42000 | 51 | 42.24994
Run : 5 Seq 5 Rec 1 File L3A:980022 Date 16-DEC-2013 21:58:23.68
Mode: MW CENTR_PHI Npts 1 Mon1[ DB]= 600 * 40 Mon2[CF]=* 1
Temp: Temperature control hardware not installed.
Monx: GE331 [ 1.29790] Wavelength Approx. 1.52357
Drv : 2TM= 71.880 TMFR= 35.940 PSI= -45.000 PHI= -48.000 DSRD= 17.000
Drv : XPOS= 25.725 YPOS= -74.750 ZPOS= 30.290 DSTD= 0.000
Osc : DRIVE oscillation during count OFF.
MWsp: MDCALW.032 DSN ?? NDet 32 LDet 1 CDet 16 RDet 32
MWdc: PhiC= -48.000 PhiW= 0.000 DPhi= 0.113 NSteps= 1
Nam : Use NAME command to store text on this line.
Com : Use COMMENT command to store text on this line.
POINT | PHI | TIME | MON= DB | SIG= 32W | Fit
1 | -49.748 | 113 | 24000 | 5 | 22.23496 | Run 5
2 | -49.639 | 113 | 24000 | 13 | 22.23496
3 | -49.524 | 113 | 24000 | 11 | 22.23496
4 | -49.412 | 113 | 24000 | 9 | 22.23496
5 | -49.3 | 113 | 24000 | 26 | 22.23496
6 | -49.194 | 113 | 24000 | 23 | 22.23497
7 | -49.081 | 113 | 24000 | 31 | 22.23505
8 | -48.965 | 113 | 24000 | 33 | 22.23716
9 | -48.849 | 113 | 24000 | 40 | 22.27294
10 | -48.734 | 113 | 24000 | 39 | 22.6803
11 | -48.624 | 113 | 24000 | 43 | 25.57555
12 | -48.509 | 113 | 24000 | 53 | 41.48632
13 | -48.395 | 113 | 24000 | 79 | 98.58954
14 | -48.287 | 113 | 24000 | 197 | 224.8932
15 | -48.172 | 113 | 24000 | 465 | 425.2008
16 | -48.056 | 113 | 24000 | 672 | 580.195
17 | -47.94 | 113 | 24000 | 521 | 556.1617
18 | -47.825 | 113 | 24000 | 325 | 377.1607
19 | -47.719 | 113 | 24000 | 204 | 198.839
20 | -47.606 | 113 | 24000 | 105 | 81.97934
21 | -47.491 | 113 | 24000 | 59 | 36.06846
22 | -47.377 | 113 | 24000 | 45 | 24.50191
23 | -47.258 | 113 | 24000 | 49 | 22.46949
24 | -47.142 | 113 | 24000 | 33 | 22.25263
25 | -47.035 | 113 | 24000 | 35 | 22.23614
26 | -46.93 | 113 | 24000 | 33 | 22.23502
27 | -46.816 | 113 | 24000 | 26 | 22.23497
28 | -46.696 | 113 | 24000 | 37 | 22.23496
29 | -46.591 | 113 | 24000 | 33 | 22.23496
30 | -46.472 | 113 | 24000 | 27 | 22.23496
31 | -46.36 | 113 | 24000 | 27 | 22.23496
32 | -46.252 | 113 | 24000 | 28 | 22.23496
Run : 6 Seq 6 Rec 1 File L3A:980022 Date 16-DEC-2013 22:00:46.95
Mode: MW CENTR_PHI Npts 1 Mon1[ DB]= 600 * 40 Mon2[CF]=* 1
Temp: Temperature control hardware not installed.
Monx: GE331 [ 1.29790] Wavelength Approx. 1.52357
Drv : 2TM= 71.880 TMFR= 35.940 PSI= -45.000 PHI= -48.000 DSRD= 17.000
Drv : XPOS= 25.725 YPOS= -74.750 ZPOS= 30.290 DSTD= 0.000
Osc : DRIVE oscillation during count OFF.
MWsp: MDCALW.032 DSN ?? NDet 32 LDet 1 CDet 16 RDet 32
MWdc: PhiC= -48.000 PhiW= 0.000 DPhi= 0.113 NSteps= 1
Nam : Use NAME command to store text on this line.
Com : Use COMMENT command to store text on this line.
POINT | PHI | TIME | MON= DB | SIG= 32W | Fit
1 | -49.748 | 113 | 24000 | 9 | 27.20651 | Run 6
2 | -49.639 | 113 | 24000 | 13 | 27.20651
3 | -49.524 | 113 | 24000 | 20 | 27.20651
4 | -49.412 | 113 | 24000 | 23 | 27.20651
5 | -49.3 | 113 | 24000 | 29 | 27.20651
6 | -49.194 | 113 | 24000 | 31 | 27.20653
7 | -49.081 | 113 | 24000 | 27 | 27.20694
8 | -48.965 | 113 | 24000 | 26 | 27.21428
9 | -48.849 | 113 | 24000 | 40 | 27.3061
10 | -48.734 | 113 | 24000 | 43 | 28.10591
11 | -48.624 | 113 | 24000 | 58 | 32.64119
12 | -48.509 | 113 | 24000 | 58 | 53.0822
13 | -48.395 | 113 | 24000 | 105 | 115.2019
14 | -48.287 | 113 | 24000 | 193 | 235.7697
15 | -48.172 | 113 | 24000 | 457 | 407.8575
16 | -48.056 | 113 | 24000 | 612 | 528.5377
17 | -47.94 | 113 | 24000 | 482 | 500.5056
18 | -47.825 | 113 | 24000 | 291 | 349.0462
19 | -47.719 | 113 | 24000 | 199 | 196.0149
20 | -47.606 | 113 | 24000 | 118 | 89.67865
21 | -47.491 | 113 | 24000 | 57 | 43.63013
22 | -47.377 | 113 | 24000 | 55 | 30.36908
23 | -47.258 | 113 | 24000 | 33 | 27.60855
24 | -47.142 | 113 | 24000 | 34 | 27.24494
25 | -47.035 | 113 | 24000 | 27 | 27.20979
26 | -46.93 | 113 | 24000 | 25 | 27.20673
27 | -46.816 | 113 | 24000 | 37 | 27.20652
28 | -46.696 | 113 | 24000 | 38 | 27.20651
29 | -46.591 | 113 | 24000 | 37 | 27.20651
30 | -46.472 | 113 | 24000 | 31 | 27.20651
31 | -46.36 | 113 | 24000 | 26 | 27.20651
32 | -46.252 | 113 | 24000 | 41 | 27.20651
Run : 7 Seq 7 Rec 2 File L3A:980022 Date 16-DEC-2013 22:02:46.51
Mode: MW CENTR_PHI Npts 1 Mon1[ DB]= 600 * 70 Mon2[CF]=* 1
Temp: Temperature control hardware not installed.
Monx: GE331 [ 1.29790] Wavelength Approx. 1.52357
Drv : 2TM= 71.880 TMFR= 35.940 PSI= -45.000 PHI= -56.100 DSRD= 17.000
Drv : XPOS= 25.725 YPOS= -74.750 ZPOS= 30.290 DSTD= 0.000
Osc : DRIVE oscillation during count OFF.
MWsp: MDCALW.032 DSN ?? NDet 32 LDet 1 CDet 16 RDet 32
MWdc: PhiC= -56.100 PhiW= 0.000 DPhi= 0.113 NSteps= 1
Nam : Use NAME command to store text on this line.
Com : Use COMMENT command to store text on this line.
POINT | PHI | TIME | MON= DB | SIG= 32W | Fit
1 | -57.848 | 196 | 42000 | 22 | 43.04544 | Run 7
2 | -57.739 | 196 | 42000 | 22 | 43.04544
3 | -57.624 | 196 | 42000 | 28 | 43.04544
4 | -57.512 | 196 | 42000 | 30 | 43.04544
5 | -57.4 | 196 | 42000 | 46 | 43.04544
6 | -57.294 | 196 | 42000 | 43 | 43.04544
7 | -57.181 | 196 | 42000 | 48 | 43.04555
8 | -57.065 | 196 | 42000 | 45 | 43.04777
9 | -56.949 | 196 | 42000 | 54 | 43.08006
10 | -56.834 | 196 | 42000 | 60 | 43.40553
11 | -56.724 | 196 | 42000 | 57 | 45.52693
12 | -56.609 | 196 | 42000 | 89 | 56.55154
13 | -56.495 | 196 | 42000 | 104 | 95.2985
14 | -56.387 | 196 | 42000 | 152 | 182.5226
15 | -56.272 | 196 | 42000 | 313 | 330.9162
16 | -56.156 | 196 | 42000 | 512 | 470.6498
17 | -56.04 | 196 | 42000 | 567 | 496.6421
18 | -55.925 | 196 | 42000 | 340 | 387.9867
19 | -55.819 | 196 | 42000 | 219 | 242.9629
20 | -55.706 | 196 | 42000 | 132 | 125.0538
21 | -55.591 | 196 | 42000 | 100 | 66.89933
22 | -55.477 | 196 | 42000 | 77 | 48.10469
23 | -55.358 | 196 | 42000 | 54 | 43.75408
24 | -55.242 | 196 | 42000 | 52 | 43.1196
25 | -55.135 | 196 | 42000 | 45 | 43.0523
26 | -55.03 | 196 | 42000 | 50 | 43.04594
27 | -54.916 | 196 | 42000 | 50 | 43.04546
28 | -54.796 | 196 | 42000 | 54 | 43.04544
29 | -54.691 | 196 | 42000 | 46 | 43.04544
30 | -54.572 | 196 | 42000 | 48 | 43.04544
31 | -54.46 | 196 | 42000 | 38 | 43.04544
32 | -54.352 | 196 | 42000 | 48 | 43.04544
Run : 8 Seq 8 Rec 3 File L3A:980022 Date 16-DEC-2013 22:06:34.15
Mode: MW CENTR_PHI Npts 1 Mon1[ DB]= 600 * 85 Mon2[CF]=* 1
Temp: Temperature control hardware not installed.
Monx: GE331 [ 1.29790] Wavelength Approx. 1.52357
Drv : 2TM= 71.880 TMFR= 35.940 PSI= -45.000 PHI= -83.500 DSRD= 17.000
Drv : XPOS= 25.725 YPOS= -74.750 ZPOS= 30.290 DSTD= 0.000
Osc : DRIVE oscillation during count OFF.
MWsp: MDCALW.032 DSN ?? NDet 32 LDet 1 CDet 16 RDet 32
MWdc: PhiC= -83.500 PhiW= 0.000 DPhi= 0.113 NSteps= 1
Nam : Use NAME command to store text on this line.
Com : Use COMMENT command to store text on this line.
POINT | PHI | TIME | MON= DB | SIG= 32W | Fit
1 | -85.248 | 239 | 51000 | 24 | 43.39651 | Run 8
2 | -85.139 | 239 | 51000 | 18 | 43.39652
3 | -85.024 | 239 | 51000 | 34 | 43.39666
4 | -84.912 | 239 | 51000 | 33 | 43.3977
5 | -84.8 | 239 | 51000 | 58 | 43.40417
6 | -84.694 | 239 | 51000 | 47 | 43.43535
7 | -84.581 | 239 | 51000 | 63 | 43.58566
8 | -84.465 | 239 | 51000 | 47 | 44.21716
9 | -84.349 | 239 | 51000 | 46 | 46.43192
10 | -84.234 | 239 | 51000 | 65 | 52.88026
11 | -84.124 | 239 | 51000 | 85 | 67.74697
12 | -84.009 | 239 | 51000 | 87 | 99.37589
13 | -83.895 | 239 | 51000 | 163 | 152.8399
14 | -83.787 | 239 | 51000 | 195 | 222.5789
15 | -83.672 | 239 | 51000 | 316 | 303.562
16 | -83.556 | 239 | 51000 | 378 | 366.7072
17 | -83.44 | 239 | 51000 | 382 | 385.9272
18 | -83.325 | 239 | 51000 | 380 | 353.2565
19 | -83.219 | 239 | 51000 | 281 | 289.2764
20 | -83.106 | 239 | 51000 | 196 | 209.3288
21 | -82.991 | 239 | 51000 | 135 | 138.5899
22 | -82.877 | 239 | 51000 | 90 | 90.40383
23 | -82.758 | 239 | 51000 | 63 | 62.4904
24 | -82.642 | 239 | 51000 | 66 | 50.14646
25 | -82.535 | 239 | 51000 | 70 | 45.64198
26 | -82.43 | 239 | 51000 | 53 | 44.06475
27 | -82.316 | 239 | 51000 | 67 | 43.55109
28 | -82.196 | 239 | 51000 | 46 | 43.42453
29 | -82.091 | 239 | 51000 | 51 | 43.40197
30 | -81.972 | 239 | 51000 | 40 | 43.39724
31 | -81.86 | 239 | 51000 | 61 | 43.3966
32 | -81.752 | 239 | 51000 | 67 | 43.39652
Run : 9 Seq 9 Rec 4 File L3A:980022 Date 16-DEC-2013 22:12:00.26
Mode: MW CENTR_PHI Npts 1 Mon1[ DB]= 600 * 85 Mon2[CF]=* 1
Temp: Temperature control hardware not installed.
Monx: GE331 [ 1.29790] Wavelength Approx. 1.52357
Drv : 2TM= 71.880 TMFR= 35.940 PSI= -45.000 PHI=-102.700 DSRD= 17.000
Drv : XPOS= 25.725 YPOS= -74.750 ZPOS= 30.290 DSTD= 0.000
Osc : DRIVE oscillation during count OFF.
MWsp: MDCALW.032 DSN ?? NDet 32 LDet 1 CDet 16 RDet 32
MWdc: PhiC=-102.700 PhiW= 0.000 DPhi= 0.113 NSteps= 1
Nam : Use NAME command to store text on this line.
Com : Use COMMENT command to store text on this line.
POINT | PHI | TIME | MON= DB | SIG= 32W | Fit
1 | -104.448 | 238 | 51000 | 21 | 44.80512 | Run 9
2 | -104.339 | 238 | 51000 | 20 | 44.85538
3 | -104.224 | 238 | 51000 | 37 | 45.00969
4 | -104.112 | 238 | 51000 | 44 | 45.41629
5 | -104 | 238 | 51000 | 64 | 46.42061
6 | -103.894 | 238 | 51000 | 57 | 48.53725
7 | -103.781 | 238 | 51000 | 71 | 53.22672
8 | -103.665 | 238 | 51000 | 91 | 62.71095
9 | -103.549 | 238 | 51000 | 101 | 79.91901
10 | -103.434 | 238 | 51000 | 110 | 108.0447
11 | -103.324 | 238 | 51000 | 159 | 147.9311
12 | -103.209 | 238 | 51000 | 181 | 204.0098
13 | -103.095 | 238 | 51000 | 237 | 271.3613
14 | -102.987 | 238 | 51000 | 328 | 339.4931
15 | -102.872 | 238 | 51000 | 402 | 406.0722
16 | -102.756 | 238 | 51000 | 479 | 454.4967
17 | -102.64 | 238 | 51000 | 490 | 473.6799
18 | -102.525 | 238 | 51000 | 469 | 459.4971
19 | -102.419 | 238 | 51000 | 435 | 419.7872
20 | -102.306 | 238 | 51000 | 369 | 357.7361
21 | -102.191 | 238 | 51000 | 290 | 285.5918
22 | -102.077 | 238 | 51000 | 202 | 216.6301
23 | -101.958 | 238 | 51000 | 140 | 156.0532
24 | -101.842 | 238 | 51000 | 111 | 111.9522
25 | -101.735 | 238 | 51000 | 69 | 84.06129
26 | -101.63 | 238 | 51000 | 77 | 66.49693
27 | -101.516 | 238 | 51000 | 69 | 55.37563
28 | -101.396 | 238 | 51000 | 70 | 49.35973
29 | -101.291 | 238 | 51000 | 62 | 46.82969
30 | -101.172 | 238 | 51000 | 66 | 45.54193
31 | -101.06 | 238 | 51000 | 55 | 45.05864
32 | -100.952 | 238 | 51000 | 81 | 44.87909
Run : 10 Seq 10 Rec 5 File L3A:980022 Date 16-DEC-2013 22:17:01.35
Mode: MW CENTR_PHI Npts 1 Mon1[ DB]= 600 * 250 Mon2[CF]=* 1
Temp: Temperature control hardware not installed.
Monx: GE331 [ 1.29790] Wavelength Approx. 1.52357
Drv : 2TM= 71.880 TMFR= 35.940 PSI= -45.000 PHI=-109.250 DSRD= 17.000
Drv : XPOS= 25.725 YPOS= -74.750 ZPOS= 30.290 DSTD= 0.000
Osc : DRIVE oscillation during count OFF.
MWsp: MDCALW.032 DSN ?? NDet 32 LDet 1 CDet 16 RDet 32
MWdc: PhiC=-109.250 PhiW= 0.000 DPhi= 0.113 NSteps= 1
Nam : Use NAME command to store text on this line.
Com : Use COMMENT command to store text on this line.
POINT | PHI | TIME | MON= DB | SIG= 32W | Fit
1 | -110.998 | 701 | 150000 | 65 | 89.09149 | Run 10
2 | -110.889 | 701 | 150000 | 41 | 91.37886
3 | -110.774 | 701 | 150000 | 82 | 95.41995
4 | -110.662 | 701 | 150000 | 127 | 101.7539
5 | -110.55 | 701 | 150000 | 102 | 111.4389
6 | -110.444 | 701 | 150000 | 138 | 124.693
7 | -110.331 | 701 | 150000 | 209 | 144.272
8 | -110.215 | 701 | 150000 | 203 | 171.1552
9 | -110.099 | 701 | 150000 | 195 | 205.3382
10 | -109.984 | 701 | 150000 | 231 | 245.9755
11 | -109.874 | 701 | 150000 | 247 | 289.6815
12 | -109.759 | 701 | 150000 | 311 | 337.7579
13 | -109.645 | 701 | 150000 | 387 | 384.1309
14 | -109.537 | 701 | 150000 | 431 | 422.979
15 | -109.422 | 701 | 150000 | 482 | 454.7554
16 | -109.306 | 701 | 150000 | 518 | 473.1835
17 | -109.19 | 701 | 150000 | 502 | 475.6878
18 | -109.075 | 701 | 150000 | 464 | 462.1413
19 | -108.969 | 701 | 150000 | 455 | 436.9061
20 | -108.856 | 701 | 150000 | 399 | 399.4314
21 | -108.741 | 701 | 150000 | 341 | 354.1195
22 | -108.627 | 701 | 150000 | 269 | 306.4411
23 | -108.508 | 701 | 150000 | 235 | 258.0379
24 | -108.392 | 701 | 150000 | 187 | 215.4523
25 | -108.285 | 701 | 150000 | 182 | 181.9329
26 | -108.18 | 701 | 150000 | 162 | 155.0541
27 | -108.066 | 701 | 150000 | 148 | 132.492
28 | -107.946 | 701 | 150000 | 141 | 115.3669
29 | -107.841 | 701 | 150000 | 153 | 104.9636
30 | -107.722 | 701 | 150000 | 142 | 97.11972
31 | -107.61 | 701 | 150000 | 128 | 92.50494
32 | -107.502 | 701 | 150000 | 143 | 89.78261
Run : 11 Seq 11 Rec 5 File L3A:980022 Date 16-DEC-2013 22:29:08.10
Mode: MW CENTR_PHI Npts 1 Mon1[ DB]= 600 * 250 Mon2[CF]=* 1
Temp: Temperature control hardware not installed.
Monx: GE331 [ 1.29790] Wavelength Approx. 1.52357
Drv : 2TM= 71.880 TMFR= 35.940 PSI= -45.000 PHI=-109.250 DSRD= 17.000
Drv : XPOS= 25.725 YPOS= -74.750 ZPOS= 30.290 DSTD= 0.000
Osc : DRIVE oscillation during count OFF.
MWsp: MDCALW.032 DSN ?? NDet 32 LDet 1 CDet 16 RDet 32
MWdc: PhiC=-109.250 PhiW= 0.000 DPhi= 0.113 NSteps= 1
Nam : Use NAME command to store text on this line.
Com : Use COMMENT command to store text on this line.
POINT | PHI | TIME | MON= DB | SIG= 32W | Fit
1 | -110.998 | 679 | 150000 | 73 | 108.4823 | Run 11
2 | -110.889 | 679 | 150000 | 52 | 110.035
3 | -110.774 | 679 | 150000 | 90 | 112.9492
4 | -110.662 | 679 | 150000 | 135 | 117.7832
5 | -110.55 | 679 | 150000 | 142 | 125.569
6 | -110.444 | 679 | 150000 | 171 | 136.7314
7 | -110.331 | 679 | 150000 | 179 | 153.9476
8 | -110.215 | 679 | 150000 | 191 | 178.5712
9 | -110.099 | 679 | 150000 | 216 | 211.0598
10 | -109.984 | 679 | 150000 | 260 | 250.9563
11 | -109.874 | 679 | 150000 | 264 | 295.0588
12 | -109.759 | 679 | 150000 | 325 | 344.7158
13 | -109.645 | 679 | 150000 | 354 | 393.5555
14 | -109.537 | 679 | 150000 | 430 | 435.0804
15 | -109.422 | 679 | 150000 | 500 | 469.4091
16 | -109.306 | 679 | 150000 | 497 | 489.4433
17 | -109.19 | 679 | 150000 | 521 | 492.1436
18 | -109.075 | 679 | 150000 | 517 | 477.341
19 | -108.969 | 679 | 150000 | 465 | 449.95
20 | -108.856 | 679 | 150000 | 434 | 409.6731
21 | -108.741 | 679 | 150000 | 346 | 361.6576
22 | -108.627 | 679 | 150000 | 288 | 312.0538
23 | -108.508 | 679 | 150000 | 234 | 262.8423
24 | -108.392 | 679 | 150000 | 176 | 220.7265
25 | -108.285 | 679 | 150000 | 179 | 188.5707
26 | -108.18 | 679 | 150000 | 182 | 163.614
27 | -108.066 | 679 | 150000 | 173 | 143.4348
28 | -107.946 | 679 | 150000 | 177 | 128.7815
29 | -107.841 | 679 | 150000 | 174 | 120.2905
30 | -107.722 | 679 | 150000 | 141 | 114.2027
31 | -107.61 | 679 | 150000 | 153 | 110.8189
32 | -107.502 | 679 | 150000 | 175 | 108.9355
Run : 12 Seq 12 Rec 4 File L3A:980022 Date 16-DEC-2013 22:40:33.93
Mode: MW CENTR_PHI Npts 1 Mon1[ DB]= 600 * 85 Mon2[CF]=* 1
Temp: Temperature control hardware not installed.
Monx: GE331 [ 1.29790] Wavelength Approx. 1.52357
Drv : 2TM= 71.880 TMFR= 35.940 PSI= -45.000 PHI=-102.700 DSRD= 17.000
Drv : XPOS= 25.725 YPOS= -74.750 ZPOS= 30.290 DSTD= 0.000
Osc : DRIVE oscillation during count OFF.
MWsp: MDCALW.032 DSN ?? NDet 32 LDet 1 CDet 16 RDet 32
MWdc: PhiC=-102.700 PhiW= 0.000 DPhi= 0.113 NSteps= 1
Nam : Use NAME command to store text on this line.
Com : Use COMMENT command to store text on this line.
POINT | PHI | TIME | MON= DB | SIG= 32W | Fit
1 | -104.448 | 230 | 51000 | 25 | 47.068 | Run 12
2 | -104.339 | 230 | 51000 | 30 | 47.16753
3 | -104.224 | 230 | 51000 | 29 | 47.44454
4 | -104.112 | 230 | 51000 | 47 | 48.11025
5 | -104 | 230 | 51000 | 59 | 49.62057
6 | -103.894 | 230 | 51000 | 67 | 52.56944
7 | -103.781 | 230 | 51000 | 73 | 58.64935
8 | -103.665 | 230 | 51000 | 69 | 70.13071
9 | -103.549 | 230 | 51000 | 102 | 89.69399
10 | -103.434 | 230 | 51000 | 151 | 119.9245
11 | -103.324 | 230 | 51000 | 168 | 160.7651
12 | -103.209 | 230 | 51000 | 190 | 215.7787
13 | -103.095 | 230 | 51000 | 253 | 279.4078
14 | -102.987 | 230 | 51000 | 303 | 341.7832
15 | -102.872 | 230 | 51000 | 415 | 401.0803
16 | -102.756 | 230 | 51000 | 463 | 442.9908
17 | -102.64 | 230 | 51000 | 478 | 458.5501
18 | -102.525 | 230 | 51000 | 492 | 444.723
19 | -102.419 | 230 | 51000 | 401 | 408.5595
20 | -102.306 | 230 | 51000 | 369 | 352.3242
21 | -102.191 | 230 | 51000 | 278 | 286.3413
22 | -102.077 | 230 | 51000 | 196 | 222.1072
23 | -101.958 | 230 | 51000 | 161 | 164.1748
24 | -101.842 | 230 | 51000 | 108 | 120.5391
25 | -101.735 | 230 | 51000 | 92 | 91.84219
26 | -101.63 | 230 | 51000 | 79 | 72.97618
27 | -101.516 | 230 | 51000 | 72 | 60.41859
28 | -101.396 | 230 | 51000 | 74 | 53.20591
29 | -101.291 | 230 | 51000 | 67 | 49.96767
30 | -101.172 | 230 | 51000 | 59 | 48.20107
31 | -101.06 | 230 | 51000 | 63 | 47.48305
32 | -100.952 | 230 | 51000 | 75 | 47.19353
Run : 13 Seq 13 Rec 3 File L3A:980022 Date 16-DEC-2013 22:44:50.79
Mode: MW CENTR_PHI Npts 1 Mon1[ DB]= 600 * 85 Mon2[CF]=* 1
Temp: Temperature control hardware not installed.
Monx: GE331 [ 1.29790] Wavelength Approx. 1.52357
Drv : 2TM= 71.880 TMFR= 35.940 PSI= -45.000 PHI= -83.500 DSRD= 17.000
Drv : XPOS= 25.725 YPOS= -74.750 ZPOS= 30.290 DSTD= 0.000
Osc : DRIVE oscillation during count OFF.
MWsp: MDCALW.032 DSN ?? NDet 32 LDet 1 CDet 16 RDet 32
MWdc: PhiC= -83.500 PhiW= 0.000 DPhi= 0.113 NSteps= 1
Nam : Use NAME command to store text on this line.
Com : Use COMMENT command to store text on this line.
POINT | PHI | TIME | MON= DB | SIG= 32W | Fit
1 | -85.248 | 229 | 51000 | 14 | 39.26526 | Run 13
2 | -85.139 | 229 | 51000 | 15 | 39.26528
3 | -85.024 | 229 | 51000 | 30 | 39.26543
4 | -84.912 | 229 | 51000 | 32 | 39.26652
5 | -84.8 | 229 | 51000 | 43 | 39.27337
6 | -84.694 | 229 | 51000 | 58 | 39.30629
7 | -84.581 | 229 | 51000 | 59 | 39.46477
8 | -84.465 | 229 | 51000 | 57 | 40.13016
9 | -84.349 | 229 | 51000 | 52 | 42.4642
10 | -84.234 | 229 | 51000 | 63 | 49.26701
11 | -84.124 | 229 | 51000 | 79 | 64.98102
12 | -84.009 | 229 | 51000 | 100 | 98.51146
13 | -83.895 | 229 | 51000 | 145 | 155.4298
14 | -83.787 | 229 | 51000 | 226 | 230.1005
15 | -83.672 | 229 | 51000 | 293 | 317.5581
16 | -83.556 | 229 | 51000 | 376 | 386.8863
17 | -83.44 | 229 | 51000 | 459 | 409.7315
18 | -83.325 | 229 | 51000 | 408 | 376.6153
19 | -83.219 | 229 | 51000 | 301 | 308.7704
20 | -83.106 | 229 | 51000 | 211 | 222.5811
21 | -82.991 | 229 | 51000 | 126 | 145.3573
22 | -82.877 | 229 | 51000 | 88 | 92.15051
23 | -82.758 | 229 | 51000 | 69 | 60.97606
24 | -82.642 | 229 | 51000 | 74 | 47.02615
25 | -82.535 | 229 | 51000 | 72 | 41.87542
26 | -82.43 | 229 | 51000 | 57 | 40.0509
27 | -82.316 | 229 | 51000 | 48 | 39.44938
28 | -82.196 | 229 | 51000 | 40 | 39.29913
29 | -82.091 | 229 | 51000 | 54 | 39.27196
30 | -81.972 | 229 | 51000 | 55 | 39.26617
31 | -81.86 | 229 | 51000 | 45 | 39.26538
32 | -81.752 | 229 | 51000 | 63 | 39.26527
Run : 14 Seq 14 Rec 2 File L3A:980022 Date 16-DEC-2013 22:49:42.70
Mode: MW CENTR_PHI Npts 1 Mon1[ DB]= 600 * 70 Mon2[CF]=* 1
Temp: Temperature control hardware not installed.
Monx: GE331 [ 1.29790] Wavelength Approx. 1.52357
Drv : 2TM= 71.880 TMFR= 35.940 PSI= -45.000 PHI= -56.100 DSRD= 17.000
Drv : XPOS= 25.725 YPOS= -74.750 ZPOS= 30.290 DSTD= 0.000
Osc : DRIVE oscillation during count OFF.
MWsp: MDCALW.032 DSN ?? NDet 32 LDet 1 CDet 16 RDet 32
MWdc: PhiC= -56.100 PhiW= 0.000 DPhi= 0.113 NSteps= 1
Nam : Use NAME command to store text on this line.
Com : Use COMMENT command to store text on this line.
POINT | PHI | TIME | MON= DB | SIG= 32W | Fit
1 | -57.848 | 190 | 42000 | 15 | 42.07535 | Run 14
2 | -57.739 | 190 | 42000 | 27 | 42.07535
3 | -57.624 | 190 | 42000 | 39 | 42.07535
4 | -57.512 | 190 | 42000 | 42 | 42.07535
5 | -57.4 | 190 | 42000 | 45 | 42.07535
6 | -57.294 | 190 | 42000 | 44 | 42.07535
7 | -57.181 | 190 | 42000 | 48 | 42.07544
8 | -57.065 | 190 | 42000 | 39 | 42.07737
9 | -56.949 | 190 | 42000 | 46 | 42.10678
10 | -56.834 | 190 | 42000 | 56 | 42.41591
11 | -56.724 | 190 | 42000 | 61 | 44.49965
12 | -56.609 | 190 | 42000 | 76 | 55.63089
13 | -56.495 | 190 | 42000 | 99 | 95.56334
14 | -56.387 | 190 | 42000 | 157 | 186.603
15 | -56.272 | 190 | 42000 | 338 | 342.1945
16 | -56.156 | 190 | 42000 | 544 | 487.399
17 | -56.04 | 190 | 42000 | 516 | 510.5581
18 | -55.925 | 190 | 42000 | 369 | 392.8947
19 | -55.819 | 190 | 42000 | 230 | 241.2744
20 | -55.706 | 190 | 42000 | 116 | 121.4919
21 | -55.591 | 190 | 42000 | 101 | 64.35677
22 | -55.477 | 190 | 42000 | 68 | 46.60311
23 | -55.358 | 190 | 42000 | 56 | 42.67733
24 | -55.242 | 190 | 42000 | 59 | 42.13479
25 | -55.135 | 190 | 42000 | 55 | 42.08053
26 | -55.03 | 190 | 42000 | 44 | 42.0757
27 | -54.916 | 190 | 42000 | 56 | 42.07536
28 | -54.796 | 190 | 42000 | 35 | 42.07535
29 | -54.691 | 190 | 42000 | 34 | 42.07535
30 | -54.572 | 190 | 42000 | 55 | 42.07535
31 | -54.46 | 190 | 42000 | 40 | 42.07535
32 | -54.352 | 190 | 42000 | 45 | 42.07535
Run : 15 Seq 15 Rec 1 File L3A:980022 Date 16-DEC-2013 22:54:19.73
Mode: MW CENTR_PHI Npts 1 Mon1[ DB]= 600 * 40 Mon2[CF]=* 1
Temp: Temperature control hardware not installed.
Monx: GE331 [ 1.29790] Wavelength Approx. 1.52357
Drv : 2TM= 71.880 TMFR= 35.940 PSI= -45.000 PHI= -48.000 DSRD= 17.000
Drv : XPOS= 25.725 YPOS= -74.750 ZPOS= 30.290 DSTD= 0.000
Osc : DRIVE oscillation during count OFF.
MWsp: MDCALW.032 DSN ?? NDet 32 LDet 1 CDet 16 RDet 32
MWdc: PhiC= -48.000 PhiW= 0.000 DPhi= 0.113 NSteps= 1
Nam : Use NAME command to store text on this line.
Com : Use COMMENT command to store text on this line.
POINT | PHI | TIME | MON= DB | SIG= 32W | Fit
1 | -49.748 | 110 | 24000 | 21 | 27.19922 | Run 15
2 | -49.639 | 110 | 24000 | 8 | 27.19922
3 | -49.524 | 110 | 24000 | 16 | 27.19922
4 | -49.412 | 110 | 24000 | 20 | 27.19922
5 | -49.3 | 110 | 24000 | 24 | 27.19922
6 | -49.194 | 110 | 24000 | 31 | 27.19922
7 | -49.081 | 110 | 24000 | 24 | 27.19929
8 | -48.965 | 110 | 24000 | 33 | 27.20104
9 | -48.849 | 110 | 24000 | 39 | 27.23234
10 | -48.734 | 110 | 24000 | 33 | 27.60416
11 | -48.624 | 110 | 24000 | 37 | 30.33504
12 | -48.509 | 110 | 24000 | 65 | 45.72522
13 | -48.395 | 110 | 24000 | 91 | 101.8712
14 | -48.287 | 110 | 24000 | 187 | 226.8759
15 | -48.172 | 110 | 24000 | 461 | 424.0728
16 | -48.056 | 110 | 24000 | 652 | 571.7191
17 | -47.94 | 110 | 24000 | 535 | 539.0106
18 | -47.825 | 110 | 24000 | 298 | 358.5522
19 | -47.719 | 110 | 24000 | 176 | 186.8832
20 | -47.606 | 110 | 24000 | 135 | 78.98916
21 | -47.491 | 110 | 24000 | 74 | 38.58946
22 | -47.377 | 110 | 24000 | 40 | 28.95793
23 | -47.258 | 110 | 24000 | 38 | 27.36866
24 | -47.142 | 110 | 24000 | 36 | 27.21102
25 | -47.035 | 110 | 24000 | 34 | 27.19994
26 | -46.93 | 110 | 24000 | 36 | 27.19925
27 | -46.816 | 110 | 24000 | 31 | 27.19922
28 | -46.696 | 110 | 24000 | 34 | 27.19922
29 | -46.591 | 110 | 24000 | 25 | 27.19922
30 | -46.472 | 110 | 24000 | 31 | 27.19922
31 | -46.36 | 110 | 24000 | 30 | 27.19922
32 | -46.252 | 110 | 24000 | 41 | 27.19922
Run : 16 Seq 16 Rec 1 File L3A:980022 Date 16-DEC-2013 22:56:43.04
Mode: MW CENTR_PHI Npts 1 Mon1[ DB]= 600 * 40 Mon2[CF]=* 1
Temp: Temperature control hardware not installed.
Monx: GE331 [ 1.29790] Wavelength Approx. 1.52357
Drv : 2TM= 71.880 TMFR= 35.940 PSI= -45.000 PHI= -48.000 DSRD= 17.000
Drv : XPOS= 25.725 YPOS= -74.750 ZPOS= 30.290 DSTD= 0.000
Osc : DRIVE oscillation during count OFF.
MWsp: MDCALW.032 DSN ?? NDet 32 LDet 1 CDet 16 RDet 32
MWdc: PhiC= -48.000 PhiW= 0.000 DPhi= 0.113 NSteps= 1
Nam : Use NAME command to store text on this line.
Com : Use COMMENT command to store text on this line.
POINT | PHI | TIME | MON= DB | SIG= 32W | Fit
1 | -49.748 | 108 | 24000 | 7 | 25.5707 | Run 16
2 | -49.639 | 108 | 24000 | 8 | 25.5707
3 | -49.524 | 108 | 24000 | 23 | 25.5707
4 | -49.412 | 108 | 24000 | 31 | 25.5707
5 | -49.3 | 108 | 24000 | 27 | 25.5707
6 | -49.194 | 108 | 24000 | 24 | 25.57071
7 | -49.081 | 108 | 24000 | 28 | 25.57084
8 | -48.965 | 108 | 24000 | 37 | 25.5739
9 | -48.849 | 108 | 24000 | 39 | 25.62084
10 | -48.734 | 108 | 24000 | 30 | 26.11033
11 | -48.624 | 108 | 24000 | 48 | 29.34196
12 | -48.509 | 108 | 24000 | 55 | 45.99296
13 | -48.395 | 108 | 24000 | 85 | 102.6353
14 | -48.287 | 108 | 24000 | 184 | 222.8323
15 | -48.172 | 108 | 24000 | 453 | 407.3899
16 | -48.056 | 108 | 24000 | 689 | 546.4093
17 | -47.94 | 108 | 24000 | 465 | 522.6389
18 | -47.825 | 108 | 24000 | 311 | 359.1287
19 | -47.719 | 108 | 24000 | 182 | 194.789
20 | -47.606 | 108 | 24000 | 145 | 84.67346
21 | -47.491 | 108 | 24000 | 67 | 39.87739
22 | -47.377 | 108 | 24000 | 46 | 28.05007
23 | -47.258 | 108 | 24000 | 39 | 25.84608
24 | -47.142 | 108 | 24000 | 48 | 25.59321
25 | -47.035 | 108 | 24000 | 40 | 25.57233
26 | -46.93 | 108 | 24000 | 20 | 25.57079
27 | -46.816 | 108 | 24000 | 34 | 25.5707
28 | -46.696 | 108 | 24000 | 35 | 25.5707
29 | -46.591 | 108 | 24000 | 31 | 25.5707
30 | -46.472 | 108 | 24000 | 30 | 25.5707
31 | -46.36 | 108 | 24000 | 34 | 25.5707
32 | -46.252 | 108 | 24000 | 31 | 25.5707
Run : 17 Seq 17 Rec 2 File L3A:980022 Date 16-DEC-2013 22:58:40.74
Mode: MW CENTR_PHI Npts 1 Mon1[ DB]= 600 * 70 Mon2[CF]=* 1
Temp: Temperature control hardware not installed.
Monx: GE331 [ 1.29790] Wavelength Approx. 1.52357
Drv : 2TM= 71.880 TMFR= 35.940 PSI= -45.000 PHI= -56.100 DSRD= 17.000
Drv : XPOS= 25.725 YPOS= -74.750 ZPOS= 30.290 DSTD= 0.000
Osc : DRIVE oscillation during count OFF.
MWsp: MDCALW.032 DSN ?? NDet 32 LDet 1 CDet 16 RDet 32
MWdc: PhiC= -56.100 PhiW= 0.000 DPhi= 0.113 NSteps= 1
Nam : Use NAME command to store text on this line.
Com : Use COMMENT command to store text on this line.
POINT | PHI | TIME | MON= DB | SIG= 32W | Fit
1 | -57.848 | 192 | 42000 | 19 | 44.06911 | Run 17
2 | -57.739 | 192 | 42000 | 26 | 44.06911
3 | -57.624 | 192 | 42000 | 31 | 44.06911
4 | -57.512 | 192 | 42000 | 40 | 44.06911
5 | -57.4 | 192 | 42000 | 48 | 44.06911
6 | -57.294 | 192 | 42000 | 54 | 44.06913
7 | -57.181 | 192 | 42000 | 49 | 44.06943
8 | -57.065 | 192 | 42000 | 52 | 44.0744
9 | -56.949 | 192 | 42000 | 55 | 44.1331
10 | -56.834 | 192 | 42000 | 53 | 44.62843
11 | -56.724 | 192 | 42000 | 74 | 47.41955
12 | -56.609 | 192 | 42000 | 62 | 60.25292
13 | -56.495 | 192 | 42000 | 118 | 101.2386
14 | -56.387 | 192 | 42000 | 152 | 187.6361
15 | -56.272 | 192 | 42000 | 349 | 329.3089
16 | -56.156 | 192 | 42000 | 460 | 463.4173
17 | -56.04 | 192 | 42000 | 551 | 496.9444
18 | -55.925 | 192 | 42000 | 395 | 404.5323
19 | -55.819 | 192 | 42000 | 227 | 267.3707
20 | -55.706 | 192 | 42000 | 151 | 144.9955
21 | -55.591 | 192 | 42000 | 107 | 77.37319
22 | -55.477 | 192 | 42000 | 60 | 52.29586
23 | -55.358 | 192 | 42000 | 62 | 45.46005
24 | -55.242 | 192 | 42000 | 62 | 44.24906
25 | -55.135 | 192 | 42000 | 49 | 44.08987
26 | -55.03 | 192 | 42000 | 58 | 44.07105
27 | -54.916 | 192 | 42000 | 50 | 44.06922
28 | -54.796 | 192 | 42000 | 43 | 44.06912
29 | -54.691 | 192 | 42000 | 41 | 44.06911
30 | -54.572 | 192 | 42000 | 56 | 44.06911
31 | -54.46 | 192 | 42000 | 37 | 44.06911
32 | -54.352 | 192 | 42000 | 43 | 44.06911
Run : 18 Seq 18 Rec 3 File L3A:980022 Date 16-DEC-2013 23:02:27.43
Mode: MW CENTR_PHI Npts 1 Mon1[ DB]= 600 * 85 Mon2[CF]=* 1
Temp: Temperature control hardware not installed.
Monx: GE331 [ 1.29790] Wavelength Approx. 1.52357
Drv : 2TM= 71.880 TMFR= 35.940 PSI= -45.000 PHI= -83.500 DSRD= 17.000
Drv : XPOS= 25.725 YPOS= -74.750 ZPOS= 30.290 DSTD= 0.000
Osc : DRIVE oscillation during count OFF.
MWsp: MDCALW.032 DSN ?? NDet 32 LDet 1 CDet 16 RDet 32
MWdc: PhiC= -83.500 PhiW= 0.000 DPhi= 0.113 NSteps= 1
Nam : Use NAME command to store text on this line.
Com : Use COMMENT command to store text on this line.
POINT | PHI | TIME | MON= DB | SIG= 32W | Fit
1 | -85.248 | 230 | 51000 | 14 | 41.07741 | Run 18
2 | -85.139 | 230 | 51000 | 18 | 41.07746
3 | -85.024 | 230 | 51000 | 33 | 41.07787
4 | -84.912 | 230 | 51000 | 47 | 41.08039
5 | -84.8 | 230 | 51000 | 44 | 41.09398
6 | -84.694 | 230 | 51000 | 53 | 41.15155
7 | -84.581 | 230 | 51000 | 54 | 41.39752
8 | -84.465 | 230 | 51000 | 52 | 42.32154
9 | -84.349 | 230 | 51000 | 65 | 45.25685
10 | -84.234 | 230 | 51000 | 66 | 53.10941
11 | -84.124 | 230 | 51000 | 91 | 70.00849
12 | -84.009 | 230 | 51000 | 120 | 104.0046
13 | -83.895 | 230 | 51000 | 145 | 159.099
14 | -83.787 | 230 | 51000 | 200 | 229.1409
15 | -83.672 | 230 | 51000 | 293 | 309.8784
16 | -83.556 | 230 | 51000 | 372 | 374.4017
17 | -83.44 | 230 | 51000 | 458 | 398.3427
18 | -83.325 | 230 | 51000 | 370 | 372.4825
19 | -83.219 | 230 | 51000 | 333 | 313.4543
20 | -83.106 | 230 | 51000 | 236 | 234.3351
21 | -82.991 | 230 | 51000 | 136 | 159.322
22 | -82.877 | 230 | 51000 | 90 | 104.1535
23 | -82.758 | 230 | 51000 | 70 | 69.24496
24 | -82.642 | 230 | 51000 | 80 | 52.15202
25 | -82.535 | 230 | 51000 | 64 | 45.19107
26 | -82.43 | 230 | 51000 | 63 | 42.45715
27 | -82.316 | 230 | 51000 | 61 | 41.44551
28 | -82.196 | 230 | 51000 | 44 | 41.15609
29 | -82.091 | 230 | 51000 | 55 | 41.09535
30 | -81.972 | 230 | 51000 | 54 | 41.08031
31 | -81.86 | 230 | 51000 | 49 | 41.07786
32 | -81.752 | 230 | 51000 | 43 | 41.07747
Run : 19 Seq 19 Rec 4 File L3A:980022 Date 16-DEC-2013 23:07:52.20
Mode: MW CENTR_PHI Npts 1 Mon1[ DB]= 600 * 85 Mon2[CF]=* 1
Temp: Temperature control hardware not installed.
Monx: GE331 [ 1.29790] Wavelength Approx. 1.52357
Drv : 2TM= 71.880 TMFR= 35.940 PSI= -45.000 PHI=-102.700 DSRD= 17.000
Drv : XPOS= 25.725 YPOS= -74.750 ZPOS= 30.290 DSTD= 0.000
Osc : DRIVE oscillation during count OFF.
MWsp: MDCALW.032 DSN ?? NDet 32 LDet 1 CDet 16 RDet 32
MWdc: PhiC=-102.700 PhiW= 0.000 DPhi= 0.113 NSteps= 1
Nam : Use NAME command to store text on this line.
Com : Use COMMENT command to store text on this line.
POINT | PHI | TIME | MON= DB | SIG= 32W | Fit
1 | -104.448 | 229 | 51000 | 24 | 43.98734 | Run 19
2 | -104.339 | 229 | 51000 | 20 | 44.09812
3 | -104.224 | 229 | 51000 | 33 | 44.40733
4 | -104.112 | 229 | 51000 | 50 | 45.1516
5 | -104 | 229 | 51000 | 50 | 46.84059
6 | -103.894 | 229 | 51000 | 58 | 50.13494
7 | -103.781 | 229 | 51000 | 70 | 56.91099
8 | -103.665 | 229 | 51000 | 84 | 69.65599
9 | -103.549 | 229 | 51000 | 92 | 91.24858
10 | -103.434 | 229 | 51000 | 144 | 124.3632
11 | -103.324 | 229 | 51000 | 183 | 168.6786
12 | -103.209 | 229 | 51000 | 203 | 227.6528
13 | -103.095 | 229 | 51000 | 273 | 294.7803
14 | -102.987 | 229 | 51000 | 332 | 359.2107
15 | -102.872 | 229 | 51000 | 411 | 418.5206
16 | -102.756 | 229 | 51000 | 467 | 457.7621
17 | -102.64 | 229 | 51000 | 495 | 468.2648
18 | -102.525 | 229 | 51000 | 453 | 448.0722
19 | -102.419 | 229 | 51000 | 465 | 406.0303
20 | -102.306 | 229 | 51000 | 352 | 344.673
21 | -102.191 | 229 | 51000 | 248 | 275.448
22 | -102.077 | 229 | 51000 | 213 | 210.0984
23 | -101.958 | 229 | 51000 | 134 | 152.7804
24 | -101.842 | 229 | 51000 | 101 | 110.755
25 | -101.735 | 229 | 51000 | 75 | 83.81151
26 | -101.63 | 229 | 51000 | 77 | 66.52431
27 | -101.516 | 229 | 51000 | 75 | 55.3065
28 | -101.396 | 229 | 51000 | 61 | 49.04069
29 | -101.291 | 229 | 51000 | 77 | 46.30586
30 | -101.172 | 229 | 51000 | 53 | 44.85532
31 | -101.06 | 229 | 51000 | 76 | 44.28359
32 | -100.952 | 229 | 51000 | 73 | 44.05991
Run : 20 Seq 20 Rec 5 File L3A:980022 Date 16-DEC-2013 23:12:44.79
Mode: MW CENTR_PHI Npts 1 Mon1[ DB]= 600 * 250 Mon2[CF]=* 1
Temp: Temperature control hardware not installed.
Monx: GE331 [ 1.29790] Wavelength Approx. 1.52357
Drv : 2TM= 71.880 TMFR= 35.940 PSI= -45.000 PHI=-109.250 DSRD= 17.000
Drv : XPOS= 25.725 YPOS= -74.750 ZPOS= 30.290 DSTD= 0.000
Osc : DRIVE oscillation during count OFF.
MWsp: MDCALW.032 DSN ?? NDet 32 LDet 1 CDet 16 RDet 32
MWdc: PhiC=-109.250 PhiW= 0.000 DPhi= 0.113 NSteps= 1
Nam : Use NAME command to store text on this line.
Com : Use COMMENT command to store text on this line.
POINT | PHI | TIME | MON= DB | SIG= 32W | Fit
1 | -110.998 | 678 | 150000 | 45 | 85.75246 | Run 20
2 | -110.889 | 678 | 150000 | 51 | 89.64645
3 | -110.774 | 678 | 150000 | 87 | 95.93979
4 | -110.662 | 678 | 150000 | 123 | 105.0102
5 | -110.55 | 678 | 150000 | 124 | 117.8495
6 | -110.444 | 678 | 150000 | 143 | 134.2415
7 | -110.331 | 678 | 150000 | 167 | 156.9386
8 | -110.215 | 678 | 150000 | 219 | 186.2375
9 | -110.099 | 678 | 150000 | 228 | 221.4455
10 | -109.984 | 678 | 150000 | 250 | 261.2445
11 | -109.874 | 678 | 150000 | 273 | 302.2226
12 | -109.759 | 678 | 150000 | 308 | 345.5987
13 | -109.645 | 678 | 150000 | 391 | 386.0259
14 | -109.537 | 678 | 150000 | 400 | 418.8982
15 | -109.422 | 678 | 150000 | 491 | 445.0071
16 | -109.306 | 678 | 150000 | 556 | 459.4846
17 | -109.19 | 678 | 150000 | 481 | 460.5409
18 | -109.075 | 678 | 150000 | 452 | 448.2264
19 | -108.969 | 678 | 150000 | 460 | 426.1719
20 | -108.856 | 678 | 150000 | 360 | 393.5237
21 | -108.741 | 678 | 150000 | 349 | 353.6513
22 | -108.627 | 678 | 150000 | 285 | 310.8915
23 | -108.508 | 678 | 150000 | 217 | 266.2919
24 | -108.392 | 678 | 150000 | 190 | 225.6783
25 | -108.285 | 678 | 150000 | 165 | 192.4365
26 | -108.18 | 678 | 150000 | 187 | 164.6148
27 | -108.066 | 678 | 150000 | 182 | 140.071
28 | -107.946 | 678 | 150000 | 169 | 120.3025
29 | -107.841 | 678 | 150000 | 146 | 107.5033
30 | -107.722 | 678 | 150000 | 145 | 97.16929
31 | -107.61 | 678 | 150000 | 127 | 90.59951
32 | -107.502 | 678 | 150000 | 150 | 86.40297

## Work
Run | Record | File | Date/Time | 2TM | TMFR | PSI | PHI | DSRD | XPOS | YPOS | ZPOS | DSTD | OSC | # points | Monitor | Time(s) | Max | Min | I | DI | f | Df | FWHM | DFWHM | Bkgd | DBkgd | Slope | DSlope | c2
5 | 1 | 980022 | 41624.92 | 71.88 | 35.94 | -45 | -48 | 17 | 25.725 | -74.75 | 30.29 | 0 | OFF | 32 | 24000 | 113 | 672 | 5 | 114.2324 | 8.561406 | -48.01182 | 0.01166886 | 0.4493962 | 0.02372365 | 4.431868 | 0.5553924 | **** | **** | 2.738007
6 | 1 | 980022 | 41624.92 | 71.88 | 35.94 | -45 | -48 | 17 | 25.725 | -74.75 | 30.29 | 0 | OFF | 32 | 24000 | 113 | 612 | 9 | 107.1587 | 7.070763 | -48.01805 | 0.01086007 | 0.4734167 | 0.02288282 | 5.712647 | 0.5444691 | **** | **** | 2.291917
15 | 1 | 980022 | 41624.95 | 71.88 | 35.94 | -45 | -48 | 17 | 25.725 | -74.75 | 30.29 | 0 | OFF | 32 | 24000 | 110 | 652 | 8 | 109.5858 | 7.483586 | -48.017 | 0.01039761 | 0.4441554 | 0.02202569 | 5.358119 | 0.523987 | **** | **** | 2.389035
16 | 1 | 980022 | 41624.96 | 71.88 | 35.94 | -45 | -48 | 17 | 25.725 | -74.75 | 30.29 | 0 | OFF | 32 | 24000 | 108 | 689 | 7 | 108.182 | 8.890566 | -48.01317 | 0.01297561 | 0.4570423 | 0.02724414 | 5.183463 | 0.6323276 | **** | **** | 2.86563
4 | 2 | 980022 | 41624.91 | 71.88 | 35.94 | -45 | -56.1 | 17 | 25.725 | -74.75 | 30.29 | 0 | OFF | 32 | 42000 | 196 | 538 | 17 | 56.7775 | 4.354177 | -56.07844 | 0.01357574 | 0.4977288 | 0.02970951 | 5.329689 | 0.4428265 | **** | **** | 2.490072
7 | 2 | 980022 | 41624.92 | 71.88 | 35.94 | -45 | -56.1 | 17 | 25.725 | -74.75 | 30.29 | 0 | OFF | 32 | 42000 | 196 | 567 | 22 | 55.0898 | 3.784548 | -56.07767 | 0.01141214 | 0.4707705 | 0.02508844 | 5.135932 | 0.3659219 | **** | **** | 2.185885
14 | 2 | 980022 | 41624.95 | 71.88 | 35.94 | -45 | -56.1 | 17 | 25.725 | -74.75 | 30.29 | 0 | OFF | 32 | 42000 | 190 | 544 | 15 | 56.49965 | 3.621043 | -56.0809 | 0.01068482 | 0.4657842 | 0.02279421 | 4.967015 | 0.3440913 | **** | **** | 2.099152
17 | 2 | 980022 | 41624.96 | 71.88 | 35.94 | -45 | -56.1 | 17 | 25.725 | -74.75 | 30.29 | 0 | OFF | 32 | 42000 | 192 | 551 | 19 | 57.00178 | 3.574929 | -56.06907 | 0.01112191 | 0.4918344 | 0.02415483 | 5.493337 | 0.3678731 | **** | **** | 2.049457
3 | 3 | 980022 | 41624.91 | 71.88 | 35.94 | -45 | -83.5 | 17 | 25.725 | -74.75 | 30.29 | 0 | OFF | 32 | 51000 | 234 | 403 | 18 | 53.11361 | 2.790303 | -83.44884 | 0.01452232 | 0.7440978 | 0.03264868 | 6.464 | 0.4521436 | **** | **** | 1.813
8 | 3 | 980022 | 41624.92 | 71.88 | 35.94 | -45 | -83.5 | 17 | 25.725 | -74.75 | 30.29 | 0 | OFF | 32 | 51000 | 239 | 382 | 18 | 48.96568 | 3.017837 | -83.45601 | 0.01579348 | 0.6838642 | 0.03508121 | 6.194221 | 0.4623533 | **** | **** | 2.04371
13 | 3 | 980022 | 41624.95 | 71.88 | 35.94 | -45 | -83.5 | 17 | 25.725 | -74.75 | 30.29 | 0 | OFF | 32 | 51000 | 229 | 459 | 14 | 53.04625 | 3.766635 | -83.4515 | 0.01783077 | 0.6854959 | 0.03942113 | 5.617918 | 0.5312459 | **** | **** | 2.468441
18 | 3 | 980022 | 41624.96 | 71.88 | 35.94 | -45 | -83.5 | 17 | 25.725 | -74.75 | 30.29 | 0 | OFF | 32 | 51000 | 230 | 458 | 14 | 53.35016 | 3.686159 | -83.44281 | 0.01814302 | 0.7154252 | 0.04065955 | 6.133795 | 0.5569816 | **** | **** | 2.388601
2 | 4 | 980022 | 41624.91 | 71.88 | 35.94 | -45 | -102.7 | 17 | 25.725 | -74.75 | 30.29 | 0 | OFF | 32 | 51000 | 232 | 514 | 5 | 97.52638 | 6.611904 | -102.655 | 0.02674033 | 1.117116 | 0.06364442 | 6.283749 | 1.346922 | **** | **** | 3.267216
9 | 4 | 980022 | 41624.93 | 71.88 | 35.94 | -45 | -102.7 | 17 | 25.725 | -74.75 | 30.29 | 0 | OFF | 32 | 51000 | 238 | 490 | 20 | 86.46036 | 4.262495 | -102.6317 | 0.01763238 | 0.9656307 | 0.04104643 | 9.025523 | 0.8785571 | **** | **** | 2.205136
12 | 4 | 980022 | 41624.94 | 71.88 | 35.94 | -45 | -102.7 | 17 | 25.725 | -74.75 | 30.29 | 0 | OFF | 32 | 51000 | 230 | 492 | 25 | 86.64722 | 3.820144 | -102.637 | 0.01653728 | 1.008728 | 0.03985218 | 9.898337 | 0.8702559 | **** | **** | 1.956683
19 | 4 | 980022 | 41624.96 | 71.88 | 35.94 | -45 | -102.7 | 17 | 25.725 | -74.75 | 30.29 | 0 | OFF | 32 | 51000 | 229 | 495 | 20 | 88.68721 | 4.181165 | -102.659 | 0.01753492 | 1.000352 | 0.04149238 | 9.17173 | 0.9108194 | **** | **** | 2.140426
1 | 5 | 980022 | 41624.9 | 71.88 | 35.94 | -45 | -109.25 | 17 | 25.725 | -74.75 | 30.29 | 0 | OFF | 32 | 70968 | 323 | 249 | 9 | 48.1274 | 3.888025 | -109.1991 | 0.04753274 | 1.714574 | 0.2094879 | 3.934722 | 3.143369 | **** | **** | 2.897578
10 | 5 | 980022 | 41624.93 | 71.88 | 35.94 | -45 | -109.25 | 17 | 25.725 | -74.75 | 30.29 | 0 | OFF | 32 | 150000 | 701 | 518 | 41 | 36.78171 | 2.157033 | -109.2303 | 0.02956694 | 1.327457 | 0.0924052 | 8.123185 | 1.041358 | **** | **** | 2.669642
11 | 5 | 980022 | 41624.94 | 71.88 | 35.94 | -45 | -109.25 | 17 | 25.725 | -74.75 | 30.29 | 0 | OFF | 32 | 150000 | 679 | 521 | 52 | 34.65027 | 2.241995 | -109.2305 | 0.03145256 | 1.263445 | 0.0939092 | 9.573983 | 1.020255 | **** | **** | 2.774934
20 | 5 | 980022 | 41624.97 | 71.88 | 35.94 | -45 | -109.25 | 17 | 25.725 | -74.75 | 30.29 | 0 | OFF | 32 | 150000 | 678 | 556 | 45 | 38.98328 | 2.384267 | -109.2391 | 0.03280763 | 1.437866 | 0.1134165 | 8.134801 | 1.391676 | **** | **** | 2.837104
[21 empty] | -48.01501 | 0.005758582
[21 empty] | -56.07652 | 0.005875798
[21 empty] | -83.44979 | 0.008319544
[21 empty] | -102.6457 | 0.01002154
[21 empty] | -109.2248 | 0.01802632