## powder_cal horizontal
Powder Calibration, Re: | [8 empty] | Sample | a (nm)
[9 empty] | Ge | 0.565748
Nominal values: | [8 empty] | Ni-4p | 0.352382 | 4 mm plate
| l= | 0.1727 | (i.e. expected or last calibration wavelength) | [5 empty] | Ni-5c | 0.352412 | 5 mm cylinder
| f= | 0 | (i.e. phi-zero preset on spectrometer) | [5 empty] | Ni-ref | 0.3524 | Ref a
Ni-5c | a= | 0.352412 | (i.e. known lattice constant of Ni powder sample) | [5 empty] | Si | 0.543094
fit data: | 980022
runs |  |  | <f>
1,2,3,4 |  |  | -48.01501 | 0.005758582 | [6 empty] | -48.01501 | 0.005758582
5,6,7,8 |  |  | -56.07652 | 0.005875798 | [6 empty] | -56.07652 | 0.005875798
9,10,11,12 |  |  | -83.44979 | 0.008319544 | [6 empty] | -83.44979 | 0.008319544
2, 9 |  |  | -102.6457 | 0.01002154 | [6 empty] | -102.6457 | 0.01002154
[11 empty] | -109.2248 | 0.01802632
Calculation values | [7 empty] | Lambda | PHI0 |  | Lambda | 1.661043 | A
l= | 0.1727 | new l | 0.1661043 |  |  |  |  | 0.1661043 | 0.1653257 |  | PHI0 | 0.1653257 | deg.
fo= | 0.1653257
(hkl) | d-nom | f |  | a-calc | a-new |  |  | a-error
(111) | 0.2034652 | -48.01501 | 0.005758582 | 0.3664189 | 0.3524248 | 3.960552e-05 | 0.1039575 | 1.276979e-05
(200) | 0.176206 | -56.07652 | 0.005875798 | 0.3664068 | 0.3524132 | 3.380931e-05 | 0.001263107 | 1.20159e-06
(220) | 0.1245965 | -83.44979 | 0.008319544 | 0.3663717 | 0.3523794 | 2.860258e-05 | 1.296631 | -3.256966e-05
(311) | 0.1062562 | -102.6457 | 0.01002154 | 0.3664249 | 0.3524306 | 2.459667e-05 | 0.5717332 | 1.859829e-05
c2
|  |  | St.Dev.: | 2.379388e-05 | 2.288515e-05 |  | 0.8110866
|  |  | Averages: | 0.3664056 | 0.352412
Summary
| fo | l
Calculated | 0.1653257 | 0.1661043
Error | 1.116233e-05 | 1.12149e-05
| fo | St. Dev. | c2 | new l
|  | 2.379388e-05 | 0.8110866 | 0.1661043
1 | 0.1383257 | 6.633713e-05 | 2.008292 | 0.1660454
2 | 0.1409367 | 6.117834e-05 | 1.847172 | 0.1660511
3 | 0.1433737 | 5.642973e-05 | 1.699761 | 0.1660564
4 | 0.1456427 | 5.208171e-05 | 1.565821 | 0.1660613
5 | 0.1477497 | 4.812437e-05 | 1.445098 | 0.1660659
6 | 0.1497007 | 4.45472e-05 | 1.337305 | 0.1660702
7 | 0.1515017 | 4.133869e-05 | 1.242096 | 0.1660741
8 | 0.1531587 | 3.848594e-05 | 1.159044 | 0.1660778
9 | 0.1546777 | 3.597416e-05 | 1.087615 | 0.1660811
10 | 0.1560647 | 3.37863e-05 | 1.027149 | 0.1660841
11 | 0.1573257 | 3.190273e-05 | 0.9768534 | 0.1660869
12 | 0.1584667 | 3.030121e-05 | 0.9358051 | 0.1660893
13 | 0.1594937 | 2.895714e-05 | 0.9029805 | 0.1660916
14 | 0.1604127 | 2.784403e-05 | 0.877294 | 0.1660936
15 | 0.1612297 | 2.69344e-05 | 0.8576474 | 0.1660954
16 | 0.1619507 | 2.620069e-05 | 0.8429789 | 0.166097
17 | 0.1625817 | 2.561628e-05 | 0.8323054 | 0.1660983
18 | 0.1631287 | 2.515633e-05 | 0.8247518 | 0.1660995
19 | 0.1635977 | 2.479839e-05 | 0.8195672 | 0.1661005
20 | 0.1639947 | 2.452285e-05 | 0.8161287 | 0.1661014
21 | 0.1643257 | 2.431303e-05 | 0.8139366 | 0.1661021
22 | 0.1645967 | 2.415506e-05 | 0.8126025 | 0.1661027
23 | 0.1648137 | 2.403773e-05 | 0.8118347 | 0.1661032
24 | 0.1649827 | 2.395207e-05 | 0.8114224 | 0.1661036
25 | 0.1651097 | 2.389104e-05 | 0.8112198 | 0.1661038
26 | 0.1652007 | 2.384908e-05 | 0.8111312 | 0.166104
27 | 0.1652617 | 2.382179e-05 | 0.8110983 | 0.1661042
28 | 0.1652987 | 2.380556e-05 | 0.8110887 | 0.1661043
29 | 0.1653177 | 2.379733e-05 | 0.8110868 | 0.1661043
30 | 0.1653247 | 2.379431e-05 | 0.8110866 | 0.1661043
31 | 0.1653257 | 2.379388e-05 | 0.8110866 | 0.1661043
32 | 0.1653267 | 2.379345e-05 | 0.8110866 | 0.1661043
33 | 0.1653337 | 2.379044e-05 | 0.8110868 | 0.1661043
34 | 0.1653527 | 2.378232e-05 | 0.8110887 | 0.1661044
35 | 0.1653897 | 2.376671e-05 | 0.8110983 | 0.1661045
36 | 0.1654507 | 2.37415e-05 | 0.8111312 | 0.1661046
37 | 0.1655417 | 2.370516e-05 | 0.8112198 | 0.1661048
38 | 0.1656687 | 2.365699e-05 | 0.8114224 | 0.1661051
39 | 0.1658377 | 2.359749e-05 | 0.8118346 | 0.1661054
40 | 0.1660547 | 2.352887e-05 | 0.8126024 | 0.1661059
41 | 0.1663257 | 2.345557e-05 | 0.8139365 | 0.1661065
42 | 0.1666567 | 2.338489e-05 | 0.8161287 | 0.1661072
43 | 0.1670537 | 2.332769e-05 | 0.8195672 | 0.1661081
44 | 0.1675227 | 2.329913e-05 | 0.824752 | 0.1661091
45 | 0.1680697 | 2.331938e-05 | 0.8323061 | 0.1661103
46 | 0.1687007 | 2.341414e-05 | 0.8429803 | 0.1661117
47 | 0.1694217 | 2.361486e-05 | 0.8576502 | 0.1661133
48 | 0.1702387 | 2.395836e-05 | 0.8772991 | 0.166115
49 | 0.1711577 | 2.44857e-05 | 0.902989 | 0.1661171
50 | 0.1721847 | 2.524032e-05 | 0.9358188 | 0.1661193
51 | 0.1733257 | 2.626538e-05 | 0.9768745599 | 0.1661218
52 | 0.1745867 | 2.760103e-05 | 1.027181 | 0.1661245
53 | 0.1759737 | 2.928202e-05 | 1.08766 | 0.1661276
54 | 0.1774927 | 3.133633e-05 | 1.159108 | 0.1661309
55 | 0.1791497 | 3.378486e-05 | 1.242185 | 0.1661345
56 | 0.1809507 | 3.664229e-05 | 1.337424 | 0.1661384
57 | 0.1829017 | 3.991843e-05 | 1.445256 | 0.1661427
58 | 0.1850087 | 4.361979e-05 | 1.566025 | 0.1661473
59 | 0.1872777 | 4.775098e-05 | 1.700022 | 0.1661522
60 | 0.1897147 | 5.231583e-05 | 1.847502 | 0.1661576
61 | 0.1923257 | 5.731811e-05 | 2.008704 | 0.1661633