## Navigation
Filename | 980023 | Run | Header start | Header end | Data start | Data end | PHI | SIG | MON | TIME | VAR | VARCOL
Number of runs | 1 | 1 | 5 | 15 | 18 | 78 | 2 | 5 | 4 | 3 | ZPOS | 12
Parsed? | YES
Last row | 78
Number of columns in STRAINS worksheet | 19
First drive column in STRAINS worksheet | 5
Last drive column in STRAINS worksheet | 13
Number of Grids | 0
Instrument | L3

## Strains
Run | Record | File | Date/Time | 2TM | TMFR | PSI | PHI | DSRD | XPOS | YPOS | ZPOS | DSTD | OSC | # points | Monitor | Time(s) | Max | Min
1 | 1 | 980023 | 2013-12-17 11:17 | 71.88 | 35.94 | -135 | -90 | 17 | 28.46 | -21.5 | 15 | 0 | OFF | 61 | 3000 | 14 | 316 | 29

## 980023
Runs = | 1
Run : 1 Seq 1 Rec 1 File L3A:980023 Date 17-DEC-2013 11:16:40.54
Mode: MW_ANGLE Npts 61 Rpts 0
Cmon: Mon1[ DB]= 3000 * 1 Mon2[CF]=* 0
Temp: Temperature control hardware not installed.
Monx: [ 0.00000]# 0
Anax: [ 0.00000]# 0
Drv : 2TM= 71.880 TMFR= 35.940 PSI=-135.000 PHI= -90.000 DSRD= 17.000
Drv : XPOS= 28.460 YPOS= -21.500 ZPOS= 15.000 DSTD= 0.000
Osc : DRIVE oscillation during count OFF.
Nam : Use NAME command to store text on this line. | [5 empty] | Amp | Zcentre | Back | Height
Com : Use COMMENT command to store text on this line. | [5 empty] | 240.2084 | -0.09843734 | 32.08567 | 20.18687
POINT | ZPOS | TIME | MON= DB | SIG= IC | Calc | Error | CHI2
1 | 15.01 | 14 | 3000 | 279 | 272.294 | 0.1611825 | 1.114104
2 | 14.5 | 14 | 3000 | 260 | 272.294 | 0.5813207
3 | 14.005 | 14 | 3000 | 249 | 272.294 | 2.179166
4 | 13.51 | 14 | 3000 | 316 | 272.294 | 6.044972
5 | 12.995 | 15 | 3000 | 306 | 272.294 | 3.712718
6 | 12.495 | 14 | 3000 | 268 | 272.294 | 0.06880136
7 | 11.995 | 14 | 3000 | 288 | 272.294 | 0.8565182
8 | 11.5 | 15 | 3000 | 254 | 272.294 | 1.317606
9 | 10.995 | 15 | 3000 | 259 | 272.294 | 0.6823608
10 | 10.5 | 14 | 3000 | 250 | 272.294 | 1.988097
11 | 9.995 | 14 | 3000 | 287 | 272.294 | 0.7535377
12 | 9.495 | 14 | 3000 | 251 | 266.3444 | 0.9380532
13 | 9 | 14 | 3000 | 265 | 260.4543 | 0.07797497
14 | 8.505 | 14 | 3000 | 291 | 254.5642 | 4.562093
15 | 8.005 | 14 | 3000 | 229 | 248.6146 | 1.680048
16 | 7.5 | 14 | 3000 | 245 | 242.6054 | 0.02340357
17 | 7 | 14 | 3000 | 243 | 236.6558 | 0.1656316
18 | 6.505 | 14 | 3000 | 231 | 230.7657 | 0.000237628
19 | 6.005 | 14 | 3000 | 211 | 224.8161 | 0.9046653
20 | 5.505 | 14 | 3000 | 217 | 218.8665 | 0.01605403
21 | 5.005 | 14 | 3000 | 226 | 212.9169 | 0.7573834
22 | 4.505 | 14 | 3000 | 222 | 206.9672 | 1.017946
23 | 4.005 | 14 | 3000 | 199 | 201.0176 | 0.02045624
24 | 3.51 | 15 | 3000 | 191 | 195.1275 | 0.089195
25 | 2.995 | 14 | 3000 | 184 | 188.9994 | 0.1358365
26 | 2.49 | 15 | 3000 | 179 | 182.9903 | 0.08895151
27 | 1.995 | 14 | 3000 | 197 | 177.1002 | 2.010171
28 | 1.49 | 14 | 3000 | 191 | 171.091 | 2.075218
29 | 1 | 14 | 3000 | 171 | 165.2604 | 0.192648
30 | 0.5 | 14 | 3000 | 170 | 159.3108 | 0.6721118
31 | 0.01 | 14 | 3000 | 139 | 153.4802 | 1.508456
32 | -0.5 | 14 | 3000 | 125 | 147.4116 | 4.018225
33 | -1 | 14 | 3000 | 150 | 141.4619 | 0.4859891
34 | -1.495 | 14 | 3000 | 118 | 135.5718 | 2.616686
35 | -2 | 14 | 3000 | 130 | 129.5627 | 0.001470942
36 | -2.5 | 14 | 3000 | 122 | 123.6131 | 0.02132841
37 | -3.005 | 14 | 3000 | 107 | 117.604 | 1.050882
38 | -3.505 | 15 | 3000 | 123 | 111.6544 | 1.046533
39 | -4.005 | 14 | 3000 | 96 | 105.7047 | 0.9810628
40 | -4.505 | 14 | 3000 | 115 | 99.75512 | 2.020924
41 | -5 | 14 | 3000 | 81 | 93.865 | 2.043312
42 | -5.505 | 14 | 3000 | 97 | 87.85589 | 0.8620079
43 | -6 | 15 | 3000 | 97 | 81.96577 | 2.330187
44 | -6.505 | 14 | 3000 | 65 | 75.95665 | 1.846896
45 | -7.005 | 14 | 3000 | 76 | 70.00704 | 0.472574
46 | -7.505 | 15 | 3000 | 70 | 64.05742 | 0.5044898
47 | -7.995 | 14 | 3000 | 49 | 58.22679 | 1.737422
48 | -8.495 | 14 | 3000 | 57 | 52.27717 | 0.3913172
49 | -8.995 | 14 | 3000 | 40 | 46.32756 | 1.000949
50 | -9.505 | 14 | 3000 | 49 | 40.25895 | 1.559307
51 | -10.005 | 14 | 3000 | 36 | 34.30933 | 0.07939917
52 | -10.505 | 14 | 3000 | 32 | 32.08567 | 0.0002293351
53 | -11.005 | 14 | 3000 | 40 | 32.08567 | 1.565917
54 | -11.51 | 15 | 3000 | 31 | 32.08567 | 0.03802166
55 | -11.995 | 14 | 3000 | 31 | 32.08567 | 0.03802166
56 | -12.5 | 14 | 3000 | 30 | 32.08567 | 0.1450001
57 | -13 | 15 | 3000 | 29 | 32.08567 | 0.328322
58 | -13.5 | 15 | 3000 | 36 | 32.08567 | 0.4256113
59 | -14 | 15 | 3000 | 31 | 32.08567 | 0.03802166
60 | -14.5 | 14 | 3000 | 35 | 32.08567 | 0.2426669
61 | -14.995 | 14 | 3000 | 29 | 32.08567 | 0.328322