## d0_C_0.15
| depth | Dist from cl |  | d0 | error
-16 | 0.15 | -16 | -16 | -90.2731 | 0.01445334
-15 | 0.15 | -15 | -15 | -90.2731 | 0.01445334
-14 | 0.15 | -14 | -14 | -90.2731 | 0.01445334 | FROM IGOR
-13 | 0.15 | -13 | -13 | -90.2731 | 0.01445334 | W_coef | Normal | error
-12 | 0.15 | -12 | -12 | -90.2731 | 0.01445334 | Box width | 17.7965
-11 | 0.15 | -11 | -11 | -90.2731 | 0.01445334 | Gau width | 0.15
-10 | 0.15 | -10 | -10 | -90.2731 | 0.01445334 | x0 | 0
-9 | 0.15 | -9 | -9 | -90.22142 | 0.02126857 | C | -90.2731
-8 | 0.15 | -8 | -8 | -90.06538 | 0.02126857 | Amp | 3.69669
-7 | 0.15 | -7 | -7 | -90.06538 | 0.02126857
-6 | 0.15 | -6 | -6 | -90.06538 | 0.02126857
-5 | 0.15 | -5 | -5 | -90.06538 | 0.02126857
-4 | 0.15 | -4 | -4 | -90.06538 | 0.02126857
-3 | 0.15 | -3 | -3 | -90.06538 | 0.02126857
-2 | 0.15 | -2 | -2 | -90.06538 | 0.02126857
-1 | 0.15 | -1 | -1 | -90.06538 | 0.02126857
0 | 0.15 | 0 | 0 | -90.06538 | 0.02126857
1 | 0.15 | 1 | 1 | -90.06538 | 0.02126857
2 | 0.15 | 2 | 2 | -90.06538 | 0.02126857
3 | 0.15 | 3 | 3 | -90.06538 | 0.02126857
4 | 0.15 | 4 | 4 | -90.06538 | 0.02126857
5 | 0.15 | 5 | 5 | -90.06538 | 0.02126857
6 | 0.15 | 6 | 6 | -90.06538 | 0.02126857
7 | 0.15 | 7 | 7 | -90.06538 | 0.02126857
8 | 0.15 | 8 | 8 | -90.06538 | 0.02126857
9 | 0.15 | 9 | 9 | -90.22142 | 0.02126857
10 | 0.15 | 10 | 10 | -90.2731 | 0.014453344
11 | 0.15 | 11 | 11 | -90.2731 | 0.014453344
12 | 0.15 | 12 | 12 | -90.2731 | 0.014453344
13 | 0.15 | 13 | 13 | -90.2731 | 0.014453344
14 | 0.15 | 14 | 14 | -90.2731 | 0.014453344
15 | 0.15 | 15 | 15 | -90.2731 | 0.014453344
16 | 0.15 | 16 | 16 | -90.2731 | 0.014453344
-9.66 | 0.15 | -9.66 | -9.66 | -90.2731 | 0.02126857
-9.33 | 0.15 | -9.33 | -9.33 | -90.27268 | 0.02126857
-8.67 | 0.15 | -8.67 | -8.67 | -90.07868 | 0.02126857
-8.34 | 0.15 | -8.34 | -8.34 | -90.0654 | 0.02126857
8.34 | 0.15 | 8.34 | 8.34 | -90.0654 | 0.02126857
8.67 | 0.15 | 8.67 | 8.67 | -90.07868 | 0.02126857
9.33 | 0.15 | 9.33 | 9.33 | -90.27268 | 0.02126857
9.66 | 0.15 | 9.66 | 9.66 | -90.2731 | 0.02126857

## d0_C_0.15 USE
| depth | Dist from cl |  | d0 | error
-16 | 0.15 | -16.17 | -16.17 | -90.273 | 0.01445334
-15 | 0.15 | -15.17 | -15.17 | -90.273 | 0.01445334
-14 | 0.15 | -14.17 | -14.17 | -90.273 | 0.01445334 | FROM IGOR
-13 | 0.15 | -13.17 | -13.17 | -90.273 | 0.01445334 | W_coef | Normal | error
-12 | 0.15 | -12.17 | -12.17 | -90.273 | 0.01445334 | Box width | 18
-11 | 0.15 | -11.17 | -11.17 | -90.273 | 0.01445334 | Gau width | 0.15
-10 | 0.15 | -10.17 | -10.17 | -90.273 | 0.01445334 | x0 | 0
-9 | 0.15 | -9.17 | -9.17 | -90.2463 | 0.02126857 | C | -90.273
-8 | 0.15 | -8.17 | -8.17 | -90.06531 | 0.02126857 | Amp | 3.73836
-7 | 0.15 | -7.17 | -7.17 | -90.06531 | 0.02126857
-6 | 0.15 | -6.17 | -6.17 | -90.06531 | 0.02126857
-5 | 0.15 | -5.17 | -5.17 | -90.06531 | 0.02126857
-4 | 0.15 | -4.17 | -4.17 | -90.06531 | 0.02126857
-3 | 0.15 | -3.17 | -3.17 | -90.06531 | 0.02126857
-2 | 0.15 | -2.17 | -2.17 | -90.06531 | 0.02126857
-1 | 0.15 | -1.17 | -1.17 | -90.06531 | 0.02126857
0 | 0.15 | -0.17 | -0.17 | -90.06531 | 0.02126857
1 | 0.15 | 0.83 | 0.83 | -90.06531 | 0.02126857
2 | 0.15 | 1.83 | 1.83 | -90.06531 | 0.02126857
3 | 0.15 | 2.83 | 2.83 | -90.06531 | 0.02126857
4 | 0.15 | 3.83 | 3.83 | -90.06531 | 0.02126857
5 | 0.15 | 4.83 | 4.83 | -90.06531 | 0.02126857
6 | 0.15 | 5.83 | 5.83 | -90.06531 | 0.02126857
7 | 0.15 | 6.83 | 6.83 | -90.06531 | 0.02126857
8 | 0.15 | 7.83 | 7.83 | -90.06531 | 0.02126857
9 | 0.15 | 8.83 | 8.83 | -90.09201 | 0.02126857
10 | 0.15 | 9.83 | 9.83 | -90.273 | 0.014453344
11 | 0.15 | 10.83 | 10.83 | -90.273 | 0.014453344
12 | 0.15 | 11.83 | 11.83 | -90.273 | 0.014453344
13 | 0.15 | 12.83 | 12.83 | -90.273 | 0.014453344
14 | 0.15 | 13.83 | 13.83 | -90.273 | 0.014453344
15 | 0.15 | 14.83 | 14.83 | -90.273 | 0.014453344
16 | 0.15 | 15.83 | 15.83 | -90.273 | 0.014453344
-0.17
-9.66 | 0.15 | -9.83 | -9.83 | -90.273 | 0.02126857
-9.33 | 0.15 | -9.5 | -9.5 | -90.27291 | 0.02126857
-8.67 | 0.15 | -8.84 | -8.84 | -90.09503 | 0.02126857
-8.34 | 0.15 | -8.51 | -8.51 | -90.06543 | 0.02126857
8.34 | 0.15 | 8.17 | 8.17 | -90.06531 | 0.02126857
8.67 | 0.15 | 8.5 | 8.5 | -90.0654 | 0.02126857
9.33 | 0.15 | 9.16 | 9.16 | -90.24329 | 0.02126857
9.66 | 0.15 | 9.49 | 9.49 | -90.27289 | 0.02126857

## d0_C_2.5
| depth | Dist from cl |  | d0 | error
-16 | 2.5 | -16 | -16 | -90.2435 | 0.0092135 |  |  |  | -16 | -90.2435 | 0.01696009
-15 | 2.5 | -15 | -15 | -90.2435 | 0.00886722 |  |  |  | -12 | -90.2435 | 0.01696009
-14 | 2.5 | -14 | -14 | -90.2435 | 0.00894383 | FROM IGOR |  |  | -8 | -90.2435 | 0.01696009
-13 | 2.5 | -13 | -13 | -90.2435 | 0.0118942 | W_coef | Normal | error | -4 | -90.0435 | 0.0282785
-12 | 2.5 | -12 | -12 | -90.2435 | 0.0121587 | Box width | 13 |  | 0 | -90.0435 | 0.0282785
-11 | 2.5 | -11 | -11 | -90.2435 | 0.011027 | Gau width | 0.15 |  | 4 | -90.0435 | 0.0282785
-10 | 2.5 | -10 | -10 | -90.2435 | 0.0127331 | x0 | 0 |  | 8 | -90.2435 | 0.01696009
-9 | 2.5 | -9 | -9 | -90.2435 | 0.0120592 | C | -90.2435 |  | 12 | -90.2435 | 0.01696009
-8 | 2.5 | -8 | -8 | -90.2435 | 0.0112914 | Amp | 2.6 |  | 16 | -90.2435 | 0.01696009
-7 | 2.5 | -7 | -7 | -90.24341 | 0.00964714
-6 | 2.5 | -6 | -6 | -90.04359 | 0.00817205
-5 | 2.5 | -5 | -5 | -90.0435 | 0.0089224
-4 | 2.5 | -4 | -4 | -90.0435 | 0.00850825
-3 | 2.5 | -3 | -3 | -90.0435 | 1.00850825
-2 | 2.5 | -2 | -2 | -90.0435 | 2.00850825
-1 | 2.5 | -1 | -1 | -90.0435 | 3.00850825
0 | 2.5 | 0 | 0 | -90.0435 | 4.00850825
1 | 2.5 | 1 | 1 | -90.0435 | 5.00850825
2 | 2.5 | 2 | 2 | -90.0435 | 6.00850825
3 | 2.5 | 3 | 3 | -90.0435 | 7.00850825
4 | 2.5 | 4 | 4 | -90.0435 | 8.00850825
5 | 2.5 | 5 | 5 | -90.0435 | 9.00850825
6 | 2.5 | 6 | 6 | -90.04359 | 10.00850825
7 | 2.5 | 7 | 7 | -90.24341 | 11.00850825
8 | 2.5 | 8 | 8 | -90.2435 | 12.00850825
9 | 2.5 | 9 | 9 | -90.2435 | 13.00850825
10 | 2.5 | 10 | 10 | -90.2435 | 14.00850825
11 | 2.5 | 11 | 11 | -90.2435 | 15.00850825
12 | 2.5 | 12 | 12 | -90.2435 | 16.00850825
13 | 2.5 | 13 | 13 | -90.2435 | 17.00850825
14 | 2.5 | 14 | 14 | -90.2435 | 18.00850825
15 | 2.5 | 15 | 15 | -90.2435 | 19.00850825
16 | 2.5 | 16 | 16 | -90.2435 | 20.00850825

## d0_C_0.15NORM
| depth | Dist from cl |  | d0 | error
-16 | 0.15 | -16 | -16 | -90.2749 | 0.01445334
-15 | 0.15 | -15 | -15 | -90.2749 | 0.01445334
-14 | 0.15 | -14 | -14 | -90.2749 | 0.01445334 | FROM IGOR
-13 | 0.15 | -13 | -13 | -90.2749 | 0.01445334 | W_coef | Normal | error
-12 | 0.15 | -12 | -12 | -90.2749 | 0.01445334 | Box width | 18
-11 | 0.15 | -11 | -11 | -90.2749 | 0.01445334 | Gau width | 0.15
-10 | 0.15 | -10 | -10 | -90.2749 | 0.01445334 | x0 | 0
-9 | 0.15 | -9 | -9 | -90.17568 | 0.02126857 | C | -90.2749
-8 | 0.15 | -8 | -8 | -90.07646 | 0.02126857 | Amp | 3.5719
-7 | 0.15 | -7 | -7 | -90.07646 | 0.02126857
-6 | 0.15 | -6 | -6 | -90.07646 | 0.02126857
-5 | 0.15 | -5 | -5 | -90.07646 | 0.02126857
-4 | 0.15 | -4 | -4 | -90.07646 | 0.02126857
-3 | 0.15 | -3 | -3 | -90.07646 | 0.02126857
-2 | 0.15 | -2 | -2 | -90.07646 | 0.02126857
-1 | 0.15 | -1 | -1 | -90.07646 | 0.02126857
0 | 0.15 | 0 | 0 | -90.07646 | 0.02126857
1 | 0.15 | 1 | 1 | -90.07646 | 0.02126857
2 | 0.15 | 2 | 2 | -90.07646 | 0.02126857
3 | 0.15 | 3 | 3 | -90.07646 | 0.02126857
4 | 0.15 | 4 | 4 | -90.07646 | 0.02126857
5 | 0.15 | 5 | 5 | -90.07646 | 0.02126857
6 | 0.15 | 6 | 6 | -90.07646 | 0.02126857
7 | 0.15 | 7 | 7 | -90.07646 | 0.02126857
8 | 0.15 | 8 | 8 | -90.07646 | 0.02126857
9 | 0.15 | 9 | 9 | -90.17568 | 0.02126857
10 | 0.15 | 10 | 10 | -90.2749 | 0.014453344
11 | 0.15 | 11 | 11 | -90.2749 | 0.014453344
12 | 0.15 | 12 | 12 | -90.2749 | 0.014453344
13 | 0.15 | 13 | 13 | -90.2749 | 0.014453344
14 | 0.15 | 14 | 14 | -90.2749 | 0.014453344
15 | 0.15 | 15 | 15 | -90.2749 | 0.014453344
16 | 0.15 | 16 | 16 | -90.2749 | 0.014453344
-9.66 | 0.15 | -9.66 | -9.66 | -90.2749 | 0.02126857
-9.33 | 0.15 | -9.33 | -9.33 | -90.27214 | 0.02126857
-8.67 | 0.15 | -8.67 | -8.67 | -90.07922 | 0.02126857
-8.34 | 0.15 | -8.34 | -8.34 | -90.07646 | 0.02126857
8.34 | 0.15 | 8.34 | 8.34 | -90.07646 | 0.02126857
8.67 | 0.15 | 8.67 | 8.67 | -90.07922 | 0.02126857
9.33 | 0.15 | 9.33 | 9.33 | -90.27214 | 0.02126857
9.66 | 0.15 | 9.66 | 9.66 | -90.2749 | 0.02126857