## Navigation
Filename | 980009 | Run | Header start | Header end | Data start | Data end | PHI | SIG | MON | TIME | VAR | VARCOL
Number of runs | 68 | 1 | 5 | 15 | 19 | 50 | 2 | 5 | 4 | 3 | PHI | 8
Parsed? | YES | 2 | 55 | 65 | 69 | 100 | 2 | 5 | 4 | 3 | PHI | 8
Last row | 3400 | 3 | 105 | 115 | 119 | 150 | 2 | 5 | 4 | 3 | PHI | 8
Number of columns in STRAINS worksheet | 19 | 4 | 155 | 165 | 169 | 200 | 2 | 5 | 4 | 3 | PHI | 8
First drive column in STRAINS worksheet | 5 | 5 | 205 | 215 | 219 | 250 | 2 | 5 | 4 | 3 | PHI | 8
Last drive column in STRAINS worksheet | 13 | 6 | 255 | 265 | 269 | 300 | 2 | 5 | 4 | 3 | PHI | 8
Number of Grids | 0 | 7 | 305 | 315 | 319 | 350 | 2 | 5 | 4 | 3 | PHI | 8
Instrument | L3 | 8 | 355 | 365 | 369 | 400 | 2 | 5 | 4 | 3 | PHI | 8
|  | 9 | 405 | 415 | 419 | 450 | 2 | 5 | 4 | 3 | PHI | 8
|  | 10 | 455 | 465 | 469 | 500 | 2 | 5 | 4 | 3 | PHI | 8
|  | 11 | 505 | 515 | 519 | 550 | 2 | 5 | 4 | 3 | PHI | 8
|  | 12 | 555 | 565 | 569 | 600 | 2 | 5 | 4 | 3 | PHI | 8
|  | 13 | 605 | 615 | 619 | 650 | 2 | 5 | 4 | 3 | PHI | 8
|  | 14 | 655 | 665 | 669 | 700 | 2 | 5 | 4 | 3 | PHI | 8
|  | 15 | 705 | 715 | 719 | 750 | 2 | 5 | 4 | 3 | PHI | 8
|  | 16 | 755 | 765 | 769 | 800 | 2 | 5 | 4 | 3 | PHI | 8
|  | 17 | 805 | 815 | 819 | 850 | 2 | 5 | 4 | 3 | PHI | 8
|  | 18 | 855 | 865 | 869 | 900 | 2 | 5 | 4 | 3 | PHI | 8
|  | 19 | 905 | 915 | 919 | 950 | 2 | 5 | 4 | 3 | PHI | 8
|  | 20 | 955 | 965 | 969 | 1000 | 2 | 5 | 4 | 3 | PHI | 8
|  | 21 | 1005 | 1015 | 1019 | 1050 | 2 | 5 | 4 | 3 | PHI | 8
|  | 22 | 1055 | 1065 | 1069 | 1100 | 2 | 5 | 4 | 3 | PHI | 8
|  | 23 | 1105 | 1115 | 1119 | 1150 | 2 | 5 | 4 | 3 | PHI | 8
|  | 24 | 1155 | 1165 | 1169 | 1200 | 2 | 5 | 4 | 3 | PHI | 8
|  | 25 | 1205 | 1215 | 1219 | 1250 | 2 | 5 | 4 | 3 | PHI | 8
|  | 26 | 1255 | 1265 | 1269 | 1300 | 2 | 5 | 4 | 3 | PHI | 8
|  | 27 | 1305 | 1315 | 1319 | 1350 | 2 | 5 | 4 | 3 | PHI | 8
|  | 28 | 1355 | 1365 | 1369 | 1400 | 2 | 5 | 4 | 3 | PHI | 8
|  | 29 | 1405 | 1415 | 1419 | 1450 | 2 | 5 | 4 | 3 | PHI | 8
|  | 30 | 1455 | 1465 | 1469 | 1500 | 2 | 5 | 4 | 3 | PHI | 8
|  | 31 | 1505 | 1515 | 1519 | 1550 | 2 | 5 | 4 | 3 | PHI | 8
|  | 32 | 1555 | 1565 | 1569 | 1600 | 2 | 5 | 4 | 3 | PHI | 8
|  | 33 | 1605 | 1615 | 1619 | 1650 | 2 | 5 | 4 | 3 | PHI | 8
|  | 34 | 1655 | 1665 | 1669 | 1700 | 2 | 5 | 4 | 3 | PHI | 8
|  | 35 | 1705 | 1715 | 1719 | 1750 | 2 | 5 | 4 | 3 | PHI | 8
|  | 36 | 1755 | 1765 | 1769 | 1800 | 2 | 5 | 4 | 3 | PHI | 8
|  | 37 | 1805 | 1815 | 1819 | 1850 | 2 | 5 | 4 | 3 | PHI | 8
|  | 38 | 1855 | 1865 | 1869 | 1900 | 2 | 5 | 4 | 3 | PHI | 8
|  | 39 | 1905 | 1915 | 1919 | 1950 | 2 | 5 | 4 | 3 | PHI | 8
|  | 40 | 1955 | 1965 | 1969 | 2000 | 2 | 5 | 4 | 3 | PHI | 8
|  | 41 | 2005 | 2015 | 2019 | 2050 | 2 | 5 | 4 | 3 | PHI | 8
|  | 42 | 2055 | 2065 | 2069 | 2100 | 2 | 5 | 4 | 3 | PHI | 8
|  | 43 | 2105 | 2115 | 2119 | 2150 | 2 | 5 | 4 | 3 | PHI | 8
|  | 44 | 2155 | 2165 | 2169 | 2200 | 2 | 5 | 4 | 3 | PHI | 8
|  | 45 | 2205 | 2215 | 2219 | 2250 | 2 | 5 | 4 | 3 | PHI | 8
|  | 46 | 2255 | 2265 | 2269 | 2300 | 2 | 5 | 4 | 3 | PHI | 8
|  | 47 | 2305 | 2315 | 2319 | 2350 | 2 | 5 | 4 | 3 | PHI | 8
|  | 48 | 2355 | 2365 | 2369 | 2400 | 2 | 5 | 4 | 3 | PHI | 8
|  | 49 | 2405 | 2415 | 2419 | 2450 | 2 | 5 | 4 | 3 | PHI | 8
|  | 50 | 2455 | 2465 | 2469 | 2500 | 2 | 5 | 4 | 3 | PHI | 8
|  | 51 | 2505 | 2515 | 2519 | 2550 | 2 | 5 | 4 | 3 | PHI | 8
|  | 52 | 2555 | 2565 | 2569 | 2600 | 2 | 5 | 4 | 3 | PHI | 8
|  | 53 | 2605 | 2615 | 2619 | 2650 | 2 | 5 | 4 | 3 | PHI | 8
|  | 54 | 2655 | 2665 | 2669 | 2700 | 2 | 5 | 4 | 3 | PHI | 8
|  | 55 | 2705 | 2715 | 2719 | 2750 | 2 | 5 | 4 | 3 | PHI | 8
|  | 56 | 2755 | 2765 | 2769 | 2800 | 2 | 5 | 4 | 3 | PHI | 8
|  | 57 | 2805 | 2815 | 2819 | 2850 | 2 | 5 | 4 | 3 | PHI | 8
|  | 58 | 2855 | 2865 | 2869 | 2900 | 2 | 5 | 4 | 3 | PHI | 8
|  | 59 | 2905 | 2915 | 2919 | 2950 | 2 | 5 | 4 | 3 | PHI | 8
|  | 60 | 2955 | 2965 | 2969 | 3000 | 2 | 5 | 4 | 3 | PHI | 8
|  | 61 | 3005 | 3015 | 3019 | 3050 | 2 | 5 | 4 | 3 | PHI | 8
|  | 62 | 3055 | 3065 | 3069 | 3100 | 2 | 5 | 4 | 3 | PHI | 8
|  | 63 | 3105 | 3115 | 3119 | 3150 | 2 | 5 | 4 | 3 | PHI | 8
|  | 64 | 3155 | 3165 | 3169 | 3200 | 2 | 5 | 4 | 3 | PHI | 8
|  | 65 | 3205 | 3215 | 3219 | 3250 | 2 | 5 | 4 | 3 | PHI | 8
|  | 66 | 3255 | 3265 | 3269 | 3300 | 2 | 5 | 4 | 3 | PHI | 8
|  | 67 | 3305 | 3315 | 3319 | 3350 | 2 | 5 | 4 | 3 | PHI | 8
|  | 68 | 3355 | 3365 | 3369 | 3400 | 2 | 5 | 4 | 3 | PHI | 8

## Strains
Run | Record | File | Date/Time | 2TM | TMFR | PSI | PHI | DSRD | XPOS | YPOS | ZPOS | DSTD | OSC | # points | Monitor | Time(s) | Max | Min | I | DI | f | Df | FWHM | DFWHM | Bkgd | DBkgd | Slope | DSlope | c2
1 | 1 | 980009 | 2013-09-22 19:35 | 71.87 | 35.935 | -135.1 | -90.2 | 4.2 | 100.8 | -12.26 | 80 | 0 | OFF | 32 | 110000 | 412 | 987 | 82 | 66.54603 | 2.049197 | -90.24266 | 0.009939376 | 0.8574469 | 0.02357909 | 10.09553 | 0.4196995 | **** | **** | 1.712645
2 | 2 | 980009 | 2013-09-22 19:42 | 71.87 | 35.935 | -135.1 | -90.2 | 4.2 | 101.8 | -12.238 | 80 | 0 | OFF | 32 | 110000 | 413 | 997 | 79 | 64.80484 | 2.434496 | -90.26196 | 0.01197505 | 0.8536278 | 0.02839329 | 9.586695 | 0.4873931 | **** | **** | 2.059084
3 | 3 | 980009 | 2013-09-22 19:49 | 71.87 | 35.935 | -135.1 | -90.2 | 4.2 | 102.8 | -12.189 | 80 | 0 | OFF | 32 | 110000 | 411 | 1011 | 89 | 66.21858 | 2.356989 | -90.2783 | 0.01109917 | 0.8243871 | 0.02591791 | 10.36219 | 0.4686169 | **** | **** | 1.974396
4 | 4 | 980009 | 2013-09-22 19:56 | 71.87 | 35.935 | -135.1 | -90.2 | 4.2 | 103.8 | -12.151 | 80 | 0 | OFF | 32 | 110000 | 405 | 980 | 86 | 69.08074 | 1.991282 | -90.28652 | 0.009223736 | 0.8472391 | 0.02155678 | 9.875839 | 0.3962052 | **** | **** | 1.650089
5 | 5 | 980009 | 2013-09-22 20:03 | 71.87 | 35.935 | -135.1 | -90.2 | 4.2 | 104.8 | -12.135 | 80 | 0 | OFF | 32 | 110000 | 404 | 978 | 77 | 64.70536 | 2.380278 | -90.33853 | 0.01147827 | 0.832833 | 0.02690893 | 9.519347 | 0.4644422 | **** | **** | 2.021254
6 | 6 | 980009 | 2013-09-22 20:10 | 71.87 | 35.935 | -135.1 | -90.2 | 4.2 | 105.8 | -12.098 | 80 | 0 | OFF | 32 | 110000 | 406 | 1041 | 86 | 67.29507 | 2.277799 | -90.34814 | 0.01015727 | 0.8009949 | 0.0234838 | 9.57435 | 0.4215963 | **** | **** | 1.906
7 | 7 | 980009 | 2013-09-22 20:17 | 71.87 | 35.935 | -135.1 | -90.2 | 4.2 | 106.8 | -12.07 | 80 | 0 | OFF | 32 | 110000 | 405 | 1002 | 77 | 60.9328 | 2.424627 | -90.27551 | 0.01137936 | 0.7710906 | 0.02640816 | 8.670952 | 0.4274498 | **** | **** | 2.118207
8 | 8 | 980009 | 2013-09-22 20:24 | 71.87 | 35.935 | -135.1 | -90.2 | 4.2 | 107.8 | -12.009 | 80 | 0 | OFF | 32 | 110000 | 404 | 940 | 76 | 67.65227 | 2.651676 | -90.2929 | 0.01321925 | 0.8966628 | 0.03141872 | 10.4315 | 0.572756 | **** | **** | 2.194697
9 | 9 | 980009 | 2013-09-22 20:31 | 71.87 | 35.935 | -135.1 | -90.2 | 4.2 | 108.8 | -12.193 | 80 | 0 | OFF | 32 | 110000 | 406 | 600 | 72 | 50.80582 | 1.687372 | -90.09685 | 0.01532896 | 1.193273 | 0.04307853 | 11.51235 | 0.6578502 | **** | **** | 1.539167
10 | 10 | 980009 | 2013-09-22 20:38 | 71.87 | 35.935 | -135.1 | -90.2 | 4.2 | 109.8 | -12.445 | 80 | 0 | OFF | 32 | 110000 | 404 | 691 | 91 | 53.96722 | 1.55774 | -90.12282 | 0.01231015 | 1.096244 | 0.03266004 | 11.92533 | 0.5202917 | **** | **** | 1.391453
11 | 11 | 980009 | 2013-09-22 20:44 | 71.87 | 35.935 | -135.1 | -90.2 | 4.2 | 110.8 | -12.592 | 80 | 0 | OFF | 32 | 110000 | 405 | 660 | 79 | 55.59397 | 1.766846 | -90.15851 | 0.01354786 | 1.097144 | 0.03529113 | 11.57823 | 0.5783252 | **** | **** | 1.570551
12 | 12 | 980009 | 2013-09-22 20:51 | 71.87 | 35.935 | -135.1 | -90.2 | 4.2 | 111.8 | -12.712 | 80 | 0 | OFF | 32 | 110000 | 406 | 565 | 78 | 47.43944 | 1.768389 | -90.19399 | 0.01651428 | 1.139507 | 0.04530182 | 11.73877 | 0.6491321 | **** | **** | 1.65048
13 | 13 | 980009 | 2013-09-22 20:58 | 71.87 | 35.935 | -135.1 | -90.2 | 4.2 | 112.8 | -12.769 | 80 | 0 | OFF | 32 | 110000 | 407 | 664 | 88 | 51.10545 | 1.569946 | -90.17744 | 0.01346031 | 1.12454 | 0.03658453 | 11.90587 | 0.5579833 | **** | **** | 1.428704
14 | 14 | 980009 | 2013-09-22 21:05 | 71.87 | 35.935 | -135.1 | -90.2 | 4.2 | 113.8 | -12.858 | 80 | 0 | OFF | 32 | 110000 | 405 | 638 | 71 | 52.8112 | 1.730843 | -90.22568 | 0.01357739 | 1.065424 | 0.0352836 | 11.15223 | 0.5441771 | **** | **** | 1.574748
15 | 15 | 980009 | 2013-09-22 21:12 | 71.87 | 35.935 | -135.1 | -90.2 | 4.2 | 114.8 | -12.969 | 80 | 0 | OFF | 32 | 110000 | 405 | 618 | 78 | 45.58021 | 1.652594 | -90.2272 | 0.01547664 | 1.090034 | 0.04171836 | 11.91137 | 0.5756939 | **** | **** | 1.56545
16 | 16 | 980009 | 2013-09-22 21:19 | 71.87 | 35.935 | -135.1 | -90.2 | 4.2 | 115.8 | -12.969 | 80 | 0 | OFF | 32 | 110000 | 404 | 448 | 73 | 34.85335 | 1.270739 | -90.21465 | 0.01616326 | 1.126219 | 0.04479225 | 10.47963 | 0.4870876 | **** | **** | 1.343339
17 | 17 | 980009 | 2013-09-22 21:26 | 71.87 | 35.935 | -135.1 | -90.2 | 4.2 | 116.8 | -13.052 | 80 | 0 | OFF | 32 | 110000 | 406 | 396 | 66 | 28.21738 | 1.326875 | -90.26386 | 0.01931319 | 1.04483 | 0.05190903 | 9.641487 | 0.4616634 | **** | **** | 1.520603
18 | 18 | 980009 | 2013-09-22 21:33 | 71.87 | 35.935 | -135.1 | -90.2 | 4.2 | 117.8 | -13.025 | 80 | 0 | OFF | 32 | 110000 | 405 | 502 | 78 | 37.15925 | 1.276186 | -90.20014 | 0.01431208 | 1.055975 | 0.03809173 | 10.83571 | 0.4374121 | **** | **** | 1.318264
19 | 19 | 980009 | 2013-09-22 21:40 | 71.87 | 35.935 | -135.1 | -90.2 | 4.2 | 118.8 | -13.026 | 80 | 0 | OFF | 32 | 110000 | 405 | 582 | 75 | 43.19158 | 1.605194 | -90.20786 | 0.01557062 | 1.068857 | 0.04095275 | 11.19034 | 0.5384506 | **** | **** | 1.567012
20 | 20 | 980009 | 2013-09-22 21:47 | 71.87 | 35.935 | -135.1 | -90.2 | 4.2 | 119.8 | -12.953 | 80 | 0 | OFF | 32 | 110000 | 407 | 637 | 92 | 50.73457 | 1.696815 | -90.17095 | 0.01439747 | 1.102661 | 0.0383408 | 12.25912 | 0.5863138 | **** | **** | 1.543247
21 | 21 | 980009 | 2013-09-22 21:53 | 71.87 | 35.935 | -135.1 | -90.2 | 4.2 | 120.8 | -12.823 | 80 | 0 | OFF | 32 | 110000 | 406 | 626 | 86 | 52.05883 | 1.494703 | -90.14783 | 0.01213758 | 1.085488 | 0.03197014 | 12.00275 | 0.4957825 | **** | **** | 1.351424
22 | 22 | 980009 | 2013-09-22 22:00 | 71.87 | 35.935 | -135.1 | -90.2 | 4.2 | 121.8 | -12.731 | 80 | 0 | OFF | 32 | 110000 | 404 | 625 | 73 | 53.73733 | 1.794188 | -90.11984 | 0.01475347 | 1.140478 | 0.03974901 | 11.81184 | 0.6359515 | **** | **** | 1.603784
23 | 23 | 980009 | 2013-09-22 22:07 | 71.87 | 35.935 | -135.1 | -90.2 | 4.2 | 122.8 | -12.654 | 80 | 0 | OFF | 32 | 110000 | 406 | 667 | 82 | 54.85055 | 1.59495 | -90.12419 | 0.01258534 | 1.110667 | 0.03342344 | 11.42557 | 0.5385008 | **** | **** | 1.427448
24 | 24 | 980009 | 2013-09-22 22:14 | 71.87 | 35.935 | -135.1 | -90.2 | 4.2 | 123.8 | -12.475 | 80 | 0 | OFF | 32 | 110000 | 405 | 629 | 71 | 54.7297 | 1.569935 | -90.06121 | 0.01287732 | 1.153572 | 0.03499076 | 12.43971 | 0.5760851 | **** | **** | 1.385457
25 | 25 | 980009 | 2013-09-22 22:21 | 71.87 | 35.935 | -135.1 | -90.2 | 4.2 | 124.8 | -12.343 | 80 | 0 | OFF | 32 | 110000 | 408 | 580 | 65 | 51.44113 | 1.930702 | -90.02487 | 0.01763781 | 1.20724 | 0.04964522 | 12.28503 | 0.7817072 | **** | **** | 1.738681
26 | 26 | 980009 | 2013-09-22 22:28 | 71.87 | 35.935 | -135.1 | -90.2 | 4.2 | 125.8 | -12.106 | 80 | 0 | OFF | 32 | 110000 | 405 | 826 | 82 | 64.7621 | 2.129571 | -90.10167 | 0.01316173 | 1.041077 | 0.03367811 | 12.69319 | 0.6225251 | **** | **** | 1.759795
27 | 27 | 980009 | 2013-09-22 22:35 | 71.87 | 35.935 | -135.1 | -90.2 | 4.2 | 126.8 | -12.196 | 80 | 0 | OFF | 32 | 110000 | 405 | 1089 | 80 | 66.74845 | 2.728717 | -90.25118 | 0.0118764 | 0.7849714 | 0.02760206 | 8.898798 | 0.4785068 | **** | **** | 2.292331
28 | 28 | 980009 | 2013-09-22 22:42 | 71.87 | 35.935 | -135.1 | -90.2 | 4.2 | 127.8 | -12.288 | 80 | 0 | OFF | 32 | 110000 | 405 | 978 | 82 | 60.12519 | 2.394991 | -90.35695 | 0.01212345 | 0.8099845 | 0.0282772 | 9.369301 | 0.4632725 | **** | **** | 2.099007
29 | 29 | 980009 | 2013-09-22 22:49 | 71.87 | 35.935 | -135.1 | -90.2 | 4.2 | 128.8 | -12.329 | 80 | 0 | OFF | 32 | 110000 | 406 | 986 | 86 | 63.91503 | 2.235239 | -90.33757 | 0.01086549 | 0.8303523 | 0.02542019 | 9.125202 | 0.4301221 | **** | **** | 1.915573
30 | 30 | 980009 | 2013-09-22 22:56 | 71.87 | 35.935 | -135.1 | -90.2 | 4.2 | 129.8 | -12.336 | 80 | 0 | OFF | 32 | 110000 | 405 | 996 | 72 | 67.29251 | 2.571605 | -90.28975 | 0.01202799 | 0.8468394 | 0.02838183 | 9.324785 | 0.4972922 | **** | **** | 2.146518
31 | 31 | 980009 | 2013-09-22 23:02 | 71.87 | 35.935 | -135.1 | -90.2 | 4.2 | 130.8 | -12.405 | 80 | 0 | OFF | 32 | 110000 | 406 | 963 | 76 | 64.61429 | 2.229386 | -90.28091 | 0.01087278 | 0.834457 | 0.02539507 | 9.771714 | 0.443532 | **** | **** | 1.896868
32 | 32 | 980009 | 2013-09-22 23:09 | 71.87 | 35.935 | -135.1 | -90.2 | 4.2 | 131.8 | -12.429 | 80 | 0 | OFF | 32 | 110000 | 405 | 1029 | 82 | 67.59038 | 2.496148 | -90.24237 | 0.01154343 | 0.8342656 | 0.02696234 | 9.693379 | 0.4837776 | **** | **** | 2.08131
33 | 33 | 980009 | 2013-09-22 23:16 | 71.87 | 35.935 | -135.1 | -90.2 | 4.2 | 132.8 | -12.48 | 80 | 0 | OFF | 32 | 110000 | 406 | 966 | 96 | 65.14556 | 2.211103 | -90.23875 | 0.01072729 | 0.8422069 | 0.02534862 | 10.05639 | 0.4443593 | **** | **** | 1.861145
34 | 34 | 980009 | 2013-09-22 23:23 | 71.87 | 35.935 | -135.1 | -90.2 | 4.2 | 107.14 | -12.05 | 80 | 0 | OFF | 32 | 110000 | 408 | 1068 | 72 | 65.53369 | 2.958701 | -90.26177 | 0.01292288 | 0.777593 | 0.02992479 | 8.710874 | 0.5098893 | **** | **** | 2.50333
35 | 35 | 980009 | 2013-09-22 23:30 | 71.87 | 35.935 | -135.1 | -90.2 | 4.2 | 107.47 | -12.029 | 80 | 0 | OFF | 32 | 110000 | 404 | 987 | 83 | 63.09906 | 2.665311 | -90.2794 | 0.01274462 | 0.805634 | 0.02963054 | 9.437887 | 0.5041232 | **** | **** | 2.287922
36 | 36 | 980009 | 2013-09-22 23:37 | 71.87 | 35.935 | -135.1 | -90.2 | 4.2 | 108.13 | -12.07 | 80 | 0 | OFF | 32 | 110000 | 404 | 633 | 42 | 52.69843 | 2.306366 | -90.22105 | 0.01753156 | 1.05125 | 0.04448596 | 9.450106 | 0.6584827 | **** | **** | 2.130901
37 | 37 | 980009 | 2013-09-22 23:44 | 71.87 | 35.935 | -135.1 | -90.2 | 4.2 | 108.46 | -12.132 | 80 | 0 | OFF | 32 | 110000 | 406 | 488 | 71 | 41.26881 | 1.684539 | -90.11219 | 0.01889085 | 1.184744 | 0.05341761 | 11.26591 | 0.6849569 | **** | **** | 1.658118
38 | 38 | 980009 | 2013-09-22 23:51 | 71.87 | 35.935 | -135.1 | -90.2 | 4.2 | 107.14 | -11.9 | 80 | 0 | OFF | 32 | 110000 | 404 | 1055 | 79 | 67.0847 | 2.370715 | -90.21257 | 0.01069398 | 0.8057307 | 0.02483842 | 9.862896 | 0.447313 | **** | **** | 1.980967
39 | 39 | 980009 | 2013-09-22 23:58 | 71.87 | 35.935 | -135.1 | -90.2 | 4.2 | 107.47 | -11.879 | 80 | 0 | OFF | 32 | 110000 | 406 | 1016 | 82 | 72.47922 | 2.684936 | -90.24144 | 0.01238055 | 0.8926271 | 0.02948627 | 10.74976 | 0.5673933 | **** | **** | 2.151074
40 | 40 | 980009 | 2013-09-23 00:05 | 71.87 | 35.935 | -135.1 | -90.2 | 4.2 | 107.8 | -11.859 | 80 | 0 | OFF | 32 | 110000 | 404 | 926 | 98 | 73.15959 | 1.942061 | -90.25036 | 0.009845368 | 0.9792911 | 0.02420287 | 11.34617 | 0.4764309 | **** | **** | 1.548751
41 | 41 | 980009 | 2013-09-23 00:12 | 71.87 | 35.935 | -135.1 | -90.2 | 4.2 | 108.13 | -11.92 | 80 | 0 | OFF | 32 | 110000 | 406 | 856 | 58 | 68.49742 | 2.544699 | -90.1539 | 0.01433606 | 1.013381 | 0.03563152 | 11.26952 | 0.6710739 | **** | **** | 2.087756
42 | 42 | 980009 | 2013-09-23 00:19 | 71.87 | 35.935 | -135.1 | -90.2 | 4.2 | 108.46 | -11.982 | 80 | 0 | OFF | 32 | 110000 | 404 | 646 | 68 | 61.14503 | 1.694545 | -90.02461 | 0.0133212 | 1.247679 | 0.03778789 | 12.35215 | 0.695243 | **** | **** | 1.431357
43 | 43 | 980009 | 2013-09-23 00:25 | 71.87 | 35.935 | -135.1 | -90.2 | 4.2 | 125.14 | -12.264 | 80 | 0 | OFF | 32 | 110000 | 405 | 586 | 88 | 50.19925 | 1.314748 | -90.01499 | 0.01215322 | 1.182008 | 0.03352678 | 12.12129 | 0.518287 | **** | **** | 1.204047
44 | 44 | 980009 | 2013-09-23 00:32 | 71.87 | 35.935 | -135.1 | -90.2 | 4.2 | 125.47 | -12.185 | 80 | 0 | OFF | 32 | 110000 | 416 | 590 | 86 | 51.7184 | 1.550239 | -89.99815 | 0.01384703 | 1.176474 | 0.03823153 | 12.19656 | 0.6034415 | **** | **** | 1.403755
45 | 45 | 980009 | 2013-09-23 00:39 | 71.87 | 35.935 | -135.1 | -90.2 | 4.2 | 126.13 | -12.136 | 80 | 0 | OFF | 32 | 110000 | 425 | 1053 | 69 | 77.14117 | 2.943179 | -90.25078 | 0.01296578 | 0.9122124 | 0.03098498 | 10.34664 | 0.6158665 | **** | **** | 2.306331
46 | 46 | 980009 | 2013-09-23 00:47 | 71.87 | 35.935 | -135.1 | -90.2 | 4.2 | 126.46 | -12.166 | 80 | 0 | OFF | 32 | 110000 | 430 | 1099 | 75 | 66.74047 | 2.448027 | -90.23095 | 0.01073004 | 0.7871002 | 0.02499466 | 9.191155 | 0.4371357 | **** | **** | 2.053323
47 | 47 | 980009 | 2013-09-23 00:54 | 71.87 | 35.935 | -135.1 | -90.2 | 4.2 | 125.14 | -12.114 | 80 | 0 | OFF | 32 | 110000 | 437 | 574 | 90 | 52.43728 | 1.53249 | -89.97535 | 0.01362316 | 1.186776 | 0.03732594 | 13.42023 | 0.6111909 | **** | **** | 1.359376
48 | 48 | 980009 | 2013-09-23 01:01 | 71.87 | 35.935 | -135.1 | -90.2 | 4.2 | 125.47 | -12.035 | 80 | 0 | OFF | 32 | 110000 | 439 | 587 | 78 | 52.45936 | 1.686094 | -89.9845 | 0.01513244 | 1.195044 | 0.04193457 | 13.57236 | 0.6892295 | **** | **** | 1.493888
49 | 49 | 980009 | 2013-09-23 01:09 | 71.87 | 35.935 | -135.1 | -90.2 | 4.2 | 125.8 | -11.956 | 80 | 0 | OFF | 32 | 110000 | 441 | 851 | 92 | 69.97607 | 1.916216 | -90.10968 | 0.01135164 | 1.072708 | 0.02956563 | 13.85999 | 0.594695 | **** | **** | 1.52498
50 | 50 | 980009 | 2013-09-23 01:16 | 71.87 | 35.935 | -135.1 | -90.2 | 4.2 | 126.13 | -11.986 | 80 | 0 | OFF | 32 | 110000 | 453 | 982 | 78 | 76.16809 | 2.242704 | -90.24762 | 0.0110025 | 0.9857526 | 0.02714892 | 12.05209 | 0.5591084 | **** | **** | 1.749063
51 | 51 | 980009 | 2013-09-23 01:24 | 71.87 | 35.935 | -135.1 | -90.2 | 4.2 | 126.46 | -12.016 | 80 | 0 | OFF | 32 | 110000 | 430 | 1014 | 92 | 67.90457 | 1.973296 | -90.22018 | 0.009342393 | 0.8494568 | 0.0221293 | 10.35976 | 0.4034069 | **** | **** | 1.635907
52 | 52 | 980009 | 2013-09-23 01:31 | 71.87 | 35.935 | -135.1 | -90.2 | 7 | 126.46 | -13 | 80 | 0 | OFF | 32 | 1000 | 4 | 2 | 0 | DATA NOT SUITABLE FOR GAUSSIAN FIT
53 | 53 | 980009 | 2013-09-23 01:32 | 71.87 | 35.935 | -135.1 | -90.2 | 7 | 116.8 | -12.752 | 80 | 0 | OFF | 32 | 260000 | 964 | 918 | 208 | 29.45972 | 0.8402759 | -90.08351 | 0.01273936 | 1.116472 | 0.03525324 | 10.79583 | 0.3370369 | **** | **** | 1.441248
54 | 54 | 980009 | 2013-09-23 01:48 | 71.87 | 35.935 | -135.1 | -90.2 | 7 | 116.8 | -12.452 | 80 | 0 | OFF | 32 | 260000 | 964 | 796 | 166 | 26.27454 | 0.8127557 | -90.06118 | 0.01491447 | 1.200123 | 0.04358637 | 11.39128 | 0.3866759 | **** | **** | 1.419117
55 | 55 | 980009 | 2013-09-23 02:04 | 71.87 | 35.935 | -135.1 | -90.2 | 7 | 116.8 | -12.152 | 80 | 0 | OFF | 32 | 260000 | 963 | 740 | 171 | 23.6857 | 0.7942579 | -90.05187 | 0.01594434 | 1.182106 | 0.04636503 | 10.9593 | 0.3719723 | **** | **** | 1.440328
56 | 56 | 980009 | 2013-09-23 02:20 | 71.87 | 35.935 | -135.1 | -90.2 | 7 | 116.8 | -11.852 | 80 | 0 | OFF | 32 | 260000 | 965 | 702 | 190 | 20.14672 | 0.7269985 | -90.07092 | 0.0169957 | 1.148718 | 0.04884515 | 10.99823 | 0.3417084 | **** | **** | 1.386885
57 | 57 | 980009 | 2013-09-23 02:37 | 71.87 | 35.935 | -135.1 | -90.2 | 7 | 116.8 | -11.552 | 80 | 0 | OFF | 32 | 260000 | 964 | 666 | 163 | 20.25768 | 0.8854127 | -90.06697 | 0.02158788 | 1.232924 | 0.06550986 | 11.11053 | 0.4617811 | **** | **** | 1.653686
58 | 58 | 980009 | 2013-09-23 02:53 | 71.87 | 35.935 | -135.1 | -90.2 | 7 | 116.8 | -11.252 | 80 | 0 | OFF | 32 | 260000 | 963 | 620 | 176 | 18.26815 | 0.5813438 | -90.05732 | 0.01576528 | 1.221493 | 0.04786568 | 11.28037 | 0.3090856 | **** | **** | 1.114784
59 | 59 | 980009 | 2013-09-23 03:09 | 71.87 | 35.935 | -135.1 | -90.2 | 12 | 116.8 | -13.202 | 80 | 0 | OFF | 32 | 1000 | 3 | 5 | 0 | DATA NOT SUITABLE FOR GAUSSIAN FIT
60 | 60 | 980009 | 2013-09-23 03:09 | 71.87 | 35.935 | -135.1 | -90.2 | 12 | 100.8 | -9.91 | 80 | 0 | OFF | 32 | 260000 | 964 | 1464 | 149 | 35.89704 | 1.533279 | -90.27158 | 0.01290339 | 0.7887564 | 0.03108913 | 8.25164 | 0.331839 | **** | **** | 2.549966
61 | 61 | 980009 | 2013-09-23 03:25 | 71.87 | 35.935 | -135.1 | -90.2 | 12 | 104.8 | -9.785 | 80 | 0 | OFF | 32 | 260000 | 962 | 1489 | 159 | 37.07256 | 1.341062 | -90.36392 | 0.01153454 | 0.824731 | 0.02772018 | 8.512836 | 0.3063681 | **** | **** | 2.207802
62 | 62 | 980009 | 2013-09-23 03:42 | 71.87 | 35.935 | -135.1 | -90.2 | 12 | 108.8 | -9.843 | 80 | 0 | OFF | 32 | 260000 | 962 | 1148 | 180 | 34.16749 | 1.027118 | -90.20574 | 0.01166557 | 0.9826641 | 0.0300625 | 9.963525 | 0.3166137 | **** | **** | 1.704918
63 | 63 | 980009 | 2013-09-23 03:58 | 71.87 | 35.935 | -135.1 | -90.2 | 12 | 112.8 | -10.419 | 80 | 0 | OFF | 32 | 260000 | 958 | 1035 | 160 | 34.88028 | 0.9441481 | -90.03113 | 0.01243186 | 1.16 | 0.0345852 | 10.75404 | 0.383903 | **** | **** | 1.532413
64 | 64 | 980009 | 2013-09-23 04:14 | 71.87 | 35.935 | -135.1 | -90.2 | 12 | 116.8 | -10.702 | 80 | 0 | OFF | 32 | 260000 | 964 | 609 | 153 | 17.33487 | 0.8461558 | -90.06408 | 0.02370839 | 1.191777 | 0.07018377 | 10.94454 | 0.43167 | **** | **** | 1.663512
65 | 65 | 980009 | 2013-09-23 04:30 | 71.87 | 35.935 | -135.1 | -90.2 | 12 | 120.8 | -10.473 | 80 | 0 | OFF | 32 | 260000 | 959 | 970 | 168 | 33.02321 | 0.929659 | -90.03508 | 0.0132202 | 1.180454 | 0.0376922 | 11.64746 | 0.4051417 | **** | **** | 1.510689
66 | 66 | 980009 | 2013-09-23 04:46 | 71.87 | 35.935 | -135.1 | -90.2 | 12 | 124.8 | -9.993 | 80 | 0 | OFF | 32 | 260000 | 961 | 1089 | 160 | 34.48413 | 1.109469 | -90.20481 | 0.01288338 | 1.01121 | 0.03329001 | 9.993012 | 0.3558163 | **** | **** | 1.838071
67 | 67 | 980009 | 2013-09-23 05:02 | 71.87 | 35.935 | -135.1 | -90.2 | 12 | 128.8 | -9.979 | 80 | 0 | OFF | 32 | 260000 | 958 | 1433 | 173 | 36.35688 | 1.270351 | -90.3533 | 0.01084849 | 0.8040727 | 0.02595008 | 8.452655 | 0.2831729 | **** | **** | 2.106591
68 | 68 | 980009 | 2013-09-23 05:19 | 71.87 | 35.935 | -135.1 | -90.2 | 12 | 132.8 | -10.13 | 80 | 0 | OFF | 32 | 260000 | 960 | 1414 | 168 | 35.74431 | 1.260815 | -90.25387 | 0.01079873 | 0.7966579 | 0.02581884 | 8.036327 | 0.2744816 | **** | **** | 2.114242

## 980009
Runs = | 68
Run : 1 Seq 1 Rec 1 File L3A:980009 Date 22-SEP-2013 19:35:00.80
Mode: MW CENTR_PHI Npts 1 Mon1[ DB]= 1000 * 110 Mon2[CF]=* 1
Temp: Temperature control hardware not installed.
Monx: GE331 [ 1.29790] Wavelength Approx. 1.52339
Drv : 2TM= 71.870 TMFR= 35.935 PSI=-135.100 PHI= -90.200 DSRD= 4.200
Drv : XPOS= 100.800 YPOS= -12.260 ZPOS= 80.000 DSTD= 0.000
Osc : DRIVE oscillation during count OFF.
MWsp: MDCALW.032 DSN ?? NDet 32 LDet 1 CDet 16 RDet 32
MWdc: PhiC= -90.200 PhiW= 0.000 DPhi= 0.113 NSteps= 1
Nam : Use NAME command to store text on this line.
Com : Use COMMENT command to store text on this line.
POINT | PHI | TIME | MON= DB | SIG= 32W | Fit
1 | -91.948 | 412 | 110000 | 82 | 121.6836 | Run 1
2 | -91.839 | 412 | 110000 | 124 | 121.7235
3 | -91.724 | 412 | 110000 | 126 | 121.874
4 | -91.612 | 412 | 110000 | 131 | 122.3508
5 | -91.5 | 412 | 110000 | 137 | 123.735
6 | -91.394 | 412 | 110000 | 136 | 127.0791
7 | -91.281 | 412 | 110000 | 164 | 135.4226
8 | -91.165 | 412 | 110000 | 187 | 154.0954
9 | -91.049 | 412 | 110000 | 199 | 190.7428
10 | -90.934 | 412 | 110000 | 272 | 253.9179
11 | -90.824 | 412 | 110000 | 360 | 345.8882
12 | -90.709 | 412 | 110000 | 432 | 474.8509
13 | -90.595 | 412 | 110000 | 597 | 623.8411
14 | -90.487 | 412 | 110000 | 711 | 761.9851
15 | -90.372 | 412 | 110000 | 880 | 874.6365
16 | -90.256 | 412 | 110000 | 987 | 923.1332
17 | -90.14 | 412 | 110000 | 967 | 892.4237
18 | -90.025 | 412 | 110000 | 826 | 792.4596
19 | -89.919 | 412 | 110000 | 641 | 661.9412
20 | -89.806 | 412 | 110000 | 459 | 512.4221
21 | -89.691 | 412 | 110000 | 348 | 376.2109
22 | -89.577 | 412 | 110000 | 271 | 272.4961
23 | -89.458 | 412 | 110000 | 231 | 200.3412
24 | -89.342 | 412 | 110000 | 182 | 159.3087
25 | -89.235 | 412 | 110000 | 141 | 139.0966
26 | -89.13 | 412 | 110000 | 136 | 129.1963
27 | -89.016 | 412 | 110000 | 125 | 124.4229
28 | -88.896 | 412 | 110000 | 133 | 122.5289
29 | -88.791 | 412 | 110000 | 131 | 121.9534
30 | -88.672 | 412 | 110000 | 98 | 121.7428
31 | -88.56 | 412 | 110000 | 105 | 121.6882
32 | -88.452 | 412 | 110000 | 110 | 121.6742
Run : 2 Seq 2 Rec 2 File L3A:980009 Date 22-SEP-2013 19:42:02.78
Mode: MW CENTR_PHI Npts 1 Mon1[ DB]= 1000 * 110 Mon2[CF]=* 1
Temp: Temperature control hardware not installed.
Monx: GE331 [ 1.29790] Wavelength Approx. 1.52339
Drv : 2TM= 71.870 TMFR= 35.935 PSI=-135.100 PHI= -90.200 DSRD= 4.200
Drv : XPOS= 101.800 YPOS= -12.238 ZPOS= 80.000 DSTD= 0.000
Osc : DRIVE oscillation during count OFF.
MWsp: MDCALW.032 DSN ?? NDet 32 LDet 1 CDet 16 RDet 32
MWdc: PhiC= -90.200 PhiW= 0.000 DPhi= 0.113 NSteps= 1
Nam : Use NAME command to store text on this line.
Com : Use COMMENT command to store text on this line.
POINT | PHI | TIME | MON= DB | SIG= 32W | Fit
1 | -91.948 | 413 | 110000 | 82 | 116.0699 | Run 2
2 | -91.839 | 413 | 110000 | 103 | 116.1151
3 | -91.724 | 413 | 110000 | 138 | 116.2845
4 | -91.612 | 413 | 110000 | 140 | 116.8176
5 | -91.5 | 413 | 110000 | 136 | 118.3545
6 | -91.394 | 413 | 110000 | 144 | 122.0373
7 | -91.281 | 413 | 110000 | 154 | 131.141
8 | -91.165 | 413 | 110000 | 205 | 151.2941
9 | -91.049 | 413 | 110000 | 223 | 190.3563
10 | -90.934 | 413 | 110000 | 269 | 256.7485
11 | -90.824 | 413 | 110000 | 353 | 351.8835
12 | -90.709 | 413 | 110000 | 437 | 482.7941
13 | -90.595 | 413 | 110000 | 569 | 630.4669
14 | -90.487 | 413 | 110000 | 725 | 763.0646
15 | -90.372 | 413 | 110000 | 896 | 865.2389
16 | -90.256 | 413 | 110000 | 997 | 900.4599
17 | -90.14 | 413 | 110000 | 910 | 857.4009
18 | -90.025 | 413 | 110000 | 762 | 749.6549
19 | -89.919 | 413 | 110000 | 606 | 617.5151
20 | -89.806 | 413 | 110000 | 430 | 471.7321
21 | -89.691 | 413 | 110000 | 310 | 342.9929
22 | -89.577 | 413 | 110000 | 238 | 247.673
23 | -89.458 | 413 | 110000 | 226 | 183.1249
24 | -89.342 | 413 | 110000 | 158 | 147.393
25 | -89.235 | 413 | 110000 | 133 | 130.2396
26 | -89.13 | 413 | 110000 | 137 | 122.0417
27 | -89.016 | 413 | 110000 | 124 | 118.1887
28 | -88.896 | 413 | 110000 | 117 | 116.7019
29 | -88.791 | 413 | 110000 | 98 | 116.2627
30 | -88.672 | 413 | 110000 | 106 | 116.1063
31 | -88.56 | 413 | 110000 | 112 | 116.067
32 | -88.452 | 413 | 110000 | 79 | 116.0572
Run : 3 Seq 3 Rec 3 File L3A:980009 Date 22-SEP-2013 19:49:04.48
Mode: MW CENTR_PHI Npts 1 Mon1[ DB]= 1000 * 110 Mon2[CF]=* 1
Temp: Temperature control hardware not installed.
Monx: GE331 [ 1.29790] Wavelength Approx. 1.52339
Drv : 2TM= 71.870 TMFR= 35.935 PSI=-135.100 PHI= -90.200 DSRD= 4.200
Drv : XPOS= 102.800 YPOS= -12.189 ZPOS= 80.000 DSTD= 0.000
Osc : DRIVE oscillation during count OFF.
MWsp: MDCALW.032 DSN ?? NDet 32 LDet 1 CDet 16 RDet 32
MWdc: PhiC= -90.200 PhiW= 0.000 DPhi= 0.113 NSteps= 1
Nam : Use NAME command to store text on this line.
Com : Use COMMENT command to store text on this line.
POINT | PHI | TIME | MON= DB | SIG= 32W | Fit
1 | -91.948 | 411 | 110000 | 89 | 129.9011 | Run 3
2 | -91.839 | 411 | 110000 | 153 | 129.9317
3 | -91.724 | 411 | 110000 | 148 | 130.056
4 | -91.612 | 411 | 110000 | 131 | 130.4771
5 | -91.5 | 411 | 110000 | 146 | 131.7736
6 | -91.394 | 411 | 110000 | 168 | 135.0631
7 | -91.281 | 411 | 110000 | 167 | 143.624
8 | -91.165 | 411 | 110000 | 197 | 163.4707
9 | -91.049 | 411 | 110000 | 215 | 203.4628
10 | -90.934 | 411 | 110000 | 277 | 273.5541
11 | -90.824 | 411 | 110000 | 368 | 376.2067
12 | -90.709 | 411 | 110000 | 505 | 519.3285
13 | -90.595 | 411 | 110000 | 661 | 681.2061
14 | -90.487 | 411 | 110000 | 759 | 824.8141
15 | -90.372 | 411 | 110000 | 992 | 930.7441
16 | -90.256 | 411 | 110000 | 963 | 958.2689
17 | -90.14 | 411 | 110000 | 1011 | 897.6454
18 | -90.025 | 411 | 110000 | 753 | 768.792
19 | -89.919 | 411 | 110000 | 595 | 620.1028
20 | -89.806 | 411 | 110000 | 428 | 464.0017
21 | -89.691 | 411 | 110000 | 321 | 333.1242
22 | -89.577 | 411 | 110000 | 250 | 241.5061
23 | -89.458 | 411 | 110000 | 181 | 183.2136
24 | -89.342 | 411 | 110000 | 185 | 153.1126
25 | -89.235 | 411 | 110000 | 173 | 139.6773
26 | -89.13 | 411 | 110000 | 144 | 133.7187
27 | -89.016 | 411 | 110000 | 142 | 131.1389
28 | -88.896 | 411 | 110000 | 102 | 130.2333
29 | -88.791 | 411 | 110000 | 134 | 129.9915
30 | -88.672 | 411 | 110000 | 100 | 129.9138
31 | -88.56 | 411 | 110000 | 100 | 129.8964
32 | -88.452 | 411 | 110000 | 129 | 129.8926
Run : 4 Seq 4 Rec 4 File L3A:980009 Date 22-SEP-2013 19:56:03.57
Mode: MW CENTR_PHI Npts 1 Mon1[ DB]= 1000 * 110 Mon2[CF]=* 1
Temp: Temperature control hardware not installed.
Monx: GE331 [ 1.29790] Wavelength Approx. 1.52339
Drv : 2TM= 71.870 TMFR= 35.935 PSI=-135.100 PHI= -90.200 DSRD= 4.200
Drv : XPOS= 103.800 YPOS= -12.151 ZPOS= 80.000 DSTD= 0.000
Osc : DRIVE oscillation during count OFF.
MWsp: MDCALW.032 DSN ?? NDet 32 LDet 1 CDet 16 RDet 32
MWdc: PhiC= -90.200 PhiW= 0.000 DPhi= 0.113 NSteps= 1
Nam : Use NAME command to store text on this line.
Com : Use COMMENT command to store text on this line.
POINT | PHI | TIME | MON= DB | SIG= 32W | Fit
1 | -91.948 | 405 | 110000 | 86 | 120.4757 | Run 4
2 | -91.839 | 405 | 110000 | 137 | 120.5323
3 | -91.724 | 405 | 110000 | 158 | 120.744
4 | -91.612 | 405 | 110000 | 121 | 121.4076
5 | -91.5 | 405 | 110000 | 153 | 123.3102
6 | -91.394 | 405 | 110000 | 145 | 127.838
7 | -91.281 | 405 | 110000 | 154 | 138.9322
8 | -91.165 | 405 | 110000 | 181 | 163.2187
9 | -91.049 | 405 | 110000 | 243 | 209.658
10 | -90.934 | 405 | 110000 | 292 | 287.3224
11 | -90.824 | 405 | 110000 | 394 | 396.5264
12 | -90.709 | 405 | 110000 | 483 | 543.3237
13 | -90.595 | 405 | 110000 | 680 | 703.8831
14 | -90.487 | 405 | 110000 | 865 | 841.883
15 | -90.372 | 405 | 110000 | 944 | 939.591
16 | -90.256 | 405 | 110000 | 980 | 960.0097
17 | -90.14 | 405 | 110000 | 953 | 895.9833
18 | -90.025 | 405 | 110000 | 769 | 767.4204
19 | -89.919 | 405 | 110000 | 615 | 620.5221
20 | -89.806 | 405 | 110000 | 427 | 465.8186
21 | -89.691 | 405 | 110000 | 326 | 334.5944
22 | -89.577 | 405 | 110000 | 248 | 240.9947
23 | -89.458 | 405 | 110000 | 179 | 179.899
24 | -89.342 | 405 | 110000 | 160 | 147.3148
25 | -89.235 | 405 | 110000 | 138 | 132.2271
26 | -89.13 | 405 | 110000 | 137 | 125.2633
27 | -89.016 | 405 | 110000 | 133 | 122.1071
28 | -88.896 | 405 | 110000 | 118 | 120.937
29 | -88.791 | 405 | 110000 | 104 | 120.6052
30 | -88.672 | 405 | 110000 | 94 | 120.4917
31 | -88.56 | 405 | 110000 | 96 | 120.4644
32 | -88.452 | 405 | 110000 | 117 | 120.4579
Run : 5 Seq 5 Rec 5 File L3A:980009 Date 22-SEP-2013 20:02:56.92
Mode: MW CENTR_PHI Npts 1 Mon1[ DB]= 1000 * 110 Mon2[CF]=* 1
Temp: Temperature control hardware not installed.
Monx: GE331 [ 1.29790] Wavelength Approx. 1.52339
Drv : 2TM= 71.870 TMFR= 35.935 PSI=-135.100 PHI= -90.200 DSRD= 4.200
Drv : XPOS= 104.800 YPOS= -12.135 ZPOS= 80.000 DSTD= 0.000
Osc : DRIVE oscillation during count OFF.
MWsp: MDCALW.032 DSN ?? NDet 32 LDet 1 CDet 16 RDet 32
MWdc: PhiC= -90.200 PhiW= 0.000 DPhi= 0.113 NSteps= 1
Nam : Use NAME command to store text on this line.
Com : Use COMMENT command to store text on this line.
POINT | PHI | TIME | MON= DB | SIG= 32W | Fit
1 | -91.948 | 404 | 110000 | 80 | 118.1418 | Run 5
2 | -91.839 | 404 | 110000 | 127 | 118.2154
3 | -91.724 | 404 | 110000 | 130 | 118.4898
4 | -91.612 | 404 | 110000 | 141 | 119.3446
5 | -91.5 | 404 | 110000 | 157 | 121.7701
6 | -91.394 | 404 | 110000 | 149 | 127.464
7 | -91.281 | 404 | 110000 | 163 | 141.1647
8 | -91.165 | 404 | 110000 | 214 | 170.4601
9 | -91.049 | 404 | 110000 | 255 | 224.8666
10 | -90.934 | 404 | 110000 | 338 | 312.6917
11 | -90.824 | 404 | 110000 | 372 | 431.0875
12 | -90.709 | 404 | 110000 | 516 | 581.9731
13 | -90.595 | 404 | 110000 | 724 | 735.3608
14 | -90.487 | 404 | 110000 | 884 | 853.269
15 | -90.372 | 404 | 110000 | 978 | 917.3956
16 | -90.256 | 404 | 110000 | 932 | 899.4149
17 | -90.14 | 404 | 110000 | 821 | 803.9453
18 | -90.025 | 404 | 110000 | 647 | 660.0989
19 | -89.919 | 404 | 110000 | 501 | 515.3879
20 | -89.806 | 404 | 110000 | 345 | 376.5328
21 | -89.691 | 404 | 110000 | 271 | 268.3367
22 | -89.577 | 404 | 110000 | 192 | 197.1597
23 | -89.458 | 404 | 110000 | 166 | 154.3103
24 | -89.342 | 404 | 110000 | 151 | 133.2741
25 | -89.235 | 404 | 110000 | 139 | 124.2899
26 | -89.13 | 404 | 110000 | 141 | 120.4556
27 | -89.016 | 404 | 110000 | 131 | 118.8545
28 | -88.896 | 404 | 110000 | 105 | 118.3122
29 | -88.791 | 404 | 110000 | 110 | 118.1721
30 | -88.672 | 404 | 110000 | 103 | 118.1284
31 | -88.56 | 404 | 110000 | 109 | 118.1188
32 | -88.452 | 404 | 110000 | 77 | 118.1168
Run : 6 Seq 6 Rec 6 File L3A:980009 Date 22-SEP-2013 20:09:49.33
Mode: MW CENTR_PHI Npts 1 Mon1[ DB]= 1000 * 110 Mon2[CF]=* 1
Temp: Temperature control hardware not installed.
Monx: GE331 [ 1.29790] Wavelength Approx. 1.52339
Drv : 2TM= 71.870 TMFR= 35.935 PSI=-135.100 PHI= -90.200 DSRD= 4.200
Drv : XPOS= 105.800 YPOS= -12.098 ZPOS= 80.000 DSTD= 0.000
Osc : DRIVE oscillation during count OFF.
MWsp: MDCALW.032 DSN ?? NDet 32 LDet 1 CDet 16 RDet 32
MWdc: PhiC= -90.200 PhiW= 0.000 DPhi= 0.113 NSteps= 1
Nam : Use NAME command to store text on this line.
Com : Use COMMENT command to store text on this line.
POINT | PHI | TIME | MON= DB | SIG= 32W | Fit
1 | -91.948 | 406 | 110000 | 86 | 123.5344 | Run 6
2 | -91.839 | 406 | 110000 | 131 | 123.5793
3 | -91.724 | 406 | 110000 | 138 | 123.7639
4 | -91.612 | 406 | 110000 | 167 | 124.3933
5 | -91.5 | 406 | 110000 | 134 | 126.3298
6 | -91.394 | 406 | 110000 | 158 | 131.2078
7 | -91.281 | 406 | 110000 | 164 | 143.7229
8 | -91.165 | 406 | 110000 | 190 | 172.0854
9 | -91.049 | 406 | 110000 | 261 | 227.4494
10 | -90.934 | 406 | 110000 | 324 | 320.5116
11 | -90.824 | 406 | 110000 | 413 | 449.8323
12 | -90.709 | 406 | 110000 | 576 | 618.0825
13 | -90.595 | 406 | 110000 | 780 | 790.7013
14 | -90.487 | 406 | 110000 | 921 | 922.2978
15 | -90.372 | 406 | 110000 | 1041 | 989.5757
16 | -90.256 | 406 | 110000 | 1003 | 960.4349
17 | -90.14 | 406 | 110000 | 874 | 843.4815
18 | -90.025 | 406 | 110000 | 669 | 676.4174
19 | -89.919 | 406 | 110000 | 465 | 515.2516
20 | -89.806 | 406 | 110000 | 343 | 367.3042
21 | -89.691 | 406 | 110000 | 264 | 257.8487
22 | -89.577 | 406 | 110000 | 197 | 189.9844
23 | -89.458 | 406 | 110000 | 196 | 151.8062
24 | -89.342 | 406 | 110000 | 157 | 134.4536
25 | -89.235 | 406 | 110000 | 133 | 127.6243
26 | -89.13 | 406 | 110000 | 118 | 124.9456
27 | -89.016 | 406 | 110000 | 127 | 123.9264
28 | -88.896 | 406 | 110000 | 128 | 123.6165
29 | -88.791 | 406 | 110000 | 99 | 123.5452
30 | -88.672 | 406 | 110000 | 103 | 123.5254
31 | -88.56 | 406 | 110000 | 133 | 123.5216
32 | -88.452 | 406 | 110000 | 87 | 123.5209
Run : 7 Seq 7 Rec 7 File L3A:980009 Date 22-SEP-2013 20:16:50.52
Mode: MW CENTR_PHI Npts 1 Mon1[ DB]= 1000 * 110 Mon2[CF]=* 1
Temp: Temperature control hardware not installed.
Monx: GE331 [ 1.29790] Wavelength Approx. 1.52339
Drv : 2TM= 71.870 TMFR= 35.935 PSI=-135.100 PHI= -90.200 DSRD= 4.200
Drv : XPOS= 106.800 YPOS= -12.070 ZPOS= 80.000 DSTD= 0.000
Osc : DRIVE oscillation during count OFF.
MWsp: MDCALW.032 DSN ?? NDet 32 LDet 1 CDet 16 RDet 32
MWdc: PhiC= -90.200 PhiW= 0.000 DPhi= 0.113 NSteps= 1
Nam : Use NAME command to store text on this line.
Com : Use COMMENT command to store text on this line.
POINT | PHI | TIME | MON= DB | SIG= 32W | Fit
1 | -91.948 | 405 | 110000 | 96 | 116.206 | Run 7
2 | -91.839 | 405 | 110000 | 117 | 116.2133
3 | -91.724 | 405 | 110000 | 113 | 116.2502
4 | -91.612 | 405 | 110000 | 103 | 116.4013
5 | -91.5 | 405 | 110000 | 140 | 116.955
6 | -91.394 | 405 | 110000 | 136 | 118.5947
7 | -91.281 | 405 | 110000 | 153 | 123.5247
8 | -91.165 | 405 | 110000 | 164 | 136.6079
9 | -91.049 | 405 | 110000 | 218 | 166.3661
10 | -90.934 | 405 | 110000 | 274 | 224.316
11 | -90.824 | 405 | 110000 | 318 | 316.9978
12 | -90.709 | 405 | 110000 | 401 | 456.1795
13 | -90.595 | 405 | 110000 | 562 | 623.5306
14 | -90.487 | 405 | 110000 | 746 | 779.0658
15 | -90.372 | 405 | 110000 | 954 | 898.1027
16 | -90.256 | 405 | 110000 | 1002 | 931.3503
17 | -90.14 | 405 | 110000 | 925 | 865.7868
18 | -90.025 | 405 | 110000 | 714 | 725.6276
19 | -89.919 | 405 | 110000 | 544 | 567.6578
20 | -89.806 | 405 | 110000 | 373 | 408.3404
21 | -89.691 | 405 | 110000 | 270 | 282.2059
22 | -89.577 | 405 | 110000 | 205 | 200.1319
23 | -89.458 | 405 | 110000 | 163 | 152.3914
24 | -89.342 | 405 | 110000 | 153 | 130.2391
25 | -89.235 | 405 | 110000 | 157 | 121.4457
26 | -89.13 | 405 | 110000 | 130 | 118.0015
27 | -89.016 | 405 | 110000 | 123 | 116.7047
28 | -88.896 | 405 | 110000 | 110 | 116.3185
29 | -88.791 | 405 | 110000 | 100 | 116.2323
30 | -88.672 | 405 | 110000 | 84 | 116.2093
31 | -88.56 | 405 | 110000 | 77 | 116.2051
32 | -88.452 | 405 | 110000 | 127 | 116.2043
Run : 8 Seq 8 Rec 8 File L3A:980009 Date 22-SEP-2013 20:23:44.79
Mode: MW CENTR_PHI Npts 1 Mon1[ DB]= 1000 * 110 Mon2[CF]=* 1
Temp: Temperature control hardware not installed.
Monx: GE331 [ 1.29790] Wavelength Approx. 1.52339
Drv : 2TM= 71.870 TMFR= 35.935 PSI=-135.100 PHI= -90.200 DSRD= 4.200
Drv : XPOS= 107.800 YPOS= -12.009 ZPOS= 80.000 DSTD= 0.000
Osc : DRIVE oscillation during count OFF.
MWsp: MDCALW.032 DSN ?? NDet 32 LDet 1 CDet 16 RDet 32
MWdc: PhiC= -90.200 PhiW= 0.000 DPhi= 0.113 NSteps= 1
Nam : Use NAME command to store text on this line.
Com : Use COMMENT command to store text on this line.
POINT | PHI | TIME | MON= DB | SIG= 32W | Fit
1 | -91.948 | 404 | 110000 | 95 | 120.2819 | Run 8
2 | -91.839 | 404 | 110000 | 122 | 120.4254
3 | -91.724 | 404 | 110000 | 138 | 120.8882
4 | -91.612 | 404 | 110000 | 142 | 122.1522
5 | -91.5 | 404 | 110000 | 150 | 125.3454
6 | -91.394 | 404 | 110000 | 187 | 132.1363
7 | -91.281 | 404 | 110000 | 198 | 147.1168
8 | -91.165 | 404 | 110000 | 212 | 176.8263
9 | -91.049 | 404 | 110000 | 244 | 228.7943
10 | -90.934 | 404 | 110000 | 304 | 309.1784
11 | -90.824 | 404 | 110000 | 376 | 414.9852
12 | -90.709 | 404 | 110000 | 526 | 549.3731
13 | -90.595 | 404 | 110000 | 629 | 689.377
14 | -90.487 | 404 | 110000 | 831 | 804.9045
15 | -90.372 | 404 | 110000 | 940 | 883.2533
16 | -90.256 | 404 | 110000 | 871 | 896.243
17 | -90.14 | 404 | 110000 | 928 | 839.5047
18 | -90.025 | 404 | 110000 | 743 | 728.9521
19 | -89.919 | 404 | 110000 | 609 | 601.657
20 | -89.806 | 404 | 110000 | 440 | 464.4605
21 | -89.691 | 404 | 110000 | 282 | 343.751
22 | -89.577 | 404 | 110000 | 267 | 253.3717
23 | -89.458 | 404 | 110000 | 198 | 190.6833
24 | -89.342 | 404 | 110000 | 179 | 154.7123
25 | -89.235 | 404 | 110000 | 159 | 136.6569
26 | -89.13 | 404 | 110000 | 138 | 127.5753
27 | -89.016 | 404 | 110000 | 129 | 123.0389
28 | -88.896 | 404 | 110000 | 96 | 121.1525
29 | -88.791 | 404 | 110000 | 121 | 120.5467
30 | -88.672 | 404 | 110000 | 76 | 120.311
31 | -88.56 | 404 | 110000 | 108 | 120.2452
32 | -88.452 | 404 | 110000 | 105 | 120.2269
Run : 9 Seq 9 Rec 9 File L3A:980009 Date 22-SEP-2013 20:30:38.56
Mode: MW CENTR_PHI Npts 1 Mon1[ DB]= 1000 * 110 Mon2[CF]=* 1
Temp: Temperature control hardware not installed.
Monx: GE331 [ 1.29790] Wavelength Approx. 1.52339
Drv : 2TM= 71.870 TMFR= 35.935 PSI=-135.100 PHI= -90.200 DSRD= 4.200
Drv : XPOS= 108.800 YPOS= -12.193 ZPOS= 80.000 DSTD= 0.000
Osc : DRIVE oscillation during count OFF.
MWsp: MDCALW.032 DSN ?? NDet 32 LDet 1 CDet 16 RDet 32
MWdc: PhiC= -90.200 PhiW= 0.000 DPhi= 0.113 NSteps= 1
Nam : Use NAME command to store text on this line.
Com : Use COMMENT command to store text on this line.
POINT | PHI | TIME | MON= DB | SIG= 32W | Fit
1 | -91.948 | 406 | 110000 | 72 | 100.2542 | Run 9
2 | -91.839 | 406 | 110000 | 96 | 100.891
3 | -91.724 | 406 | 110000 | 125 | 102.2355
4 | -91.612 | 406 | 110000 | 120 | 104.7337
5 | -91.5 | 406 | 110000 | 122 | 109.2145
6 | -91.394 | 406 | 110000 | 132 | 116.3144
7 | -91.281 | 406 | 110000 | 135 | 128.3828
8 | -91.165 | 406 | 110000 | 165 | 147.4063
9 | -91.049 | 406 | 110000 | 182 | 174.9949
10 | -90.934 | 406 | 110000 | 247 | 212.1033
11 | -90.824 | 406 | 110000 | 261 | 256.8429
12 | -90.709 | 406 | 110000 | 268 | 311.8009
13 | -90.595 | 406 | 110000 | 334 | 371.0817
14 | -90.487 | 406 | 110000 | 404 | 426.8218
15 | -90.372 | 406 | 110000 | 484 | 479.3731
16 | -90.256 | 406 | 110000 | 522 | 518.5057
17 | -90.14 | 406 | 110000 | 600 | 538.0864
18 | -90.025 | 406 | 110000 | 536 | 535.2778
19 | -89.919 | 406 | 110000 | 558 | 513.3971
20 | -89.806 | 406 | 110000 | 458 | 472.8589
21 | -89.691 | 406 | 110000 | 406 | 418.9561
22 | -89.577 | 406 | 110000 | 374 | 359.6544
23 | -89.458 | 406 | 110000 | 279 | 298.4435
24 | -89.342 | 406 | 110000 | 231 | 244.7693
25 | -89.235 | 406 | 110000 | 199 | 203.2824
26 | -89.13 | 406 | 110000 | 164 | 170.9697
27 | -89.016 | 406 | 110000 | 167 | 144.9366
28 | -88.896 | 406 | 110000 | 129 | 126.2418
29 | -88.791 | 406 | 110000 | 114 | 115.5974
30 | -88.672 | 406 | 110000 | 122 | 108.1425
31 | -88.56 | 406 | 110000 | 100 | 104.1243
32 | -88.452 | 406 | 110000 | 78 | 101.9648
Run : 10 Seq 10 Rec 10 File L3A:980009 Date 22-SEP-2013 20:37:32.14
Mode: MW CENTR_PHI Npts 1 Mon1[ DB]= 1000 * 110 Mon2[CF]=* 1
Temp: Temperature control hardware not installed.
Monx: GE331 [ 1.29790] Wavelength Approx. 1.52339
Drv : 2TM= 71.870 TMFR= 35.935 PSI=-135.100 PHI= -90.200 DSRD= 4.200
Drv : XPOS= 109.800 YPOS= -12.445 ZPOS= 80.000 DSTD= 0.000
Osc : DRIVE oscillation during count OFF.
MWsp: MDCALW.032 DSN ?? NDet 32 LDet 1 CDet 16 RDet 32
MWdc: PhiC= -90.200 PhiW= 0.000 DPhi= 0.113 NSteps= 1
Nam : Use NAME command to store text on this line.
Com : Use COMMENT command to store text on this line.
POINT | PHI | TIME | MON= DB | SIG= 32W | Fit
1 | -91.948 | 404 | 110000 | 95 | 112.6486 | Run 10
2 | -91.839 | 404 | 110000 | 122 | 112.9843
3 | -91.724 | 404 | 110000 | 109 | 113.7878
4 | -91.612 | 404 | 110000 | 127 | 115.466
5 | -91.5 | 404 | 110000 | 127 | 118.8141
6 | -91.394 | 404 | 110000 | 168 | 124.6443
7 | -91.281 | 404 | 110000 | 144 | 135.4539
8 | -91.165 | 404 | 110000 | 185 | 153.9303
9 | -91.049 | 404 | 110000 | 215 | 182.7202
10 | -90.934 | 404 | 110000 | 216 | 223.89
11 | -90.824 | 404 | 110000 | 277 | 276.0456
12 | -90.709 | 404 | 110000 | 324 | 342.6664
13 | -90.595 | 404 | 110000 | 397 | 416.5683
14 | -90.487 | 404 | 110000 | 437 | 487.0401
15 | -90.372 | 404 | 110000 | 550 | 553.2455
16 | -90.256 | 404 | 110000 | 601 | 600.7435
17 | -90.14 | 404 | 110000 | 691 | 620.7939
18 | -90.025 | 404 | 110000 | 631 | 610.0317
19 | -89.919 | 404 | 110000 | 585 | 574.6442
20 | -89.806 | 404 | 110000 | 512 | 515.9753
21 | -89.691 | 404 | 110000 | 438 | 443.275
22 | -89.577 | 404 | 110000 | 358 | 368.2576
23 | -89.458 | 404 | 110000 | 289 | 295.909
24 | -89.342 | 404 | 110000 | 230 | 237.0374
25 | -89.235 | 404 | 110000 | 202 | 194.9615
26 | -89.13 | 404 | 110000 | 166 | 164.7559
27 | -89.016 | 404 | 110000 | 138 | 142.5457
28 | -88.896 | 404 | 110000 | 117 | 128.2063
29 | -88.791 | 404 | 110000 | 133 | 120.9112
30 | -88.672 | 404 | 110000 | 106 | 116.3726
31 | -88.56 | 404 | 110000 | 91 | 114.2314
32 | -88.452 | 404 | 110000 | 105 | 113.2264
Run : 11 Seq 11 Rec 11 File L3A:980009 Date 22-SEP-2013 20:44:24.95
Mode: MW CENTR_PHI Npts 1 Mon1[ DB]= 1000 * 110 Mon2[CF]=* 1
Temp: Temperature control hardware not installed.
Monx: GE331 [ 1.29790] Wavelength Approx. 1.52339
Drv : 2TM= 71.870 TMFR= 35.935 PSI=-135.100 PHI= -90.200 DSRD= 4.200
Drv : XPOS= 110.800 YPOS= -12.592 ZPOS= 80.000 DSTD= 0.000
Osc : DRIVE oscillation during count OFF.
MWsp: MDCALW.032 DSN ?? NDet 32 LDet 1 CDet 16 RDet 32
MWdc: PhiC= -90.200 PhiW= 0.000 DPhi= 0.113 NSteps= 1
Nam : Use NAME command to store text on this line.
Com : Use COMMENT command to store text on this line.
POINT | PHI | TIME | MON= DB | SIG= 32W | Fit
1 | -91.948 | 405 | 110000 | 79 | 109.3812 | Run 11
2 | -91.839 | 405 | 110000 | 96 | 109.8369
3 | -91.724 | 405 | 110000 | 123 | 110.9046
4 | -91.612 | 405 | 110000 | 127 | 113.0869
5 | -91.5 | 405 | 110000 | 144 | 117.3485
6 | -91.394 | 405 | 110000 | 151 | 124.6157
7 | -91.281 | 405 | 110000 | 199 | 137.8019
8 | -91.165 | 405 | 110000 | 171 | 159.8295
9 | -91.049 | 405 | 110000 | 182 | 193.3447
10 | -90.934 | 405 | 110000 | 239 | 240.1027
11 | -90.824 | 405 | 110000 | 265 | 297.8507
12 | -90.709 | 405 | 110000 | 396 | 369.597
13 | -90.595 | 405 | 110000 | 405 | 446.6782
14 | -90.487 | 405 | 110000 | 517 | 517.4483
15 | -90.372 | 405 | 110000 | 581 | 580.4969
16 | -90.256 | 405 | 110000 | 639 | 621.3439
17 | -90.14 | 405 | 110000 | 660 | 632.2707
18 | -90.025 | 405 | 110000 | 598 | 611.6217
19 | -89.919 | 405 | 110000 | 589 | 567.8741
20 | -89.806 | 405 | 110000 | 495 | 502.3533
21 | -89.691 | 405 | 110000 | 434 | 425.5664
22 | -89.577 | 405 | 110000 | 359 | 349.3597
23 | -89.458 | 405 | 110000 | 269 | 278.1581
24 | -89.342 | 405 | 110000 | 193 | 221.8055
25 | -89.235 | 405 | 110000 | 181 | 182.4849
26 | -89.13 | 405 | 110000 | 171 | 154.8522
27 | -89.016 | 405 | 110000 | 139 | 134.952
28 | -88.896 | 405 | 110000 | 127 | 122.3757
29 | -88.791 | 405 | 110000 | 112 | 116.1058
30 | -88.672 | 405 | 110000 | 106 | 112.2789
31 | -88.56 | 405 | 110000 | 111 | 110.5087
32 | -88.452 | 405 | 110000 | 93 | 109.693
Run : 12 Seq 12 Rec 12 File L3A:980009 Date 22-SEP-2013 20:51:17.63
Mode: MW CENTR_PHI Npts 1 Mon1[ DB]= 1000 * 110 Mon2[CF]=* 1
Temp: Temperature control hardware not installed.
Monx: GE331 [ 1.29790] Wavelength Approx. 1.52339
Drv : 2TM= 71.870 TMFR= 35.935 PSI=-135.100 PHI= -90.200 DSRD= 4.200
Drv : XPOS= 111.800 YPOS= -12.712 ZPOS= 80.000 DSTD= 0.000
Osc : DRIVE oscillation during count OFF.
MWsp: MDCALW.032 DSN ?? NDet 32 LDet 1 CDet 16 RDet 32
MWdc: PhiC= -90.200 PhiW= 0.000 DPhi= 0.113 NSteps= 1
Nam : Use NAME command to store text on this line.
Com : Use COMMENT command to store text on this line.
POINT | PHI | TIME | MON= DB | SIG= 32W | Fit
1 | -91.948 | 406 | 110000 | 78 | 107.0585 | Run 12
2 | -91.839 | 406 | 110000 | 103 | 107.7863
3 | -91.724 | 406 | 110000 | 88 | 109.3581
4 | -91.612 | 406 | 110000 | 128 | 112.3305
5 | -91.5 | 406 | 110000 | 149 | 117.7261
6 | -91.394 | 406 | 110000 | 157 | 126.3297
7 | -91.281 | 406 | 110000 | 161 | 140.9657
8 | -91.165 | 406 | 110000 | 203 | 163.9112
9 | -91.049 | 406 | 110000 | 184 | 196.7706
10 | -90.934 | 406 | 110000 | 228 | 240.0718
11 | -90.824 | 406 | 110000 | 310 | 290.7919
12 | -90.709 | 406 | 110000 | 327 | 350.6412
13 | -90.595 | 406 | 110000 | 371 | 411.6371
14 | -90.487 | 406 | 110000 | 417 | 464.6064
15 | -90.372 | 406 | 110000 | 548 | 508.5215
16 | -90.256 | 406 | 110000 | 553 | 533.1495
17 | -90.14 | 406 | 110000 | 565 | 533.9981
18 | -90.025 | 406 | 110000 | 557 | 511.2179
19 | -89.919 | 406 | 110000 | 463 | 472.5205
20 | -89.806 | 406 | 110000 | 442 | 418.4058
21 | -89.691 | 406 | 110000 | 332 | 357.1059
22 | -89.577 | 406 | 110000 | 281 | 297.2951
23 | -89.458 | 406 | 110000 | 224 | 241.7759
24 | -89.342 | 406 | 110000 | 192 | 197.7706
25 | -89.235 | 406 | 110000 | 177 | 166.8292
26 | -89.13 | 406 | 110000 | 148 | 144.8146
27 | -89.016 | 406 | 110000 | 136 | 128.681
28 | -88.896 | 406 | 110000 | 123 | 118.2401
29 | -88.791 | 406 | 110000 | 108 | 112.8869
30 | -88.672 | 406 | 110000 | 127 | 109.5139
31 | -88.56 | 406 | 110000 | 92 | 107.893
32 | -88.452 | 406 | 110000 | 112 | 107.1152
Run : 13 Seq 13 Rec 13 File L3A:980009 Date 22-SEP-2013 20:58:11.00
Mode: MW CENTR_PHI Npts 1 Mon1[ DB]= 1000 * 110 Mon2[CF]=* 1
Temp: Temperature control hardware not installed.
Monx: GE331 [ 1.29790] Wavelength Approx. 1.52339
Drv : 2TM= 71.870 TMFR= 35.935 PSI=-135.100 PHI= -90.200 DSRD= 4.200
Drv : XPOS= 112.800 YPOS= -12.769 ZPOS= 80.000 DSTD= 0.000
Osc : DRIVE oscillation during count OFF.
MWsp: MDCALW.032 DSN ?? NDet 32 LDet 1 CDet 16 RDet 32
MWdc: PhiC= -90.200 PhiW= 0.000 DPhi= 0.113 NSteps= 1
Nam : Use NAME command to store text on this line.
Com : Use COMMENT command to store text on this line.
POINT | PHI | TIME | MON= DB | SIG= 32W | Fit
1 | -91.948 | 407 | 110000 | 88 | 109.8936 | Run 13
2 | -91.839 | 407 | 110000 | 89 | 110.5115
3 | -91.724 | 407 | 110000 | 108 | 111.8864
4 | -91.612 | 407 | 110000 | 144 | 114.562
5 | -91.5 | 407 | 110000 | 137 | 119.5517
6 | -91.394 | 407 | 110000 | 135 | 127.7094
7 | -91.281 | 407 | 110000 | 141 | 141.9264
8 | -91.165 | 407 | 110000 | 186 | 164.7562
9 | -91.049 | 407 | 110000 | 216 | 198.2159
10 | -90.934 | 407 | 110000 | 253 | 243.2936
11 | -90.824 | 407 | 110000 | 278 | 297.209
12 | -90.709 | 407 | 110000 | 345 | 362.1656
13 | -90.595 | 407 | 110000 | 405 | 429.8363
14 | -90.487 | 407 | 110000 | 460 | 490.0401
15 | -90.372 | 407 | 110000 | 554 | 541.6309
16 | -90.256 | 407 | 110000 | 573 | 572.722
17 | -90.14 | 407 | 110000 | 664 | 577.5934
18 | -90.025 | 407 | 110000 | 550 | 555.7075
19 | -89.919 | 407 | 110000 | 535 | 515.0624
20 | -89.806 | 407 | 110000 | 446 | 456.4514
21 | -89.691 | 407 | 110000 | 377 | 388.949
22 | -89.577 | 407 | 110000 | 298 | 322.4505
23 | -89.458 | 407 | 110000 | 252 | 260.3851
24 | -89.342 | 407 | 110000 | 208 | 211.0725
25 | -89.235 | 407 | 110000 | 197 | 176.4014
26 | -89.13 | 407 | 110000 | 164 | 151.7805
27 | -89.016 | 407 | 110000 | 115 | 133.8035
28 | -88.896 | 407 | 110000 | 153 | 122.2364
29 | -88.791 | 407 | 110000 | 111 | 116.349
30 | -88.672 | 407 | 110000 | 108 | 112.6717
31 | -88.56 | 407 | 110000 | 113 | 110.9236
32 | -88.452 | 407 | 110000 | 112 | 110.0945
Run : 14 Seq 14 Rec 14 File L3A:980009 Date 22-SEP-2013 21:05:05.40
Mode: MW CENTR_PHI Npts 1 Mon1[ DB]= 1000 * 110 Mon2[CF]=* 1
Temp: Temperature control hardware not installed.
Monx: GE331 [ 1.29790] Wavelength Approx. 1.52339
Drv : 2TM= 71.870 TMFR= 35.935 PSI=-135.100 PHI= -90.200 DSRD= 4.200
Drv : XPOS= 113.800 YPOS= -12.858 ZPOS= 80.000 DSTD= 0.000
Osc : DRIVE oscillation during count OFF.
MWsp: MDCALW.032 DSN ?? NDet 32 LDet 1 CDet 16 RDet 32
MWdc: PhiC= -90.200 PhiW= 0.000 DPhi= 0.113 NSteps= 1
Nam : Use NAME command to store text on this line.
Com : Use COMMENT command to store text on this line.
POINT | PHI | TIME | MON= DB | SIG= 32W | Fit
1 | -91.948 | 405 | 110000 | 71 | 108.5337 | Run 14
2 | -91.839 | 405 | 110000 | 125 | 109.0564
3 | -91.724 | 405 | 110000 | 123 | 110.2966
4 | -91.612 | 405 | 110000 | 105 | 112.8539
5 | -91.5 | 405 | 110000 | 161 | 117.8704
6 | -91.394 | 405 | 110000 | 155 | 126.4294
7 | -91.281 | 405 | 110000 | 168 | 141.9025
8 | -91.165 | 405 | 110000 | 179 | 167.5307
9 | -91.049 | 405 | 110000 | 203 | 205.9834
10 | -90.934 | 405 | 110000 | 257 | 258.5692
11 | -90.824 | 405 | 110000 | 326 | 321.8252
12 | -90.709 | 405 | 110000 | 340 | 397.6801
13 | -90.595 | 405 | 110000 | 478 | 475.2607
14 | -90.487 | 405 | 110000 | 531 | 541.7036
15 | -90.372 | 405 | 110000 | 638 | 594.2986
16 | -90.256 | 405 | 110000 | 605 | 619.2481
17 | -90.14 | 405 | 110000 | 633 | 611.2947
18 | -90.025 | 405 | 110000 | 585 | 572.4104
19 | -89.919 | 405 | 110000 | 541 | 515.2636
20 | -89.806 | 405 | 110000 | 417 | 441.3101
21 | -89.691 | 405 | 110000 | 376 | 362.973
22 | -89.577 | 405 | 110000 | 269 | 291.4443
23 | -89.458 | 405 | 110000 | 217 | 229.5952
24 | -89.342 | 405 | 110000 | 206 | 184.221
25 | -89.235 | 405 | 110000 | 148 | 154.7665
26 | -89.13 | 405 | 110000 | 141 | 135.4572
27 | -89.016 | 405 | 110000 | 116 | 122.5299
28 | -88.896 | 405 | 110000 | 110 | 114.991
29 | -88.791 | 405 | 110000 | 105 | 111.5261
30 | -88.672 | 405 | 110000 | 103 | 109.577
31 | -88.56 | 405 | 110000 | 113 | 108.7522
32 | -88.452 | 405 | 110000 | 108 | 108.4039
Run : 15 Seq 15 Rec 15 File L3A:980009 Date 22-SEP-2013 21:11:57.55
Mode: MW CENTR_PHI Npts 1 Mon1[ DB]= 1000 * 110 Mon2[CF]=* 1
Temp: Temperature control hardware not installed.
Monx: GE331 [ 1.29790] Wavelength Approx. 1.52339
Drv : 2TM= 71.870 TMFR= 35.935 PSI=-135.100 PHI= -90.200 DSRD= 4.200
Drv : XPOS= 114.800 YPOS= -12.969 ZPOS= 80.000 DSTD= 0.000
Osc : DRIVE oscillation during count OFF.
MWsp: MDCALW.032 DSN ?? NDet 32 LDet 1 CDet 16 RDet 32
MWdc: PhiC= -90.200 PhiW= 0.000 DPhi= 0.113 NSteps= 1
Nam : Use NAME command to store text on this line.
Com : Use COMMENT command to store text on this line.
POINT | PHI | TIME | MON= DB | SIG= 32W | Fit
1 | -91.948 | 405 | 110000 | 78 | 113.3541 | Run 15
2 | -91.839 | 405 | 110000 | 129 | 113.9294
3 | -91.724 | 405 | 110000 | 112 | 115.2409
4 | -91.612 | 405 | 110000 | 147 | 117.8455
5 | -91.5 | 405 | 110000 | 146 | 122.7821
6 | -91.394 | 405 | 110000 | 149 | 130.9493
7 | -91.281 | 405 | 110000 | 181 | 145.2974
8 | -91.165 | 405 | 110000 | 196 | 168.4275
9 | -91.049 | 405 | 110000 | 192 | 202.2907
10 | -90.934 | 405 | 110000 | 238 | 247.6109
11 | -90.824 | 405 | 110000 | 269 | 301.1355
12 | -90.709 | 405 | 110000 | 371 | 364.3152
13 | -90.595 | 405 | 110000 | 399 | 428.0645
14 | -90.487 | 405 | 110000 | 468 | 482.0668
15 | -90.372 | 405 | 110000 | 541 | 524.4029
16 | -90.256 | 405 | 110000 | 566 | 544.1997
17 | -90.14 | 405 | 110000 | 618 | 537.4353
18 | -90.025 | 405 | 110000 | 491 | 505.7146
19 | -89.919 | 405 | 110000 | 443 | 459.128
20 | -89.806 | 405 | 110000 | 383 | 398.5535
21 | -89.691 | 405 | 110000 | 326 | 333.8382
22 | -89.577 | 405 | 110000 | 259 | 274.047
23 | -89.458 | 405 | 110000 | 233 | 221.5617
24 | -89.342 | 405 | 110000 | 196 | 182.3451
25 | -89.235 | 405 | 110000 | 171 | 156.3659
26 | -89.13 | 405 | 110000 | 128 | 138.9598
27 | -89.016 | 405 | 110000 | 115 | 127.0125
28 | -88.896 | 405 | 110000 | 111 | 119.8367
29 | -88.791 | 405 | 110000 | 116 | 116.4323
30 | -88.672 | 405 | 110000 | 106 | 114.4521
31 | -88.56 | 405 | 110000 | 109 | 113.5816
32 | -88.452 | 405 | 110000 | 116 | 113.1995
Run : 16 Seq 16 Rec 16 File L3A:980009 Date 22-SEP-2013 21:18:51.27
Mode: MW CENTR_PHI Npts 1 Mon1[ DB]= 1000 * 110 Mon2[CF]=* 1
Temp: Temperature control hardware not installed.
Monx: GE331 [ 1.29790] Wavelength Approx. 1.52339
Drv : 2TM= 71.870 TMFR= 35.935 PSI=-135.100 PHI= -90.200 DSRD= 4.200
Drv : XPOS= 115.800 YPOS= -12.969 ZPOS= 80.000 DSTD= 0.000
Osc : DRIVE oscillation during count OFF.
MWsp: MDCALW.032 DSN ?? NDet 32 LDet 1 CDet 16 RDet 32
MWdc: PhiC= -90.200 PhiW= 0.000 DPhi= 0.113 NSteps= 1
Nam : Use NAME command to store text on this line.
Com : Use COMMENT command to store text on this line.
POINT | PHI | TIME | MON= DB | SIG= 32W | Fit
1 | -91.948 | 404 | 110000 | 73 | 96.60689 | Run 16
2 | -91.839 | 404 | 110000 | 90 | 97.15761
3 | -91.724 | 404 | 110000 | 90 | 98.35614
4 | -91.612 | 404 | 110000 | 121 | 100.6368
5 | -91.5 | 404 | 110000 | 119 | 104.7962
6 | -91.394 | 404 | 110000 | 138 | 111.4498
7 | -91.281 | 404 | 110000 | 137 | 122.7881
8 | -91.165 | 404 | 110000 | 164 | 140.5661
9 | -91.049 | 404 | 110000 | 161 | 165.9816
10 | -90.934 | 404 | 110000 | 204 | 199.3457
11 | -90.824 | 404 | 110000 | 223 | 238.1886
12 | -90.709 | 404 | 110000 | 245 | 283.6049
13 | -90.595 | 404 | 110000 | 327 | 329.2584
14 | -90.487 | 404 | 110000 | 358 | 368.0923
15 | -90.372 | 404 | 110000 | 423 | 399.1119
16 | -90.256 | 404 | 110000 | 427 | 414.7671
17 | -90.14 | 404 | 110000 | 448 | 412.0882
18 | -90.025 | 404 | 110000 | 388 | 391.7797
19 | -89.919 | 404 | 110000 | 374 | 360.3382
20 | -89.806 | 404 | 110000 | 297 | 318.1543
21 | -89.691 | 404 | 110000 | 264 | 271.7732
22 | -89.577 | 404 | 110000 | 221 | 227.6441
23 | -89.458 | 404 | 110000 | 187 | 187.6456
24 | -89.342 | 404 | 110000 | 159 | 156.6832
25 | -89.235 | 404 | 110000 | 141 | 135.4024
26 | -89.13 | 404 | 110000 | 120 | 120.5925
27 | -89.016 | 404 | 110000 | 104 | 109.9901
28 | -88.896 | 404 | 110000 | 95 | 103.3046
29 | -88.791 | 404 | 110000 | 136 | 99.9662
30 | -88.672 | 404 | 110000 | 95 | 97.91816
31 | -88.56 | 404 | 110000 | 90 | 96.96238
32 | -88.452 | 404 | 110000 | 89 | 96.51675
Run : 17 Seq 17 Rec 17 File L3A:980009 Date 22-SEP-2013 21:25:44.08
Mode: MW CENTR_PHI Npts 1 Mon1[ DB]= 1000 * 110 Mon2[CF]=* 1
Temp: Temperature control hardware not installed.
Monx: GE331 [ 1.29790] Wavelength Approx. 1.52339
Drv : 2TM= 71.870 TMFR= 35.935 PSI=-135.100 PHI= -90.200 DSRD= 4.200
Drv : XPOS= 116.800 YPOS= -13.052 ZPOS= 80.000 DSTD= 0.000
Osc : DRIVE oscillation during count OFF.
MWsp: MDCALW.032 DSN ?? NDet 32 LDet 1 CDet 16 RDet 32
MWdc: PhiC= -90.200 PhiW= 0.000 DPhi= 0.113 NSteps= 1
Nam : Use NAME command to store text on this line.
Com : Use COMMENT command to store text on this line.
POINT | PHI | TIME | MON= DB | SIG= 32W | Fit
1 | -91.948 | 406 | 110000 | 66 | 95.566 | Run 17
2 | -91.839 | 406 | 110000 | 100 | 95.87018
3 | -91.724 | 406 | 110000 | 113 | 96.60034
4 | -91.612 | 406 | 110000 | 94 | 98.11916
5 | -91.5 | 406 | 110000 | 114 | 101.1165
6 | -91.394 | 406 | 110000 | 115 | 106.2464
7 | -91.281 | 406 | 110000 | 140 | 115.5227
8 | -91.165 | 406 | 110000 | 141 | 130.8419
9 | -91.049 | 406 | 110000 | 147 | 153.6739
10 | -90.934 | 406 | 110000 | 175 | 184.5618
11 | -90.824 | 406 | 110000 | 213 | 221.1503
12 | -90.709 | 406 | 110000 | 245 | 264.0793
13 | -90.595 | 406 | 110000 | 304 | 306.6009
14 | -90.487 | 406 | 110000 | 341 | 341.2877
15 | -90.372 | 406 | 110000 | 377 | 366.2729
16 | -90.256 | 406 | 110000 | 396 | 374.3965
17 | -90.14 | 406 | 110000 | 393 | 363.7758
18 | -90.025 | 406 | 110000 | 347 | 336.7942
19 | -89.919 | 406 | 110000 | 312 | 301.6845
20 | -89.806 | 406 | 110000 | 210 | 259.23
21 | -89.691 | 406 | 110000 | 210 | 216.6307
22 | -89.577 | 406 | 110000 | 167 | 179.5679
23 | -89.458 | 406 | 110000 | 148 | 148.9912
24 | -89.342 | 406 | 110000 | 165 | 127.5966
25 | -89.235 | 406 | 110000 | 132 | 114.3317
26 | -89.13 | 406 | 110000 | 137 | 106.0162
27 | -89.016 | 406 | 110000 | 101 | 100.7063
28 | -88.896 | 406 | 110000 | 94 | 97.76811
29 | -88.791 | 406 | 110000 | 86 | 96.4881
30 | -88.672 | 406 | 110000 | 92 | 95.8058
31 | -88.56 | 406 | 110000 | 80 | 95.53361
32 | -88.452 | 406 | 110000 | 98 | 95.42519
Run : 18 Seq 18 Rec 18 File L3A:980009 Date 22-SEP-2013 21:32:44.38
Mode: MW CENTR_PHI Npts 1 Mon1[ DB]= 1000 * 110 Mon2[CF]=* 1
Temp: Temperature control hardware not installed.
Monx: GE331 [ 1.29790] Wavelength Approx. 1.52339
Drv : 2TM= 71.870 TMFR= 35.935 PSI=-135.100 PHI= -90.200 DSRD= 4.200
Drv : XPOS= 117.800 YPOS= -13.025 ZPOS= 80.000 DSTD= 0.000
Osc : DRIVE oscillation during count OFF.
MWsp: MDCALW.032 DSN ?? NDet 32 LDet 1 CDet 16 RDet 32
MWdc: PhiC= -90.200 PhiW= 0.000 DPhi= 0.113 NSteps= 1
Nam : Use NAME command to store text on this line.
Com : Use COMMENT command to store text on this line.
POINT | PHI | TIME | MON= DB | SIG= 32W | Fit
1 | -91.948 | 405 | 110000 | 78 | 106.2213 | Run 18
2 | -91.839 | 405 | 110000 | 110 | 106.4961
3 | -91.724 | 405 | 110000 | 126 | 107.1687
4 | -91.612 | 405 | 110000 | 120 | 108.5981
5 | -91.5 | 405 | 110000 | 125 | 111.4851
6 | -91.394 | 405 | 110000 | 126 | 116.5475
7 | -91.281 | 405 | 110000 | 132 | 125.9511
8 | -91.165 | 405 | 110000 | 166 | 141.962
9 | -91.049 | 405 | 110000 | 159 | 166.6521
10 | -90.934 | 405 | 110000 | 208 | 201.3436
11 | -90.824 | 405 | 110000 | 253 | 244.2013
12 | -90.709 | 405 | 110000 | 260 | 297.0484
13 | -90.595 | 405 | 110000 | 326 | 352.8168
14 | -90.487 | 405 | 110000 | 431 | 402.3936
15 | -90.372 | 405 | 110000 | 438 | 443.9308
16 | -90.256 | 405 | 110000 | 482 | 466.8695
17 | -90.14 | 405 | 110000 | 502 | 466.4252
18 | -90.025 | 405 | 110000 | 437 | 442.978
19 | -89.919 | 405 | 110000 | 430 | 404.8005
20 | -89.806 | 405 | 110000 | 326 | 353.1692
21 | -89.691 | 405 | 110000 | 279 | 296.9167
22 | -89.577 | 405 | 110000 | 243 | 244.5133
23 | -89.458 | 405 | 110000 | 196 | 198.4936
24 | -89.342 | 405 | 110000 | 164 | 164.3129
25 | -89.235 | 405 | 110000 | 150 | 141.915
26 | -89.13 | 405 | 110000 | 148 | 127.1269
27 | -89.016 | 405 | 110000 | 121 | 117.1697
28 | -88.896 | 405 | 110000 | 117 | 111.3365
29 | -88.791 | 405 | 110000 | 92 | 108.6476
30 | -88.672 | 405 | 110000 | 92 | 107.1326
31 | -88.56 | 405 | 110000 | 97 | 106.4914
32 | -88.452 | 405 | 110000 | 112 | 106.2209
Run : 19 Seq 19 Rec 19 File L3A:980009 Date 22-SEP-2013 21:39:38.86
Mode: MW CENTR_PHI Npts 1 Mon1[ DB]= 1000 * 110 Mon2[CF]=* 1
Temp: Temperature control hardware not installed.
Monx: GE331 [ 1.29790] Wavelength Approx. 1.52339
Drv : 2TM= 71.870 TMFR= 35.935 PSI=-135.100 PHI= -90.200 DSRD= 4.200
Drv : XPOS= 118.800 YPOS= -13.026 ZPOS= 80.000 DSTD= 0.000
Osc : DRIVE oscillation during count OFF.
MWsp: MDCALW.032 DSN ?? NDet 32 LDet 1 CDet 16 RDet 32
MWdc: PhiC= -90.200 PhiW= 0.000 DPhi= 0.113 NSteps= 1
Nam : Use NAME command to store text on this line.
Com : Use COMMENT command to store text on this line.
POINT | PHI | TIME | MON= DB | SIG= 32W | Fit
1 | -91.948 | 405 | 110000 | 75 | 108.4579 | Run 19
2 | -91.839 | 405 | 110000 | 121 | 108.8446
3 | -91.724 | 405 | 110000 | 104 | 109.7668
4 | -91.612 | 405 | 110000 | 118 | 111.6783
5 | -91.5 | 405 | 110000 | 126 | 115.4502
6 | -91.394 | 405 | 110000 | 157 | 121.9257
7 | -91.281 | 405 | 110000 | 154 | 133.7135
8 | -91.165 | 405 | 110000 | 160 | 153.3932
9 | -91.049 | 405 | 110000 | 172 | 183.185
10 | -90.934 | 405 | 110000 | 239 | 224.3346
11 | -90.824 | 405 | 110000 | 253 | 274.3857
12 | -90.709 | 405 | 110000 | 332 | 335.1987
13 | -90.595 | 405 | 110000 | 379 | 398.44
14 | -90.487 | 405 | 110000 | 481 | 453.8224
15 | -90.372 | 405 | 110000 | 455 | 499.3397
16 | -90.256 | 405 | 110000 | 516 | 523.4274
17 | -90.14 | 405 | 110000 | 582 | 521.1284
18 | -90.025 | 405 | 110000 | 553 | 493.2213
19 | -89.919 | 405 | 110000 | 445 | 449.2215
20 | -89.806 | 405 | 110000 | 356 | 390.3725
21 | -89.691 | 405 | 110000 | 318 | 326.5505
22 | -89.577 | 405 | 110000 | 273 | 267.1439
23 | -89.458 | 405 | 110000 | 195 | 214.8732
24 | -89.342 | 405 | 110000 | 166 | 175.8846
25 | -89.235 | 405 | 110000 | 154 | 150.1841
26 | -89.13 | 405 | 110000 | 161 | 133.0921
27 | -89.016 | 405 | 110000 | 140 | 121.4795
28 | -88.896 | 405 | 110000 | 127 | 114.5994
29 | -88.791 | 405 | 110000 | 108 | 111.3873
30 | -88.672 | 405 | 110000 | 102 | 109.5524
31 | -88.56 | 405 | 110000 | 98 | 108.763
32 | -88.452 | 405 | 110000 | 100 | 108.4243
Run : 20 Seq 20 Rec 20 File L3A:980009 Date 22-SEP-2013 21:46:30.87
Mode: MW CENTR_PHI Npts 1 Mon1[ DB]= 1000 * 110 Mon2[CF]=* 1
Temp: Temperature control hardware not installed.
Monx: GE331 [ 1.29790] Wavelength Approx. 1.52339
Drv : 2TM= 71.870 TMFR= 35.935 PSI=-135.100 PHI= -90.200 DSRD= 4.200
Drv : XPOS= 119.800 YPOS= -12.953 ZPOS= 80.000 DSTD= 0.000
Osc : DRIVE oscillation during count OFF.
MWsp: MDCALW.032 DSN ?? NDet 32 LDet 1 CDet 16 RDet 32
MWdc: PhiC= -90.200 PhiW= 0.000 DPhi= 0.113 NSteps= 1
Nam : Use NAME command to store text on this line.
Com : Use COMMENT command to store text on this line.
POINT | PHI | TIME | MON= DB | SIG= 32W | Fit
1 | -91.948 | 407 | 110000 | 92 | 115.2433 | Run 20
2 | -91.839 | 407 | 110000 | 115 | 115.7236
3 | -91.724 | 407 | 110000 | 121 | 116.8316
4 | -91.612 | 407 | 110000 | 143 | 119.0627
5 | -91.5 | 407 | 110000 | 151 | 123.3573
6 | -91.394 | 407 | 110000 | 125 | 130.5822
7 | -91.281 | 407 | 110000 | 176 | 143.5182
8 | -91.165 | 407 | 110000 | 205 | 164.8383
9 | -91.049 | 407 | 110000 | 195 | 196.8479
10 | -90.934 | 407 | 110000 | 244 | 240.9267
11 | -90.824 | 407 | 110000 | 276 | 294.6797
12 | -90.709 | 407 | 110000 | 344 | 360.5978
13 | -90.595 | 407 | 110000 | 409 | 430.4191
14 | -90.487 | 407 | 110000 | 464 | 493.5055
15 | -90.372 | 407 | 110000 | 589 | 548.4913
16 | -90.256 | 407 | 110000 | 556 | 582.5795
17 | -90.14 | 407 | 110000 | 637 | 589.3203
18 | -90.025 | 407 | 110000 | 591 | 567.8138
19 | -89.919 | 407 | 110000 | 523 | 526.2809
20 | -89.806 | 407 | 110000 | 468 | 465.8178
21 | -89.691 | 407 | 110000 | 422 | 396.075
22 | -89.577 | 407 | 110000 | 313 | 327.5809
23 | -89.458 | 407 | 110000 | 228 | 264.0762
24 | -89.342 | 407 | 110000 | 215 | 214.1087
25 | -89.235 | 407 | 110000 | 169 | 179.3915
26 | -89.13 | 407 | 110000 | 180 | 155.0686
27 | -89.016 | 407 | 110000 | 145 | 137.5922
28 | -88.896 | 407 | 110000 | 136 | 126.5654
29 | -88.791 | 407 | 110000 | 134 | 121.0724
30 | -88.672 | 407 | 110000 | 95 | 117.7199
31 | -88.56 | 407 | 110000 | 98 | 116.1682
32 | -88.452 | 407 | 110000 | 105 | 115.4522
Run : 21 Seq 21 Rec 21 File L3A:980009 Date 22-SEP-2013 21:53:25.23
Mode: MW CENTR_PHI Npts 1 Mon1[ DB]= 1000 * 110 Mon2[CF]=* 1
Temp: Temperature control hardware not installed.
Monx: GE331 [ 1.29790] Wavelength Approx. 1.52339
Drv : 2TM= 71.870 TMFR= 35.935 PSI=-135.100 PHI= -90.200 DSRD= 4.200
Drv : XPOS= 120.800 YPOS= -12.823 ZPOS= 80.000 DSTD= 0.000
Osc : DRIVE oscillation during count OFF.
MWsp: MDCALW.032 DSN ?? NDet 32 LDet 1 CDet 16 RDet 32
MWdc: PhiC= -90.200 PhiW= 0.000 DPhi= 0.113 NSteps= 1
Nam : Use NAME command to store text on this line.
Com : Use COMMENT command to store text on this line.
POINT | PHI | TIME | MON= DB | SIG= 32W | Fit
1 | -91.948 | 406 | 110000 | 86 | 114.5076 | Run 21
2 | -91.839 | 406 | 110000 | 93 | 114.8579
3 | -91.724 | 406 | 110000 | 116 | 115.6991
4 | -91.612 | 406 | 110000 | 127 | 117.4598
5 | -91.5 | 406 | 110000 | 118 | 120.9751
6 | -91.394 | 406 | 110000 | 145 | 127.0933
7 | -91.281 | 406 | 110000 | 163 | 138.4149
8 | -91.165 | 406 | 110000 | 179 | 157.6978
9 | -91.049 | 406 | 110000 | 185 | 187.5848
10 | -90.934 | 406 | 110000 | 221 | 230.0143
11 | -90.824 | 406 | 110000 | 292 | 283.2708
12 | -90.709 | 406 | 110000 | 357 | 350.4841
13 | -90.595 | 406 | 110000 | 367 | 423.8542
14 | -90.487 | 406 | 110000 | 496 | 492.3352
15 | -90.372 | 406 | 110000 | 548 | 554.5935
16 | -90.256 | 406 | 110000 | 622 | 596.4052
17 | -90.14 | 406 | 110000 | 626 | 609.7926
18 | -90.025 | 406 | 110000 | 623 | 592.5783
19 | -89.919 | 406 | 110000 | 544 | 552.4113
20 | -89.806 | 406 | 110000 | 523 | 490.7266
21 | -89.691 | 406 | 110000 | 409 | 417.5571
22 | -89.577 | 406 | 110000 | 303 | 344.483
23 | -89.458 | 406 | 110000 | 271 | 276.0104
24 | -89.342 | 406 | 110000 | 214 | 221.7956
25 | -89.235 | 406 | 110000 | 183 | 184.0248
26 | -89.13 | 406 | 110000 | 185 | 157.5606
27 | -89.016 | 406 | 110000 | 152 | 138.5879
28 | -88.896 | 406 | 110000 | 132 | 126.6735
29 | -88.791 | 406 | 110000 | 119 | 120.7787
30 | -88.672 | 406 | 110000 | 129 | 117.2122
31 | -88.56 | 406 | 110000 | 116 | 115.5799
32 | -88.452 | 406 | 110000 | 113 | 114.8363
Run : 22 Seq 22 Rec 22 File L3A:980009 Date 22-SEP-2013 22:00:19.42
Mode: MW CENTR_PHI Npts 1 Mon1[ DB]= 1000 * 110 Mon2[CF]=* 1
Temp: Temperature control hardware not installed.
Monx: GE331 [ 1.29790] Wavelength Approx. 1.52339
Drv : 2TM= 71.870 TMFR= 35.935 PSI=-135.100 PHI= -90.200 DSRD= 4.200
Drv : XPOS= 121.800 YPOS= -12.731 ZPOS= 80.000 DSTD= 0.000
Osc : DRIVE oscillation during count OFF.
MWsp: MDCALW.032 DSN ?? NDet 32 LDet 1 CDet 16 RDet 32
MWdc: PhiC= -90.200 PhiW= 0.000 DPhi= 0.113 NSteps= 1
Nam : Use NAME command to store text on this line.
Com : Use COMMENT command to store text on this line.
POINT | PHI | TIME | MON= DB | SIG= 32W | Fit
1 | -91.948 | 404 | 110000 | 73 | 107.4186 | Run 22
2 | -91.839 | 404 | 110000 | 99 | 107.9205
3 | -91.724 | 404 | 110000 | 118 | 109.0456
4 | -91.612 | 404 | 110000 | 117 | 111.2552
5 | -91.5 | 404 | 110000 | 117 | 115.4217
6 | -91.394 | 404 | 110000 | 134 | 122.3197
7 | -91.281 | 404 | 110000 | 186 | 134.5219
8 | -91.165 | 404 | 110000 | 175 | 154.4716
9 | -91.049 | 404 | 110000 | 182 | 184.3317
10 | -90.934 | 404 | 110000 | 241 | 225.5504
11 | -90.824 | 404 | 110000 | 263 | 276.2346
12 | -90.709 | 404 | 110000 | 293 | 339.3593
13 | -90.595 | 404 | 110000 | 433 | 407.9352
14 | -90.487 | 404 | 110000 | 427 | 472.3279
15 | -90.372 | 404 | 110000 | 536 | 532.2188
16 | -90.256 | 404 | 110000 | 597 | 575.07
17 | -90.14 | 404 | 110000 | 625 | 593.5157
18 | -90.025 | 404 | 110000 | 587 | 584.6908
19 | -89.919 | 404 | 110000 | 588 | 553.8211
20 | -89.806 | 404 | 110000 | 483 | 501.7266
21 | -89.691 | 404 | 110000 | 462 | 436.0299
22 | -89.577 | 404 | 110000 | 338 | 366.835
23 | -89.458 | 404 | 110000 | 297 | 298.4257
24 | -89.342 | 404 | 110000 | 222 | 241.0981
25 | -89.235 | 404 | 110000 | 202 | 198.7834
26 | -89.13 | 404 | 110000 | 166 | 167.3396
27 | -89.016 | 404 | 110000 | 143 | 143.2886
28 | -88.896 | 404 | 110000 | 135 | 127.0191
29 | -88.791 | 404 | 110000 | 145 | 118.3176
30 | -88.672 | 404 | 110000 | 111 | 112.6092
31 | -88.56 | 404 | 110000 | 124 | 109.7491
32 | -88.452 | 404 | 110000 | 90 | 108.3215
Run : 23 Seq 23 Rec 23 File L3A:980009 Date 22-SEP-2013 22:07:11.82
Mode: MW CENTR_PHI Npts 1 Mon1[ DB]= 1000 * 110 Mon2[CF]=* 1
Temp: Temperature control hardware not installed.
Monx: GE331 [ 1.29790] Wavelength Approx. 1.52339
Drv : 2TM= 71.870 TMFR= 35.935 PSI=-135.100 PHI= -90.200 DSRD= 4.200
Drv : XPOS= 122.800 YPOS= -12.654 ZPOS= 80.000 DSTD= 0.000
Osc : DRIVE oscillation during count OFF.
MWsp: MDCALW.032 DSN ?? NDet 32 LDet 1 CDet 16 RDet 32
MWdc: PhiC= -90.200 PhiW= 0.000 DPhi= 0.113 NSteps= 1
Nam : Use NAME command to store text on this line.
Com : Use COMMENT command to store text on this line.
POINT | PHI | TIME | MON= DB | SIG= 32W | Fit
1 | -91.948 | 406 | 110000 | 82 | 106.5943 | Run 23
2 | -91.839 | 406 | 110000 | 116 | 106.9931
3 | -91.724 | 406 | 110000 | 125 | 107.9255
4 | -91.612 | 406 | 110000 | 119 | 109.8301
5 | -91.5 | 406 | 110000 | 128 | 113.5531
6 | -91.394 | 406 | 110000 | 133 | 119.9181
7 | -91.281 | 406 | 110000 | 154 | 131.5174
8 | -91.165 | 406 | 110000 | 154 | 151.0195
9 | -91.049 | 406 | 110000 | 217 | 180.9523
10 | -90.934 | 406 | 110000 | 232 | 223.1824
11 | -90.824 | 406 | 110000 | 297 | 276.0599
12 | -90.709 | 406 | 110000 | 328 | 342.9105
13 | -90.595 | 406 | 110000 | 373 | 416.3974
14 | -90.487 | 406 | 110000 | 443 | 485.9446
15 | -90.372 | 406 | 110000 | 549 | 550.8496
16 | -90.256 | 406 | 110000 | 570 | 597.099
17 | -90.14 | 406 | 110000 | 667 | 616.3563
18 | -90.025 | 406 | 110000 | 635 | 605.4811
19 | -89.919 | 406 | 110000 | 605 | 570.5634
20 | -89.806 | 406 | 110000 | 518 | 512.7764
21 | -89.691 | 406 | 110000 | 433 | 441.0273
22 | -89.577 | 406 | 110000 | 376 | 366.6746
23 | -89.458 | 406 | 110000 | 290 | 294.5165
24 | -89.342 | 406 | 110000 | 214 | 235.3219
25 | -89.235 | 406 | 110000 | 207 | 192.6187
26 | -89.13 | 406 | 110000 | 140 | 161.6461
27 | -89.016 | 406 | 110000 | 127 | 138.5975
28 | -88.896 | 406 | 110000 | 136 | 123.5012
29 | -88.791 | 406 | 110000 | 115 | 115.7004
30 | -88.672 | 406 | 110000 | 109 | 110.7655
31 | -88.56 | 406 | 110000 | 97 | 108.3925
32 | -88.452 | 406 | 110000 | 90 | 107.2567
Run : 24 Seq 24 Rec 24 File L3A:980009 Date 22-SEP-2013 22:14:06.32
Mode: MW CENTR_PHI Npts 1 Mon1[ DB]= 1000 * 110 Mon2[CF]=* 1
Temp: Temperature control hardware not installed.
Monx: GE331 [ 1.29790] Wavelength Approx. 1.52339
Drv : 2TM= 71.870 TMFR= 35.935 PSI=-135.100 PHI= -90.200 DSRD= 4.200
Drv : XPOS= 123.800 YPOS= -12.475 ZPOS= 80.000 DSTD= 0.000
Osc : DRIVE oscillation during count OFF.
MWsp: MDCALW.032 DSN ?? NDet 32 LDet 1 CDet 16 RDet 32
MWdc: PhiC= -90.200 PhiW= 0.000 DPhi= 0.113 NSteps= 1
Nam : Use NAME command to store text on this line.
Com : Use COMMENT command to store text on this line.
POINT | PHI | TIME | MON= DB | SIG= 32W | Fit
1 | -91.948 | 405 | 110000 | 71 | 111.7306 | Run 24
2 | -91.839 | 405 | 110000 | 110 | 112.1131
3 | -91.724 | 405 | 110000 | 111 | 112.98
4 | -91.612 | 405 | 110000 | 135 | 114.7042
5 | -91.5 | 405 | 110000 | 127 | 118.0016
6 | -91.394 | 405 | 110000 | 128 | 123.5451
7 | -91.281 | 405 | 110000 | 153 | 133.5216
8 | -91.165 | 405 | 110000 | 167 | 150.1617
9 | -91.049 | 405 | 110000 | 200 | 175.6365
10 | -90.934 | 405 | 110000 | 241 | 211.7008
11 | -90.824 | 405 | 110000 | 249 | 257.299
12 | -90.709 | 405 | 110000 | 298 | 315.9527
13 | -90.595 | 405 | 110000 | 360 | 382.2142
14 | -90.487 | 405 | 110000 | 409 | 447.4743
15 | -90.372 | 405 | 110000 | 503 | 512.3367
16 | -90.256 | 405 | 110000 | 561 | 564.4429
17 | -90.14 | 405 | 110000 | 628 | 595.4092
18 | -90.025 | 405 | 110000 | 629 | 600.3727
19 | -89.919 | 405 | 110000 | 578 | 581.4817
20 | -89.806 | 405 | 110000 | 553 | 539.4962
21 | -89.691 | 405 | 110000 | 490 | 479.9254
22 | -89.577 | 405 | 110000 | 429 | 412.2437
23 | -89.458 | 405 | 110000 | 332 | 341.1557
24 | -89.342 | 405 | 110000 | 260 | 278.3117
25 | -89.235 | 405 | 110000 | 217 | 229.6766
26 | -89.13 | 405 | 110000 | 184 | 191.9358
27 | -89.016 | 405 | 110000 | 168 | 161.7768
28 | -88.896 | 405 | 110000 | 138 | 140.4033
29 | -88.791 | 405 | 110000 | 123 | 128.4388
30 | -88.672 | 405 | 110000 | 136 | 120.2295
31 | -88.56 | 405 | 110000 | 123 | 115.9156
32 | -88.452 | 405 | 110000 | 117 | 113.6608
Run : 25 Seq 25 Rec 25 File L3A:980009 Date 22-SEP-2013 22:20:58.41
Mode: MW CENTR_PHI Npts 1 Mon1[ DB]= 1000 * 110 Mon2[CF]=* 1
Temp: Temperature control hardware not installed.
Monx: GE331 [ 1.29790] Wavelength Approx. 1.52339
Drv : 2TM= 71.870 TMFR= 35.935 PSI=-135.100 PHI= -90.200 DSRD= 4.200
Drv : XPOS= 124.800 YPOS= -12.343 ZPOS= 80.000 DSTD= 0.000
Osc : DRIVE oscillation during count OFF.
MWsp: MDCALW.032 DSN ?? NDet 32 LDet 1 CDet 16 RDet 32
MWdc: PhiC= -90.200 PhiW= 0.000 DPhi= 0.113 NSteps= 1
Nam : Use NAME command to store text on this line.
Com : Use COMMENT command to store text on this line.
POINT | PHI | TIME | MON= DB | SIG= 32W | Fit
1 | -91.948 | 408 | 110000 | 65 | 105.5456 | Run 25
2 | -91.839 | 408 | 110000 | 112 | 105.999
3 | -91.724 | 408 | 110000 | 117 | 106.9717
4 | -91.612 | 408 | 110000 | 131 | 108.8109
5 | -91.5 | 408 | 110000 | 126 | 112.1724
6 | -91.394 | 408 | 110000 | 142 | 117.6054
7 | -91.281 | 408 | 110000 | 161 | 127.0441
8 | -91.165 | 408 | 110000 | 163 | 142.2961
9 | -91.049 | 408 | 110000 | 196 | 165.032
10 | -90.934 | 408 | 110000 | 223 | 196.5526
11 | -90.824 | 408 | 110000 | 253 | 235.8259
12 | -90.709 | 408 | 110000 | 258 | 285.9153
13 | -90.595 | 408 | 110000 | 325 | 342.4204
14 | -90.487 | 408 | 110000 | 346 | 398.4739
15 | -90.372 | 408 | 110000 | 429 | 455.284
16 | -90.256 | 408 | 110000 | 489 | 502.9381
17 | -90.14 | 408 | 110000 | 541 | 534.5236
18 | -90.025 | 408 | 110000 | 574 | 545.4872
19 | -89.919 | 408 | 110000 | 580 | 536.1967
20 | -89.806 | 408 | 110000 | 521 | 507.1317
21 | -89.691 | 408 | 110000 | 469 | 461.3463
22 | -89.577 | 408 | 110000 | 413 | 405.8
23 | -89.458 | 408 | 110000 | 356 | 344.0944
24 | -89.342 | 408 | 110000 | 286 | 286.5041
25 | -89.235 | 408 | 110000 | 243 | 239.5313
26 | -89.13 | 408 | 110000 | 187 | 201.1335
27 | -89.016 | 408 | 110000 | 150 | 168.6697
28 | -88.896 | 408 | 110000 | 126 | 144.1442
29 | -88.791 | 408 | 110000 | 114 | 129.4768
30 | -88.672 | 408 | 110000 | 133 | 118.6981
31 | -88.56 | 408 | 110000 | 103 | 112.5863
32 | -88.452 | 408 | 110000 | 106 | 109.1376
Run : 26 Seq 26 Rec 26 File L3A:980009 Date 22-SEP-2013 22:27:53.72
Mode: MW CENTR_PHI Npts 1 Mon1[ DB]= 1000 * 110 Mon2[CF]=* 1
Temp: Temperature control hardware not installed.
Monx: GE331 [ 1.29790] Wavelength Approx. 1.52339
Drv : 2TM= 71.870 TMFR= 35.935 PSI=-135.100 PHI= -90.200 DSRD= 4.200
Drv : XPOS= 125.800 YPOS= -12.106 ZPOS= 80.000 DSTD= 0.000
Osc : DRIVE oscillation during count OFF.
MWsp: MDCALW.032 DSN ?? NDet 32 LDet 1 CDet 16 RDet 32
MWdc: PhiC= -90.200 PhiW= 0.000 DPhi= 0.113 NSteps= 1
Nam : Use NAME command to store text on this line.
Com : Use COMMENT command to store text on this line.
POINT | PHI | TIME | MON= DB | SIG= 32W | Fit
1 | -91.948 | 405 | 110000 | 82 | 126.0985 | Run 26
2 | -91.839 | 405 | 110000 | 130 | 126.2786
3 | -91.724 | 405 | 110000 | 122 | 126.7594
4 | -91.612 | 405 | 110000 | 133 | 127.8724
5 | -91.5 | 405 | 110000 | 135 | 130.3167
6 | -91.394 | 405 | 110000 | 168 | 134.9607
7 | -91.281 | 405 | 110000 | 154 | 144.3144
8 | -91.165 | 405 | 110000 | 168 | 161.6356
9 | -91.049 | 405 | 110000 | 225 | 190.7199
10 | -90.934 | 405 | 110000 | 208 | 235.2515
11 | -90.824 | 405 | 110000 | 298 | 295.21
12 | -90.709 | 405 | 110000 | 352 | 376.2133
13 | -90.595 | 405 | 110000 | 446 | 470.9152
14 | -90.487 | 405 | 110000 | 530 | 565.6826
15 | -90.372 | 405 | 110000 | 715 | 659.2217
16 | -90.256 | 405 | 110000 | 742 | 730.8318
17 | -90.14 | 405 | 110000 | 819 | 766.4164
18 | -90.025 | 405 | 110000 | 826 | 759.2321
19 | -89.919 | 405 | 110000 | 715 | 716.2294
20 | -89.806 | 405 | 110000 | 607 | 640.006
21 | -89.691 | 405 | 110000 | 482 | 543.5633
22 | -89.577 | 405 | 110000 | 411 | 443.8756
23 | -89.458 | 405 | 110000 | 342 | 348.7362
24 | -89.342 | 405 | 110000 | 304 | 272.8691
25 | -89.235 | 405 | 110000 | 234 | 220.0998
26 | -89.13 | 405 | 110000 | 226 | 183.4278
27 | -89.016 | 405 | 110000 | 159 | 157.515
28 | -88.896 | 405 | 110000 | 155 | 141.5938
29 | -88.791 | 405 | 110000 | 147 | 133.9294
30 | -88.672 | 405 | 110000 | 127 | 129.4395
31 | -88.56 | 405 | 110000 | 120 | 127.4645
32 | -88.452 | 405 | 110000 | 118 | 126.6027
Run : 27 Seq 27 Rec 27 File L3A:980009 Date 22-SEP-2013 22:34:45.81
Mode: MW CENTR_PHI Npts 1 Mon1[ DB]= 1000 * 110 Mon2[CF]=* 1
Temp: Temperature control hardware not installed.
Monx: GE331 [ 1.29790] Wavelength Approx. 1.52339
Drv : 2TM= 71.870 TMFR= 35.935 PSI=-135.100 PHI= -90.200 DSRD= 4.200
Drv : XPOS= 126.800 YPOS= -12.196 ZPOS= 80.000 DSTD= 0.000
Osc : DRIVE oscillation during count OFF.
MWsp: MDCALW.032 DSN ?? NDet 32 LDet 1 CDet 16 RDet 32
MWdc: PhiC= -90.200 PhiW= 0.000 DPhi= 0.113 NSteps= 1
Nam : Use NAME command to store text on this line.
Com : Use COMMENT command to store text on this line.
POINT | PHI | TIME | MON= DB | SIG= 32W | Fit
1 | -91.948 | 405 | 110000 | 86 | 117.1509 | Run 27
2 | -91.839 | 405 | 110000 | 138 | 117.1592
3 | -91.724 | 405 | 110000 | 141 | 117.1995
4 | -91.612 | 405 | 110000 | 151 | 117.3602
5 | -91.5 | 405 | 110000 | 120 | 117.9363
6 | -91.394 | 405 | 110000 | 155 | 119.6128
7 | -91.281 | 405 | 110000 | 137 | 124.5857
8 | -91.165 | 405 | 110000 | 170 | 137.6596
9 | -91.049 | 405 | 110000 | 200 | 167.2656
10 | -90.934 | 405 | 110000 | 262 | 224.9758
11 | -90.824 | 405 | 110000 | 341 | 317.8908
12 | -90.709 | 405 | 110000 | 422 | 459.3282
13 | -90.595 | 405 | 110000 | 539 | 633.3748
14 | -90.487 | 405 | 110000 | 758 | 801.3337
15 | -90.372 | 405 | 110000 | 1031 | 940.0002
16 | -90.256 | 405 | 110000 | 1089 | 995.7715
17 | -90.14 | 405 | 110000 | 985 | 948.3244
18 | -90.025 | 405 | 110000 | 804 | 815.1859
19 | -89.919 | 405 | 110000 | 616 | 651.983
20 | -89.806 | 405 | 110000 | 454 | 477.3641
21 | -89.691 | 405 | 110000 | 314 | 331.2547
22 | -89.577 | 405 | 110000 | 227 | 230.8184
23 | -89.458 | 405 | 110000 | 204 | 168.9591
24 | -89.342 | 405 | 110000 | 148 | 138.4557
25 | -89.235 | 405 | 110000 | 149 | 125.5809
26 | -89.13 | 405 | 110000 | 134 | 120.2205
27 | -89.016 | 405 | 110000 | 113 | 118.066
28 | -88.896 | 405 | 110000 | 114 | 117.3753
29 | -88.791 | 405 | 110000 | 112 | 117.2087
30 | -88.672 | 405 | 110000 | 87 | 117.1606
31 | -88.56 | 405 | 110000 | 80 | 117.1511
32 | -88.452 | 405 | 110000 | 87 | 117.1493
Run : 28 Seq 28 Rec 28 File L3A:980009 Date 22-SEP-2013 22:41:40.83
Mode: MW CENTR_PHI Npts 1 Mon1[ DB]= 1000 * 110 Mon2[CF]=* 1
Temp: Temperature control hardware not installed.
Monx: GE331 [ 1.29790] Wavelength Approx. 1.52339
Drv : 2TM= 71.870 TMFR= 35.935 PSI=-135.100 PHI= -90.200 DSRD= 4.200
Drv : XPOS= 127.800 YPOS= -12.288 ZPOS= 80.000 DSTD= 0.000
Osc : DRIVE oscillation during count OFF.
MWsp: MDCALW.032 DSN ?? NDet 32 LDet 1 CDet 16 RDet 32
MWdc: PhiC= -90.200 PhiW= 0.000 DPhi= 0.113 NSteps= 1
Nam : Use NAME command to store text on this line.
Com : Use COMMENT command to store text on this line.
POINT | PHI | TIME | MON= DB | SIG= 32W | Fit
1 | -91.948 | 405 | 110000 | 82 | 119.5512 | Run 28
2 | -91.839 | 405 | 110000 | 144 | 119.6052
3 | -91.724 | 405 | 110000 | 139 | 119.8189
4 | -91.612 | 405 | 110000 | 142 | 120.5199
5 | -91.5 | 405 | 110000 | 153 | 122.6019
6 | -91.394 | 405 | 110000 | 162 | 127.6809
7 | -91.281 | 405 | 110000 | 175 | 140.3172
8 | -91.165 | 405 | 110000 | 182 | 168.116
9 | -91.049 | 405 | 110000 | 230 | 220.8889
10 | -90.934 | 405 | 110000 | 314 | 307.338
11 | -90.824 | 405 | 110000 | 388 | 424.6702
12 | -90.709 | 405 | 110000 | 549 | 573.8674
13 | -90.595 | 405 | 110000 | 702 | 723.2586
14 | -90.487 | 405 | 110000 | 815 | 833.7028
15 | -90.372 | 405 | 110000 | 978 | 885.8794
16 | -90.256 | 405 | 110000 | 901 | 854.2759
17 | -90.14 | 405 | 110000 | 772 | 748.247
18 | -90.025 | 405 | 110000 | 549 | 601.0355
19 | -89.919 | 405 | 110000 | 440 | 460.5817
20 | -89.806 | 405 | 110000 | 311 | 332.2118
21 | -89.691 | 405 | 110000 | 235 | 237.2611
22 | -89.577 | 405 | 110000 | 210 | 178.1951
23 | -89.458 | 405 | 110000 | 152 | 144.7494
24 | -89.342 | 405 | 110000 | 180 | 129.4012
25 | -89.235 | 405 | 110000 | 146 | 123.2883
26 | -89.13 | 405 | 110000 | 110 | 120.8579
27 | -89.016 | 405 | 110000 | 125 | 119.9181
28 | -88.896 | 405 | 110000 | 104 | 119.6266
29 | -88.791 | 405 | 110000 | 101 | 119.5581
30 | -88.672 | 405 | 110000 | 102 | 119.5386
31 | -88.56 | 405 | 110000 | 101 | 119.5348
32 | -88.452 | 405 | 110000 | 85 | 119.534
Run : 29 Seq 29 Rec 29 File L3A:980009 Date 22-SEP-2013 22:48:39.65
Mode: MW CENTR_PHI Npts 1 Mon1[ DB]= 1000 * 110 Mon2[CF]=* 1
Temp: Temperature control hardware not installed.
Monx: GE331 [ 1.29790] Wavelength Approx. 1.52339
Drv : 2TM= 71.870 TMFR= 35.935 PSI=-135.100 PHI= -90.200 DSRD= 4.200
Drv : XPOS= 128.800 YPOS= -12.329 ZPOS= 80.000 DSTD= 0.000
Osc : DRIVE oscillation during count OFF.
MWsp: MDCALW.032 DSN ?? NDet 32 LDet 1 CDet 16 RDet 32
MWdc: PhiC= -90.200 PhiW= 0.000 DPhi= 0.113 NSteps= 1
Nam : Use NAME command to store text on this line.
Com : Use COMMENT command to store text on this line.
POINT | PHI | TIME | MON= DB | SIG= 32W | Fit
1 | -91.948 | 406 | 110000 | 86 | 113.5875 | Run 29
2 | -91.839 | 406 | 110000 | 117 | 113.6559
3 | -91.724 | 406 | 110000 | 127 | 113.9137
4 | -91.612 | 406 | 110000 | 149 | 114.7232
5 | -91.5 | 406 | 110000 | 116 | 117.0377
6 | -91.394 | 406 | 110000 | 163 | 122.5084
7 | -91.281 | 406 | 110000 | 192 | 135.7566
8 | -91.165 | 406 | 110000 | 185 | 164.2577
9 | -91.049 | 406 | 110000 | 244 | 217.484
10 | -90.934 | 406 | 110000 | 324 | 303.831
11 | -90.824 | 406 | 110000 | 356 | 420.7378
12 | -90.709 | 406 | 110000 | 544 | 570.3072
13 | -90.595 | 406 | 110000 | 683 | 722.9189
14 | -90.487 | 406 | 110000 | 855 | 840.6859
15 | -90.372 | 406 | 110000 | 986 | 905.2106
16 | -90.256 | 406 | 110000 | 938 | 887.9898
17 | -90.14 | 406 | 110000 | 794 | 793.439
18 | -90.025 | 406 | 110000 | 632 | 650.5619
19 | -89.919 | 406 | 110000 | 486 | 506.7727
20 | -89.806 | 406 | 110000 | 339 | 368.903
21 | -89.691 | 406 | 110000 | 282 | 261.6459
22 | -89.577 | 406 | 110000 | 188 | 191.2517
23 | -89.458 | 406 | 110000 | 152 | 149.0039
24 | -89.342 | 406 | 110000 | 138 | 128.3421
25 | -89.235 | 406 | 110000 | 141 | 119.5556
26 | -89.13 | 406 | 110000 | 118 | 115.823
27 | -89.016 | 406 | 110000 | 116 | 114.2726
28 | -88.896 | 406 | 110000 | 103 | 113.7507
29 | -88.791 | 406 | 110000 | 97 | 113.6169
30 | -88.672 | 406 | 110000 | 105 | 113.5753
31 | -88.56 | 406 | 110000 | 90 | 113.5664
32 | -88.452 | 406 | 110000 | 89 | 113.5644
Run : 30 Seq 30 Rec 30 File L3A:980009 Date 22-SEP-2013 22:55:36.18
Mode: MW CENTR_PHI Npts 1 Mon1[ DB]= 1000 * 110 Mon2[CF]=* 1
Temp: Temperature control hardware not installed.
Monx: GE331 [ 1.29790] Wavelength Approx. 1.52339
Drv : 2TM= 71.870 TMFR= 35.935 PSI=-135.100 PHI= -90.200 DSRD= 4.200
Drv : XPOS= 129.800 YPOS= -12.336 ZPOS= 80.000 DSTD= 0.000
Osc : DRIVE oscillation during count OFF.
MWsp: MDCALW.032 DSN ?? NDet 32 LDet 1 CDet 16 RDet 32
MWdc: PhiC= -90.200 PhiW= 0.000 DPhi= 0.113 NSteps= 1
Nam : Use NAME command to store text on this line.
Com : Use COMMENT command to store text on this line.
POINT | PHI | TIME | MON= DB | SIG= 32W | Fit
1 | -91.948 | 405 | 110000 | 72 | 113.8083 | Run 30
2 | -91.839 | 405 | 110000 | 111 | 113.8651
3 | -91.724 | 405 | 110000 | 119 | 114.0772
4 | -91.612 | 405 | 110000 | 141 | 114.7409
5 | -91.5 | 405 | 110000 | 160 | 116.6401
6 | -91.394 | 405 | 110000 | 129 | 121.1512
7 | -91.281 | 405 | 110000 | 168 | 132.1803
8 | -91.165 | 405 | 110000 | 177 | 156.2665
9 | -91.049 | 405 | 110000 | 218 | 202.2017
10 | -90.934 | 405 | 110000 | 287 | 278.8029
11 | -90.824 | 405 | 110000 | 406 | 386.1756
12 | -90.709 | 405 | 110000 | 452 | 529.9859
13 | -90.595 | 405 | 110000 | 635 | 686.5548
14 | -90.487 | 405 | 110000 | 815 | 820.2678
15 | -90.372 | 405 | 110000 | 996 | 913.7477
16 | -90.256 | 405 | 110000 | 989 | 931.3365
17 | -90.14 | 405 | 110000 | 945 | 866.7482
18 | -90.025 | 405 | 110000 | 698 | 740.0185
19 | -89.919 | 405 | 110000 | 576 | 596.4316
20 | -89.806 | 405 | 110000 | 390 | 446.063
21 | -89.691 | 405 | 110000 | 311 | 319.1284
22 | -89.577 | 405 | 110000 | 240 | 228.9835
23 | -89.458 | 405 | 110000 | 205 | 170.39
24 | -89.342 | 405 | 110000 | 161 | 139.2703
25 | -89.235 | 405 | 110000 | 141 | 124.9176
26 | -89.13 | 405 | 110000 | 135 | 118.3179
27 | -89.016 | 405 | 110000 | 109 | 115.3381
28 | -88.896 | 405 | 110000 | 110 | 114.238
29 | -88.791 | 405 | 110000 | 116 | 113.9274
30 | -88.672 | 405 | 110000 | 96 | 113.8216
31 | -88.56 | 405 | 110000 | 106 | 113.7962
32 | -88.452 | 405 | 110000 | 82 | 113.7902
Run : 31 Seq 31 Rec 31 File L3A:980009 Date 22-SEP-2013 23:02:29.07
Mode: MW CENTR_PHI Npts 1 Mon1[ DB]= 1000 * 110 Mon2[CF]=* 1
Temp: Temperature control hardware not installed.
Monx: GE331 [ 1.29790] Wavelength Approx. 1.52339
Drv : 2TM= 71.870 TMFR= 35.935 PSI=-135.100 PHI= -90.200 DSRD= 4.200
Drv : XPOS= 130.800 YPOS= -12.405 ZPOS= 80.000 DSTD= 0.000
Osc : DRIVE oscillation during count OFF.
MWsp: MDCALW.032 DSN ?? NDet 32 LDet 1 CDet 16 RDet 32
MWdc: PhiC= -90.200 PhiW= 0.000 DPhi= 0.113 NSteps= 1
Nam : Use NAME command to store text on this line.
Com : Use COMMENT command to store text on this line.
POINT | PHI | TIME | MON= DB | SIG= 32W | Fit
1 | -91.948 | 406 | 110000 | 76 | 121.0242 | Run 31
2 | -91.839 | 406 | 110000 | 151 | 121.0624
3 | -91.724 | 406 | 110000 | 128 | 121.2121
4 | -91.612 | 406 | 110000 | 145 | 121.7023
5 | -91.5 | 406 | 110000 | 146 | 123.1653
6 | -91.394 | 406 | 110000 | 157 | 126.7749
7 | -91.281 | 406 | 110000 | 163 | 135.9258
8 | -91.165 | 406 | 110000 | 193 | 156.6203
9 | -91.049 | 406 | 110000 | 208 | 197.391
10 | -90.934 | 406 | 110000 | 289 | 267.4317
11 | -90.824 | 406 | 110000 | 366 | 368.2627
12 | -90.709 | 406 | 110000 | 463 | 506.733
13 | -90.595 | 406 | 110000 | 619 | 661.2501
14 | -90.487 | 406 | 110000 | 782 | 796.6834
15 | -90.372 | 406 | 110000 | 914 | 895.1807
16 | -90.256 | 406 | 110000 | 963 | 919.2128
17 | -90.14 | 406 | 110000 | 923 | 860.363
18 | -90.025 | 406 | 110000 | 729 | 737.5189
19 | -89.919 | 406 | 110000 | 579 | 596.0093
20 | -89.806 | 406 | 110000 | 453 | 446.9775
21 | -89.691 | 406 | 110000 | 282 | 321.19
22 | -89.577 | 406 | 110000 | 225 | 232.2769
23 | -89.458 | 406 | 110000 | 190 | 174.9835
24 | -89.342 | 406 | 110000 | 163 | 144.9314
25 | -89.235 | 406 | 110000 | 138 | 131.2801
26 | -89.13 | 406 | 110000 | 134 | 125.1101
27 | -89.016 | 406 | 110000 | 129 | 122.3806
28 | -88.896 | 406 | 110000 | 125 | 121.3976
29 | -88.791 | 406 | 110000 | 110 | 121.1277
30 | -88.672 | 406 | 110000 | 101 | 121.0384
31 | -88.56 | 406 | 110000 | 102 | 121.0177
32 | -88.452 | 406 | 110000 | 93 | 121.013
Run : 32 Seq 32 Rec 32 File L3A:980009 Date 22-SEP-2013 23:09:22.33
Mode: MW CENTR_PHI Npts 1 Mon1[ DB]= 1000 * 110 Mon2[CF]=* 1
Temp: Temperature control hardware not installed.
Monx: GE331 [ 1.29790] Wavelength Approx. 1.52339
Drv : 2TM= 71.870 TMFR= 35.935 PSI=-135.100 PHI= -90.200 DSRD= 4.200
Drv : XPOS= 131.800 YPOS= -12.429 ZPOS= 80.000 DSTD= 0.000
Osc : DRIVE oscillation during count OFF.
MWsp: MDCALW.032 DSN ?? NDet 32 LDet 1 CDet 16 RDet 32
MWdc: PhiC= -90.200 PhiW= 0.000 DPhi= 0.113 NSteps= 1
Nam : Use NAME command to store text on this line.
Com : Use COMMENT command to store text on this line.
POINT | PHI | TIME | MON= DB | SIG= 32W | Fit
1 | -91.948 | 405 | 110000 | 82 | 120.0769 | Run 32
2 | -91.839 | 405 | 110000 | 147 | 120.1017
3 | -91.724 | 405 | 110000 | 124 | 120.2024
4 | -91.612 | 405 | 110000 | 137 | 120.5449
5 | -91.5 | 405 | 110000 | 152 | 121.6055
6 | -91.394 | 405 | 110000 | 150 | 124.3186
7 | -91.281 | 405 | 110000 | 156 | 131.4592
8 | -91.165 | 405 | 110000 | 161 | 148.2612
9 | -91.049 | 405 | 110000 | 228 | 182.7548
10 | -90.934 | 405 | 110000 | 243 | 244.5946
11 | -90.824 | 405 | 110000 | 338 | 337.6239
12 | -90.709 | 405 | 110000 | 447 | 471.7333
13 | -90.595 | 405 | 110000 | 620 | 630.2321
14 | -90.487 | 405 | 110000 | 721 | 779.7072
15 | -90.372 | 405 | 110000 | 881 | 903.0807
16 | -90.256 | 405 | 110000 | 1029 | 956.6722
17 | -90.14 | 405 | 110000 | 997 | 923.0614
18 | -90.025 | 405 | 110000 | 869 | 813.6511
19 | -89.919 | 405 | 110000 | 646 | 672.063
20 | -89.806 | 405 | 110000 | 455 | 512.1796
21 | -89.691 | 405 | 110000 | 345 | 369.4664
22 | -89.577 | 405 | 110000 | 252 | 263.5912
23 | -89.458 | 405 | 110000 | 223 | 192.2548
24 | -89.342 | 405 | 110000 | 174 | 153.2087
25 | -89.235 | 405 | 110000 | 169 | 134.7649
26 | -89.13 | 405 | 110000 | 144 | 126.1243
27 | -89.016 | 405 | 110000 | 123 | 122.1626
28 | -88.896 | 405 | 110000 | 100 | 120.6811
29 | -88.791 | 405 | 110000 | 116 | 120.259
30 | -88.672 | 405 | 110000 | 91 | 120.1144
31 | -88.56 | 405 | 110000 | 89 | 120.0797
32 | -88.452 | 405 | 110000 | 109 | 120.0715
Run : 33 Seq 33 Rec 33 File L3A:980009 Date 22-SEP-2013 23:16:15.20
Mode: MW CENTR_PHI Npts 1 Mon1[ DB]= 1000 * 110 Mon2[CF]=* 1
Temp: Temperature control hardware not installed.
Monx: GE331 [ 1.29790] Wavelength Approx. 1.52339
Drv : 2TM= 71.870 TMFR= 35.935 PSI=-135.100 PHI= -90.200 DSRD= 4.200
Drv : XPOS= 132.800 YPOS= -12.480 ZPOS= 80.000 DSTD= 0.000
Osc : DRIVE oscillation during count OFF.
MWsp: MDCALW.032 DSN ?? NDet 32 LDet 1 CDet 16 RDet 32
MWdc: PhiC= -90.200 PhiW= 0.000 DPhi= 0.113 NSteps= 1
Nam : Use NAME command to store text on this line.
Com : Use COMMENT command to store text on this line.
POINT | PHI | TIME | MON= DB | SIG= 32W | Fit
1 | -91.948 | 406 | 110000 | 96 | 123.3998 | Run 33
2 | -91.839 | 406 | 110000 | 112 | 123.427
3 | -91.724 | 406 | 110000 | 121 | 123.5349
4 | -91.612 | 406 | 110000 | 132 | 123.8939
5 | -91.5 | 406 | 110000 | 171 | 124.9844
6 | -91.394 | 406 | 110000 | 138 | 127.7276
7 | -91.281 | 406 | 110000 | 163 | 134.8377
8 | -91.165 | 406 | 110000 | 190 | 151.3366
9 | -91.049 | 406 | 110000 | 212 | 184.8045
10 | -90.934 | 406 | 110000 | 268 | 244.2195
11 | -90.824 | 406 | 110000 | 324 | 332.938
12 | -90.709 | 406 | 110000 | 422 | 460.1639
13 | -90.595 | 406 | 110000 | 536 | 610.1163
14 | -90.487 | 406 | 110000 | 764 | 751.6099
15 | -90.372 | 406 | 110000 | 907 | 869.1298
16 | -90.256 | 406 | 110000 | 966 | 921.7929
17 | -90.14 | 406 | 110000 | 961 | 892.8242
18 | -90.025 | 406 | 110000 | 793 | 791.9846
19 | -89.919 | 406 | 110000 | 631 | 659.3857
20 | -89.806 | 406 | 110000 | 461 | 507.8135
21 | -89.691 | 406 | 110000 | 370 | 370.7863
22 | -89.577 | 406 | 110000 | 263 | 267.7093
23 | -89.458 | 406 | 110000 | 199 | 197.1672
24 | -89.342 | 406 | 110000 | 191 | 157.8721
25 | -89.235 | 406 | 110000 | 161 | 138.9639
26 | -89.13 | 406 | 110000 | 143 | 129.9347
27 | -89.016 | 406 | 110000 | 133 | 125.7064
28 | -88.896 | 406 | 110000 | 118 | 124.0861
29 | -88.791 | 406 | 110000 | 109 | 123.6122
30 | -88.672 | 406 | 110000 | 97 | 123.4455
31 | -88.56 | 406 | 110000 | 97 | 123.4042
32 | -88.452 | 406 | 110000 | 114 | 123.3941
Run : 34 Seq 34 Rec 34 File L3A:980009 Date 22-SEP-2013 23:23:10.81
Mode: MW CENTR_PHI Npts 1 Mon1[ DB]= 1000 * 110 Mon2[CF]=* 1
Temp: Temperature control hardware not installed.
Monx: GE331 [ 1.29790] Wavelength Approx. 1.52339
Drv : 2TM= 71.870 TMFR= 35.935 PSI=-135.100 PHI= -90.200 DSRD= 4.200
Drv : XPOS= 107.140 YPOS= -12.050 ZPOS= 80.000 DSTD= 0.000
Osc : DRIVE oscillation during count OFF.
MWsp: MDCALW.032 DSN ?? NDet 32 LDet 1 CDet 16 RDet 32
MWdc: PhiC= -90.200 PhiW= 0.000 DPhi= 0.113 NSteps= 1
Nam : Use NAME command to store text on this line.
Com : Use COMMENT command to store text on this line.
POINT | PHI | TIME | MON= DB | SIG= 32W | Fit
1 | -91.948 | 408 | 110000 | 72 | 115.7649 | Run 34
2 | -91.839 | 408 | 110000 | 134 | 115.7727
3 | -91.724 | 408 | 110000 | 123 | 115.8111
4 | -91.612 | 408 | 110000 | 121 | 115.9669
5 | -91.5 | 408 | 110000 | 128 | 116.5334
6 | -91.394 | 408 | 110000 | 132 | 118.2013
7 | -91.281 | 408 | 110000 | 156 | 123.197
8 | -91.165 | 408 | 110000 | 176 | 136.4322
9 | -91.049 | 408 | 110000 | 181 | 166.5589
10 | -90.934 | 408 | 110000 | 255 | 225.4272
11 | -90.824 | 408 | 110000 | 344 | 320.1632
12 | -90.709 | 408 | 110000 | 414 | 463.8287
13 | -90.595 | 408 | 110000 | 605 | 639.1737
14 | -90.487 | 408 | 110000 | 718 | 805.9268
15 | -90.372 | 408 | 110000 | 1005 | 939.477
16 | -90.256 | 408 | 110000 | 1068 | 986.5388
17 | -90.14 | 408 | 110000 | 1033 | 929.4229
18 | -90.025 | 408 | 110000 | 779 | 789.253
19 | -89.919 | 408 | 110000 | 587 | 623.9157
20 | -89.806 | 408 | 110000 | 396 | 451.73
21 | -89.691 | 408 | 110000 | 284 | 311.2884
22 | -89.577 | 408 | 110000 | 234 | 217.1929
23 | -89.458 | 408 | 110000 | 203 | 160.7835
24 | -89.342 | 408 | 110000 | 188 | 133.7626
25 | -89.235 | 408 | 110000 | 159 | 122.6891
26 | -89.13 | 408 | 110000 | 131 | 118.2128
27 | -89.016 | 408 | 110000 | 109 | 116.4699
28 | -88.896 | 408 | 110000 | 133 | 115.931
29 | -88.791 | 408 | 110000 | 104 | 115.8059
30 | -88.672 | 408 | 110000 | 97 | 115.7711
31 | -88.56 | 408 | 110000 | 80 | 115.7645
32 | -88.452 | 408 | 110000 | 85 | 115.7633
Run : 35 Seq 35 Rec 35 File L3A:980009 Date 22-SEP-2013 23:30:11.02
Mode: MW CENTR_PHI Npts 1 Mon1[ DB]= 1000 * 110 Mon2[CF]=* 1
Temp: Temperature control hardware not installed.
Monx: GE331 [ 1.29790] Wavelength Approx. 1.52339
Drv : 2TM= 71.870 TMFR= 35.935 PSI=-135.100 PHI= -90.200 DSRD= 4.200
Drv : XPOS= 107.470 YPOS= -12.029 ZPOS= 80.000 DSTD= 0.000
Osc : DRIVE oscillation during count OFF.
MWsp: MDCALW.032 DSN ?? NDet 32 LDet 1 CDet 16 RDet 32
MWdc: PhiC= -90.200 PhiW= 0.000 DPhi= 0.113 NSteps= 1
Nam : Use NAME command to store text on this line.
Com : Use COMMENT command to store text on this line.
POINT | PHI | TIME | MON= DB | SIG= 32W | Fit
1 | -91.948 | 404 | 110000 | 83 | 121.0646 | Run 35
2 | -91.839 | 404 | 110000 | 113 | 121.084
3 | -91.724 | 404 | 110000 | 125 | 121.1679
4 | -91.612 | 404 | 110000 | 162 | 121.4699
5 | -91.5 | 404 | 110000 | 149 | 122.4527
6 | -91.394 | 404 | 110000 | 181 | 125.0711
7 | -91.281 | 404 | 110000 | 159 | 132.2021
8 | -91.165 | 404 | 110000 | 216 | 149.4471
9 | -91.049 | 404 | 110000 | 215 | 185.5265
10 | -90.934 | 404 | 110000 | 272 | 250.8343
11 | -90.824 | 404 | 110000 | 350 | 349.0489
12 | -90.709 | 404 | 110000 | 414 | 488.9842
13 | -90.595 | 404 | 110000 | 636 | 649.9471
14 | -90.487 | 404 | 110000 | 743 | 794.334
15 | -90.372 | 404 | 110000 | 980 | 901.3178
16 | -90.256 | 404 | 110000 | 987 | 928.5347
17 | -90.14 | 404 | 110000 | 867 | 865.95
18 | -90.025 | 404 | 110000 | 770 | 734.9259
19 | -89.919 | 404 | 110000 | 563 | 585.7571
20 | -89.806 | 404 | 110000 | 404 | 431.7812
21 | -89.691 | 404 | 110000 | 297 | 305.491
22 | -89.577 | 404 | 110000 | 204 | 219.4234
23 | -89.458 | 404 | 110000 | 177 | 166.3933
24 | -89.342 | 404 | 110000 | 163 | 140.0228
25 | -89.235 | 404 | 110000 | 152 | 128.7242
26 | -89.13 | 404 | 110000 | 120 | 123.9244
27 | -89.016 | 404 | 110000 | 127 | 121.944
28 | -88.896 | 404 | 110000 | 112 | 121.2869
29 | -88.791 | 404 | 110000 | 83 | 121.1219
30 | -88.672 | 404 | 110000 | 106 | 121.0721
31 | -88.56 | 404 | 110000 | 105 | 121.0617
32 | -88.452 | 404 | 110000 | 104 | 121.0596
Run : 36 Seq 36 Rec 36 File L3A:980009 Date 22-SEP-2013 23:37:02.30
Mode: MW CENTR_PHI Npts 1 Mon1[ DB]= 1000 * 110 Mon2[CF]=* 1
Temp: Temperature control hardware not installed.
Monx: GE331 [ 1.29790] Wavelength Approx. 1.52339
Drv : 2TM= 71.870 TMFR= 35.935 PSI=-135.100 PHI= -90.200 DSRD= 4.200
Drv : XPOS= 108.130 YPOS= -12.070 ZPOS= 80.000 DSTD= 0.000
Osc : DRIVE oscillation during count OFF.
MWsp: MDCALW.032 DSN ?? NDet 32 LDet 1 CDet 16 RDet 32
MWdc: PhiC= -90.200 PhiW= 0.000 DPhi= 0.113 NSteps= 1
Nam : Use NAME command to store text on this line.
Com : Use COMMENT command to store text on this line.
POINT | PHI | TIME | MON= DB | SIG= 32W | Fit
1 | -91.948 | 404 | 110000 | 42 | 93.18639 | Run 36
2 | -91.839 | 404 | 110000 | 106 | 93.62269
3 | -91.724 | 404 | 110000 | 111 | 94.68596
4 | -91.612 | 404 | 110000 | 137 | 96.93394
5 | -91.5 | 404 | 110000 | 125 | 101.4476
6 | -91.394 | 404 | 110000 | 134 | 109.3117
7 | -91.281 | 404 | 110000 | 161 | 123.8128
8 | -91.165 | 404 | 110000 | 176 | 148.292
9 | -91.049 | 404 | 110000 | 172 | 185.6719
10 | -90.934 | 404 | 110000 | 233 | 237.6114
11 | -90.824 | 404 | 110000 | 290 | 300.9766
12 | -90.709 | 404 | 110000 | 355 | 377.9481
13 | -90.595 | 404 | 110000 | 409 | 457.6361
14 | -90.487 | 404 | 110000 | 530 | 526.6907
15 | -90.372 | 404 | 110000 | 614 | 582.1374
16 | -90.256 | 404 | 110000 | 633 | 609.3362
17 | -90.14 | 404 | 110000 | 633 | 602.4546
18 | -90.025 | 404 | 110000 | 568 | 563.303
19 | -89.919 | 404 | 110000 | 536 | 504.9424
20 | -89.806 | 404 | 110000 | 411 | 429.1408
21 | -89.691 | 404 | 110000 | 332 | 348.8922
22 | -89.577 | 404 | 110000 | 264 | 275.8729
23 | -89.458 | 404 | 110000 | 190 | 213.109
24 | -89.342 | 404 | 110000 | 170 | 167.4383
25 | -89.235 | 404 | 110000 | 149 | 138.0771
26 | -89.13 | 404 | 110000 | 136 | 119.0367
27 | -89.016 | 404 | 110000 | 120 | 106.4509
28 | -88.896 | 404 | 110000 | 93 | 99.22365
29 | -88.791 | 404 | 110000 | 105 | 95.95764
30 | -88.672 | 404 | 110000 | 103 | 94.15329
31 | -88.56 | 404 | 110000 | 95 | 93.40541
32 | -88.452 | 404 | 110000 | 78 | 93.09636
Run : 37 Seq 37 Rec 37 File L3A:980009 Date 22-SEP-2013 23:43:54.48
Mode: MW CENTR_PHI Npts 1 Mon1[ DB]= 1000 * 110 Mon2[CF]=* 1
Temp: Temperature control hardware not installed.
Monx: GE331 [ 1.29790] Wavelength Approx. 1.52339
Drv : 2TM= 71.870 TMFR= 35.935 PSI=-135.100 PHI= -90.200 DSRD= 4.200
Drv : XPOS= 108.460 YPOS= -12.132 ZPOS= 80.000 DSTD= 0.000
Osc : DRIVE oscillation during count OFF.
MWsp: MDCALW.032 DSN ?? NDet 32 LDet 1 CDet 16 RDet 32
MWdc: PhiC= -90.200 PhiW= 0.000 DPhi= 0.113 NSteps= 1
Nam : Use NAME command to store text on this line.
Com : Use COMMENT command to store text on this line.
POINT | PHI | TIME | MON= DB | SIG= 32W | Fit
1 | -91.948 | 406 | 110000 | 71 | 98.72825 | Run 37
2 | -91.839 | 406 | 110000 | 113 | 99.26167
3 | -91.724 | 406 | 110000 | 122 | 100.3919
4 | -91.612 | 406 | 110000 | 127 | 102.4978
5 | -91.5 | 406 | 110000 | 111 | 106.2825
6 | -91.394 | 406 | 110000 | 154 | 112.286
7 | -91.281 | 406 | 110000 | 154 | 122.4936
8 | -91.165 | 406 | 110000 | 177 | 138.574
9 | -91.049 | 406 | 110000 | 166 | 161.8553
10 | -90.934 | 406 | 110000 | 201 | 193.0817
11 | -90.824 | 406 | 110000 | 205 | 230.5786
12 | -90.709 | 406 | 110000 | 256 | 276.3819
13 | -90.595 | 406 | 110000 | 306 | 325.4019
14 | -90.487 | 406 | 110000 | 338 | 371.0028
15 | -90.372 | 406 | 110000 | 419 | 413.2959
16 | -90.256 | 406 | 110000 | 464 | 443.8205
17 | -90.14 | 406 | 110000 | 488 | 457.6795
18 | -90.025 | 406 | 110000 | 449 | 452.8636
19 | -89.919 | 406 | 110000 | 452 | 432.6451
20 | -89.806 | 406 | 110000 | 410 | 397.3747
21 | -89.691 | 406 | 110000 | 354 | 351.819
22 | -89.577 | 406 | 110000 | 292 | 302.6924
23 | -89.458 | 406 | 110000 | 255 | 252.833
24 | -89.342 | 406 | 110000 | 200 | 209.7909
25 | -89.235 | 406 | 110000 | 172 | 176.9986
26 | -89.13 | 406 | 110000 | 148 | 151.8047
27 | -89.016 | 406 | 110000 | 133 | 131.7939
28 | -88.896 | 406 | 110000 | 126 | 117.6462
29 | -88.791 | 406 | 110000 | 112 | 109.7158
30 | -88.672 | 406 | 110000 | 80 | 104.2486
31 | -88.56 | 406 | 110000 | 79 | 101.3518
32 | -88.452 | 406 | 110000 | 90 | 99.82091
Run : 38 Seq 38 Rec 38 File L3A:980009 Date 22-SEP-2013 23:50:47.58
Mode: MW CENTR_PHI Npts 1 Mon1[ DB]= 1000 * 110 Mon2[CF]=* 1
Temp: Temperature control hardware not installed.
Monx: GE331 [ 1.29790] Wavelength Approx. 1.52339
Drv : 2TM= 71.870 TMFR= 35.935 PSI=-135.100 PHI= -90.200 DSRD= 4.200
Drv : XPOS= 107.140 YPOS= -11.900 ZPOS= 80.000 DSTD= 0.000
Osc : DRIVE oscillation during count OFF.
MWsp: MDCALW.032 DSN ?? NDet 32 LDet 1 CDet 16 RDet 32
MWdc: PhiC= -90.200 PhiW= 0.000 DPhi= 0.113 NSteps= 1
Nam : Use NAME command to store text on this line.
Com : Use COMMENT command to store text on this line.
POINT | PHI | TIME | MON= DB | SIG= 32W | Fit
1 | -91.948 | 404 | 110000 | 79 | 126.4977 | Run 38
2 | -91.839 | 404 | 110000 | 118 | 126.5061
3 | -91.724 | 404 | 110000 | 143 | 126.5453
4 | -91.612 | 404 | 110000 | 136 | 126.6961
5 | -91.5 | 404 | 110000 | 122 | 127.2207
6 | -91.394 | 404 | 110000 | 156 | 128.713
7 | -91.281 | 404 | 110000 | 157 | 133.0631
8 | -91.165 | 404 | 110000 | 152 | 144.3686
9 | -91.049 | 404 | 110000 | 199 | 169.8544
10 | -90.934 | 404 | 110000 | 261 | 219.6849
11 | -90.824 | 404 | 110000 | 299 | 300.7972
12 | -90.709 | 404 | 110000 | 379 | 426.83
13 | -90.595 | 404 | 110000 | 528 | 587.2116
14 | -90.487 | 404 | 110000 | 776 | 750.2463
15 | -90.372 | 404 | 110000 | 962 | 898.3785
16 | -90.256 | 404 | 110000 | 950 | 979.981
17 | -90.14 | 404 | 110000 | 1055 | 967.7458
18 | -90.025 | 404 | 110000 | 873 | 866.8444
19 | -89.919 | 404 | 110000 | 687 | 721.9388
20 | -89.806 | 404 | 110000 | 539 | 551.2104
21 | -89.691 | 404 | 110000 | 360 | 395.7266
22 | -89.577 | 404 | 110000 | 270 | 279.7644
23 | -89.458 | 404 | 110000 | 245 | 202.1133
24 | -89.342 | 404 | 110000 | 187 | 160.2995
25 | -89.235 | 404 | 110000 | 145 | 141.0228
26 | -89.13 | 404 | 110000 | 168 | 132.2627
27 | -89.016 | 404 | 110000 | 134 | 128.3968
28 | -88.896 | 404 | 110000 | 129 | 127.0199
29 | -88.791 | 404 | 110000 | 115 | 126.6491
30 | -88.672 | 404 | 110000 | 123 | 126.5296
31 | -88.56 | 404 | 110000 | 111 | 126.5029
32 | -88.452 | 404 | 110000 | 105 | 126.497
Run : 39 Seq 39 Rec 39 File L3A:980009 Date 22-SEP-2013 23:57:39.48
Mode: MW CENTR_PHI Npts 1 Mon1[ DB]= 1000 * 110 Mon2[CF]=* 1
Temp: Temperature control hardware not installed.
Monx: GE331 [ 1.29790] Wavelength Approx. 1.52339
Drv : 2TM= 71.870 TMFR= 35.935 PSI=-135.100 PHI= -90.200 DSRD= 4.200
Drv : XPOS= 107.470 YPOS= -11.879 ZPOS= 80.000 DSTD= 0.000
Osc : DRIVE oscillation during count OFF.
MWsp: MDCALW.032 DSN ?? NDet 32 LDet 1 CDet 16 RDet 32
MWdc: PhiC= -90.200 PhiW= 0.000 DPhi= 0.113 NSteps= 1
Nam : Use NAME command to store text on this line.
Com : Use COMMENT command to store text on this line.
POINT | PHI | TIME | MON= DB | SIG= 32W | Fit
1 | -91.948 | 406 | 110000 | 82 | 124.4816 | Run 39
2 | -91.839 | 406 | 110000 | 121 | 124.565
3 | -91.724 | 406 | 110000 | 142 | 124.8484
4 | -91.612 | 406 | 110000 | 133 | 125.6647
5 | -91.5 | 406 | 110000 | 146 | 127.8373
6 | -91.394 | 406 | 110000 | 153 | 132.6956
7 | -91.281 | 406 | 110000 | 177 | 143.9762
8 | -91.165 | 406 | 110000 | 230 | 167.5797
9 | -91.049 | 406 | 110000 | 244 | 211.1968
10 | -90.934 | 406 | 110000 | 294 | 282.5615
11 | -90.824 | 406 | 110000 | 373 | 382.0426
12 | -90.709 | 406 | 110000 | 464 | 516.584
13 | -90.595 | 406 | 110000 | 594 | 667.5705
14 | -90.487 | 406 | 110000 | 800 | 804.7165
15 | -90.372 | 406 | 110000 | 952 | 915.2092
16 | -90.256 | 406 | 110000 | 1001 | 962.9109
17 | -90.14 | 406 | 110000 | 1016 | 934.014
18 | -90.025 | 406 | 110000 | 876 | 837.3114
19 | -89.919 | 406 | 110000 | 673 | 708.8099
20 | -89.806 | 406 | 110000 | 542 | 558.2171
21 | -89.691 | 406 | 110000 | 384 | 416.8096
22 | -89.577 | 406 | 110000 | 285 | 305.0073
23 | -89.458 | 406 | 110000 | 221 | 223.5856
24 | -89.342 | 406 | 110000 | 188 | 174.7084
25 | -89.235 | 406 | 110000 | 189 | 149.1677
26 | -89.13 | 406 | 110000 | 159 | 135.8501
27 | -89.016 | 406 | 110000 | 136 | 128.9604
28 | -88.896 | 406 | 110000 | 135 | 125.9906
29 | -88.791 | 406 | 110000 | 140 | 125.0036
30 | -88.672 | 406 | 110000 | 102 | 124.6073
31 | -88.56 | 406 | 110000 | 91 | 124.4931
32 | -88.452 | 406 | 110000 | 98 | 124.4605
Run : 40 Seq 40 Rec 40 File L3A:980009 Date 23-SEP-2013 00:04:36.55
Mode: MW CENTR_PHI Npts 1 Mon1[ DB]= 1000 * 110 Mon2[CF]=* 1
Temp: Temperature control hardware not installed.
Monx: GE331 [ 1.29790] Wavelength Approx. 1.52339
Drv : 2TM= 71.870 TMFR= 35.935 PSI=-135.100 PHI= -90.200 DSRD= 4.200
Drv : XPOS= 107.800 YPOS= -11.859 ZPOS= 80.000 DSTD= 0.000
Osc : DRIVE oscillation during count OFF.
MWsp: MDCALW.032 DSN ?? NDet 32 LDet 1 CDet 16 RDet 32
MWdc: PhiC= -90.200 PhiW= 0.000 DPhi= 0.113 NSteps= 1
Nam : Use NAME command to store text on this line.
Com : Use COMMENT command to store text on this line.
POINT | PHI | TIME | MON= DB | SIG= 32W | Fit
1 | -91.948 | 404 | 110000 | 103 | 119.9144 | Run 40
2 | -91.839 | 404 | 110000 | 128 | 120.2519
3 | -91.724 | 404 | 110000 | 128 | 121.1772
4 | -91.612 | 404 | 110000 | 123 | 123.3566
5 | -91.5 | 404 | 110000 | 157 | 128.1792
6 | -91.394 | 404 | 110000 | 147 | 137.3246
7 | -91.281 | 404 | 110000 | 186 | 155.5304
8 | -91.165 | 404 | 110000 | 211 | 188.4721
9 | -91.049 | 404 | 110000 | 273 | 241.8434
10 | -90.934 | 404 | 110000 | 306 | 319.6223
11 | -90.824 | 404 | 110000 | 379 | 417.888
12 | -90.709 | 404 | 110000 | 519 | 539.9738
13 | -90.595 | 404 | 110000 | 612 | 667.3527
14 | -90.487 | 404 | 110000 | 791 | 776.3378
15 | -90.372 | 404 | 110000 | 926 | 859.4034
16 | -90.256 | 404 | 110000 | 909 | 891.6621
17 | -90.14 | 404 | 110000 | 894 | 865.0243
18 | -90.025 | 404 | 110000 | 821 | 786.3116
19 | -89.919 | 404 | 110000 | 668 | 681.7595
20 | -89.806 | 404 | 110000 | 510 | 555.9441
21 | -89.691 | 404 | 110000 | 433 | 432.173
22 | -89.577 | 404 | 110000 | 295 | 327.8545
23 | -89.458 | 404 | 110000 | 259 | 245.4263
24 | -89.342 | 404 | 110000 | 199 | 190.7881
25 | -89.235 | 404 | 110000 | 190 | 158.9186
26 | -89.13 | 404 | 110000 | 143 | 140.2218
27 | -89.016 | 404 | 110000 | 145 | 129.1597
28 | -88.896 | 404 | 110000 | 127 | 123.5703
29 | -88.791 | 404 | 110000 | 106 | 121.3638
30 | -88.672 | 404 | 110000 | 109 | 120.3036
31 | -88.56 | 404 | 110000 | 99 | 119.9281
32 | -88.452 | 404 | 110000 | 98 | 119.7957
Run : 41 Seq 41 Rec 41 File L3A:980009 Date 23-SEP-2013 00:11:35.80
Mode: MW CENTR_PHI Npts 1 Mon1[ DB]= 1000 * 110 Mon2[CF]=* 1
Temp: Temperature control hardware not installed.
Monx: GE331 [ 1.29790] Wavelength Approx. 1.52339
Drv : 2TM= 71.870 TMFR= 35.935 PSI=-135.100 PHI= -90.200 DSRD= 4.200
Drv : XPOS= 108.130 YPOS= -11.920 ZPOS= 80.000 DSTD= 0.000
Osc : DRIVE oscillation during count OFF.
MWsp: MDCALW.032 DSN ?? NDet 32 LDet 1 CDet 16 RDet 32
MWdc: PhiC= -90.200 PhiW= 0.000 DPhi= 0.113 NSteps= 1
Nam : Use NAME command to store text on this line.
Com : Use COMMENT command to store text on this line.
POINT | PHI | TIME | MON= DB | SIG= 32W | Fit
1 | -91.948 | 406 | 110000 | 58 | 115.0368 | Run 41
2 | -91.839 | 406 | 110000 | 135 | 115.2464
3 | -91.724 | 406 | 110000 | 120 | 115.8181
4 | -91.612 | 406 | 110000 | 126 | 117.1648
5 | -91.5 | 406 | 110000 | 118 | 120.1621
6 | -91.394 | 406 | 110000 | 143 | 125.9093
7 | -91.281 | 406 | 110000 | 156 | 137.5471
8 | -91.165 | 406 | 110000 | 200 | 159.1237
9 | -91.049 | 406 | 110000 | 213 | 195.2227
10 | -90.934 | 406 | 110000 | 270 | 250.0078
11 | -90.824 | 406 | 110000 | 311 | 322.7271
12 | -90.709 | 406 | 110000 | 373 | 418.9154
13 | -90.595 | 406 | 110000 | 459 | 527.9931
14 | -90.487 | 406 | 110000 | 636 | 632.605
15 | -90.372 | 406 | 110000 | 803 | 729.232
16 | -90.256 | 406 | 110000 | 803 | 794.0291
17 | -90.14 | 406 | 110000 | 856 | 813.0478
18 | -90.025 | 406 | 110000 | 806 | 782.7694
19 | -89.919 | 406 | 110000 | 714 | 716.7328
20 | -89.806 | 406 | 110000 | 602 | 618.7008
21 | -89.691 | 406 | 110000 | 462 | 506.5818
22 | -89.577 | 406 | 110000 | 411 | 399.3146
23 | -89.458 | 406 | 110000 | 317 | 303.8602
24 | -89.342 | 406 | 110000 | 212 | 232.746
25 | -89.235 | 406 | 110000 | 182 | 186.3846
26 | -89.13 | 406 | 110000 | 172 | 156.12
27 | -89.016 | 406 | 110000 | 146 | 136.1
28 | -88.896 | 406 | 110000 | 160 | 124.6656
29 | -88.791 | 406 | 110000 | 129 | 119.5557
30 | -88.672 | 406 | 110000 | 134 | 116.7781
31 | -88.56 | 406 | 110000 | 106 | 115.6527
32 | -88.452 | 406 | 110000 | 110 | 115.1998
Run : 42 Seq 42 Rec 42 File L3A:980009 Date 23-SEP-2013 00:18:30.41
Mode: MW CENTR_PHI Npts 1 Mon1[ DB]= 1000 * 110 Mon2[CF]=* 1
Temp: Temperature control hardware not installed.
Monx: GE331 [ 1.29790] Wavelength Approx. 1.52339
Drv : 2TM= 71.870 TMFR= 35.935 PSI=-135.100 PHI= -90.200 DSRD= 4.200
Drv : XPOS= 108.460 YPOS= -11.982 ZPOS= 80.000 DSTD= 0.000
Osc : DRIVE oscillation during count OFF.
MWsp: MDCALW.032 DSN ?? NDet 32 LDet 1 CDet 16 RDet 32
MWdc: PhiC= -90.200 PhiW= 0.000 DPhi= 0.113 NSteps= 1
Nam : Use NAME command to store text on this line.
Com : Use COMMENT command to store text on this line.
POINT | PHI | TIME | MON= DB | SIG= 32W | Fit
1 | -91.948 | 404 | 110000 | 68 | 103.0023 | Run 42
2 | -91.839 | 404 | 110000 | 99 | 103.745
3 | -91.724 | 404 | 110000 | 120 | 105.2617
4 | -91.612 | 404 | 110000 | 131 | 108
5 | -91.5 | 404 | 110000 | 101 | 112.7957
6 | -91.394 | 404 | 110000 | 155 | 120.254
7 | -91.281 | 404 | 110000 | 164 | 132.7518
8 | -91.165 | 404 | 110000 | 159 | 152.2615
9 | -91.049 | 404 | 110000 | 177 | 180.4368
10 | -90.934 | 404 | 110000 | 229 | 218.4077
11 | -90.824 | 404 | 110000 | 248 | 264.5733
12 | -90.709 | 404 | 110000 | 315 | 322.2023
13 | -90.595 | 404 | 110000 | 378 | 386.0089
14 | -90.487 | 404 | 110000 | 422 | 448.3574
15 | -90.372 | 404 | 110000 | 511 | 510.7879
16 | -90.256 | 404 | 110000 | 545 | 562.6734
17 | -90.14 | 404 | 110000 | 631 | 596.8667
18 | -90.025 | 404 | 110000 | 623 | 608.7347
19 | -89.919 | 404 | 110000 | 646 | 598.7734
20 | -89.806 | 404 | 110000 | 542 | 567.4116
21 | -89.691 | 404 | 110000 | 498 | 517.6706
22 | -89.577 | 404 | 110000 | 493 | 456.7448
23 | -89.458 | 404 | 110000 | 383 | 388.1866
24 | -89.342 | 404 | 110000 | 305 | 323.1552
25 | -89.235 | 404 | 110000 | 270 | 269.1255
26 | -89.13 | 404 | 110000 | 221 | 224.0526
27 | -89.016 | 404 | 110000 | 176 | 185.0298
28 | -88.896 | 404 | 110000 | 150 | 154.6963
29 | -88.791 | 404 | 110000 | 150 | 135.9877
30 | -88.672 | 404 | 110000 | 130 | 121.7747
31 | -88.56 | 404 | 110000 | 115 | 113.4046
32 | -88.452 | 404 | 110000 | 104 | 108.4938
Run : 43 Seq 43 Rec 43 File L3A:980009 Date 23-SEP-2013 00:25:22.79
Mode: MW CENTR_PHI Npts 1 Mon1[ DB]= 1000 * 110 Mon2[CF]=* 1
Temp: Temperature control hardware not installed.
Monx: GE331 [ 1.29790] Wavelength Approx. 1.52339
Drv : 2TM= 71.870 TMFR= 35.935 PSI=-135.100 PHI= -90.200 DSRD= 4.200
Drv : XPOS= 125.140 YPOS= -12.264 ZPOS= 80.000 DSTD= 0.000
Osc : DRIVE oscillation during count OFF.
MWsp: MDCALW.032 DSN ?? NDet 32 LDet 1 CDet 16 RDet 32
MWdc: PhiC= -90.200 PhiW= 0.000 DPhi= 0.113 NSteps= 1
Nam : Use NAME command to store text on this line.
Com : Use COMMENT command to store text on this line.
POINT | PHI | TIME | MON= DB | SIG= 32W | Fit
1 | -91.948 | 405 | 110000 | 88 | 106.2357 | Run 43
2 | -91.839 | 405 | 110000 | 98 | 106.567
3 | -91.724 | 405 | 110000 | 100 | 107.3053
4 | -91.612 | 405 | 110000 | 112 | 108.7528
5 | -91.5 | 405 | 110000 | 135 | 111.489
6 | -91.394 | 405 | 110000 | 149 | 116.0499
7 | -91.281 | 405 | 110000 | 133 | 124.2099
8 | -91.165 | 405 | 110000 | 147 | 137.7788
9 | -91.049 | 405 | 110000 | 154 | 158.5578
10 | -90.934 | 405 | 110000 | 193 | 188.0899
11 | -90.824 | 405 | 110000 | 230 | 225.7178
12 | -90.709 | 405 | 110000 | 245 | 274.716
13 | -90.595 | 405 | 110000 | 341 | 331.0855
14 | -90.487 | 405 | 110000 | 382 | 388.0199
15 | -90.372 | 405 | 110000 | 468 | 446.7637
16 | -90.256 | 405 | 110000 | 442 | 497.061
17 | -90.14 | 405 | 110000 | 586 | 531.4412
18 | -90.025 | 405 | 110000 | 562 | 544.7555
19 | -89.919 | 405 | 110000 | 541 | 536.8909
20 | -89.806 | 405 | 110000 | 477 | 508.4054
21 | -89.691 | 405 | 110000 | 477 | 462.3159
22 | -89.577 | 405 | 110000 | 421 | 405.8913
23 | -89.458 | 405 | 110000 | 340 | 343.0873
24 | -89.342 | 405 | 110000 | 277 | 284.618
25 | -89.235 | 405 | 110000 | 233 | 237.1929
26 | -89.13 | 405 | 110000 | 199 | 198.7259
27 | -89.016 | 405 | 110000 | 173 | 166.538
28 | -88.896 | 405 | 110000 | 143 | 142.5468
29 | -88.791 | 405 | 110000 | 121 | 128.4187
30 | -88.672 | 405 | 110000 | 110 | 118.2147
31 | -88.56 | 405 | 110000 | 119 | 112.5452
32 | -88.452 | 405 | 110000 | 104 | 109.4142
Run : 44 Seq 44 Rec 44 File L3A:980009 Date 23-SEP-2013 00:32:18.21
Mode: MW CENTR_PHI Npts 1 Mon1[ DB]= 1000 * 110 Mon2[CF]=* 1
Temp: Temperature control hardware not installed.
Monx: GE331 [ 1.29790] Wavelength Approx. 1.52339
Drv : 2TM= 71.870 TMFR= 35.935 PSI=-135.100 PHI= -90.200 DSRD= 4.200
Drv : XPOS= 125.470 YPOS= -12.185 ZPOS= 80.000 DSTD= 0.000
Osc : DRIVE oscillation during count OFF.
MWsp: MDCALW.032 DSN ?? NDet 32 LDet 1 CDet 16 RDet 32
MWdc: PhiC= -90.200 PhiW= 0.000 DPhi= 0.113 NSteps= 1
Nam : Use NAME command to store text on this line.
Com : Use COMMENT command to store text on this line.
POINT | PHI | TIME | MON= DB | SIG= 32W | Fit
1 | -91.948 | 416 | 110000 | 86 | 107.3548 | Run 44
2 | -91.839 | 416 | 110000 | 104 | 107.643
3 | -91.724 | 416 | 110000 | 122 | 108.2954
4 | -91.612 | 416 | 110000 | 118 | 109.5941
5 | -91.5 | 416 | 110000 | 122 | 112.0861
6 | -91.394 | 416 | 110000 | 151 | 116.2989
7 | -91.281 | 416 | 110000 | 144 | 123.9424
8 | -91.165 | 416 | 110000 | 166 | 136.8352
9 | -91.049 | 416 | 110000 | 162 | 156.8613
10 | -90.934 | 416 | 110000 | 205 | 185.7241
11 | -90.824 | 416 | 110000 | 221 | 223.0019
12 | -90.709 | 416 | 110000 | 286 | 272.2194
13 | -90.595 | 416 | 110000 | 319 | 329.6723
14 | -90.487 | 416 | 110000 | 349 | 388.5933
15 | -90.372 | 416 | 110000 | 430 | 450.4763
16 | -90.256 | 416 | 110000 | 489 | 504.7625
17 | -90.14 | 416 | 110000 | 536 | 543.4637
18 | -90.025 | 416 | 110000 | 575 | 560.7552
19 | -89.919 | 416 | 110000 | 590 | 555.7459
20 | -89.806 | 416 | 110000 | 530 | 529.0253
21 | -89.691 | 416 | 110000 | 484 | 483.1855
22 | -89.577 | 416 | 110000 | 451 | 425.566
23 | -89.458 | 416 | 110000 | 392 | 360.3529
24 | -89.342 | 416 | 110000 | 274 | 298.8985
25 | -89.235 | 416 | 110000 | 245 | 248.5987
26 | -89.13 | 416 | 110000 | 208 | 207.5101
27 | -89.016 | 416 | 110000 | 174 | 172.9176
28 | -88.896 | 416 | 110000 | 147 | 146.9916
29 | -88.791 | 416 | 110000 | 107 | 131.6554
30 | -88.672 | 416 | 110000 | 96 | 120.5381
31 | -88.56 | 416 | 110000 | 102 | 114.342
32 | -88.452 | 416 | 110000 | 114 | 110.912
Run : 45 Seq 45 Rec 45 File L3A:980009 Date 23-SEP-2013 00:39:23.01
Mode: MW CENTR_PHI Npts 1 Mon1[ DB]= 1000 * 110 Mon2[CF]=* 1
Temp: Temperature control hardware not installed.
Monx: GE331 [ 1.29790] Wavelength Approx. 1.52339
Drv : 2TM= 71.870 TMFR= 35.935 PSI=-135.100 PHI= -90.200 DSRD= 4.200
Drv : XPOS= 126.130 YPOS= -12.136 ZPOS= 80.000 DSTD= 0.000
Osc : DRIVE oscillation during count OFF.
MWsp: MDCALW.032 DSN ?? NDet 32 LDet 1 CDet 16 RDet 32
MWdc: PhiC= -90.200 PhiW= 0.000 DPhi= 0.113 NSteps= 1
Nam : Use NAME command to store text on this line.
Com : Use COMMENT command to store text on this line.
POINT | PHI | TIME | MON= DB | SIG= 32W | Fit
1 | -91.948 | 425 | 110000 | 69 | 117.2691 | Run 45
2 | -91.839 | 425 | 110000 | 125 | 117.4053
3 | -91.724 | 425 | 110000 | 124 | 117.8419
4 | -91.612 | 425 | 110000 | 147 | 119.0303
5 | -91.5 | 425 | 110000 | 141 | 122.0324
6 | -91.394 | 425 | 110000 | 173 | 128.4364
7 | -91.281 | 425 | 110000 | 174 | 142.6569
8 | -91.165 | 425 | 110000 | 200 | 171.1639
9 | -91.049 | 425 | 110000 | 225 | 221.7942
10 | -90.934 | 425 | 110000 | 334 | 301.7077
11 | -90.824 | 425 | 110000 | 427 | 409.6138
12 | -90.709 | 425 | 110000 | 479 | 551.3438
13 | -90.595 | 425 | 110000 | 638 | 706.0475
14 | -90.487 | 425 | 110000 | 813 | 842.8251
15 | -90.372 | 425 | 110000 | 1008 | 949.3328
16 | -90.256 | 425 | 110000 | 1008 | 991.0082
17 | -90.14 | 425 | 110000 | 1053 | 956.0755
18 | -90.025 | 425 | 110000 | 919 | 854.5807
19 | -89.919 | 425 | 110000 | 743 | 722.7801
20 | -89.806 | 425 | 110000 | 481 | 569.2591
21 | -89.691 | 425 | 110000 | 388 | 424.8325
22 | -89.577 | 425 | 110000 | 292 | 309.7531
23 | -89.458 | 425 | 110000 | 244 | 224.8543
24 | -89.342 | 425 | 110000 | 222 | 172.9765
25 | -89.235 | 425 | 110000 | 153 | 145.2894
26 | -89.13 | 425 | 110000 | 133 | 130.5071
27 | -89.016 | 425 | 110000 | 138 | 122.6446
28 | -88.896 | 425 | 110000 | 113 | 119.1396
29 | -88.791 | 425 | 110000 | 100 | 117.9307
30 | -88.672 | 425 | 110000 | 102 | 117.4258
31 | -88.56 | 425 | 110000 | 118 | 117.2735
32 | -88.452 | 425 | 110000 | 97 | 117.2279
Run : 46 Seq 46 Rec 46 File L3A:980009 Date 23-SEP-2013 00:46:35.56
Mode: MW CENTR_PHI Npts 1 Mon1[ DB]= 1000 * 110 Mon2[CF]=* 1
Temp: Temperature control hardware not installed.
Monx: GE331 [ 1.29790] Wavelength Approx. 1.52339
Drv : 2TM= 71.870 TMFR= 35.935 PSI=-135.100 PHI= -90.200 DSRD= 4.200
Drv : XPOS= 126.460 YPOS= -12.166 ZPOS= 80.000 DSTD= 0.000
Osc : DRIVE oscillation during count OFF.
MWsp: MDCALW.032 DSN ?? NDet 32 LDet 1 CDet 16 RDet 32
MWdc: PhiC= -90.200 PhiW= 0.000 DPhi= 0.113 NSteps= 1
Nam : Use NAME command to store text on this line.
Com : Use COMMENT command to store text on this line.
POINT | PHI | TIME | MON= DB | SIG= 32W | Fit
1 | -91.948 | 430 | 110000 | 99 | 120.672 | Run 46
2 | -91.839 | 430 | 110000 | 113 | 120.6786
3 | -91.724 | 430 | 110000 | 123 | 120.7111
4 | -91.612 | 430 | 110000 | 160 | 120.8423
5 | -91.5 | 430 | 110000 | 129 | 121.3197
6 | -91.394 | 430 | 110000 | 144 | 122.7287
7 | -91.281 | 430 | 110000 | 153 | 126.974
8 | -91.165 | 430 | 110000 | 177 | 138.3276
9 | -91.049 | 430 | 110000 | 186 | 164.5184
10 | -90.934 | 430 | 110000 | 247 | 216.5968
11 | -90.824 | 430 | 110000 | 333 | 302.2388
12 | -90.709 | 430 | 110000 | 383 | 435.7691
13 | -90.595 | 430 | 110000 | 554 | 604.8776
14 | -90.487 | 430 | 110000 | 735 | 774.0951
15 | -90.372 | 430 | 110000 | 940 | 922.2608
16 | -90.256 | 430 | 110000 | 1099 | 994.4466
17 | -90.14 | 430 | 110000 | 1026 | 965.0571
18 | -90.025 | 430 | 110000 | 840 | 845.4044
19 | -89.919 | 430 | 110000 | 662 | 687.5338
20 | -89.806 | 430 | 110000 | 446 | 511.1814
21 | -89.691 | 430 | 110000 | 365 | 358.3337
22 | -89.577 | 430 | 110000 | 259 | 249.9192
23 | -89.458 | 430 | 110000 | 208 | 181.1206
24 | -89.342 | 430 | 110000 | 151 | 146.1801
25 | -89.235 | 430 | 110000 | 150 | 131.0148
26 | -89.13 | 430 | 110000 | 128 | 124.532
27 | -89.016 | 430 | 110000 | 121 | 121.8551
28 | -88.896 | 430 | 110000 | 104 | 120.9716
29 | -88.791 | 430 | 110000 | 106 | 120.7521
30 | -88.672 | 430 | 110000 | 123 | 120.6869
31 | -88.56 | 430 | 110000 | 112 | 120.6736
32 | -88.452 | 430 | 110000 | 75 | 120.6709
Run : 47 Seq 47 Rec 47 File L3A:980009 Date 23-SEP-2013 00:53:53.99
Mode: MW CENTR_PHI Npts 1 Mon1[ DB]= 1000 * 110 Mon2[CF]=* 1
Temp: Temperature control hardware not installed.
Monx: GE331 [ 1.29790] Wavelength Approx. 1.52339
Drv : 2TM= 71.870 TMFR= 35.935 PSI=-135.100 PHI= -90.200 DSRD= 4.200
Drv : XPOS= 125.140 YPOS= -12.114 ZPOS= 80.000 DSTD= 0.000
Osc : DRIVE oscillation during count OFF.
MWsp: MDCALW.032 DSN ?? NDet 32 LDet 1 CDet 16 RDet 32
MWdc: PhiC= -90.200 PhiW= 0.000 DPhi= 0.113 NSteps= 1
Nam : Use NAME command to store text on this line.
Com : Use COMMENT command to store text on this line.
POINT | PHI | TIME | MON= DB | SIG= 32W | Fit
1 | -91.948 | 437 | 110000 | 90 | 117.0713 | Run 47
2 | -91.839 | 437 | 110000 | 113 | 117.3461
3 | -91.724 | 437 | 110000 | 120 | 117.9662
4 | -91.612 | 437 | 110000 | 106 | 119.1976
5 | -91.5 | 437 | 110000 | 153 | 121.5571
6 | -91.394 | 437 | 110000 | 132 | 125.5441
7 | -91.281 | 437 | 110000 | 136 | 132.7821
8 | -91.165 | 437 | 110000 | 153 | 145.0121
9 | -91.049 | 437 | 110000 | 185 | 164.0654
10 | -90.934 | 437 | 110000 | 210 | 191.6451
11 | -90.824 | 437 | 110000 | 207 | 227.4679
12 | -90.709 | 437 | 110000 | 261 | 275.1153
13 | -90.595 | 437 | 110000 | 344 | 331.276
14 | -90.487 | 437 | 110000 | 395 | 389.5789
15 | -90.372 | 437 | 110000 | 445 | 451.8395
16 | -90.256 | 437 | 110000 | 498 | 507.8706
17 | -90.14 | 437 | 110000 | 527 | 549.7232
18 | -90.025 | 437 | 110000 | 567 | 571.2414
19 | -89.919 | 437 | 110000 | 574 | 570.6068
20 | -89.806 | 437 | 110000 | 534 | 548.3884
21 | -89.691 | 437 | 110000 | 552 | 506.266
22 | -89.577 | 437 | 110000 | 496 | 450.9509
23 | -89.458 | 437 | 110000 | 412 | 386.4496
24 | -89.342 | 437 | 110000 | 306 | 324.1527
25 | -89.235 | 437 | 110000 | 240 | 272.0696
26 | -89.13 | 437 | 110000 | 198 | 228.6929
27 | -89.016 | 437 | 110000 | 193 | 191.4485
28 | -88.896 | 437 | 110000 | 170 | 162.9391
29 | -88.791 | 437 | 110000 | 171 | 145.7186
30 | -88.672 | 437 | 110000 | 149 | 132.9716
31 | -88.56 | 437 | 110000 | 119 | 125.7057
32 | -88.452 | 437 | 110000 | 120 | 121.594
Run : 48 Seq 48 Rec 48 File L3A:980009 Date 23-SEP-2013 01:01:19.79
Mode: MW CENTR_PHI Npts 1 Mon1[ DB]= 1000 * 110 Mon2[CF]=* 1
Temp: Temperature control hardware not installed.
Monx: GE331 [ 1.29790] Wavelength Approx. 1.52339
Drv : 2TM= 71.870 TMFR= 35.935 PSI=-135.100 PHI= -90.200 DSRD= 4.200
Drv : XPOS= 125.470 YPOS= -12.035 ZPOS= 80.000 DSTD= 0.000
Osc : DRIVE oscillation during count OFF.
MWsp: MDCALW.032 DSN ?? NDet 32 LDet 1 CDet 16 RDet 32
MWdc: PhiC= -90.200 PhiW= 0.000 DPhi= 0.113 NSteps= 1
Nam : Use NAME command to store text on this line.
Com : Use COMMENT command to store text on this line.
POINT | PHI | TIME | MON= DB | SIG= 32W | Fit
1 | -91.948 | 439 | 110000 | 78 | 117.6179 | Run 48
2 | -91.839 | 439 | 110000 | 115 | 117.9347
3 | -91.724 | 439 | 110000 | 132 | 118.6381
4 | -91.612 | 439 | 110000 | 147 | 120.0143
5 | -91.5 | 439 | 110000 | 144 | 122.6139
6 | -91.394 | 439 | 110000 | 136 | 126.9491
7 | -91.281 | 439 | 110000 | 154 | 134.7192
8 | -91.165 | 439 | 110000 | 169 | 147.682
9 | -91.049 | 439 | 110000 | 173 | 167.6302
10 | -90.934 | 439 | 110000 | 214 | 196.17
11 | -90.824 | 439 | 110000 | 217 | 232.8377
12 | -90.709 | 439 | 110000 | 298 | 281.0953
13 | -90.595 | 439 | 110000 | 329 | 337.378
14 | -90.487 | 439 | 110000 | 366 | 395.2072
15 | -90.372 | 439 | 110000 | 460 | 456.2828
16 | -90.256 | 439 | 110000 | 486 | 510.5056
17 | -90.14 | 439 | 110000 | 557 | 550.1882
18 | -90.025 | 439 | 110000 | 553 | 569.5487
19 | -89.919 | 439 | 110000 | 568 | 567.2282
20 | -89.806 | 439 | 110000 | 587 | 543.7805
21 | -89.691 | 439 | 110000 | 507 | 501.1312
22 | -89.577 | 439 | 110000 | 431 | 445.9798
23 | -89.458 | 439 | 110000 | 423 | 382.1993
24 | -89.342 | 439 | 110000 | 357 | 320.9001
25 | -89.235 | 439 | 110000 | 251 | 269.7901
26 | -89.13 | 439 | 110000 | 197 | 227.2787
27 | -89.016 | 439 | 110000 | 182 | 190.7867
28 | -88.896 | 439 | 110000 | 153 | 162.8319
29 | -88.791 | 439 | 110000 | 150 | 145.9185
30 | -88.672 | 439 | 110000 | 126 | 133.368
31 | -88.56 | 439 | 110000 | 129 | 126.1897
32 | -88.452 | 439 | 110000 | 116 | 122.1114
Run : 49 Seq 49 Rec 49 File L3A:980009 Date 23-SEP-2013 01:08:46.67
Mode: MW CENTR_PHI Npts 1 Mon1[ DB]= 1000 * 110 Mon2[CF]=* 1
Temp: Temperature control hardware not installed.
Monx: GE331 [ 1.29790] Wavelength Approx. 1.52339
Drv : 2TM= 71.870 TMFR= 35.935 PSI=-135.100 PHI= -90.200 DSRD= 4.200
Drv : XPOS= 125.800 YPOS= -11.956 ZPOS= 80.000 DSTD= 0.000
Osc : DRIVE oscillation during count OFF.
MWsp: MDCALW.032 DSN ?? NDet 32 LDet 1 CDet 16 RDet 32
MWdc: PhiC= -90.200 PhiW= 0.000 DPhi= 0.113 NSteps= 1
Nam : Use NAME command to store text on this line.
Com : Use COMMENT command to store text on this line.
POINT | PHI | TIME | MON= DB | SIG= 32W | Fit
1 | -91.948 | 441 | 110000 | 92 | 133.7147 | Run 49
2 | -91.839 | 441 | 110000 | 150 | 134.0191
3 | -91.724 | 441 | 110000 | 141 | 134.7826
4 | -91.612 | 441 | 110000 | 148 | 136.4495
5 | -91.5 | 441 | 110000 | 136 | 139.9161
6 | -91.394 | 441 | 110000 | 158 | 146.1858
7 | -91.281 | 441 | 110000 | 173 | 158.2386
8 | -91.165 | 441 | 110000 | 190 | 179.579
9 | -91.049 | 441 | 110000 | 234 | 213.954
10 | -90.934 | 441 | 110000 | 282 | 264.6422
11 | -90.824 | 441 | 110000 | 337 | 330.6646
12 | -90.709 | 441 | 110000 | 380 | 417.2253
13 | -90.595 | 441 | 110000 | 484 | 515.6903
14 | -90.487 | 441 | 110000 | 564 | 611.8717
15 | -90.372 | 441 | 110000 | 718 | 704.6315
16 | -90.256 | 441 | 110000 | 833 | 773.7321
17 | -90.14 | 441 | 110000 | 851 | 806.1333
18 | -90.025 | 441 | 110000 | 804 | 796.0781
19 | -89.919 | 441 | 110000 | 779 | 751.0825
20 | -89.806 | 441 | 110000 | 669 | 673.3103
21 | -89.691 | 441 | 110000 | 511 | 575.3928
22 | -89.577 | 441 | 110000 | 468 | 473.7772
23 | -89.458 | 441 | 110000 | 395 | 375.8044
24 | -89.342 | 441 | 110000 | 275 | 296.463
25 | -89.235 | 441 | 110000 | 244 | 240.2149
26 | -89.13 | 441 | 110000 | 244 | 200.2612
27 | -89.016 | 441 | 110000 | 168 | 171.2817
28 | -88.896 | 441 | 110000 | 156 | 152.8976
29 | -88.791 | 441 | 110000 | 143 | 143.7301
30 | -88.672 | 441 | 110000 | 134 | 138.1516
31 | -88.56 | 441 | 110000 | 141 | 135.5875
32 | -88.452 | 441 | 110000 | 123 | 134.4166
Run : 50 Seq 50 Rec 50 File L3A:980009 Date 23-SEP-2013 01:16:14.41
Mode: MW CENTR_PHI Npts 1 Mon1[ DB]= 1000 * 110 Mon2[CF]=* 1
Temp: Temperature control hardware not installed.
Monx: GE331 [ 1.29790] Wavelength Approx. 1.52339
Drv : 2TM= 71.870 TMFR= 35.935 PSI=-135.100 PHI= -90.200 DSRD= 4.200
Drv : XPOS= 126.130 YPOS= -11.986 ZPOS= 80.000 DSTD= 0.000
Osc : DRIVE oscillation during count OFF.
MWsp: MDCALW.032 DSN ?? NDet 32 LDet 1 CDet 16 RDet 32
MWdc: PhiC= -90.200 PhiW= 0.000 DPhi= 0.113 NSteps= 1
Nam : Use NAME command to store text on this line.
Com : Use COMMENT command to store text on this line.
POINT | PHI | TIME | MON= DB | SIG= 32W | Fit
1 | -91.948 | 453 | 110000 | 78 | 126.5527 | Run 50
2 | -91.839 | 453 | 110000 | 104 | 126.9248
3 | -91.724 | 453 | 110000 | 139 | 127.9334
4 | -91.612 | 453 | 110000 | 145 | 130.2839
5 | -91.5 | 453 | 110000 | 160 | 135.436
6 | -91.394 | 453 | 110000 | 177 | 145.126
7 | -91.281 | 453 | 110000 | 188 | 164.2728
8 | -91.165 | 453 | 110000 | 222 | 198.6844
9 | -91.049 | 453 | 110000 | 256 | 254.1187
10 | -90.934 | 453 | 110000 | 322 | 334.5341
11 | -90.824 | 453 | 110000 | 407 | 435.7919
12 | -90.709 | 453 | 110000 | 512 | 561.3299
13 | -90.595 | 453 | 110000 | 701 | 692.2273
14 | -90.487 | 453 | 110000 | 800 | 804.3832
15 | -90.372 | 453 | 110000 | 914 | 890.3447
16 | -90.256 | 453 | 110000 | 982 | 924.6667
17 | -90.14 | 453 | 110000 | 968 | 898.8724
18 | -90.025 | 453 | 110000 | 808 | 819.5376
19 | -89.919 | 453 | 110000 | 692 | 713.088
20 | -89.806 | 453 | 110000 | 534 | 584.0591
21 | -89.691 | 453 | 110000 | 428 | 456.2132
22 | -89.577 | 453 | 110000 | 349 | 347.6408
23 | -89.458 | 453 | 110000 | 285 | 261.1304
24 | -89.342 | 453 | 110000 | 206 | 203.2509
25 | -89.235 | 453 | 110000 | 189 | 169.1617
26 | -89.13 | 453 | 110000 | 175 | 148.9618
27 | -89.016 | 453 | 110000 | 140 | 136.8778
28 | -88.896 | 453 | 110000 | 124 | 130.6937
29 | -88.791 | 453 | 110000 | 132 | 128.2193
30 | -88.672 | 453 | 110000 | 116 | 127.0138
31 | -88.56 | 453 | 110000 | 130 | 126.5801
32 | -88.452 | 453 | 110000 | 133 | 126.4247
Run : 51 Seq 51 Rec 51 File L3A:980009 Date 23-SEP-2013 01:23:57.83
Mode: MW CENTR_PHI Npts 1 Mon1[ DB]= 1000 * 110 Mon2[CF]=* 1
Temp: Temperature control hardware not installed.
Monx: GE331 [ 1.29790] Wavelength Approx. 1.52339
Drv : 2TM= 71.870 TMFR= 35.935 PSI=-135.100 PHI= -90.200 DSRD= 4.200
Drv : XPOS= 126.460 YPOS= -12.016 ZPOS= 80.000 DSTD= 0.000
Osc : DRIVE oscillation during count OFF.
MWsp: MDCALW.032 DSN ?? NDet 32 LDet 1 CDet 16 RDet 32
MWdc: PhiC= -90.200 PhiW= 0.000 DPhi= 0.113 NSteps= 1
Nam : Use NAME command to store text on this line.
Com : Use COMMENT command to store text on this line.
POINT | PHI | TIME | MON= DB | SIG= 32W | Fit
1 | -91.948 | 430 | 110000 | 92 | 126.0371 | Run 51
2 | -91.839 | 430 | 110000 | 136 | 126.0635
3 | -91.724 | 430 | 110000 | 154 | 126.1675
4 | -91.612 | 430 | 110000 | 123 | 126.512
5 | -91.5 | 430 | 110000 | 144 | 127.5551
6 | -91.394 | 430 | 110000 | 127 | 130.1756
7 | -91.281 | 430 | 110000 | 155 | 136.9712
8 | -91.165 | 430 | 110000 | 168 | 152.781
9 | -91.049 | 430 | 110000 | 176 | 185.0069
10 | -90.934 | 430 | 110000 | 282 | 242.6377
11 | -90.824 | 430 | 110000 | 356 | 329.5451
12 | -90.709 | 430 | 110000 | 438 | 455.8525
13 | -90.595 | 430 | 110000 | 552 | 607.5076
14 | -90.487 | 430 | 110000 | 706 | 754.3993
15 | -90.372 | 430 | 110000 | 888 | 882.0861
16 | -90.256 | 430 | 110000 | 1014 | 948.0383
17 | -90.14 | 430 | 110000 | 1010 | 931.9452
18 | -90.025 | 430 | 110000 | 851 | 839.6162
19 | -89.919 | 430 | 110000 | 693 | 709.0014
20 | -89.806 | 430 | 110000 | 497 | 553.3504
21 | -89.691 | 430 | 110000 | 402 | 407.6853
22 | -89.577 | 430 | 110000 | 294 | 294.5656
23 | -89.458 | 430 | 110000 | 212 | 214.6665
24 | -89.342 | 430 | 110000 | 203 | 168.6953
25 | -89.235 | 430 | 110000 | 163 | 145.861
26 | -89.13 | 430 | 110000 | 141 | 134.6135
27 | -89.016 | 430 | 110000 | 133 | 129.1709
28 | -88.896 | 430 | 110000 | 134 | 127.0079
29 | -88.791 | 430 | 110000 | 107 | 126.351
30 | -88.672 | 430 | 110000 | 117 | 126.1111
31 | -88.56 | 430 | 110000 | 107 | 126.0492
32 | -88.452 | 430 | 110000 | 118 | 126.0335
Run : 52 Seq 52 Rec 52 File L3A:980009 Date 23-SEP-2013 01:31:23.97
Mode: MW CENTR_PHI Npts 1 Mon1[ DB]= 1000 * 1 Mon2[CF]=* 1
Temp: Temperature control hardware not installed.
Monx: GE331 [ 1.29790] Wavelength Approx. 1.52339
Drv : 2TM= 71.870 TMFR= 35.935 PSI=-135.100 PHI= -90.200 DSRD= 7.000
Drv : XPOS= 126.460 YPOS= -13.000 ZPOS= 80.000 DSTD= 0.000
Osc : DRIVE oscillation during count OFF.
MWsp: MDCALW.032 DSN ?? NDet 32 LDet 1 CDet 16 RDet 32
MWdc: PhiC= -90.200 PhiW= 0.000 DPhi= 0.113 NSteps= 1
Nam : Use NAME command to store text on this line.
Com : Use COMMENT command to store text on this line.
POINT | PHI | TIME | MON= DB | SIG= 32W | Fit
1 | -91.948 | 4 | 1000 | 0 |  | Run 52
2 | -91.839 | 4 | 1000 | 0
3 | -91.724 | 4 | 1000 | 1
4 | -91.612 | 4 | 1000 | 0
5 | -91.5 | 4 | 1000 | 1
6 | -91.394 | 4 | 1000 | 2
7 | -91.281 | 4 | 1000 | 0
8 | -91.165 | 4 | 1000 | 0
9 | -91.049 | 4 | 1000 | 0
10 | -90.934 | 4 | 1000 | 0
11 | -90.824 | 4 | 1000 | 0
12 | -90.709 | 4 | 1000 | 0
13 | -90.595 | 4 | 1000 | 0
14 | -90.487 | 4 | 1000 | 0
15 | -90.372 | 4 | 1000 | 0
16 | -90.256 | 4 | 1000 | 0
17 | -90.14 | 4 | 1000 | 0
18 | -90.025 | 4 | 1000 | 0
19 | -89.919 | 4 | 1000 | 0
20 | -89.806 | 4 | 1000 | 0
21 | -89.691 | 4 | 1000 | 1
22 | -89.577 | 4 | 1000 | 0
23 | -89.458 | 4 | 1000 | 0
24 | -89.342 | 4 | 1000 | 1
25 | -89.235 | 4 | 1000 | 0
26 | -89.13 | 4 | 1000 | 0
27 | -89.016 | 4 | 1000 | 0
28 | -88.896 | 4 | 1000 | 0
29 | -88.791 | 4 | 1000 | 1
30 | -88.672 | 4 | 1000 | 0
31 | -88.56 | 4 | 1000 | 1
32 | -88.452 | 4 | 1000 | 2
Run : 53 Seq 53 Rec 53 File L3A:980009 Date 23-SEP-2013 01:31:45.97
Mode: MW CENTR_PHI Npts 1 Mon1[ DB]= 1000 * 260 Mon2[CF]=* 1
Temp: Temperature control hardware not installed.
Monx: GE331 [ 1.29790] Wavelength Approx. 1.52339
Drv : 2TM= 71.870 TMFR= 35.935 PSI=-135.100 PHI= -90.200 DSRD= 7.000
Drv : XPOS= 116.800 YPOS= -12.752 ZPOS= 80.000 DSTD= 0.000
Osc : DRIVE oscillation during count OFF.
MWsp: MDCALW.032 DSN ?? NDet 32 LDet 1 CDet 16 RDet 32
MWdc: PhiC= -90.200 PhiW= 0.000 DPhi= 0.113 NSteps= 1
Nam : Use NAME command to store text on this line.
Com : Use COMMENT command to store text on this line.
POINT | PHI | TIME | MON= DB | SIG= 32W | Fit
1 | -91.948 | 964 | 260000 | 208 | 236.4659 | Run 53
2 | -91.839 | 964 | 260000 | 220 | 236.8629
3 | -91.724 | 964 | 260000 | 227 | 237.8034
4 | -91.612 | 964 | 260000 | 241 | 239.7511
5 | -91.5 | 964 | 260000 | 217 | 243.6138
6 | -91.394 | 964 | 260000 | 253 | 250.3168
7 | -91.281 | 964 | 260000 | 260 | 262.7301
8 | -91.165 | 964 | 260000 | 325 | 283.9784
9 | -91.049 | 964 | 260000 | 307 | 317.2341
10 | -90.934 | 964 | 260000 | 368 | 365.1543
11 | -90.824 | 964 | 260000 | 391 | 426.531
12 | -90.709 | 964 | 260000 | 506 | 506.139
13 | -90.595 | 964 | 260000 | 600 | 596.3468
14 | -90.487 | 964 | 260000 | 694 | 684.8836
15 | -90.372 | 964 | 260000 | 763 | 771.7668
16 | -90.256 | 964 | 260000 | 829 | 839.4116
17 | -90.14 | 964 | 260000 | 918 | 876.1236
18 | -90.025 | 964 | 260000 | 900 | 875.792
19 | -89.919 | 964 | 260000 | 857 | 843.028
20 | -89.806 | 964 | 260000 | 808 | 779.2176
21 | -89.691 | 964 | 260000 | 650 | 693.687
22 | -89.577 | 964 | 260000 | 568 | 600.4262
23 | -89.458 | 964 | 260000 | 453 | 506.1195
24 | -89.342 | 964 | 260000 | 428 | 425.8883
25 | -89.235 | 964 | 260000 | 382 | 366.12
26 | -89.13 | 964 | 260000 | 388 | 321.4842
27 | -89.016 | 964 | 260000 | 299 | 287.2799
28 | -88.896 | 964 | 260000 | 301 | 264.1726
29 | -88.791 | 964 | 260000 | 279 | 251.8668
30 | -88.672 | 964 | 260000 | 226 | 243.85
31 | -88.56 | 964 | 260000 | 233 | 239.8736
32 | -88.452 | 964 | 260000 | 271 | 237.9127
Run : 54 Seq 54 Rec 54 File L3A:980009 Date 23-SEP-2013 01:47:59.88
Mode: MW CENTR_PHI Npts 1 Mon1[ DB]= 1000 * 260 Mon2[CF]=* 1
Temp: Temperature control hardware not installed.
Monx: GE331 [ 1.29790] Wavelength Approx. 1.52339
Drv : 2TM= 71.870 TMFR= 35.935 PSI=-135.100 PHI= -90.200 DSRD= 7.000
Drv : XPOS= 116.800 YPOS= -12.452 ZPOS= 80.000 DSTD= 0.000
Osc : DRIVE oscillation during count OFF.
MWsp: MDCALW.032 DSN ?? NDet 32 LDet 1 CDet 16 RDet 32
MWdc: PhiC= -90.200 PhiW= 0.000 DPhi= 0.113 NSteps= 1
Nam : Use NAME command to store text on this line.
Com : Use COMMENT command to store text on this line.
POINT | PHI | TIME | MON= DB | SIG= 32W | Fit
1 | -91.948 | 964 | 260000 | 166 | 232.4045 | Run 54
2 | -91.839 | 964 | 260000 | 229 | 233.0581
3 | -91.724 | 964 | 260000 | 212 | 234.4493
4 | -91.612 | 964 | 260000 | 269 | 237.0574
5 | -91.5 | 964 | 260000 | 271 | 241.7803
6 | -91.394 | 964 | 260000 | 267 | 249.3394
7 | -91.281 | 964 | 260000 | 258 | 262.3313
8 | -91.165 | 964 | 260000 | 301 | 283.0696
9 | -91.049 | 964 | 260000 | 309 | 313.5672
10 | -90.934 | 964 | 260000 | 359 | 355.2226
11 | -90.824 | 964 | 260000 | 371 | 406.2904
12 | -90.709 | 964 | 260000 | 489 | 470.2338
13 | -90.595 | 964 | 260000 | 544 | 540.8078
14 | -90.487 | 964 | 260000 | 605 | 609.0297
15 | -90.372 | 964 | 260000 | 650 | 675.8395
16 | -90.256 | 964 | 260000 | 727 | 728.9116
17 | -90.14 | 964 | 260000 | 796 | 760.2321
18 | -90.025 | 964 | 260000 | 770 | 765.2436
19 | -89.919 | 964 | 260000 | 770 | 746.1797
20 | -89.806 | 964 | 260000 | 696 | 703.5893
21 | -89.691 | 964 | 260000 | 647 | 642.5995
22 | -89.577 | 964 | 260000 | 553 | 572.3748
23 | -89.458 | 964 | 260000 | 478 | 497.2905
24 | -89.342 | 964 | 260000 | 435 | 429.4199
25 | -89.235 | 964 | 260000 | 360 | 375.5554
26 | -89.13 | 964 | 260000 | 348 | 332.5883
27 | -89.016 | 964 | 260000 | 308 | 297.1346
28 | -88.896 | 964 | 260000 | 254 | 271.0256
29 | -88.791 | 964 | 260000 | 278 | 255.7921
30 | -88.672 | 964 | 260000 | 265 | 244.8647
31 | -88.56 | 964 | 260000 | 259 | 238.8243
32 | -88.452 | 964 | 260000 | 254 | 235.4982
Run : 55 Seq 55 Rec 55 File L3A:980009 Date 23-SEP-2013 02:04:11.73
Mode: MW CENTR_PHI Npts 1 Mon1[ DB]= 1000 * 260 Mon2[CF]=* 1
Temp: Temperature control hardware not installed.
Monx: GE331 [ 1.29790] Wavelength Approx. 1.52339
Drv : 2TM= 71.870 TMFR= 35.935 PSI=-135.100 PHI= -90.200 DSRD= 7.000
Drv : XPOS= 116.800 YPOS= -12.152 ZPOS= 80.000 DSTD= 0.000
Osc : DRIVE oscillation during count OFF.
MWsp: MDCALW.032 DSN ?? NDet 32 LDet 1 CDet 16 RDet 32
MWdc: PhiC= -90.200 PhiW= 0.000 DPhi= 0.113 NSteps= 1
Nam : Use NAME command to store text on this line.
Com : Use COMMENT command to store text on this line.
POINT | PHI | TIME | MON= DB | SIG= 32W | Fit
1 | -91.948 | 963 | 260000 | 171 | 226.838 | Run 55
2 | -91.839 | 963 | 260000 | 232 | 227.3136
3 | -91.724 | 963 | 260000 | 209 | 228.3545
4 | -91.612 | 963 | 260000 | 264 | 230.3586
5 | -91.5 | 963 | 260000 | 238 | 234.0792
6 | -91.394 | 963 | 260000 | 267 | 240.1716
7 | -91.281 | 963 | 260000 | 258 | 250.8735
8 | -91.165 | 963 | 260000 | 295 | 268.3248
9 | -91.049 | 963 | 260000 | 328 | 294.5109
10 | -90.934 | 963 | 260000 | 302 | 330.9531
11 | -90.824 | 963 | 260000 | 364 | 376.3959
12 | -90.709 | 963 | 260000 | 417 | 434.2136
13 | -90.595 | 963 | 260000 | 481 | 499.0189
14 | -90.487 | 963 | 260000 | 558 | 562.5876
15 | -90.372 | 963 | 260000 | 644 | 625.8058
16 | -90.256 | 963 | 260000 | 688 | 677.0211
17 | -90.14 | 963 | 260000 | 731 | 708.3716
18 | -90.025 | 963 | 260000 | 693 | 715.1546
19 | -89.919 | 963 | 260000 | 740 | 699.0079
20 | -89.806 | 963 | 260000 | 683 | 660.5357
21 | -89.691 | 963 | 260000 | 575 | 604.4129
22 | -89.577 | 963 | 260000 | 525 | 539.3099
23 | -89.458 | 963 | 260000 | 441 | 469.5344
24 | -89.342 | 963 | 260000 | 397 | 406.518
25 | -89.235 | 963 | 260000 | 363 | 356.6662
26 | -89.13 | 963 | 260000 | 345 | 317.0946
27 | -89.016 | 963 | 260000 | 306 | 284.6628
28 | -88.896 | 963 | 260000 | 252 | 260.9938
29 | -88.791 | 963 | 260000 | 255 | 247.3278
30 | -88.672 | 963 | 260000 | 252 | 237.6406
31 | -88.56 | 963 | 260000 | 205 | 232.3603
32 | -88.452 | 963 | 260000 | 255 | 229.4959
Run : 56 Seq 56 Rec 56 File L3A:980009 Date 23-SEP-2013 02:20:22.90
Mode: MW CENTR_PHI Npts 1 Mon1[ DB]= 1000 * 260 Mon2[CF]=* 1
Temp: Temperature control hardware not installed.
Monx: GE331 [ 1.29790] Wavelength Approx. 1.52339
Drv : 2TM= 71.870 TMFR= 35.935 PSI=-135.100 PHI= -90.200 DSRD= 7.000
Drv : XPOS= 116.800 YPOS= -11.852 ZPOS= 80.000 DSTD= 0.000
Osc : DRIVE oscillation during count OFF.
MWsp: MDCALW.032 DSN ?? NDet 32 LDet 1 CDet 16 RDet 32
MWdc: PhiC= -90.200 PhiW= 0.000 DPhi= 0.113 NSteps= 1
Nam : Use NAME command to store text on this line.
Com : Use COMMENT command to store text on this line.
POINT | PHI | TIME | MON= DB | SIG= 32W | Fit
1 | -91.948 | 965 | 260000 | 190 | 234.118 | Run 56
2 | -91.839 | 965 | 260000 | 231 | 234.4584
3 | -91.724 | 965 | 260000 | 239 | 235.2317
4 | -91.612 | 965 | 260000 | 251 | 236.7722
5 | -91.5 | 965 | 260000 | 263 | 239.7214
6 | -91.394 | 965 | 260000 | 222 | 244.6822
7 | -91.281 | 965 | 260000 | 258 | 253.6104
8 | -91.165 | 965 | 260000 | 285 | 268.4941
9 | -91.049 | 965 | 260000 | 308 | 291.2533
10 | -90.934 | 965 | 260000 | 313 | 323.4129
11 | -90.824 | 965 | 260000 | 368 | 363.9696
12 | -90.709 | 965 | 260000 | 417 | 415.9557
13 | -90.595 | 965 | 260000 | 451 | 474.4055
14 | -90.487 | 965 | 260000 | 538 | 531.6104
15 | -90.372 | 965 | 260000 | 613 | 587.9479
16 | -90.256 | 965 | 260000 | 588 | 632.4918
17 | -90.14 | 965 | 260000 | 701 | 657.9664
18 | -90.025 | 965 | 260000 | 610 | 660.3457
19 | -89.919 | 965 | 260000 | 702 | 641.9605
20 | -89.806 | 965 | 260000 | 624 | 603.504
21 | -89.691 | 965 | 260000 | 531 | 550.17
22 | -89.577 | 965 | 260000 | 473 | 490.4312
23 | -89.458 | 965 | 260000 | 453 | 428.4022
24 | -89.342 | 965 | 260000 | 381 | 374.1328
25 | -89.235 | 965 | 260000 | 298 | 332.5284
26 | -89.13 | 965 | 260000 | 290 | 300.529
27 | -89.016 | 965 | 260000 | 293 | 275.1922
28 | -88.896 | 965 | 260000 | 273 | 257.4154
29 | -88.791 | 965 | 260000 | 268 | 247.5638
30 | -88.672 | 965 | 260000 | 226 | 240.8722
31 | -88.56 | 965 | 260000 | 224 | 237.3941
32 | -88.452 | 965 | 260000 | 274 | 235.5955
Run : 57 Seq 57 Rec 57 File L3A:980009 Date 23-SEP-2013 02:36:35.73
Mode: MW CENTR_PHI Npts 1 Mon1[ DB]= 1000 * 260 Mon2[CF]=* 1
Temp: Temperature control hardware not installed.
Monx: GE331 [ 1.29790] Wavelength Approx. 1.52339
Drv : 2TM= 71.870 TMFR= 35.935 PSI=-135.100 PHI= -90.200 DSRD= 7.000
Drv : XPOS= 116.800 YPOS= -11.552 ZPOS= 80.000 DSTD= 0.000
Osc : DRIVE oscillation during count OFF.
MWsp: MDCALW.032 DSN ?? NDet 32 LDet 1 CDet 16 RDet 32
MWdc: PhiC= -90.200 PhiW= 0.000 DPhi= 0.113 NSteps= 1
Nam : Use NAME command to store text on this line.
Com : Use COMMENT command to store text on this line.
POINT | PHI | TIME | MON= DB | SIG= 32W | Fit
1 | -91.948 | 964 | 260000 | 163 | 220.7419 | Run 57
2 | -91.839 | 964 | 260000 | 202 | 221.4165
3 | -91.724 | 964 | 260000 | 205 | 222.7922
4 | -91.612 | 964 | 260000 | 223 | 225.2693
5 | -91.5 | 964 | 260000 | 245 | 229.5898
6 | -91.394 | 964 | 260000 | 241 | 236.2741
7 | -91.281 | 964 | 260000 | 257 | 247.4
8 | -91.165 | 964 | 260000 | 274 | 264.6195
9 | -91.049 | 964 | 260000 | 272 | 289.2267
10 | -90.934 | 964 | 260000 | 362 | 321.9744
11 | -90.824 | 964 | 260000 | 372 | 361.212
12 | -90.709 | 964 | 260000 | 362 | 409.3357
13 | -90.595 | 964 | 260000 | 427 | 461.4555
14 | -90.487 | 964 | 260000 | 527 | 511.0109
15 | -90.372 | 964 | 260000 | 583 | 558.7933
16 | -90.256 | 964 | 260000 | 592 | 596.1125
17 | -90.14 | 964 | 260000 | 666 | 617.5485
18 | -90.025 | 964 | 260000 | 595 | 620.1456
19 | -89.919 | 964 | 260000 | 615 | 605.721
20 | -89.806 | 964 | 260000 | 604 | 574.5512
21 | -89.691 | 964 | 260000 | 522 | 530.224
22 | -89.577 | 964 | 260000 | 496 | 479.1243
23 | -89.458 | 964 | 260000 | 369 | 424.1583
24 | -89.342 | 964 | 260000 | 361 | 373.9822
25 | -89.235 | 964 | 260000 | 314 | 333.6624
26 | -89.13 | 964 | 260000 | 302 | 301.0319
27 | -89.016 | 964 | 260000 | 318 | 273.634
28 | -88.896 | 964 | 260000 | 271 | 253.0208
29 | -88.791 | 964 | 260000 | 276 | 240.7076
30 | -88.672 | 964 | 260000 | 249 | 231.6456
31 | -88.56 | 964 | 260000 | 243 | 226.4865
32 | -88.452 | 964 | 260000 | 255 | 223.5574
Run : 58 Seq 58 Rec 58 File L3A:980009 Date 23-SEP-2013 02:52:48.53
Mode: MW CENTR_PHI Npts 1 Mon1[ DB]= 1000 * 260 Mon2[CF]=* 1
Temp: Temperature control hardware not installed.
Monx: GE331 [ 1.29790] Wavelength Approx. 1.52339
Drv : 2TM= 71.870 TMFR= 35.935 PSI=-135.100 PHI= -90.200 DSRD= 7.000
Drv : XPOS= 116.800 YPOS= -11.252 ZPOS= 80.000 DSTD= 0.000
Osc : DRIVE oscillation during count OFF.
MWsp: MDCALW.032 DSN ?? NDet 32 LDet 1 CDet 16 RDet 32
MWdc: PhiC= -90.200 PhiW= 0.000 DPhi= 0.113 NSteps= 1
Nam : Use NAME command to store text on this line.
Com : Use COMMENT command to store text on this line.
POINT | PHI | TIME | MON= DB | SIG= 32W | Fit
1 | -91.948 | 963 | 260000 | 176 | 226.0422 | Run 58
2 | -91.839 | 963 | 260000 | 236 | 226.5679
3 | -91.724 | 963 | 260000 | 221 | 227.6595
4 | -91.612 | 963 | 260000 | 236 | 229.659
5 | -91.5 | 963 | 260000 | 243 | 233.2037
6 | -91.394 | 963 | 260000 | 239 | 238.7706
7 | -91.281 | 963 | 260000 | 248 | 248.1715
8 | -91.165 | 963 | 260000 | 278 | 262.9309
9 | -91.049 | 963 | 260000 | 286 | 284.3143
10 | -90.934 | 963 | 260000 | 331 | 313.1437
11 | -90.824 | 963 | 260000 | 331 | 348.1063
12 | -90.709 | 963 | 260000 | 381 | 391.4918
13 | -90.595 | 963 | 260000 | 449 | 439.0354
14 | -90.487 | 963 | 260000 | 483 | 484.7745
15 | -90.372 | 963 | 260000 | 504 | 529.4665
16 | -90.256 | 963 | 260000 | 556 | 565.0264
17 | -90.14 | 963 | 260000 | 620 | 586.2511
18 | -90.025 | 963 | 260000 | 580 | 590.1533
19 | -89.919 | 963 | 260000 | 600 | 578.1022
20 | -89.806 | 963 | 260000 | 564 | 550.4066
21 | -89.691 | 963 | 260000 | 511 | 510.24
22 | -89.577 | 963 | 260000 | 464 | 463.4995
23 | -89.458 | 963 | 260000 | 388 | 412.9664
24 | -89.342 | 963 | 260000 | 357 | 366.7222
25 | -89.235 | 963 | 260000 | 322 | 329.5392
26 | -89.13 | 963 | 260000 | 299 | 299.4687
27 | -89.016 | 963 | 260000 | 279 | 274.2675
28 | -88.896 | 963 | 260000 | 283 | 255.367
29 | -88.791 | 963 | 260000 | 242 | 244.1234
30 | -88.672 | 963 | 260000 | 238 | 235.8904
31 | -88.56 | 963 | 260000 | 274 | 231.2324
32 | -88.452 | 963 | 260000 | 221 | 228.6061
Run : 59 Seq 59 Rec 59 File L3A:980009 Date 23-SEP-2013 03:08:59.40
Mode: MW CENTR_PHI Npts 1 Mon1[ DB]= 1000 * 1 Mon2[CF]=* 1
Temp: Temperature control hardware not installed.
Monx: GE331 [ 1.29790] Wavelength Approx. 1.52339
Drv : 2TM= 71.870 TMFR= 35.935 PSI=-135.100 PHI= -90.200 DSRD= 12.000
Drv : XPOS= 116.800 YPOS= -13.202 ZPOS= 80.000 DSTD= 0.000
Osc : DRIVE oscillation during count OFF.
MWsp: MDCALW.032 DSN ?? NDet 32 LDet 1 CDet 16 RDet 32
MWdc: PhiC= -90.200 PhiW= 0.000 DPhi= 0.113 NSteps= 1
Nam : Use NAME command to store text on this line.
Com : Use COMMENT command to store text on this line.
POINT | PHI | TIME | MON= DB | SIG= 32W | Fit
1 | -91.948 | 3 | 1000 | 1 |  | Run 59
2 | -91.839 | 3 | 1000 | 0
3 | -91.724 | 3 | 1000 | 0
4 | -91.612 | 3 | 1000 | 0
5 | -91.5 | 3 | 1000 | 2
6 | -91.394 | 3 | 1000 | 0
7 | -91.281 | 3 | 1000 | 2
8 | -91.165 | 3 | 1000 | 2
9 | -91.049 | 3 | 1000 | 1
10 | -90.934 | 3 | 1000 | 0
11 | -90.824 | 3 | 1000 | 0
12 | -90.709 | 3 | 1000 | 1
13 | -90.595 | 3 | 1000 | 1
14 | -90.487 | 3 | 1000 | 0
15 | -90.372 | 3 | 1000 | 3
16 | -90.256 | 3 | 1000 | 2
17 | -90.14 | 3 | 1000 | 3
18 | -90.025 | 3 | 1000 | 5
19 | -89.919 | 3 | 1000 | 0
20 | -89.806 | 3 | 1000 | 0
21 | -89.691 | 3 | 1000 | 0
22 | -89.577 | 3 | 1000 | 0
23 | -89.458 | 3 | 1000 | 0
24 | -89.342 | 3 | 1000 | 1
25 | -89.235 | 3 | 1000 | 0
26 | -89.13 | 3 | 1000 | 0
27 | -89.016 | 3 | 1000 | 0
28 | -88.896 | 3 | 1000 | 1
29 | -88.791 | 3 | 1000 | 0
30 | -88.672 | 3 | 1000 | 0
31 | -88.56 | 3 | 1000 | 0
32 | -88.452 | 3 | 1000 | 1
Run : 60 Seq 60 Rec 60 File L3A:980009 Date 23-SEP-2013 03:09:14.86
Mode: MW CENTR_PHI Npts 1 Mon1[ DB]= 1000 * 260 Mon2[CF]=* 1
Temp: Temperature control hardware not installed.
Monx: GE331 [ 1.29790] Wavelength Approx. 1.52339
Drv : 2TM= 71.870 TMFR= 35.935 PSI=-135.100 PHI= -90.200 DSRD= 12.000
Drv : XPOS= 100.800 YPOS= -9.910 ZPOS= 80.000 DSTD= 0.000
Osc : DRIVE oscillation during count OFF.
MWsp: MDCALW.032 DSN ?? NDet 32 LDet 1 CDet 16 RDet 32
MWdc: PhiC= -90.200 PhiW= 0.000 DPhi= 0.113 NSteps= 1
Nam : Use NAME command to store text on this line.
Com : Use COMMENT command to store text on this line.
POINT | PHI | TIME | MON= DB | SIG= 32W | Fit
1 | -91.948 | 964 | 260000 | 149 | 255.532 | Run 60
2 | -91.839 | 964 | 260000 | 230 | 255.5475
3 | -91.724 | 964 | 260000 | 298 | 255.6198
4 | -91.612 | 964 | 260000 | 238 | 255.8982
5 | -91.5 | 964 | 260000 | 263 | 256.8624
6 | -91.394 | 964 | 260000 | 272 | 259.5793
7 | -91.281 | 964 | 260000 | 296 | 267.3815
8 | -91.165 | 964 | 260000 | 316 | 287.2281
9 | -91.049 | 964 | 260000 | 352 | 330.723
10 | -90.934 | 964 | 260000 | 446 | 412.8056
11 | -90.824 | 964 | 260000 | 526 | 540.8325
12 | -90.709 | 964 | 260000 | 693 | 729.3626
13 | -90.595 | 964 | 260000 | 874 | 952.9602
14 | -90.487 | 964 | 260000 | 1142 | 1159.463
15 | -90.372 | 964 | 260000 | 1420 | 1318.294
16 | -90.256 | 964 | 260000 | 1464 | 1365.948
17 | -90.14 | 964 | 260000 | 1314 | 1284.609
18 | -90.025 | 964 | 260000 | 1083 | 1103.305
19 | -89.919 | 964 | 260000 | 835 | 894.3211
20 | -89.806 | 964 | 260000 | 588 | 678.6102
21 | -89.691 | 964 | 260000 | 529 | 503.0276
22 | -89.577 | 964 | 260000 | 441 | 385.0137
23 | -89.458 | 964 | 260000 | 374 | 313.7202
24 | -89.342 | 964 | 260000 | 306 | 279.1602
25 | -89.235 | 964 | 260000 | 326 | 264.7819
26 | -89.13 | 964 | 260000 | 284 | 258.8674
27 | -89.016 | 964 | 260000 | 285 | 256.516
28 | -88.896 | 964 | 260000 | 267 | 255.7699
29 | -88.791 | 964 | 260000 | 269 | 255.5915
30 | -88.672 | 964 | 260000 | 243 | 255.5404
31 | -88.56 | 964 | 260000 | 232 | 255.5304
32 | -88.452 | 964 | 260000 | 231 | 255.5284
Run : 61 Seq 61 Rec 61 File L3A:980009 Date 23-SEP-2013 03:25:28.85
Mode: MW CENTR_PHI Npts 1 Mon1[ DB]= 1000 * 260 Mon2[CF]=* 1
Temp: Temperature control hardware not installed.
Monx: GE331 [ 1.29790] Wavelength Approx. 1.52339
Drv : 2TM= 71.870 TMFR= 35.935 PSI=-135.100 PHI= -90.200 DSRD= 12.000
Drv : XPOS= 104.800 YPOS= -9.785 ZPOS= 80.000 DSTD= 0.000
Osc : DRIVE oscillation during count OFF.
MWsp: MDCALW.032 DSN ?? NDet 32 LDet 1 CDet 16 RDet 32
MWdc: PhiC= -90.200 PhiW= 0.000 DPhi= 0.113 NSteps= 1
Nam : Use NAME command to store text on this line.
Com : Use COMMENT command to store text on this line.
POINT | PHI | TIME | MON= DB | SIG= 32W | Fit
1 | -91.948 | 962 | 260000 | 159 | 252.1572 | Run 61
2 | -91.839 | 962 | 260000 | 276 | 252.2719
3 | -91.724 | 962 | 260000 | 240 | 252.7008
4 | -91.612 | 962 | 260000 | 253 | 254.0361
5 | -91.5 | 962 | 260000 | 275 | 257.8151
6 | -91.394 | 962 | 260000 | 321 | 266.6444
7 | -91.281 | 962 | 260000 | 339 | 287.7371
8 | -91.165 | 962 | 260000 | 342 | 332.3816
9 | -91.049 | 962 | 260000 | 397 | 414.1908
10 | -90.934 | 962 | 260000 | 564 | 544.0237
11 | -90.824 | 962 | 260000 | 665 | 715.4047
12 | -90.709 | 962 | 260000 | 905 | 927.8416
13 | -90.595 | 962 | 260000 | 1099 | 1135.295
14 | -90.487 | 962 | 260000 | 1308 | 1284.313
15 | -90.372 | 962 | 260000 | 1489 | 1349.772
16 | -90.256 | 962 | 260000 | 1323 | 1299.161
17 | -90.14 | 962 | 260000 | 1128 | 1147.115
18 | -90.025 | 962 | 260000 | 887 | 939.5635
19 | -89.919 | 962 | 260000 | 697 | 742.0675
20 | -89.806 | 962 | 260000 | 547 | 560.8215
21 | -89.691 | 962 | 260000 | 440 | 425.4839
22 | -89.577 | 962 | 260000 | 379 | 340.0909
23 | -89.458 | 962 | 260000 | 333 | 290.8193
24 | -89.342 | 962 | 260000 | 318 | 267.6716
25 | -89.235 | 962 | 260000 | 277 | 258.2049
26 | -89.13 | 962 | 260000 | 285 | 254.3318
27 | -89.016 | 962 | 260000 | 253 | 252.7846
28 | -88.896 | 962 | 260000 | 260 | 252.2858
29 | -88.791 | 962 | 260000 | 262 | 252.1633
30 | -88.672 | 962 | 260000 | 241 | 252.1269
31 | -88.56 | 962 | 260000 | 211 | 252.1194
32 | -88.452 | 962 | 260000 | 229 | 252.1179
Run : 62 Seq 62 Rec 62 File L3A:980009 Date 23-SEP-2013 03:41:39.50
Mode: MW CENTR_PHI Npts 1 Mon1[ DB]= 1000 * 260 Mon2[CF]=* 1
Temp: Temperature control hardware not installed.
Monx: GE331 [ 1.29790] Wavelength Approx. 1.52339
Drv : 2TM= 71.870 TMFR= 35.935 PSI=-135.100 PHI= -90.200 DSRD= 12.000
Drv : XPOS= 108.800 YPOS= -9.843 ZPOS= 80.000 DSTD= 0.000
Osc : DRIVE oscillation during count OFF.
MWsp: MDCALW.032 DSN ?? NDet 32 LDet 1 CDet 16 RDet 32
MWdc: PhiC= -90.200 PhiW= 0.000 DPhi= 0.113 NSteps= 1
Nam : Use NAME command to store text on this line.
Com : Use COMMENT command to store text on this line.
POINT | PHI | TIME | MON= DB | SIG= 32W | Fit
1 | -91.948 | 962 | 260000 | 180 | 247.7954 | Run 62
2 | -91.839 | 962 | 260000 | 224 | 248.0567
3 | -91.724 | 962 | 260000 | 256 | 248.7901
4 | -91.612 | 962 | 260000 | 235 | 250.5605
5 | -91.5 | 962 | 260000 | 248 | 254.5778
6 | -91.394 | 962 | 260000 | 264 | 262.3911
7 | -91.281 | 962 | 260000 | 297 | 278.3676
8 | -91.165 | 962 | 260000 | 314 | 308.1338
9 | -91.049 | 962 | 260000 | 373 | 357.8938
10 | -90.934 | 962 | 260000 | 437 | 432.8776
11 | -90.824 | 962 | 260000 | 529 | 531.0507
12 | -90.709 | 962 | 260000 | 644 | 658.0695
13 | -90.595 | 962 | 260000 | 742 | 797.3226
14 | -90.487 | 962 | 260000 | 906 | 924.3647
15 | -90.372 | 962 | 260000 | 1065 | 1032.13
16 | -90.256 | 962 | 260000 | 1135 | 1090.794
17 | -90.14 | 962 | 260000 | 1148 | 1086.46
18 | -90.025 | 962 | 260000 | 1038 | 1020.898
19 | -89.919 | 962 | 260000 | 930 | 918.351
20 | -89.806 | 962 | 260000 | 700 | 784.4343
21 | -89.691 | 962 | 260000 | 612 | 644.534
22 | -89.577 | 962 | 260000 | 534 | 520.6203
23 | -89.458 | 962 | 260000 | 412 | 418.2054
24 | -89.342 | 962 | 260000 | 347 | 347.3689
25 | -89.235 | 962 | 260000 | 340 | 304.4083
26 | -89.13 | 962 | 260000 | 344 | 278.278
27 | -89.016 | 962 | 260000 | 310 | 262.2436
28 | -88.896 | 962 | 260000 | 260 | 253.8216
29 | -88.791 | 962 | 260000 | 269 | 250.3678
30 | -88.672 | 962 | 260000 | 244 | 248.6463
31 | -88.56 | 962 | 260000 | 238 | 248.0123
32 | -88.452 | 962 | 260000 | 264 | 247.7802
Run : 63 Seq 63 Rec 63 File L3A:980009 Date 23-SEP-2013 03:57:50.97
Mode: MW CENTR_PHI Npts 1 Mon1[ DB]= 1000 * 260 Mon2[CF]=* 1
Temp: Temperature control hardware not installed.
Monx: GE331 [ 1.29790] Wavelength Approx. 1.52339
Drv : 2TM= 71.870 TMFR= 35.935 PSI=-135.100 PHI= -90.200 DSRD= 12.000
Drv : XPOS= 112.800 YPOS= -10.419 ZPOS= 80.000 DSTD= 0.000
Osc : DRIVE oscillation during count OFF.
MWsp: MDCALW.032 DSN ?? NDet 32 LDet 1 CDet 16 RDet 32
MWdc: PhiC= -90.200 PhiW= 0.000 DPhi= 0.113 NSteps= 1
Nam : Use NAME command to store text on this line.
Com : Use COMMENT command to store text on this line.
POINT | PHI | TIME | MON= DB | SIG= 32W | Fit
1 | -91.948 | 958 | 260000 | 160 | 226.8192 | Run 63
2 | -91.839 | 958 | 260000 | 221 | 227.3142
3 | -91.724 | 958 | 260000 | 216 | 228.4429
4 | -91.612 | 958 | 260000 | 238 | 230.7026
5 | -91.5 | 958 | 260000 | 247 | 235.0557
6 | -91.394 | 958 | 260000 | 254 | 242.431
7 | -91.281 | 958 | 260000 | 257 | 255.8207
8 | -91.165 | 958 | 260000 | 307 | 278.3793
9 | -91.049 | 958 | 260000 | 331 | 313.3061
10 | -90.934 | 958 | 260000 | 346 | 363.3731
11 | -90.824 | 958 | 260000 | 439 | 427.5463
12 | -90.709 | 958 | 260000 | 493 | 511.3948
13 | -90.595 | 958 | 260000 | 588 | 607.9003
14 | -90.487 | 958 | 260000 | 657 | 705.0707
15 | -90.372 | 958 | 260000 | 857 | 804.5239
16 | -90.256 | 958 | 260000 | 897 | 888.223
17 | -90.14 | 958 | 260000 | 923 | 943.1739
18 | -90.025 | 958 | 260000 | 992 | 960.8352
19 | -89.919 | 958 | 260000 | 1035 | 942.1078
20 | -89.806 | 958 | 260000 | 851 | 888.0579
21 | -89.691 | 958 | 260000 | 777 | 805.1171
22 | -89.577 | 958 | 260000 | 692 | 706.6267
23 | -89.458 | 958 | 260000 | 587 | 599.706
24 | -89.342 | 958 | 260000 | 507 | 502.492
25 | -89.235 | 958 | 260000 | 405 | 425.4053
26 | -89.13 | 958 | 260000 | 377 | 364.257
27 | -89.016 | 958 | 260000 | 317 | 314.3055
28 | -88.896 | 958 | 260000 | 294 | 278.072
29 | -88.791 | 958 | 260000 | 269 | 257.3247
30 | -88.672 | 958 | 260000 | 261 | 242.7691
31 | -88.56 | 958 | 260000 | 244 | 234.9381
32 | -88.452 | 958 | 260000 | 269 | 230.7509
Run : 64 Seq 64 Rec 64 File L3A:980009 Date 23-SEP-2013 04:13:57.54
Mode: MW CENTR_PHI Npts 1 Mon1[ DB]= 1000 * 260 Mon2[CF]=* 1
Temp: Temperature control hardware not installed.
Monx: GE331 [ 1.29790] Wavelength Approx. 1.52339
Drv : 2TM= 71.870 TMFR= 35.935 PSI=-135.100 PHI= -90.200 DSRD= 12.000
Drv : XPOS= 116.800 YPOS= -10.702 ZPOS= 80.000 DSTD= 0.000
Osc : DRIVE oscillation during count OFF.
MWsp: MDCALW.032 DSN ?? NDet 32 LDet 1 CDet 16 RDet 32
MWdc: PhiC= -90.200 PhiW= 0.000 DPhi= 0.113 NSteps= 1
Nam : Use NAME command to store text on this line.
Com : Use COMMENT command to store text on this line.
POINT | PHI | TIME | MON= DB | SIG= 32W | Fit
1 | -91.948 | 964 | 260000 | 153 | 224.6554 | Run 64
2 | -91.839 | 964 | 260000 | 237 | 225.0655
3 | -91.724 | 964 | 260000 | 219 | 225.9467
4 | -91.612 | 964 | 260000 | 234 | 227.6129
5 | -91.5 | 964 | 260000 | 280 | 230.6543
6 | -91.394 | 964 | 260000 | 254 | 235.5564
7 | -91.281 | 964 | 260000 | 260 | 244.0361
8 | -91.165 | 964 | 260000 | 259 | 257.6531
9 | -91.049 | 964 | 260000 | 268 | 277.7842
10 | -90.934 | 964 | 260000 | 270 | 305.4038
11 | -90.824 | 964 | 260000 | 344 | 339.3855
12 | -90.709 | 964 | 260000 | 388 | 382.0528
13 | -90.595 | 964 | 260000 | 396 | 429.2336
14 | -90.487 | 964 | 260000 | 504 | 474.8785
15 | -90.372 | 964 | 260000 | 539 | 519.5533
16 | -90.256 | 964 | 260000 | 558 | 554.9353
17 | -90.14 | 964 | 260000 | 586 | 575.6087
18 | -90.025 | 964 | 260000 | 609 | 578.5264
19 | -89.919 | 964 | 260000 | 551 | 565.2827
20 | -89.806 | 964 | 260000 | 504 | 536.2691
21 | -89.691 | 964 | 260000 | 504 | 495.0568
22 | -89.577 | 964 | 260000 | 452 | 447.8894
23 | -89.458 | 964 | 260000 | 365 | 397.7492
24 | -89.342 | 964 | 260000 | 362 | 352.7002
25 | -89.235 | 964 | 260000 | 325 | 317.1682
26 | -89.13 | 964 | 260000 | 277 | 289.0042
27 | -89.016 | 964 | 260000 | 280 | 265.9287
28 | -88.896 | 964 | 260000 | 266 | 249.0736
29 | -88.791 | 964 | 260000 | 290 | 239.3235
30 | -88.672 | 964 | 260000 | 230 | 232.3924
31 | -88.56 | 964 | 260000 | 252 | 228.5997
32 | -88.452 | 964 | 260000 | 213 | 226.5326
Run : 65 Seq 65 Rec 65 File L3A:980009 Date 23-SEP-2013 04:30:09.28
Mode: MW CENTR_PHI Npts 1 Mon1[ DB]= 1000 * 260 Mon2[CF]=* 1
Temp: Temperature control hardware not installed.
Monx: GE331 [ 1.29790] Wavelength Approx. 1.52339
Drv : 2TM= 71.870 TMFR= 35.935 PSI=-135.100 PHI= -90.200 DSRD= 12.000
Drv : XPOS= 120.800 YPOS= -10.473 ZPOS= 80.000 DSTD= 0.000
Osc : DRIVE oscillation during count OFF.
MWsp: MDCALW.032 DSN ?? NDet 32 LDet 1 CDet 16 RDet 32
MWdc: PhiC= -90.200 PhiW= 0.000 DPhi= 0.113 NSteps= 1
Nam : Use NAME command to store text on this line.
Com : Use COMMENT command to store text on this line.
POINT | PHI | TIME | MON= DB | SIG= 32W | Fit
1 | -91.948 | 959 | 260000 | 168 | 241.474 | Run 65
2 | -91.839 | 959 | 260000 | 232 | 242.057
3 | -91.724 | 959 | 260000 | 247 | 243.3464
4 | -91.612 | 959 | 260000 | 261 | 245.8545
5 | -91.5 | 959 | 260000 | 259 | 250.5584
6 | -91.394 | 959 | 260000 | 262 | 258.3367
7 | -91.281 | 959 | 260000 | 294 | 272.1371
8 | -91.165 | 959 | 260000 | 309 | 294.8773
9 | -91.049 | 959 | 260000 | 337 | 329.3666
10 | -90.934 | 959 | 260000 | 389 | 377.8887
11 | -90.824 | 959 | 260000 | 447 | 439.0605
12 | -90.709 | 959 | 260000 | 510 | 517.798
13 | -90.595 | 959 | 260000 | 579 | 607.1898
14 | -90.487 | 959 | 260000 | 671 | 696.1294
15 | -90.372 | 959 | 260000 | 758 | 786.1601
16 | -90.256 | 959 | 260000 | 871 | 861.0692
17 | -90.14 | 959 | 260000 | 928 | 909.4999
18 | -90.025 | 959 | 260000 | 970 | 924.1654
19 | -89.919 | 959 | 260000 | 945 | 906.2275
20 | -89.806 | 959 | 260000 | 835 | 856.5554
21 | -89.691 | 959 | 260000 | 798 | 780.8968
22 | -89.577 | 959 | 260000 | 658 | 691.0815
23 | -89.458 | 959 | 260000 | 596 | 593.2466
24 | -89.342 | 959 | 260000 | 470 | 503.7427
25 | -89.235 | 959 | 260000 | 433 | 432.1942
26 | -89.13 | 959 | 260000 | 405 | 374.8953
27 | -89.016 | 959 | 260000 | 307 | 327.5414
28 | -88.896 | 959 | 260000 | 296 | 292.6949
29 | -88.791 | 959 | 260000 | 287 | 272.4222
30 | -88.672 | 959 | 260000 | 261 | 257.9506
31 | -88.56 | 959 | 260000 | 304 | 250.0071
32 | -88.452 | 959 | 260000 | 259 | 245.6702
Run : 66 Seq 66 Rec 66 File L3A:980009 Date 23-SEP-2013 04:46:16.82
Mode: MW CENTR_PHI Npts 1 Mon1[ DB]= 1000 * 260 Mon2[CF]=* 1
Temp: Temperature control hardware not installed.
Monx: GE331 [ 1.29790] Wavelength Approx. 1.52339
Drv : 2TM= 71.870 TMFR= 35.935 PSI=-135.100 PHI= -90.200 DSRD= 12.000
Drv : XPOS= 124.800 YPOS= -9.993 ZPOS= 80.000 DSTD= 0.000
Osc : DRIVE oscillation during count OFF.
MWsp: MDCALW.032 DSN ?? NDet 32 LDet 1 CDet 16 RDet 32
MWdc: PhiC= -90.200 PhiW= 0.000 DPhi= 0.113 NSteps= 1
Nam : Use NAME command to store text on this line.
Com : Use COMMENT command to store text on this line.
POINT | PHI | TIME | MON= DB | SIG= 32W | Fit
1 | -91.948 | 961 | 260000 | 160 | 241.597 | Run 66
2 | -91.839 | 961 | 260000 | 213 | 241.9738
3 | -91.724 | 961 | 260000 | 238 | 242.9724
4 | -91.612 | 961 | 260000 | 236 | 245.2568
5 | -91.5 | 961 | 260000 | 284 | 250.1919
6 | -91.394 | 961 | 260000 | 271 | 259.3792
7 | -91.281 | 961 | 260000 | 280 | 277.4156
8 | -91.165 | 961 | 260000 | 318 | 309.7578
9 | -91.049 | 961 | 260000 | 367 | 361.9944
10 | -90.934 | 961 | 260000 | 424 | 438.3826
11 | -90.824 | 961 | 260000 | 494 | 535.9131
12 | -90.709 | 961 | 260000 | 606 | 659.4654
13 | -90.595 | 961 | 260000 | 848 | 792.6073
14 | -90.487 | 961 | 260000 | 928 | 912.5671
15 | -90.372 | 961 | 260000 | 1089 | 1013.527
16 | -90.256 | 961 | 260000 | 1084 | 1068.429
17 | -90.14 | 961 | 260000 | 1065 | 1064.895
18 | -90.025 | 961 | 260000 | 1004 | 1004.417
19 | -89.919 | 961 | 260000 | 867 | 908.8417
20 | -89.806 | 961 | 260000 | 773 | 782.5422
21 | -89.691 | 961 | 260000 | 611 | 648.5165
22 | -89.577 | 961 | 260000 | 510 | 527.4584
23 | -89.458 | 961 | 260000 | 433 | 424.9733
24 | -89.342 | 961 | 260000 | 371 | 352.0378
25 | -89.235 | 961 | 260000 | 348 | 306.4026
26 | -89.13 | 961 | 260000 | 321 | 277.7081
27 | -89.016 | 961 | 260000 | 288 | 259.424
28 | -88.896 | 961 | 260000 | 283 | 249.3841
29 | -88.791 | 961 | 260000 | 259 | 245.0654
30 | -88.672 | 961 | 260000 | 242 | 242.8024
31 | -88.56 | 961 | 260000 | 249 | 241.9201
32 | -88.452 | 961 | 260000 | 260 | 241.5778
Run : 67 Seq 67 Rec 67 File L3A:980009 Date 23-SEP-2013 05:02:26.45
Mode: MW CENTR_PHI Npts 1 Mon1[ DB]= 1000 * 260 Mon2[CF]=* 1
Temp: Temperature control hardware not installed.
Monx: GE331 [ 1.29790] Wavelength Approx. 1.52339
Drv : 2TM= 71.870 TMFR= 35.935 PSI=-135.100 PHI= -90.200 DSRD= 12.000
Drv : XPOS= 128.800 YPOS= -9.979 ZPOS= 80.000 DSTD= 0.000
Osc : DRIVE oscillation during count OFF.
MWsp: MDCALW.032 DSN ?? NDet 32 LDet 1 CDet 16 RDet 32
MWdc: PhiC= -90.200 PhiW= 0.000 DPhi= 0.113 NSteps= 1
Nam : Use NAME command to store text on this line.
Com : Use COMMENT command to store text on this line.
POINT | PHI | TIME | MON= DB | SIG= 32W | Fit
1 | -91.948 | 958 | 260000 | 173 | 256.7871 | Run 67
2 | -91.839 | 958 | 260000 | 231 | 256.8524
3 | -91.724 | 958 | 260000 | 244 | 257.1168
4 | -91.612 | 958 | 260000 | 272 | 258.0041
5 | -91.5 | 958 | 260000 | 292 | 260.6952
6 | -91.394 | 958 | 260000 | 262 | 267.3846
7 | -91.281 | 958 | 260000 | 313 | 284.3275
8 | -91.165 | 958 | 260000 | 409 | 322.2411
9 | -91.049 | 958 | 260000 | 426 | 395.3563
10 | -90.934 | 958 | 260000 | 511 | 516.8467
11 | -90.824 | 958 | 260000 | 637 | 683.84
12 | -90.709 | 958 | 260000 | 848 | 898.7125
13 | -90.595 | 958 | 260000 | 1075 | 1116.443
14 | -90.487 | 958 | 260000 | 1319 | 1279.688
15 | -90.372 | 958 | 260000 | 1433 | 1359.528
16 | -90.256 | 958 | 260000 | 1360 | 1317.238
17 | -90.14 | 958 | 260000 | 1193 | 1165.413
18 | -90.025 | 958 | 260000 | 907 | 952.4221
19 | -89.919 | 958 | 260000 | 718 | 748.6278
20 | -89.806 | 958 | 260000 | 538 | 562.4412
21 | -89.691 | 958 | 260000 | 407 | 425.1065
22 | -89.577 | 958 | 260000 | 369 | 340.0863
23 | -89.458 | 958 | 260000 | 350 | 292.2703
24 | -89.342 | 958 | 260000 | 313 | 270.5188
25 | -89.235 | 958 | 260000 | 299 | 261.9426
26 | -89.13 | 958 | 260000 | 288 | 258.5701
27 | -89.016 | 958 | 260000 | 263 | 257.2826
28 | -88.896 | 958 | 260000 | 259 | 256.8893
29 | -88.791 | 958 | 260000 | 253 | 256.7983
30 | -88.672 | 958 | 260000 | 239 | 256.7729
31 | -88.56 | 958 | 260000 | 252 | 256.768
32 | -88.452 | 958 | 260000 | 221 | 256.7671
Run : 68 Seq 68 Rec 68 File L3A:980009 Date 23-SEP-2013 05:18:32.20
Mode: MW CENTR_PHI Npts 1 Mon1[ DB]= 1000 * 260 Mon2[CF]=* 1
Temp: Temperature control hardware not installed.
Monx: GE331 [ 1.29790] Wavelength Approx. 1.52339
Drv : 2TM= 71.870 TMFR= 35.935 PSI=-135.100 PHI= -90.200 DSRD= 12.000
Drv : XPOS= 132.800 YPOS= -10.130 ZPOS= 80.000 DSTD= 0.000
Osc : DRIVE oscillation during count OFF.
MWsp: MDCALW.032 DSN ?? NDet 32 LDet 1 CDet 16 RDet 32
MWdc: PhiC= -90.200 PhiW= 0.000 DPhi= 0.113 NSteps= 1
Nam : Use NAME command to store text on this line.
Com : Use COMMENT command to store text on this line.
POINT | PHI | TIME | MON= DB | SIG= 32W | Fit
1 | -91.948 | 960 | 260000 | 168 | 246.3961 | Run 68
2 | -91.839 | 960 | 260000 | 210 | 246.4109
3 | -91.724 | 960 | 260000 | 248 | 246.4791
4 | -91.612 | 960 | 260000 | 222 | 246.7391
5 | -91.5 | 960 | 260000 | 243 | 247.6328
6 | -91.394 | 960 | 260000 | 267 | 250.1379
7 | -91.281 | 960 | 260000 | 285 | 257.3112
8 | -91.165 | 960 | 260000 | 312 | 275.5503
9 | -91.049 | 960 | 260000 | 364 | 315.6191
10 | -90.934 | 960 | 260000 | 405 | 391.6547
11 | -90.824 | 960 | 260000 | 510 | 511.2909
12 | -90.709 | 960 | 260000 | 645 | 689.7711
13 | -90.595 | 960 | 260000 | 845 | 905.5588
14 | -90.487 | 960 | 260000 | 1107 | 1110.688
15 | -90.372 | 960 | 260000 | 1307 | 1277.493
16 | -90.256 | 960 | 260000 | 1414 | 1342.284
17 | -90.14 | 960 | 260000 | 1357 | 1281.951
18 | -90.025 | 960 | 260000 | 1101 | 1118.145
19 | -89.919 | 960 | 260000 | 881 | 917.8514
20 | -89.806 | 960 | 260000 | 643 | 702.6468
21 | -89.691 | 960 | 260000 | 504 | 520.9784
22 | -89.577 | 960 | 260000 | 405 | 394.4864
23 | -89.458 | 960 | 260000 | 358 | 315.2624
24 | -89.342 | 960 | 260000 | 332 | 275.3782
25 | -89.235 | 960 | 260000 | 330 | 258.1475
26 | -89.13 | 960 | 260000 | 270 | 250.7913
27 | -89.016 | 960 | 260000 | 277 | 247.7491
28 | -88.896 | 960 | 260000 | 242 | 246.7401
29 | -88.791 | 960 | 260000 | 264 | 246.4876
30 | -88.672 | 960 | 260000 | 238 | 246.4117
31 | -88.56 | 960 | 260000 | 224 | 246.3961
32 | -88.452 | 960 | 260000 | 224 | 246.3929

## norm_0.15
Run | Record | File | Date/Time | 2TM | TMFR | PSI | PHI | DSRD | XPOS | YPOS | ZPOS | DSTD | OSC | # points | Monitor | Time(s) | Max | Min | I | DI | f | Df | FWHM | DFWHM | Bkgd | DBkgd | Slope | DSlope | c2 | Material | Depth | X | PHI | DPHI | FWHM | DFWHM | STRAIN | DSTRAIN | PHI0
1 | 1 | 980009 | 41539.82 | 71.87 | 35.935 | -135.1 | -90.2 | 4.2 | 100.8 | -12.26 | 80 | 0 | OFF | 32 | 110000 | 412 | 987 | 82 | 66.54603 | 2.049197 | -90.24266 | 0.009939376 | 0.8574469 | 0.02357909 | 10.09553 | 0.4196995 | **** | **** | 1.712645 | Baseplate | 0.15 | -16 | -90.24266 | 0.009939376 | 0.8574469 | 0.02357909 | 263.6413 | 86.40484 | -90.273
2 | 2 | 980009 | 41539.82 | 71.87 | 35.935 | -135.1 | -90.2 | 4.2 | 101.8 | -12.238 | 80 | 0 | OFF | 32 | 110000 | 413 | 997 | 79 | 64.80484 | 2.434496 | -90.26196 | 0.01197505 | 0.8536278 | 0.02839329 | 9.586695 | 0.4873931 | **** | **** | 2.059084 | Baseplate | 0.15 | -15 | -90.26196 | 0.01197505 | 0.8536278 | 0.02839329 | 95.92414 | 104.0516 | -90.273
3 | 3 | 980009 | 41539.83 | 71.87 | 35.935 | -135.1 | -90.2 | 4.2 | 102.8 | -12.189 | 80 | 0 | OFF | 32 | 110000 | 411 | 1011 | 89 | 66.21858 | 2.356989 | -90.2783 | 0.01109917 | 0.8243871 | 0.02591791 | 10.36219 | 0.4686169 | **** | **** | 1.974396 | Baseplate | 0.15 | -14 | -90.2783 | 0.01109917 | 0.8243871 | 0.02591791 | -46.00446 | 96.39876 | -90.273
4 | 4 | 980009 | 41539.83 | 71.87 | 35.935 | -135.1 | -90.2 | 4.2 | 103.8 | -12.151 | 80 | 0 | OFF | 32 | 110000 | 405 | 980 | 86 | 69.08074 | 1.991282 | -90.28652 | 0.009223736 | 0.8472391 | 0.02155678 | 9.875839 | 0.3962052 | **** | **** | 1.650089 | Baseplate | 0.15 | -13 | -90.28652 | 0.009223736 | 0.8472391 | 0.02155678 | -117.4376 | 80.09101 | -90.273
5 | 5 | 980009 | 41539.84 | 71.87 | 35.935 | -135.1 | -90.2 | 4.2 | 104.8 | -12.135 | 80 | 0 | OFF | 32 | 110000 | 404 | 978 | 77 | 64.70536 | 2.380278 | -90.33853 | 0.01147827 | 0.832833 | 0.02690893 | 9.519347 | 0.4644422 | **** | **** | 2.021254 | Baseplate | 0.15 | -12 | -90.33853 | 0.01147827 | 0.832833 | 0.02690893 | -568.6927 | 99.53504 | -90.273
6 | 6 | 980009 | 41539.84 | 71.87 | 35.935 | -135.1 | -90.2 | 4.2 | 105.8 | -12.098 | 80 | 0 | OFF | 32 | 110000 | 406 | 1041 | 86 | 67.29507 | 2.277799 | -90.34814 | 0.01015727 | 0.8009949 | 0.0234838 | 9.57435 | 0.4215963 | **** | **** | 1.906 | Baseplate | 0.15 | -11 | -90.34814 | 0.01015727 | 0.8009949 | 0.0234838 | -651.9563 | 88.0562 | -90.273
7 | 7 | 980009 | 41539.85 | 71.87 | 35.935 | -135.1 | -90.2 | 4.2 | 106.8 | -12.07 | 80 | 0 | OFF | 32 | 110000 | 405 | 1002 | 77 | 60.9328 | 2.424627 | -90.27551 | 0.01137936 | 0.7710906 | 0.02640816 | 8.670952 | 0.4274498 | **** | **** | 2.118207 | Baseplate | 0.15 | -10 | -90.27551 | 0.01137936 | 0.7710906 | 0.02640816 | -21.77911 | 98.83987 | -90.273
8 | 8 | 980009 | 41539.85 | 71.87 | 35.935 | -135.1 | -90.2 | 4.2 | 107.8 | -12.009 | 80 | 0 | OFF | 32 | 110000 | 404 | 940 | 76 | 67.65227 | 2.651676 | -90.2929 | 0.01321925 | 0.8966628 | 0.03141872 | 10.4315 | 0.572756 | **** | **** | 2.194697 | 1/4Weld | 0.15 | -9 | -90.2929 | 0.01321925 | 0.8966628 | 0.03141872 | -404.6369 | 114.7449 | -90.2463
9 | 9 | 980009 | 41539.85 | 71.87 | 35.935 | -135.1 | -90.2 | 4.2 | 108.8 | -12.193 | 80 | 0 | OFF | 32 | 110000 | 406 | 600 | 72 | 50.80582 | 1.687372 | -90.09685 | 0.01532896 | 1.193273 | 0.04307853 | 11.51235 | 0.6578502 | **** | **** | 1.539167 | Weld | 0.15 | -8 | -90.09685 | 0.01532896 | 1.193273 | 0.04307853 | -274.7949 | 133.5345 | -90.06531
10 | 10 | 980009 | 41539.86 | 71.87 | 35.935 | -135.1 | -90.2 | 4.2 | 109.8 | -12.445 | 80 | 0 | OFF | 32 | 110000 | 404 | 691 | 91 | 53.96722 | 1.55774 | -90.12282 | 0.01231015 | 1.096244 | 0.03266004 | 11.92533 | 0.5202917 | **** | **** | 1.391453 | Weld | 0.15 | -7 | -90.12282 | 0.01231015 | 1.096244 | 0.03266004 | -500.9184 | 107.1599 | -90.06531
11 | 11 | 980009 | 41539.86 | 71.87 | 35.935 | -135.1 | -90.2 | 4.2 | 110.8 | -12.592 | 80 | 0 | OFF | 32 | 110000 | 405 | 660 | 79 | 55.59397 | 1.766846 | -90.15851 | 0.01354786 | 1.097144 | 0.03529113 | 11.57823 | 0.5783252 | **** | **** | 1.570551 | Weld | 0.15 | -6 | -90.15851 | 0.01354786 | 1.097144 | 0.03529113 | -811.3366 | 117.826 | -90.06531
12 | 12 | 980009 | 41539.87 | 71.87 | 35.935 | -135.1 | -90.2 | 4.2 | 111.8 | -12.712 | 80 | 0 | OFF | 32 | 110000 | 406 | 565 | 78 | 47.43944 | 1.768389 | -90.19399 | 0.01651428 | 1.139507 | 0.04530182 | 11.73877 | 0.6491321 | **** | **** | 1.65048 | Weld | 0.15 | -5 | -90.19399 | 0.01651428 | 1.139507 | 0.04530182 | -1119.746 | 143.4974 | -90.06531
13 | 13 | 980009 | 41539.87 | 71.87 | 35.935 | -135.1 | -90.2 | 4.2 | 112.8 | -12.769 | 80 | 0 | OFF | 32 | 110000 | 407 | 664 | 88 | 51.10545 | 1.569946 | -90.17744 | 0.01346031 | 1.12454 | 0.03658453 | 11.90587 | 0.5579833 | **** | **** | 1.428704 | Weld | 0.15 | -4 | -90.17744 | 0.01346031 | 1.12454 | 0.03658453 | -975.9184 | 117.0065 | -90.06531
14 | 14 | 980009 | 41539.88 | 71.87 | 35.935 | -135.1 | -90.2 | 4.2 | 113.8 | -12.858 | 80 | 0 | OFF | 32 | 110000 | 405 | 638 | 71 | 52.8112 | 1.730843 | -90.22568 | 0.01357739 | 1.065424 | 0.0352836 | 11.15223 | 0.5441771 | **** | **** | 1.574748 | Weld | 0.15 | -3 | -90.22568 | 0.01357739 | 1.065424 | 0.0352836 | -1394.926 | 117.8756 | -90.06531
15 | 15 | 980009 | 41539.88 | 71.87 | 35.935 | -135.1 | -90.2 | 4.2 | 114.8 | -12.969 | 80 | 0 | OFF | 32 | 110000 | 405 | 618 | 78 | 45.58021 | 1.652594 | -90.2272 | 0.01547664 | 1.090034 | 0.04171836 | 11.91137 | 0.5756939 | **** | **** | 1.56545 | Weld | 0.15 | -2 | -90.2272 | 0.01547664 | 1.090034 | 0.04171836 | -1408.15 | 134.3624 | -90.06531
16 | 16 | 980009 | 41539.89 | 71.87 | 35.935 | -135.1 | -90.2 | 4.2 | 115.8 | -12.969 | 80 | 0 | OFF | 32 | 110000 | 404 | 448 | 73 | 34.85335 | 1.270739 | -90.21465 | 0.01616326 | 1.126219 | 0.04479225 | 10.47963 | 0.4870876 | **** | **** | 1.343339 | Weld | 0.15 | -1 | -90.21465 | 0.01616326 | 1.126219 | 0.04479225 | -1299.182 | 140.3707 | -90.06531
17 | 17 | 980009 | 41539.89 | 71.87 | 35.935 | -135.1 | -90.2 | 4.2 | 116.8 | -13.052 | 80 | 0 | OFF | 32 | 110000 | 406 | 396 | 66 | 28.21738 | 1.326875 | -90.26386 | 0.01931319 | 1.04483 | 0.05190903 | 9.641487 | 0.4616634 | **** | **** | 1.520603 | Weld | 0.15 | 0 | -90.26386 | 0.01931319 | 1.04483 | 0.05190903 | -1726.168 | 167.5177 | -90.06531
18 | 18 | 980009 | 41539.9 | 71.87 | 35.935 | -135.1 | -90.2 | 4.2 | 117.8 | -13.025 | 80 | 0 | OFF | 32 | 110000 | 405 | 502 | 78 | 37.15925 | 1.276186 | -90.20014 | 0.01431208 | 1.055975 | 0.03809173 | 10.83571 | 0.4374121 | **** | **** | 1.318264 | Weld | 0.15 | 1 | -90.20014 | 0.01431208 | 1.055975 | 0.03809173 | -1173.142 | 124.3382 | -90.06531
19 | 19 | 980009 | 41539.9 | 71.87 | 35.935 | -135.1 | -90.2 | 4.2 | 118.8 | -13.026 | 80 | 0 | OFF | 32 | 110000 | 405 | 582 | 75 | 43.19158 | 1.605194 | -90.20786 | 0.01557062 | 1.068857 | 0.04095275 | 11.19034 | 0.5384506 | **** | **** | 1.567012 | Weld | 0.15 | 2 | -90.20786 | 0.01557062 | 1.068857 | 0.04095275 | -1240.23 | 135.2468 | -90.06531
20 | 20 | 980009 | 41539.91 | 71.87 | 35.935 | -135.1 | -90.2 | 4.2 | 119.8 | -12.953 | 80 | 0 | OFF | 32 | 110000 | 407 | 637 | 92 | 50.73457 | 1.696815 | -90.17095 | 0.01439747 | 1.102661 | 0.0383408 | 12.25912 | 0.5863138 | **** | **** | 1.543247 | Weld | 0.15 | 3 | -90.17095 | 0.01439747 | 1.102661 | 0.0383408 | -919.5398 | 125.1757 | -90.06531
21 | 21 | 980009 | 41539.91 | 71.87 | 35.935 | -135.1 | -90.2 | 4.2 | 120.8 | -12.823 | 80 | 0 | OFF | 32 | 110000 | 406 | 626 | 86 | 52.05883 | 1.494703 | -90.14783 | 0.01213758 | 1.085488 | 0.03197014 | 12.00275 | 0.4957825 | **** | **** | 1.351424 | Weld | 0.15 | 4 | -90.14783 | 0.01213758 | 1.085488 | 0.03197014 | -718.5009 | 105.5883 | -90.06531
22 | 22 | 980009 | 41539.92 | 71.87 | 35.935 | -135.1 | -90.2 | 4.2 | 121.8 | -12.731 | 80 | 0 | OFF | 32 | 110000 | 404 | 625 | 73 | 53.73733 | 1.794188 | -90.11984 | 0.01475347 | 1.140478 | 0.03974901 | 11.81184 | 0.6359515 | **** | **** | 1.603784 | Weld | 0.15 | 5 | -90.11984 | 0.01475347 | 1.140478 | 0.03974901 | -474.9474 | 128.443 | -90.06531
23 | 23 | 980009 | 41539.92 | 71.87 | 35.935 | -135.1 | -90.2 | 4.2 | 122.8 | -12.654 | 80 | 0 | OFF | 32 | 110000 | 406 | 667 | 82 | 54.85055 | 1.59495 | -90.12419 | 0.01258534 | 1.110667 | 0.03342344 | 11.42557 | 0.5385008 | **** | **** | 1.427448 | Weld | 0.15 | 6 | -90.12419 | 0.01258534 | 1.110667 | 0.03342344 | -512.8286 | 109.5519 | -90.06531
24 | 24 | 980009 | 41539.93 | 71.87 | 35.935 | -135.1 | -90.2 | 4.2 | 123.8 | -12.475 | 80 | 0 | OFF | 32 | 110000 | 405 | 629 | 71 | 54.7297 | 1.569935 | -90.06121 | 0.01287732 | 1.153572 | 0.03499076 | 12.43971 | 0.5760851 | **** | **** | 1.385457 | Weld | 0.15 | 7 | -90.06121 | 0.01287732 | 1.153572 | 0.03499076 | 35.79251 | 112.2788 | -90.06531
25 | 25 | 980009 | 41539.93 | 71.87 | 35.935 | -135.1 | -90.2 | 4.2 | 124.8 | -12.343 | 80 | 0 | OFF | 32 | 110000 | 408 | 580 | 65 | 51.44113 | 1.930702 | -90.02487 | 0.01763781 | 1.20724 | 0.04964522 | 12.28503 | 0.7817072 | **** | **** | 1.738681 | Weld | 0.15 | 8 | -90.02487 | 0.01763781 | 1.20724 | 0.04964522 | 352.6779 | 153.9419 | -90.06531
26 | 26 | 980009 | 41539.94 | 71.87 | 35.935 | -135.1 | -90.2 | 4.2 | 125.8 | -12.106 | 80 | 0 | OFF | 32 | 110000 | 405 | 826 | 82 | 64.7621 | 2.129571 | -90.10167 | 0.01316173 | 1.041077 | 0.03367811 | 12.69319 | 0.6225251 | **** | **** | 1.759795 | 2/3Weld | 0.15 | 9 | -90.10167 | 0.01316173 | 1.041077 | 0.03367811 | -84.20136 | 114.6642 | -90.09201
27 | 27 | 980009 | 41539.94 | 71.87 | 35.935 | -135.1 | -90.2 | 4.2 | 126.8 | -12.196 | 80 | 0 | OFF | 32 | 110000 | 405 | 1089 | 80 | 66.74845 | 2.728717 | -90.25118 | 0.0118764 | 0.7849714 | 0.02760206 | 8.898798 | 0.4785068 | **** | **** | 2.292331 | Baseplate | 0.15 | 10 | -90.25118 | 0.0118764 | 0.7849714 | 0.02760206 | 189.573 | 103.2233 | -90.273
28 | 28 | 980009 | 41539.95 | 71.87 | 35.935 | -135.1 | -90.2 | 4.2 | 127.8 | -12.288 | 80 | 0 | OFF | 32 | 110000 | 405 | 978 | 82 | 60.12519 | 2.394991 | -90.35695 | 0.01212345 | 0.8099845 | 0.0282772 | 9.369301 | 0.4632725 | **** | **** | 2.099007 | Baseplate | 0.15 | 11 | -90.35695 | 0.01212345 | 0.8099845 | 0.0282772 | -728.3548 | 105.08 | -90.273
29 | 29 | 980009 | 41539.95 | 71.87 | 35.935 | -135.1 | -90.2 | 4.2 | 128.8 | -12.329 | 80 | 0 | OFF | 32 | 110000 | 406 | 986 | 86 | 63.91503 | 2.235239 | -90.33757 | 0.01086549 | 0.8303523 | 0.02542019 | 9.125202 | 0.4301221 | **** | **** | 1.915573 | Baseplate | 0.15 | 12 | -90.33757 | 0.01086549 | 0.8303523 | 0.02542019 | -560.3653 | 94.22284 | -90.273
30 | 30 | 980009 | 41539.96 | 71.87 | 35.935 | -135.1 | -90.2 | 4.2 | 129.8 | -12.336 | 80 | 0 | OFF | 32 | 110000 | 405 | 996 | 72 | 67.29251 | 2.571605 | -90.28975 | 0.01202799 | 0.8468394 | 0.02838183 | 9.324785 | 0.4972922 | **** | **** | 2.146518 | Baseplate | 0.15 | 13 | -90.28975 | 0.01202799 | 0.8468394 | 0.02838183 | -145.4664 | 104.4358 | -90.273
31 | 31 | 980009 | 41539.96 | 71.87 | 35.935 | -135.1 | -90.2 | 4.2 | 130.8 | -12.405 | 80 | 0 | OFF | 32 | 110000 | 406 | 963 | 76 | 64.61429 | 2.229386 | -90.28091 | 0.01087278 | 0.834457 | 0.02539507 | 9.771714 | 0.443532 | **** | **** | 1.896868 | Baseplate | 0.15 | 14 | -90.28091 | 0.01087278 | 0.834457 | 0.02539507 | -68.66728 | 94.42577 | -90.273
32 | 32 | 980009 | 41539.96 | 71.87 | 35.935 | -135.1 | -90.2 | 4.2 | 131.8 | -12.429 | 80 | 0 | OFF | 32 | 110000 | 405 | 1029 | 82 | 67.59038 | 2.496148 | -90.24237 | 0.01154343 | 0.8342656 | 0.02696234 | 9.693379 | 0.4837776 | **** | **** | 2.08131 | Baseplate | 0.15 | 15 | -90.24237 | 0.01154343 | 0.8342656 | 0.02696234 | 266.1521 | 100.3521 | -90.273
33 | 33 | 980009 | 41539.97 | 71.87 | 35.935 | -135.1 | -90.2 | 4.2 | 132.8 | -12.48 | 80 | 0 | OFF | 32 | 110000 | 406 | 966 | 96 | 65.14556 | 2.211103 | -90.23875 | 0.01072729 | 0.8422069 | 0.02534862 | 10.05639 | 0.4443593 | **** | **** | 1.861145 | Baseplate | 0.15 | 16 | -90.23875 | 0.01072729 | 0.8422069 | 0.02534862 | 297.5633 | 93.26476 | -90.273
34 | 34 | 980009 | 41539.97 | 71.87 | 35.935 | -135.1 | -90.2 | 4.2 | 107.14 | -12.05 | 80 | 0 | OFF | 32 | 110000 | 408 | 1068 | 72 | 65.53369 | 2.958701 | -90.26177 | 0.01292288 | 0.777593 | 0.02992479 | 8.710874 | 0.5098893 | **** | **** | 2.50333 | Baseplate | 0.15 | -9.66 | -90.26177 | 0.01292288 | 0.777593 | 0.02992479 | 97.53078 | 112.2892 | -90.273
35 | 35 | 980009 | 41539.98 | 71.87 | 35.935 | -135.1 | -90.2 | 4.2 | 107.47 | -12.029 | 80 | 0 | OFF | 32 | 110000 | 404 | 987 | 83 | 63.09906 | 2.665311 | -90.2794 | 0.01274462 | 0.805634 | 0.02963054 | 9.437887 | 0.5041232 | **** | **** | 2.287922 | Baseplate | 0.15 | -9.33 | -90.2794 | 0.01274462 | 0.805634 | 0.02963054 | -56.38246 | 110.6889 | -90.27291
36 | 36 | 980009 | 41539.98 | 71.87 | 35.935 | -135.1 | -90.2 | 4.2 | 108.13 | -12.07 | 80 | 0 | OFF | 32 | 110000 | 404 | 633 | 42 | 52.69843 | 2.306366 | -90.22105 | 0.01753156 | 1.05125 | 0.04448596 | 9.450106 | 0.6584827 | **** | **** | 2.130901 | 2/3Weld | 0.15 | -8.67 | -90.22105 | 0.01753156 | 1.05125 | 0.04448596 | -1096.119 | 152.2704 | -90.09503
37 | 37 | 980009 | 41539.99 | 71.87 | 35.935 | -135.1 | -90.2 | 4.2 | 108.46 | -12.132 | 80 | 0 | OFF | 32 | 110000 | 406 | 488 | 71 | 41.26881 | 1.684539 | -90.11219 | 0.01889085 | 1.184744 | 0.05341761 | 11.26591 | 0.6849569 | **** | **** | 1.658118 | Weld | 0.15 | -8.34 | -90.11219 | 0.01889085 | 1.184744 | 0.05341761 | -407.3988 | 164.5049 | -90.06543
43 | 43 | 980009 | 41540.02 | 71.87 | 35.935 | -135.1 | -90.2 | 4.2 | 125.14 | -12.264 | 80 | 0 | OFF | 32 | 110000 | 405 | 586 | 88 | 50.19925 | 1.314748 | -90.01499 | 0.01215322 | 1.182008 | 0.03352678 | 12.12129 | 0.518287 | **** | **** | 1.204047 | Weld | 0.15 | 8.34 | -90.01499 | 0.01215322 | 1.182008 | 0.03352678 | 438.9446 | 106.0926 | -90.06531
44 | 44 | 980009 | 41540.02 | 71.87 | 35.935 | -135.1 | -90.2 | 4.2 | 125.47 | -12.185 | 80 | 0 | OFF | 32 | 110000 | 416 | 590 | 86 | 51.7184 | 1.550239 | -89.99815 | 0.01384703 | 1.176474 | 0.03823153 | 12.19656 | 0.6034415 | **** | **** | 1.403755 | Weld | 0.15 | 8.67 | -89.99815 | 0.01384703 | 1.176474 | 0.03823153 | 586.7586 | 120.9348 | -90.0654
45 | 45 | 980009 | 41540.03 | 71.87 | 35.935 | -135.1 | -90.2 | 4.2 | 126.13 | -12.136 | 80 | 0 | OFF | 32 | 110000 | 425 | 1053 | 69 | 77.14117 | 2.943179 | -90.25078 | 0.01296578 | 0.9122124 | 0.03098498 | 10.34664 | 0.6158665 | **** | **** | 2.306331 | 1/3Weld | 0.15 | 9.33 | -90.25078 | 0.01296578 | 0.9122124 | 0.03098498 | -65.09478 | 112.6654 | -90.24329
46 | 46 | 980009 | 41540.03 | 71.87 | 35.935 | -135.1 | -90.2 | 4.2 | 126.46 | -12.166 | 80 | 0 | OFF | 32 | 110000 | 430 | 1099 | 75 | 66.74047 | 2.448027 | -90.23095 | 0.01073004 | 0.7871002 | 0.02499466 | 9.191155 | 0.4371357 | **** | **** | 2.053323 | Baseplate | 0.15 | 9.66 | -90.23095 | 0.01073004 | 0.7871002 | 0.02499466 | 364.4098 | 93.30763 | -90.27289
[35 empty] | -8.34 | 1.185
[34 empty] | -8.835 | -9.33 | 0.806 | 0.9955
[35 empty] | 0.99 | 0.379
2.612137
[41 empty] | 8.67 | 1.176
[35 empty] | 17.99 |  |  |  |  | 9.165 | 9.66 | 0.787 | 0.9815
0.389

## norm_2.5
Run | Record | File | Date/Time | 2TM | TMFR | PSI | PHI | DSRD | XPOS | YPOS | ZPOS | DSTD | OSC | # points | Monitor | Time(s) | Max | Min | I | DI | f | Df | FWHM | DFWHM | Bkgd | DBkgd | Slope | DSlope | c2 | Material | Depth | X | PHI | DPHI | FWHM | DFWHM | STRAIN | DSTRAIN | PHI0
60 | 60 | 980009 | 41540.13 | 71.87 | 35.935 | -135.1 | -90.2 | 12 | 100.8 | -9.91 | 80 | 0 | OFF | 32 | 260000 | 964 | 1464 | 149 | 35.89704 | 1.533279 | -90.27158 | 0.01290339 | 0.7887564 | 0.03108913 | 8.25164 | 0.331839 | **** | **** | 2.549966 | Baseplate | 2.5 | -16 | -90.27158 | 0.01290339 | 0.7887564 | 0.03108913 | -243.8814 | 112.0624 | -90.2435
61 | 61 | 980009 | 41540.14 | 71.87 | 35.935 | -135.1 | -90.2 | 12 | 104.8 | -9.785 | 80 | 0 | OFF | 32 | 260000 | 962 | 1489 | 159 | 37.07256 | 1.341062 | -90.36392 | 0.01153454 | 0.824731 | 0.02772018 | 8.512836 | 0.3063681 | **** | **** | 2.207802 | Baseplate | 2.5 | -12 | -90.36392 | 0.01153454 | 0.824731 | 0.02772018 | -1044.725 | 99.93114 | -90.2435
62 | 62 | 980009 | 41540.15 | 71.87 | 35.935 | -135.1 | -90.2 | 12 | 108.8 | -9.843 | 80 | 0 | OFF | 32 | 260000 | 962 | 1148 | 180 | 34.16749 | 1.027118 | -90.20574 | 0.01166557 | 0.9826641 | 0.0300625 | 9.963525 | 0.3166137 | **** | **** | 1.704918 | Baseplate | 2.5 | -8 | -90.20574 | 0.01166557 | 0.9826641 | 0.0300625 | 328.3116 | 101.4852 | -90.2435
63 | 63 | 980009 | 41540.17 | 71.87 | 35.935 | -135.1 | -90.2 | 12 | 112.8 | -10.419 | 80 | 0 | OFF | 32 | 260000 | 958 | 1035 | 160 | 34.88028 | 0.9441481 | -90.03113 | 0.01243186 | 1.16 | 0.0345852 | 10.75404 | 0.383903 | **** | **** | 1.532413 | Weld | 2.5 | -4 | -90.03113 | 0.01243186 | 1.16 | 0.0345852 | 107.8446 | 108.4588 | -90.0435
64 | 64 | 980009 | 41540.18 | 71.87 | 35.935 | -135.1 | -90.2 | 12 | 116.8 | -10.702 | 80 | 0 | OFF | 32 | 260000 | 964 | 609 | 153 | 17.33487 | 0.8461558 | -90.06408 | 0.02370839 | 1.191777 | 0.07018377 | 10.94454 | 0.43167 | **** | **** | 1.663512 | Weld | 2.5 | 0 | -90.06408 | 0.02370839 | 1.191777 | 0.07018377 | -179.3901 | 206.6905 | -90.0435
65 | 65 | 980009 | 41540.19 | 71.87 | 35.935 | -135.1 | -90.2 | 12 | 120.8 | -10.473 | 80 | 0 | OFF | 32 | 260000 | 959 | 970 | 168 | 33.02321 | 0.929659 | -90.03508 | 0.0132202 | 1.180454 | 0.0376922 | 11.64746 | 0.4051417 | **** | **** | 1.510689 | Weld | 2.5 | 4 | -90.03508 | 0.0132202 | 1.180454 | 0.0376922 | 73.43109 | 115.3258 | -90.0435
66 | 66 | 980009 | 41540.2 | 71.87 | 35.935 | -135.1 | -90.2 | 12 | 124.8 | -9.993 | 80 | 0 | OFF | 32 | 260000 | 961 | 1089 | 160 | 34.48413 | 1.109469 | -90.20481 | 0.01288338 | 1.01121 | 0.03329001 | 9.993012 | 0.3558163 | **** | **** | 1.838071 | Baseplate | 2.5 | 8 | -90.20481 | 0.01288338 | 1.01121 | 0.03329001 | 336.3985 | 112.0841 | -90.2435
67 | 67 | 980009 | 41540.21 | 71.87 | 35.935 | -135.1 | -90.2 | 12 | 128.8 | -9.979 | 80 | 0 | OFF | 32 | 260000 | 958 | 1433 | 173 | 36.35688 | 1.270351 | -90.3533 | 0.01084849 | 0.8040727 | 0.02595008 | 8.452655 | 0.2831729 | **** | **** | 2.106591 | Baseplate | 2.5 | 12 | -90.3533 | 0.01084849 | 0.8040727 | 0.02595008 | -952.7852 | 94.01262 | -90.2435
68 | 68 | 980009 | 41540.22 | 71.87 | 35.935 | -135.1 | -90.2 | 12 | 132.8 | -10.13 | 80 | 0 | OFF | 32 | 260000 | 960 | 1414 | 168 | 35.74431 | 1.260815 | -90.25387 | 0.01079873 | 0.7966579 | 0.02581884 | 8.036327 | 0.2744816 | **** | **** | 2.114242 | Baseplate | 2.5 | 16 | -90.25387 | 0.01079873 | 0.7966579 | 0.02581884 | -90.11386 | 93.82486 | -90.2435
#DIV/0!

## norm_depth at 0
Run | Record | File | Date/Time | 2TM | TMFR | PSI | PHI | DSRD | XPOS | YPOS | ZPOS | DSTD | OSC | # points | Monitor | Time(s) | Max | Min | I | DI | f | Df | FWHM | DFWHM | Bkgd | DBkgd | Slope | DSlope | c2 | Material | Depth | X | PHI | DPHI | FWHM | DFWHM | STRAIN | DSTRAIN | PHI0
17 | 17 | 980009 | 41539.89 | 71.87 | 35.935 | -135.1 | -90.2 | 4.2 | 116.8 | -13.052 | 80 | 0 | OFF | 32 | 110000 | 406 | 396 | 66 | 28.21738 | 1.326875 | -90.26386 | 0.01931319 | 1.04483 | 0.05190903 | 9.641487 | 0.4616634 | **** | **** | 1.520603 | Weld | 0.15 | 0 | -90.26386 | 0.01931319 | 1.04483 | 0.05190903 | -1725.588 | 167.5178 | -90.06538
53 | 53 | 980009 | 41540.06 | 71.87 | 35.935 | -135.1 | -90.2 | 7 | 116.8 | -12.752 | 80 | 0 | OFF | 32 | 260000 | 964 | 918 | 208 | 29.45972 | 0.8402759 | -90.08351 | 0.01273936 | 1.116472 | 0.03525324 | 10.79583 | 0.3370369 | **** | **** | 1.441248 | Weld | 0.45 | 0 | -90.08351 | 0.01273936 | 1.116472 | 0.03525324 | -312.0191 | 110.9938 | -90.04771
54 | 54 | 980009 | 41540.07 | 71.87 | 35.935 | -135.1 | -90.2 | 7 | 116.8 | -12.452 | 80 | 0 | OFF | 32 | 260000 | 964 | 796 | 166 | 26.27454 | 0.8127557 | -90.06118 | 0.01491447 | 1.200123 | 0.04358637 | 11.39128 | 0.3866759 | **** | **** | 1.419117 | Weld | 0.75 | 0 | -90.06118 | 0.01491447 | 1.200123 | 0.04358637 | -117.4099 | 130.0245 | -90.04771
55 | 55 | 980009 | 41540.09 | 71.87 | 35.935 | -135.1 | -90.2 | 7 | 116.8 | -12.152 | 80 | 0 | OFF | 32 | 260000 | 963 | 740 | 171 | 23.6857 | 0.7942579 | -90.05187 | 0.01594434 | 1.182106 | 0.04636503 | 10.9593 | 0.3719723 | **** | **** | 1.440328 | Weld | 1.05 | 0 | -90.05187 | 0.01594434 | 1.182106 | 0.04636503 | -73.00559 | 139.0335 | -90.0435
56 | 56 | 980009 | 41540.1 | 71.87 | 35.935 | -135.1 | -90.2 | 7 | 116.8 | -11.852 | 80 | 0 | OFF | 32 | 260000 | 965 | 702 | 190 | 20.14672 | 0.7269985 | -90.07092 | 0.0169957 | 1.148718 | 0.04884515 | 10.99823 | 0.3417084 | **** | **** | 1.386885 | Weld | 1.35 | 0 | -90.07092 | 0.0169957 | 1.148718 | 0.04884515 | -239.0484 | 148.1295 | -90.0435
57 | 57 | 980009 | 41540.11 | 71.87 | 35.935 | -135.1 | -90.2 | 7 | 116.8 | -11.552 | 80 | 0 | OFF | 32 | 260000 | 964 | 666 | 163 | 20.25768 | 0.8854127 | -90.06697 | 0.02158788 | 1.232924 | 0.06550986 | 11.11053 | 0.4617811 | **** | **** | 1.653686 | Weld | 1.65 | 0 | -90.06697 | 0.02158788 | 1.232924 | 0.06550986 | -204.6319 | 188.1843 | -90.0435
58 | 58 | 980009 | 41540.12 | 71.87 | 35.935 | -135.1 | -90.2 | 7 | 116.8 | -11.252 | 80 | 0 | OFF | 32 | 260000 | 963 | 620 | 176 | 18.26815 | 0.5813438 | -90.05732 | 0.01576528 | 1.221493 | 0.04786568 | 11.28037 | 0.3090856 | **** | **** | 1.114784 | Weld | 1.95 | 0 | -90.05732 | 0.01576528 | 1.221493 | 0.04786568 | -120.5124 | 137.4523 | -90.0435
64 | 64 | 980009 | 41540.18 | 71.87 | 35.935 | -135.1 | -90.2 | 12 | 116.8 | -10.702 | 80 | 0 | OFF | 32 | 260000 | 964 | 609 | 153 | 17.33487 | 0.8461558 | -90.06408 | 0.02370839 | 1.191777 | 0.07018377 | 10.94454 | 0.43167 | **** | **** | 1.663512 | Weld | 2.5 | 0 | -90.06408 | 0.02370839 | 1.191777 | 0.07018377 | -179.3901 | 206.6905 | -90.0435

## norm_0.15 diff d0
Run | Record | File | Date/Time | 2TM | TMFR | PSI | PHI | DSRD | XPOS | YPOS | ZPOS | DSTD | OSC | # points | Monitor | Time(s) | Max | Min | I | DI | f | Df | FWHM | DFWHM | Bkgd | DBkgd | Slope | DSlope | c2 | Material | Depth | X | PHI | DPHI | FWHM | DFWHM | STRAIN | DSTRAIN | PHI0
1 | 1 | 980009 | 41539.82 | 71.87 | 35.935 | -135.1 | -90.2 | 4.2 | 100.8 | -12.26 | 80 | 0 | OFF | 32 | 110000 | 412 | 987 | 82 | 66.54603 | 2.049197 | -90.24266 | 0.009939376 | 0.8574469 | 0.02357909 | 10.09553 | 0.4196995 | **** | **** | 1.712645 | Baseplate | 0.15 | -16 | -90.24266 | 0.009939376 | 0.8574469 | 0.02357909 | 280.1474 | 86.40627 | -90.2749
2 | 2 | 980009 | 41539.82 | 71.87 | 35.935 | -135.1 | -90.2 | 4.2 | 101.8 | -12.238 | 80 | 0 | OFF | 32 | 110000 | 413 | 997 | 79 | 64.80484 | 2.434496 | -90.26196 | 0.01197505 | 0.8536278 | 0.02839329 | 9.586695 | 0.4873931 | **** | **** | 2.059084 | Baseplate | 0.15 | -15 | -90.26196 | 0.01197505 | 0.8536278 | 0.02839329 | 112.4274 | 104.0533 | -90.2749
3 | 3 | 980009 | 41539.83 | 71.87 | 35.935 | -135.1 | -90.2 | 4.2 | 102.8 | -12.189 | 80 | 0 | OFF | 32 | 110000 | 411 | 1011 | 89 | 66.21858 | 2.356989 | -90.2783 | 0.01109917 | 0.8243871 | 0.02591791 | 10.36219 | 0.4686169 | **** | **** | 1.974396 | Baseplate | 0.15 | -14 | -90.2783 | 0.01109917 | 0.8243871 | 0.02591791 | -29.50354 | 96.40035 | -90.2749
4 | 4 | 980009 | 41539.83 | 71.87 | 35.935 | -135.1 | -90.2 | 4.2 | 103.8 | -12.151 | 80 | 0 | OFF | 32 | 110000 | 405 | 980 | 86 | 69.08074 | 1.991282 | -90.28652 | 0.009223736 | 0.8472391 | 0.02155678 | 9.875839 | 0.3962052 | **** | **** | 1.650089 | Baseplate | 0.15 | -13 | -90.28652 | 0.009223736 | 0.8472391 | 0.02155678 | -100.9379 | 80.09233 | -90.2749
5 | 5 | 980009 | 41539.84 | 71.87 | 35.935 | -135.1 | -90.2 | 4.2 | 104.8 | -12.135 | 80 | 0 | OFF | 32 | 110000 | 404 | 978 | 77 | 64.70536 | 2.380278 | -90.33853 | 0.01147827 | 0.832833 | 0.02690893 | 9.519347 | 0.4644422 | **** | **** | 2.021254 | Baseplate | 0.15 | -12 | -90.33853 | 0.01147827 | 0.832833 | 0.02690893 | -552.2004 | 99.53668 | -90.2749
6 | 6 | 980009 | 41539.84 | 71.87 | 35.935 | -135.1 | -90.2 | 4.2 | 105.8 | -12.098 | 80 | 0 | OFF | 32 | 110000 | 406 | 1041 | 86 | 67.29507 | 2.277799 | -90.34814 | 0.01015727 | 0.8009949 | 0.0234838 | 9.57435 | 0.4215963 | **** | **** | 1.906 | Baseplate | 0.15 | -11 | -90.34814 | 0.01015727 | 0.8009949 | 0.0234838 | -635.4653 | 88.05765 | -90.2749
7 | 7 | 980009 | 41539.85 | 71.87 | 35.935 | -135.1 | -90.2 | 4.2 | 106.8 | -12.07 | 80 | 0 | OFF | 32 | 110000 | 405 | 1002 | 77 | 60.9328 | 2.424627 | -90.27551 | 0.01137936 | 0.7710906 | 0.02640816 | 8.670952 | 0.4274498 | **** | **** | 2.118207 | Baseplate | 0.15 | -10 | -90.27551 | 0.01137936 | 0.7710906 | 0.02640816 | -5.277792 | 98.8415 | -90.2749
8 | 8 | 980009 | 41539.85 | 71.87 | 35.935 | -135.1 | -90.2 | 4.2 | 107.8 | -12.009 | 80 | 0 | OFF | 32 | 110000 | 404 | 940 | 76 | 67.65227 | 2.651676 | -90.2929 | 0.01321925 | 0.8966628 | 0.03141872 | 10.4315 | 0.572756 | **** | **** | 2.194697 | 1/4Weld | 0.15 | -9 | -90.2929 | 0.01321925 | 0.8966628 | 0.03141872 | -1018.245 | 114.6744 | -90.17568
9 | 9 | 980009 | 41539.85 | 71.87 | 35.935 | -135.1 | -90.2 | 4.2 | 108.8 | -12.193 | 80 | 0 | OFF | 32 | 110000 | 406 | 600 | 72 | 50.80582 | 1.687372 | -90.09685 | 0.01532896 | 1.193273 | 0.04307853 | 11.51235 | 0.6578502 | **** | **** | 1.539167 | Weld | 0.15 | -8 | -90.09685 | 0.01532896 | 1.193273 | 0.04307853 | -177.6544 | 133.5475 | -90.07646
10 | 10 | 980009 | 41539.86 | 71.87 | 35.935 | -135.1 | -90.2 | 4.2 | 109.8 | -12.445 | 80 | 0 | OFF | 32 | 110000 | 404 | 691 | 91 | 53.96722 | 1.55774 | -90.12282 | 0.01231015 | 1.096244 | 0.03266004 | 11.92533 | 0.5202917 | **** | **** | 1.391453 | Weld | 0.15 | -7 | -90.12282 | 0.01231015 | 1.096244 | 0.03266004 | -403.7999 | 107.1703 | -90.07646
11 | 11 | 980009 | 41539.86 | 71.87 | 35.935 | -135.1 | -90.2 | 4.2 | 110.8 | -12.592 | 80 | 0 | OFF | 32 | 110000 | 405 | 660 | 79 | 55.59397 | 1.766846 | -90.15851 | 0.01354786 | 1.097144 | 0.03529113 | 11.57823 | 0.5783252 | **** | **** | 1.570551 | Weld | 0.15 | -6 | -90.15851 | 0.01354786 | 1.097144 | 0.03529113 | -714.2483 | 117.8374 | -90.07646
12 | 12 | 980009 | 41539.87 | 71.87 | 35.935 | -135.1 | -90.2 | 4.2 | 111.8 | -12.712 | 80 | 0 | OFF | 32 | 110000 | 406 | 565 | 78 | 47.43944 | 1.768389 | -90.19399 | 0.01651428 | 1.139507 | 0.04530182 | 11.73877 | 0.6491321 | **** | **** | 1.65048 | Weld | 0.15 | -5 | -90.19399 | 0.01651428 | 1.139507 | 0.04530182 | -1022.688 | 143.5113 | -90.07646
13 | 13 | 980009 | 41539.87 | 71.87 | 35.935 | -135.1 | -90.2 | 4.2 | 112.8 | -12.769 | 80 | 0 | OFF | 32 | 110000 | 407 | 664 | 88 | 51.10545 | 1.569946 | -90.17744 | 0.01346031 | 1.12454 | 0.03658453 | 11.90587 | 0.5579833 | **** | **** | 1.428704 | Weld | 0.15 | -4 | -90.17744 | 0.01346031 | 1.12454 | 0.03658453 | -878.8461 | 117.0179 | -90.07646
14 | 14 | 980009 | 41539.88 | 71.87 | 35.935 | -135.1 | -90.2 | 4.2 | 113.8 | -12.858 | 80 | 0 | OFF | 32 | 110000 | 405 | 638 | 71 | 52.8112 | 1.730843 | -90.22568 | 0.01357739 | 1.065424 | 0.0352836 | 11.15223 | 0.5441771 | **** | **** | 1.574748 | Weld | 0.15 | -3 | -90.22568 | 0.01357739 | 1.065424 | 0.0352836 | -1297.894 | 117.8871 | -90.07646
15 | 15 | 980009 | 41539.88 | 71.87 | 35.935 | -135.1 | -90.2 | 4.2 | 114.8 | -12.969 | 80 | 0 | OFF | 32 | 110000 | 405 | 618 | 78 | 45.58021 | 1.652594 | -90.2272 | 0.01547664 | 1.090034 | 0.04171836 | 11.91137 | 0.5756939 | **** | **** | 1.56545 | Weld | 0.15 | -2 | -90.2272 | 0.01547664 | 1.090034 | 0.04171836 | -1311.12 | 134.3755 | -90.07646
16 | 16 | 980009 | 41539.89 | 71.87 | 35.935 | -135.1 | -90.2 | 4.2 | 115.8 | -12.969 | 80 | 0 | OFF | 32 | 110000 | 404 | 448 | 73 | 34.85335 | 1.270739 | -90.21465 | 0.01616326 | 1.126219 | 0.04479225 | 10.47963 | 0.4870876 | **** | **** | 1.343339 | Weld | 0.15 | -1 | -90.21465 | 0.01616326 | 1.126219 | 0.04479225 | -1202.141 | 140.3843 | -90.07646
17 | 17 | 980009 | 41539.89 | 71.87 | 35.935 | -135.1 | -90.2 | 4.2 | 116.8 | -13.052 | 80 | 0 | OFF | 32 | 110000 | 406 | 396 | 66 | 28.21738 | 1.326875 | -90.26386 | 0.01931319 | 1.04483 | 0.05190903 | 9.641487 | 0.4616634 | **** | **** | 1.520603 | Weld | 0.15 | 0 | -90.26386 | 0.01931319 | 1.04483 | 0.05190903 | -1629.168 | 167.5339 | -90.07646
18 | 18 | 980009 | 41539.9 | 71.87 | 35.935 | -135.1 | -90.2 | 4.2 | 117.8 | -13.025 | 80 | 0 | OFF | 32 | 110000 | 405 | 502 | 78 | 37.15925 | 1.276186 | -90.20014 | 0.01431208 | 1.055975 | 0.03809173 | 10.83571 | 0.4374121 | **** | **** | 1.318264 | Weld | 0.15 | 1 | -90.20014 | 0.01431208 | 1.055975 | 0.03809173 | -1076.089 | 124.3503 | -90.07646
19 | 19 | 980009 | 41539.9 | 71.87 | 35.935 | -135.1 | -90.2 | 4.2 | 118.8 | -13.026 | 80 | 0 | OFF | 32 | 110000 | 405 | 582 | 75 | 43.19158 | 1.605194 | -90.20786 | 0.01557062 | 1.068857 | 0.04095275 | 11.19034 | 0.5384506 | **** | **** | 1.567012 | Weld | 0.15 | 2 | -90.20786 | 0.01557062 | 1.068857 | 0.04095275 | -1143.183 | 135.26 | -90.07646
20 | 20 | 980009 | 41539.91 | 71.87 | 35.935 | -135.1 | -90.2 | 4.2 | 119.8 | -12.953 | 80 | 0 | OFF | 32 | 110000 | 407 | 637 | 92 | 50.73457 | 1.696815 | -90.17095 | 0.01439747 | 1.102661 | 0.0383408 | 12.25912 | 0.5863138 | **** | **** | 1.543247 | Weld | 0.15 | 3 | -90.17095 | 0.01439747 | 1.102661 | 0.0383408 | -822.462 | 125.1879 | -90.07646
21 | 21 | 980009 | 41539.91 | 71.87 | 35.935 | -135.1 | -90.2 | 4.2 | 120.8 | -12.823 | 80 | 0 | OFF | 32 | 110000 | 406 | 626 | 86 | 52.05883 | 1.494703 | -90.14783 | 0.01213758 | 1.085488 | 0.03197014 | 12.00275 | 0.4957825 | **** | **** | 1.351424 | Weld | 0.15 | 4 | -90.14783 | 0.01213758 | 1.085488 | 0.03197014 | -621.4036 | 105.5986 | -90.07646
22 | 22 | 980009 | 41539.92 | 71.87 | 35.935 | -135.1 | -90.2 | 4.2 | 121.8 | -12.731 | 80 | 0 | OFF | 32 | 110000 | 404 | 625 | 73 | 53.73733 | 1.794188 | -90.11984 | 0.01475347 | 1.140478 | 0.03974901 | 11.81184 | 0.6359515 | **** | **** | 1.603784 | Weld | 0.15 | 5 | -90.11984 | 0.01475347 | 1.140478 | 0.03974901 | -377.8264 | 128.4555 | -90.07646
23 | 23 | 980009 | 41539.92 | 71.87 | 35.935 | -135.1 | -90.2 | 4.2 | 122.8 | -12.654 | 80 | 0 | OFF | 32 | 110000 | 406 | 667 | 82 | 54.85055 | 1.59495 | -90.12419 | 0.01258534 | 1.110667 | 0.03342344 | 11.42557 | 0.5385008 | **** | **** | 1.427448 | Weld | 0.15 | 6 | -90.12419 | 0.01258534 | 1.110667 | 0.03342344 | -415.7113 | 109.5625 | -90.07646
24 | 24 | 980009 | 41539.93 | 71.87 | 35.935 | -135.1 | -90.2 | 4.2 | 123.8 | -12.475 | 80 | 0 | OFF | 32 | 110000 | 405 | 629 | 71 | 54.7297 | 1.569935 | -90.06121 | 0.01287732 | 1.153572 | 0.03499076 | 12.43971 | 0.5760851 | **** | **** | 1.385457 | Weld | 0.15 | 7 | -90.06121 | 0.01287732 | 1.153572 | 0.03499076 | 132.9631 | 112.2897 | -90.07646
25 | 25 | 980009 | 41539.93 | 71.87 | 35.935 | -135.1 | -90.2 | 4.2 | 124.8 | -12.343 | 80 | 0 | OFF | 32 | 110000 | 408 | 580 | 65 | 51.44113 | 1.930702 | -90.02487 | 0.01763781 | 1.20724 | 0.04964522 | 12.28503 | 0.7817072 | **** | **** | 1.738681 | Weld | 0.15 | 8 | -90.02487 | 0.01763781 | 1.20724 | 0.04964522 | 449.8793 | 153.9568 | -90.07646
26 | 26 | 980009 | 41539.94 | 71.87 | 35.935 | -135.1 | -90.2 | 4.2 | 125.8 | -12.106 | 80 | 0 | OFF | 32 | 110000 | 405 | 826 | 82 | 64.7621 | 2.129571 | -90.10167 | 0.01316173 | 1.041077 | 0.03367811 | 12.69319 | 0.6225251 | **** | **** | 1.759795 | 2/3Weld | 0.15 | 9 | -90.10167 | 0.01316173 | 1.041077 | 0.03367811 | 644.473 | 114.7478 | -90.17568
27 | 27 | 980009 | 41539.94 | 71.87 | 35.935 | -135.1 | -90.2 | 4.2 | 126.8 | -12.196 | 80 | 0 | OFF | 32 | 110000 | 405 | 1089 | 80 | 66.74845 | 2.728717 | -90.25118 | 0.0118764 | 0.7849714 | 0.02760206 | 8.898798 | 0.4785068 | **** | **** | 2.292331 | Baseplate | 0.15 | 10 | -90.25118 | 0.0118764 | 0.7849714 | 0.02760206 | 206.0779 | 103.2251 | -90.2749
28 | 28 | 980009 | 41539.95 | 71.87 | 35.935 | -135.1 | -90.2 | 4.2 | 127.8 | -12.288 | 80 | 0 | OFF | 32 | 110000 | 405 | 978 | 82 | 60.12519 | 2.394991 | -90.35695 | 0.01212345 | 0.8099845 | 0.0282772 | 9.369301 | 0.4632725 | **** | **** | 2.099007 | Baseplate | 0.15 | 11 | -90.35695 | 0.01212345 | 0.8099845 | 0.0282772 | -711.8652 | 105.0818 | -90.2749
29 | 29 | 980009 | 41539.95 | 71.87 | 35.935 | -135.1 | -90.2 | 4.2 | 128.8 | -12.329 | 80 | 0 | OFF | 32 | 110000 | 406 | 986 | 86 | 63.91503 | 2.235239 | -90.33757 | 0.01086549 | 0.8303523 | 0.02542019 | 9.125202 | 0.4301221 | **** | **** | 1.915573 | Baseplate | 0.15 | 12 | -90.33757 | 0.01086549 | 0.8303523 | 0.02542019 | -543.8729 | 94.2244 | -90.2749
30 | 30 | 980009 | 41539.96 | 71.87 | 35.935 | -135.1 | -90.2 | 4.2 | 129.8 | -12.336 | 80 | 0 | OFF | 32 | 110000 | 405 | 996 | 72 | 67.29251 | 2.571605 | -90.28975 | 0.01202799 | 0.8468394 | 0.02838183 | 9.324785 | 0.4972922 | **** | **** | 2.146518 | Baseplate | 0.15 | 13 | -90.28975 | 0.01202799 | 0.8468394 | 0.02838183 | -128.9671 | 104.4375 | -90.2749
31 | 31 | 980009 | 41539.96 | 71.87 | 35.935 | -135.1 | -90.2 | 4.2 | 130.8 | -12.405 | 80 | 0 | OFF | 32 | 110000 | 406 | 963 | 76 | 64.61429 | 2.229386 | -90.28091 | 0.01087278 | 0.834457 | 0.02539507 | 9.771714 | 0.443532 | **** | **** | 1.896868 | Baseplate | 0.15 | 14 | -90.28091 | 0.01087278 | 0.834457 | 0.02539507 | -52.16674 | 94.42733 | -90.2749
32 | 32 | 980009 | 41539.96 | 71.87 | 35.935 | -135.1 | -90.2 | 4.2 | 131.8 | -12.429 | 80 | 0 | OFF | 32 | 110000 | 405 | 1029 | 82 | 67.59038 | 2.496148 | -90.24237 | 0.01154343 | 0.8342656 | 0.02696234 | 9.693379 | 0.4837776 | **** | **** | 2.08131 | Baseplate | 0.15 | 15 | -90.24237 | 0.01154343 | 0.8342656 | 0.02696234 | 282.6582 | 100.3537 | -90.2749
33 | 33 | 980009 | 41539.97 | 71.87 | 35.935 | -135.1 | -90.2 | 4.2 | 132.8 | -12.48 | 80 | 0 | OFF | 32 | 110000 | 406 | 966 | 96 | 65.14556 | 2.211103 | -90.23875 | 0.01072729 | 0.8422069 | 0.02534862 | 10.05639 | 0.4443593 | **** | **** | 1.861145 | Baseplate | 0.15 | 16 | -90.23875 | 0.01072729 | 0.8422069 | 0.02534862 | 314.0699 | 93.2663 | -90.2749
34 | 34 | 980009 | 41539.97 | 71.87 | 35.935 | -135.1 | -90.2 | 4.2 | 107.14 | -12.05 | 80 | 0 | OFF | 32 | 110000 | 408 | 1068 | 72 | 65.53369 | 2.958701 | -90.26177 | 0.01292288 | 0.777593 | 0.02992479 | 8.710874 | 0.5098893 | **** | **** | 2.50333 | Baseplate | 0.15 | -9.66 | -90.26177 | 0.01292288 | 0.777593 | 0.02992479 | 97.53078 | 112.2892 | -90.273
35 | 35 | 980009 | 41539.98 | 71.87 | 35.935 | -135.1 | -90.2 | 4.2 | 107.47 | -12.029 | 80 | 0 | OFF | 32 | 110000 | 404 | 987 | 83 | 63.09906 | 2.665311 | -90.2794 | 0.01274462 | 0.805634 | 0.02963054 | 9.437887 | 0.5041232 | **** | **** | 2.287922 | Baseplate | 0.15 | -9.33 | -90.2794 | 0.01274462 | 0.805634 | 0.02963054 | -56.38246 | 110.6889 | -90.27291
36 | 36 | 980009 | 41539.98 | 71.87 | 35.935 | -135.1 | -90.2 | 4.2 | 108.13 | -12.07 | 80 | 0 | OFF | 32 | 110000 | 404 | 633 | 42 | 52.69843 | 2.306366 | -90.22105 | 0.01753156 | 1.05125 | 0.04448596 | 9.450106 | 0.6584827 | **** | **** | 2.130901 | 2/3Weld | 0.15 | -8.67 | -90.22105 | 0.01753156 | 1.05125 | 0.04448596 | -1096.119 | 152.2704 | -90.09503
37 | 37 | 980009 | 41539.99 | 71.87 | 35.935 | -135.1 | -90.2 | 4.2 | 108.46 | -12.132 | 80 | 0 | OFF | 32 | 110000 | 406 | 488 | 71 | 41.26881 | 1.684539 | -90.11219 | 0.01889085 | 1.184744 | 0.05341761 | 11.26591 | 0.6849569 | **** | **** | 1.658118 | Weld | 0.15 | -8.34 | -90.11219 | 0.01889085 | 1.184744 | 0.05341761 | -407.3988 | 164.5049 | -90.06543
43 | 43 | 980009 | 41540.02 | 71.87 | 35.935 | -135.1 | -90.2 | 4.2 | 125.14 | -12.264 | 80 | 0 | OFF | 32 | 110000 | 405 | 586 | 88 | 50.19925 | 1.314748 | -90.01499 | 0.01215322 | 1.182008 | 0.03352678 | 12.12129 | 0.518287 | **** | **** | 1.204047 | Weld | 0.15 | 8.34 | -90.01499 | 0.01215322 | 1.182008 | 0.03352678 | 438.9446 | 106.0926 | -90.06531
44 | 44 | 980009 | 41540.02 | 71.87 | 35.935 | -135.1 | -90.2 | 4.2 | 125.47 | -12.185 | 80 | 0 | OFF | 32 | 110000 | 416 | 590 | 86 | 51.7184 | 1.550239 | -89.99815 | 0.01384703 | 1.176474 | 0.03823153 | 12.19656 | 0.6034415 | **** | **** | 1.403755 | Weld | 0.15 | 8.67 | -89.99815 | 0.01384703 | 1.176474 | 0.03823153 | 586.7586 | 120.9348 | -90.0654
45 | 45 | 980009 | 41540.03 | 71.87 | 35.935 | -135.1 | -90.2 | 4.2 | 126.13 | -12.136 | 80 | 0 | OFF | 32 | 110000 | 425 | 1053 | 69 | 77.14117 | 2.943179 | -90.25078 | 0.01296578 | 0.9122124 | 0.03098498 | 10.34664 | 0.6158665 | **** | **** | 2.306331 | 1/3Weld | 0.15 | 9.33 | -90.25078 | 0.01296578 | 0.9122124 | 0.03098498 | -65.09478 | 112.6654 | -90.24329
46 | 46 | 980009 | 41540.03 | 71.87 | 35.935 | -135.1 | -90.2 | 4.2 | 126.46 | -12.166 | 80 | 0 | OFF | 32 | 110000 | 430 | 1099 | 75 | 66.74047 | 2.448027 | -90.23095 | 0.01073004 | 0.7871002 | 0.02499466 | 9.191155 | 0.4371357 | **** | **** | 2.053323 | Baseplate | 0.15 | 9.66 | -90.23095 | 0.01073004 | 0.7871002 | 0.02499466 | 364.4098 | 93.30763 | -90.27289
[35 empty] | -8.34 | 1.185
[34 empty] | -8.835 | -9.33 | 0.806 | 0.9955
[35 empty] | 0.99 | 0.379
2.612137
[41 empty] | 8.67 | 1.176
[35 empty] | 17.99 |  |  |  |  | 9.165 | 9.66 | 0.787 | 0.9815
0.389