## Navigation
Filename | 980011 | Run | Header start | Header end | Data start | Data end | PHI | SIG | MON | TIME | VAR | VARCOL
Number of runs | 74 | 1 | 5 | 15 | 19 | 50 | 2 | 5 | 4 | 3 | PHI | 8
Parsed? | YES | 2 | 55 | 65 | 69 | 100 | 2 | 5 | 4 | 3 | PHI | 8
Last row | 3700 | 3 | 105 | 115 | 119 | 150 | 2 | 5 | 4 | 3 | PHI | 8
Number of columns in STRAINS worksheet | 19 | 4 | 155 | 165 | 169 | 200 | 2 | 5 | 4 | 3 | PHI | 8
First drive column in STRAINS worksheet | 5 | 5 | 205 | 215 | 219 | 250 | 2 | 5 | 4 | 3 | PHI | 8
Last drive column in STRAINS worksheet | 13 | 6 | 255 | 265 | 269 | 300 | 2 | 5 | 4 | 3 | PHI | 8
Number of Grids | 0 | 7 | 305 | 315 | 319 | 350 | 2 | 5 | 4 | 3 | PHI | 8
Instrument | L3 | 8 | 355 | 365 | 369 | 400 | 2 | 5 | 4 | 3 | PHI | 8
|  | 9 | 405 | 415 | 419 | 450 | 2 | 5 | 4 | 3 | PHI | 8
|  | 10 | 455 | 465 | 469 | 500 | 2 | 5 | 4 | 3 | PHI | 8
|  | 11 | 505 | 515 | 519 | 550 | 2 | 5 | 4 | 3 | PHI | 8
|  | 12 | 555 | 565 | 569 | 600 | 2 | 5 | 4 | 3 | PHI | 8
|  | 13 | 605 | 615 | 619 | 650 | 2 | 5 | 4 | 3 | PHI | 8
|  | 14 | 655 | 665 | 669 | 700 | 2 | 5 | 4 | 3 | PHI | 8
|  | 15 | 705 | 715 | 719 | 750 | 2 | 5 | 4 | 3 | PHI | 8
|  | 16 | 755 | 765 | 769 | 800 | 2 | 5 | 4 | 3 | PHI | 8
|  | 17 | 805 | 815 | 819 | 850 | 2 | 5 | 4 | 3 | PHI | 8
|  | 18 | 855 | 865 | 869 | 900 | 2 | 5 | 4 | 3 | PHI | 8
|  | 19 | 905 | 915 | 919 | 950 | 2 | 5 | 4 | 3 | PHI | 8
|  | 20 | 955 | 965 | 969 | 1000 | 2 | 5 | 4 | 3 | PHI | 8
|  | 21 | 1005 | 1015 | 1019 | 1050 | 2 | 5 | 4 | 3 | PHI | 8
|  | 22 | 1055 | 1065 | 1069 | 1100 | 2 | 5 | 4 | 3 | PHI | 8
|  | 23 | 1105 | 1115 | 1119 | 1150 | 2 | 5 | 4 | 3 | PHI | 8
|  | 24 | 1155 | 1165 | 1169 | 1200 | 2 | 5 | 4 | 3 | PHI | 8
|  | 25 | 1205 | 1215 | 1219 | 1250 | 2 | 5 | 4 | 3 | PHI | 8
|  | 26 | 1255 | 1265 | 1269 | 1300 | 2 | 5 | 4 | 3 | PHI | 8
|  | 27 | 1305 | 1315 | 1319 | 1350 | 2 | 5 | 4 | 3 | PHI | 8
|  | 28 | 1355 | 1365 | 1369 | 1400 | 2 | 5 | 4 | 3 | PHI | 8
|  | 29 | 1405 | 1415 | 1419 | 1450 | 2 | 5 | 4 | 3 | PHI | 8
|  | 30 | 1455 | 1465 | 1469 | 1500 | 2 | 5 | 4 | 3 | PHI | 8
|  | 31 | 1505 | 1515 | 1519 | 1550 | 2 | 5 | 4 | 3 | PHI | 8
|  | 32 | 1555 | 1565 | 1569 | 1600 | 2 | 5 | 4 | 3 | PHI | 8
|  | 33 | 1605 | 1615 | 1619 | 1650 | 2 | 5 | 4 | 3 | PHI | 8
|  | 34 | 1655 | 1665 | 1669 | 1700 | 2 | 5 | 4 | 3 | PHI | 8
|  | 35 | 1705 | 1715 | 1719 | 1750 | 2 | 5 | 4 | 3 | PHI | 8
|  | 36 | 1755 | 1765 | 1769 | 1800 | 2 | 5 | 4 | 3 | PHI | 8
|  | 37 | 1805 | 1815 | 1819 | 1850 | 2 | 5 | 4 | 3 | PHI | 8
|  | 38 | 1855 | 1865 | 1869 | 1900 | 2 | 5 | 4 | 3 | PHI | 8
|  | 39 | 1905 | 1915 | 1919 | 1950 | 2 | 5 | 4 | 3 | PHI | 8
|  | 40 | 1955 | 1965 | 1969 | 2000 | 2 | 5 | 4 | 3 | PHI | 8
|  | 41 | 2005 | 2015 | 2019 | 2050 | 2 | 5 | 4 | 3 | PHI | 8
|  | 42 | 2055 | 2065 | 2069 | 2100 | 2 | 5 | 4 | 3 | PHI | 8
|  | 43 | 2105 | 2115 | 2119 | 2150 | 2 | 5 | 4 | 3 | PHI | 8
|  | 44 | 2155 | 2165 | 2169 | 2200 | 2 | 5 | 4 | 3 | PHI | 8
|  | 45 | 2205 | 2215 | 2219 | 2250 | 2 | 5 | 4 | 3 | PHI | 8
|  | 46 | 2255 | 2265 | 2269 | 2300 | 2 | 5 | 4 | 3 | PHI | 8
|  | 47 | 2305 | 2315 | 2319 | 2350 | 2 | 5 | 4 | 3 | PHI | 8
|  | 48 | 2355 | 2365 | 2369 | 2400 | 2 | 5 | 4 | 3 | PHI | 8
|  | 49 | 2405 | 2415 | 2419 | 2450 | 2 | 5 | 4 | 3 | PHI | 8
|  | 50 | 2455 | 2465 | 2469 | 2500 | 2 | 5 | 4 | 3 | PHI | 8
|  | 51 | 2505 | 2515 | 2519 | 2550 | 2 | 5 | 4 | 3 | PHI | 8
|  | 52 | 2555 | 2565 | 2569 | 2600 | 2 | 5 | 4 | 3 | PHI | 8
|  | 53 | 2605 | 2615 | 2619 | 2650 | 2 | 5 | 4 | 3 | PHI | 8
|  | 54 | 2655 | 2665 | 2669 | 2700 | 2 | 5 | 4 | 3 | PHI | 8
|  | 55 | 2705 | 2715 | 2719 | 2750 | 2 | 5 | 4 | 3 | PHI | 8
|  | 56 | 2755 | 2765 | 2769 | 2800 | 2 | 5 | 4 | 3 | PHI | 8
|  | 57 | 2805 | 2815 | 2819 | 2850 | 2 | 5 | 4 | 3 | PHI | 8
|  | 58 | 2855 | 2865 | 2869 | 2900 | 2 | 5 | 4 | 3 | PHI | 8
|  | 59 | 2905 | 2915 | 2919 | 2950 | 2 | 5 | 4 | 3 | PHI | 8
|  | 60 | 2955 | 2965 | 2969 | 3000 | 2 | 5 | 4 | 3 | PHI | 8
|  | 61 | 3005 | 3015 | 3019 | 3050 | 2 | 5 | 4 | 3 | PHI | 8
|  | 62 | 3055 | 3065 | 3069 | 3100 | 2 | 5 | 4 | 3 | PHI | 8
|  | 63 | 3105 | 3115 | 3119 | 3150 | 2 | 5 | 4 | 3 | PHI | 8
|  | 64 | 3155 | 3165 | 3169 | 3200 | 2 | 5 | 4 | 3 | PHI | 8
|  | 65 | 3205 | 3215 | 3219 | 3250 | 2 | 5 | 4 | 3 | PHI | 8
|  | 66 | 3255 | 3265 | 3269 | 3300 | 2 | 5 | 4 | 3 | PHI | 8
|  | 67 | 3305 | 3315 | 3319 | 3350 | 2 | 5 | 4 | 3 | PHI | 8
|  | 68 | 3355 | 3365 | 3369 | 3400 | 2 | 5 | 4 | 3 | PHI | 8
|  | 69 | 3405 | 3415 | 3419 | 3450 | 2 | 5 | 4 | 3 | PHI | 8
|  | 70 | 3455 | 3465 | 3469 | 3500 | 2 | 5 | 4 | 3 | PHI | 8
|  | 71 | 3505 | 3515 | 3519 | 3550 | 2 | 5 | 4 | 3 | PHI | 8
|  | 72 | 3555 | 3565 | 3569 | 3600 | 2 | 5 | 4 | 3 | PHI | 8
|  | 73 | 3605 | 3615 | 3619 | 3650 | 2 | 5 | 4 | 3 | PHI | 8
|  | 74 | 3655 | 3665 | 3669 | 3700 | 2 | 5 | 4 | 3 | PHI | 8

## Strains
Run | Record | File | Date/Time | 2TM | TMFR | PSI | PHI | DSRD | XPOS | YPOS | ZPOS | DSTD | OSC | # points | Monitor | Time(s) | Max | Min | I | DI | f | Df | FWHM | DFWHM | Bkgd | DBkgd | Slope | DSlope | c2
1 | 1 | 980011 | 2013-09-23 17:41 | 71.87 | 35.935 | -45.1 | -90.2 | 5.5 | 100.8 | -12.348 | 80 | 0 | OFF | 32 | 175000 | 653 | 261 | 66 | 6.61594 | 0.4614484 | -90.36814 | 0.02264692 | 0.7386589 | 0.05749258 | 4.803111 | 0.2852753 | 0.01703636 | 0.1246642 | 1.19065
2 | 2 | 980011 | 2013-09-23 17:53 | 71.87 | 35.935 | -45.1 | -90.2 | 5.5 | 101.8 | -12.296 | 80 | 0 | OFF | 32 | 175000 | 653 | 263 | 91 | 8.210605 | 0.4611437 | -90.39269 | 0.0210423 | 0.8412752 | 0.05541077 | 5.075255 | 0.3290211 | 0.3213277 | 0.1383436 | 1.083413
3 | 3 | 980011 | 2013-09-23 18:04 | 71.87 | 35.935 | -45.1 | -90.2 | 5.5 | 102.8 | -12.246 | 80 | 0 | OFF | 32 | 175000 | 648 | 276 | 62 | 7.772949 | 0.3282991 | -90.35295 | 0.01549968 | 0.8290536 | 0.04066997 | 5.565702 | 0.2275775 | 0.01507122 | 0.09571239 | 0.7773281
4 | 4 | 980011 | 2013-09-23 18:15 | 71.87 | 35.935 | -45.1 | -90.2 | 5.5 | 103.8 | -12.23 | 80 | 0 | OFF | 32 | 175000 | 652 | 307 | 77 | 8.13901 | 0.4434096 | -90.36413 | 0.01899207 | 0.8112719 | 0.04954768 | 5.031827 | 0.284407 | 0.1117054 | 0.1210556 | 1.051293
5 | 5 | 980011 | 2013-09-23 18:26 | 71.87 | 35.935 | -45.1 | -90.2 | 5.5 | 104.8 | -12.193 | 80 | 0 | OFF | 32 | 175000 | 651 | 272 | 75 | 8.85574 | 0.5102446 | -90.37553 | 0.02471253 | 0.9567229 | 0.0680678 | 5.700316 | 0.434968 | 0.2138879 | 0.1712109 | 1.123117
6 | 6 | 980011 | 2013-09-23 18:37 | 71.87 | 35.935 | -45.1 | -90.2 | 5.5 | 105.8 | -12.139 | 80 | 0 | OFF | 32 | 175000 | 653 | 278 | 83 | 8.049779 | 0.3866866 | -90.42543 | 0.01553479 | 0.7410535 | 0.03943839 | 4.358562 | 0.232018 | 0.2900359 | 0.1013238 | 0.9563186
7 | 7 | 980011 | 2013-09-23 18:48 | 71.87 | 35.935 | -45.1 | -90.2 | 5.5 | 106.8 | -12.128 | 80 | 0 | OFF | 32 | 175000 | 653 | 274 | 58 | 7.310433 | 0.5035087 | -90.41314 | 0.02393795 | 0.7948669 | 0.06271611 | 4.782155 | 0.3380974 | 0.1651404 | 0.1436111 | 1.244973
8 | 8 | 980011 | 2013-09-23 18:59 | 71.87 | 35.935 | -45.1 | -90.2 | 5.5 | 107.8 | -12.047 | 80 | 0 | OFF | 32 | 175000 | 651 | 259 | 72 | 7.24213 | 0.3783924 | -90.47359 | 0.02014577 | 0.8574752 | 0.05529166 | 5.689011 | 0.3201171 | 0.1672932 | 0.1294271 | 0.8836717
9 | 9 | 980011 | 2013-09-23 19:10 | 71.87 | 35.935 | -45.1 | -90.2 | 5.5 | 108.8 | -12.251 | 80 | 0 | OFF | 32 | 235000 | 875 | 270 | 93 | 6.080911 | 0.4133436 | -90.09302 | 0.03635538 | 1.126444 | 0.1009914 | 6.893114 | 0.3662659 | 0.201837 | 0.1521868 | 1.067139
10 | 10 | 980011 | 2013-09-23 19:25 | 71.87 | 35.935 | -45.1 | -90.2 | 5.5 | 109.8 | -12.503 | 80 | 0 | OFF | 32 | 235000 | 878 | 268 | 91 | 7.523499 | 0.4727221 | -90.05034 | 0.03843689 | 1.290521 | 0.1142605 | 6.629655 | 0.4434946 | 0.6739826 | 0.1849621 | 1.072457
11 | 11 | 980011 | 2013-09-23 19:39 | 71.87 | 35.935 | -45.1 | -90.2 | 5.5 | 110.8 | -12.65 | 80 | 0 | OFF | 32 | 235000 | 874 | 280 | 103 | 5.869488 | 0.3686468 | -89.92026 | 0.03286716 | 1.102441 | 0.09072224 | 6.897273 | 0.273914 | 0.1329508 | 0.1366549 | 0.9629193
12 | 12 | 980011 | 2013-09-23 19:54 | 71.87 | 35.935 | -45.1 | -90.2 | 5.5 | 111.8 | -12.782 | 80 | 0 | OFF | 32 | 235000 | 874 | 272 | 93 | 5.536373 | 0.3494019 | -89.93131 | 0.0312991 | 1.051467 | 0.08457624 | 6.086671 | 0.2414639 | 0.4768617 | 0.1250361 | 0.9452333
13 | 13 | 980011 | 2013-09-23 20:09 | 71.87 | 35.935 | -45.1 | -90.2 | 5.5 | 112.8 | -12.827 | 80 | 0 | OFF | 32 | 235000 | 875 | 296 | 83 | 7.90325 | 0.569563 | -89.90705 | 0.04503509 | 1.335977 | 0.1383557 | 7.455987 | 0.480013 | 0.3645535 | 0.2365648 | 1.185581
14 | 14 | 980011 | 2013-09-23 20:24 | 71.87 | 35.935 | -45.1 | -90.2 | 5.5 | 113.8 | -12.916 | 80 | 0 | OFF | 32 | 235000 | 880 | 256 | 92 | 6.175405 | 0.3701922 | -89.84249 | 0.03434506 | 1.215963 | 0.1008259 | 6.996973 | 0.2735258 | 0.08080313 | 0.1529113 | 0.8883317
15 | 15 | 980011 | 2013-09-23 20:38 | 71.87 | 35.935 | -45.1 | -90.2 | 5.5 | 114.8 | -13.027 | 80 | 0 | OFF | 32 | 235000 | 877 | 258 | 79 | 6.104469 | 0.458805 | -89.86218 | 0.0465512 | 1.341893 | 0.1445225 | 7.084487 | 0.3608302 | 0.3979823 | 0.2009198 | 0.9604433
16 | 16 | 980011 | 2013-09-23 20:53 | 71.87 | 35.935 | -45.1 | -90.2 | 5.5 | 115.8 | -13.027 | 80 | 0 | OFF | 32 | 235000 | 877 | 255 | 90 | 5.513465 | 0.4335959 | -89.81004 | 0.04531999 | 1.239688 | 0.1366331 | 7.186173 | 0.3073375 | 0.3956755 | 0.1903321 | 0.9743893
17 | 17 | 980011 | 2013-09-23 21:08 | 71.87 | 35.935 | -45.1 | -90.2 | 5.5 | 116.8 | -13.098 | 80 | 0 | OFF | 32 | 235000 | 878 | 234 | 102 | 4.739409 | 0.4236457 | -89.92378 | 0.0509417 | 1.201523 | 0.147726 | 6.664093 | 0.3336509 | 0.6435575 | 0.1726254 | 1.050962
18 | 18 | 980011 | 2013-09-23 21:23 | 71.87 | 35.935 | -45.1 | -89.8 | 5.5 | 117.8 | -13.083 | 80 | 0 | OFF | 32 | 235000 | 876 | 248 | 106 | 6.309825 | 0.6166829 | -89.85904 | 0.06076936 | 1.494806 | 0.2043667 | 7.754482 | 0.9189723 | 0.5520793 | 0.2743102 | 0.9689082
19 | 19 | 980011 | 2013-09-23 21:38 | 71.87 | 35.935 | -45.1 | -89.8 | 5.5 | 118.8 | -13.084 | 80 | 0 | OFF | 32 | 235000 | 876 | 253 | 120 | 4.913299 | 0.3891075 | -89.84282 | 0.04296858 | 1.150103 | 0.1274278 | 7.204802 | 0.4358086 | 0.09138803 | 0.1607293 | 0.9884643
20 | 20 | 980011 | 2013-09-23 21:53 | 71.87 | 35.935 | -45.1 | -89.8 | 5.5 | 119.8 | -13.011 | 80 | 0 | OFF | 32 | 235000 | 878 | 287 | 92 | 4.941203 | 0.3678052 | -89.91906 | 0.034777 | 0.9959004 | 0.09754526 | 6.306966 | 0.3518974 | 0.3025017 | 0.1394358 | 1.016737
21 | 21 | 980011 | 2013-09-23 22:07 | 71.87 | 35.935 | -45.1 | -89.8 | 5.5 | 120.8 | -12.978 | 80 | 0 | OFF | 32 | 235000 | 881 | 263 | 121 | 5.232616 | 0.4021974 | -89.87419 | 0.03999054 | 1.096113 | 0.114861 | 6.321075 | 0.4164431 | 0.5199452 | 0.1599096 | 1.057174
22 | 22 | 980011 | 2013-09-23 22:22 | 71.87 | 35.935 | -45.1 | -89.8 | 5.5 | 121.8 | -12.789 | 80 | 0 | OFF | 32 | 235000 | 879 | 265 | 89 | 6.148548 | 0.3866649 | -89.88811 | 0.03543709 | 1.203038 | 0.1069045 | 7.413158 | 0.4757238 | 0.1127078 | 0.1671992 | 0.8938136
23 | 23 | 980011 | 2013-09-23 22:37 | 71.87 | 35.935 | -45.1 | -89.8 | 5.5 | 122.8 | -12.712 | 80 | 0 | OFF | 32 | 235000 | 881 | 257 | 92 | 5.346899 | 0.5353267 | -89.96825 | 0.05507946 | 1.193121 | 0.1703103 | 7.27135 | 0.7221747 | 0.2539566 | 0.2501802 | 1.19346
24 | 24 | 980011 | 2013-09-23 22:52 | 71.87 | 35.935 | -45.1 | -90 | 5.5 | 123.8 | -12.533 | 80 | 0 | OFF | 32 | 235000 | 878 | 277 | 99 | 7.402306 | 0.6419899 | -90.12648 | 0.05247739 | 1.403535 | 0.1734538 | 7.254928 | 0.9576602 | 0.6025117 | 0.2991549 | 1.097614
25 | 25 | 980011 | 2013-09-23 23:07 | 71.87 | 35.935 | -45.1 | -90 | 5.5 | 124.8 | -12.401 | 80 | 0 | OFF | 32 | 235000 | 880 | 264 | 107 | 5.849149 | 0.3693506 | -90.11847 | 0.03228003 | 1.095303 | 0.09439181 | 6.86121 | 0.4018605 | 0.2235776 | 0.1498918 | 0.9307693
26 | 26 | 980011 | 2013-09-23 23:21 | 71.87 | 35.935 | -45.1 | -90.2 | 5.5 | 125.8 | -12.259 | 80 | 0 | OFF | 32 | 175000 | 652 | 238 | 82 | 9.022479 | 0.8523245 | -90.4389 | 0.05177679 | 1.288922 | 0.1670084 | 6.597834 | 1.279165 | 0.5236484 | 0.4229783 | 1.24984
27 | 27 | 980011 | 2013-09-23 23:32 | 71.87 | 35.935 | -45.1 | -90.2 | 5.5 | 126.8 | -12.264 | 80 | 0 | OFF | 32 | 175000 | 656 | 271 | 82 | 7.734285 | 0.4497461 | -90.47221 | 0.02125704 | 0.8332359 | 0.05800546 | 4.624404 | 0.3336213 | 0.3976838 | 0.1388278 | 1.081051
28 | 28 | 980011 | 2013-09-23 23:44 | 71.87 | 35.935 | -45.1 | -90.2 | 5.5 | 127.8 | -12.346 | 80 | 0 | OFF | 32 | 175000 | 653 | 244 | 63 | 6.192376 | 0.4119152 | -90.44683 | 0.02361431 | 0.7965056 | 0.06278413 | 4.853529 | 0.3010897 | 0.07118876 | 0.1257836 | 1.062203
29 | 29 | 980011 | 2013-09-23 23:55 | 71.87 | 35.935 | -45.1 | -90.2 | 5.5 | 128.8 | -12.344 | 80 | 0 | OFF | 32 | 175000 | 655 | 272 | 68 | 6.564084 | 0.4174242 | -90.37352 | 0.0204796 | 0.739714 | 0.0522612 | 4.693686 | 0.251891 | 0.1400545 | 0.1106847 | 1.072189
30 | 30 | 980011 | 2013-09-24 00:06 | 71.87 | 35.935 | -45.1 | -90.2 | 5.5 | 129.8 | -12.448 | 80 | 0 | OFF | 32 | 175000 | 660 | 239 | 85 | 6.155921 | 0.4106642 | -90.34541 | 0.02355346 | 0.7906972 | 0.0602151 | 4.739278 | 0.2669096 | 0.2870933 | 0.1171229 | 1.060842
31 | 31 | 980011 | 2013-09-24 00:17 | 71.87 | 35.935 | -45.1 | -90.2 | 5.5 | 130.8 | -12.463 | 80 | 0 | OFF | 32 | 175000 | 658 | 246 | 48 | 7.637874 | 0.3328332 | -90.36144 | 0.01729101 | 0.893477 | 0.04655779 | 4.924729 | 0.2472194 | 0.3720286 | 0.1025715 | 0.7912555
32 | 32 | 980011 | 2013-09-24 00:28 | 71.87 | 35.935 | -45.1 | -90.2 | 5.5 | 131.8 | -12.486 | 80 | 0 | OFF | 32 | 175000 | 656 | 257 | 79 | 6.034704 | 0.349739 | -90.33875 | 0.01785974 | 0.7151671 | 0.04536674 | 4.664594 | 0.201343 | 0.1106025 | 0.09060646 | 0.9163936
33 | 33 | 980011 | 2013-09-24 00:39 | 71.87 | 35.935 | -45.1 | -90.2 | 5.5 | 132.8 | -12.5 | 80 | 0 | OFF | 32 | 175000 | 656 | 241 | 67 | 8.283324 | 0.5362483 | -90.36626 | 0.03068052 | 1.035042 | 0.08859244 | 5.083555 | 0.5096392 | 0.7478985 | 0.1963933 | 1.177771
34 | 34 | 980011 | 2013-09-24 00:50 | 71.87 | 35.935 | -45.1 | -90.2 | 5.5 | 107.14 | -12.101 | 80 | 0 | OFF | 32 | 175000 | 657 | 295 | 74 | 6.821727 | 0.3426848 | -90.43626 | 0.01541621 | 0.7109033 | 0.03940426 | 4.500757 | 0.2044588 | 0.1646778 | 0.09012042 | 0.8792894
35 | 35 | 980011 | 2013-09-24 01:01 | 71.87 | 35.935 | -45.1 | -90.2 | 5.5 | 107.47 | -12.074 | 80 | 0 | OFF | 32 | 175000 | 659 | 277 | 73 | 6.68961 | 0.3882274 | -90.42498 | 0.01838962 | 0.7261068 | 0.04697684 | 5.003824 | 0.2441709 | 0.06067843 | 0.1054662 | 0.989507
36 | 36 | 980011 | 2013-09-24 01:12 | 71.87 | 35.935 | -45.1 | -90.2 | 5.5 | 108.13 | -12.115 | 80 | 0 | OFF | 32 | 235000 | 879 | 306 | 105 | 6.141087 | 0.3331892 | -90.40438 | 0.0219353 | 0.8974809 | 0.06064795 | 5.345361 | 0.2798495 | 0.2051086 | 0.1128693 | 0.947041
37 | 37 | 980011 | 2013-09-24 01:27 | 71.87 | 35.935 | -45.1 | -90.2 | 5.5 | 108.46 | -12.183 | 80 | 0 | OFF | 32 | 235000 | 883 | 262 | 102 | 5.552175 | 0.3339362 | -90.24289 | 0.03018317 | 1.065318 | 0.0848164 | 6.009491 | 0.3187974 | 0.3293871 | 0.1250392 | 0.9093047
38 | 38 | 980011 | 2013-09-24 01:42 | 71.87 | 35.935 | -45.1 | -90.2 | 5.5 | 107.14 | -11.951 | 80 | 0 | OFF | 32 | 175000 | 655 | 291 | 65 | 8.753753 | 0.5403961 | -90.4379 | 0.02409653 | 0.8881347 | 0.06623421 | 4.94795 | 0.4223774 | 0.3051755 | 0.1707779 | 1.237092
39 | 39 | 980011 | 2013-09-24 01:53 | 71.87 | 35.935 | -45.1 | -90.2 | 5.5 | 107.47 | -11.924 | 80 | 0 | OFF | 32 | 175000 | 657 | 274 | 79 | 7.696266 | 0.3270239 | -90.40554 | 0.01571188 | 0.8404257 | 0.04214587 | 5.392502 | 0.2401473 | 0.09284065 | 0.09937053 | 0.7726493
40 | 40 | 980011 | 2013-09-24 02:04 | 71.87 | 35.935 | -45.1 | -90.2 | 5.5 | 107.8 | -11.897 | 80 | 0 | OFF | 32 | 175000 | 658 | 242 | 78 | 8.293896 | 0.39679 | -90.46015 | 0.02272144 | 1.045883 | 0.0684773 | 6.323835 | 0.4593191 | 0.3247991 | 0.1690477 | 0.7975571
41 | 41 | 980011 | 2013-09-24 02:15 | 71.87 | 35.935 | -45.1 | -90.2 | 5.5 | 108.13 | -11.965 | 80 | 0 | OFF | 32 | 175000 | 658 | 254 | 79 | 6.561205 | 0.508222 | -90.42871 | 0.02813752 | 0.8262803 | 0.07601504 | 5.80508 | 0.386488 | 0.1679812 | 0.1582438 | 1.233897
42 | 42 | 980011 | 2013-09-24 02:26 | 71.87 | 35.935 | -45.1 | -90.2 | 5.5 | 108.46 | -12.033 | 80 | 0 | OFF | 32 | 235000 | 887 | 298 | 105 | 5.907168 | 0.3734668 | -90.2441 | 0.02658765 | 0.9364223 | 0.07190076 | 5.800877 | 0.2847183 | 0.2581516 | 0.1204166 | 1.043432
43 | 43 | 980011 | 2013-09-24 02:41 | 71.87 | 35.935 | -45.1 | -90.2 | 5.5 | 125.14 | -12.353 | 80 | 0 | OFF | 32 | 235000 | 882 | 270 | 97 | 7.878043 | 0.4886336 | -90.24691 | 0.03838533 | 1.342838 | 0.12137 | 6.964415 | 0.6519555 | 0.6602345 | 0.2137455 | 0.9723478
44 | 44 | 980011 | 2013-09-24 02:56 | 71.87 | 35.935 | -45.1 | -90.2 | 5.5 | 125.47 | -12.306 | 80 | 0 | OFF | 32 | 235000 | 884 | 270 | 96 | 5.489521 | 0.4369031 | -90.22063 | 0.03788478 | 1.019805 | 0.1047985 | 6.246199 | 0.3804084 | 0.264958 | 0.1552783 | 1.201135
45 | 45 | 980011 | 2013-09-24 03:11 | 71.87 | 35.935 | -45.1 | -90.2 | 5.5 | 126.13 | -12.26 | 80 | 0 | OFF | 32 | 175000 | 656 | 237 | 58 | 5.709764 | 0.4145113 | -90.53052 | 0.02477119 | 0.7572074 | 0.06618099 | 4.944838 | 0.3154415 | 0.09558363 | 0.1324446 | 1.085127
46 | 46 | 980011 | 2013-09-24 03:22 | 71.87 | 35.935 | -45.1 | -90.2 | 5.5 | 126.46 | -12.262 | 80 | 0 | OFF | 32 | 175000 | 658 | 245 | 83 | 7.022931 | 0.3599633 | -90.41539 | 0.02153259 | 0.9195271 | 0.05985212 | 5.64923 | 0.3208825 | 0.2096701 | 0.1272908 | 0.8422562
47 | 47 | 980011 | 2013-09-24 03:33 | 71.87 | 35.935 | -45.1 | -90.2 | 5.5 | 125.14 | -12.203 | 80 | 0 | OFF | 32 | 235000 | 884 | 296 | 89 | 7.056285 | 0.4616117 | -90.18886 | 0.03649599 | 1.184274 | 0.1066152 | 7.190917 | 0.4879842 | 0.2005123 | 0.1803253 | 1.103638
48 | 48 | 980011 | 2013-09-24 03:48 | 71.87 | 35.935 | -45.1 | -90.2 | 5.5 | 125.47 | -12.156 | 80 | 0 | OFF | 32 | 235000 | 883 | 278 | 99 | 5.874656 | 0.2975288 | -90.24312 | 0.02393344 | 1.014443 | 0.06589845 | 6.288676 | 0.2618345 | 0.2161492 | 0.1054644 | 0.8090197
49 | 49 | 980011 | 2013-09-24 04:03 | 71.87 | 35.935 | -45.1 | -90.2 | 5.5 | 125.8 | -12.109 | 80 | 0 | OFF | 32 | 235000 | 883 | 341 | 106 | 6.49693 | 0.4758194 | -90.39018 | 0.03520266 | 1.04144 | 0.1038162 | 6.821443 | 0.5187156 | 0.1903908 | 0.19421 | 1.183729
50 | 50 | 980011 | 2013-09-24 04:18 | 71.87 | 35.935 | -45.1 | -90.2 | 5.5 | 126.13 | -12.11 | 80 | 0 | OFF | 32 | 175000 | 658 | 273 | 80 | 7.478613 | 0.5496641 | -90.46038 | 0.02924272 | 0.888032 | 0.08196845 | 5.554102 | 0.468848 | 0.1432753 | 0.1861115 | 1.277776
51 | 51 | 980011 | 2013-09-24 04:29 | 71.87 | 35.935 | -45.1 | -90.2 | 5.5 | 126.46 | -12.112 | 80 | 0 | OFF | 32 | 175000 | 662 | 252 | 86 | 7.733722 | 0.5240937 | -90.47774 | 0.02770838 | 0.9131341 | 0.07760376 | 5.820585 | 0.4815242 | 0.1385983 | 0.1894757 | 1.17803
52 | 52 | 980011 | 2013-09-24 04:40 | 71.87 | 35.935 | -45.1 | -90.2 | 7 | 126.46 | -13 | 80 | 0 | OFF | 32 | 1000 | 4 | 1 | 0 | DATA NOT SUITABLE FOR GAUSSIAN FIT
53 | 54 | 980011 | 2013-09-24 04:41 | 71.87 | 35.935 | -45.1 | -89.8 | 7 | 116.8 | -12.452 | 80 | 0 | OFF | 32 | 230000 | 866 | 267 | 106 | 4.583375 | 0.3170238 | -89.83607 | 0.030518 | 0.9465194 | 0.08217632 | 6.040855 | 0.2598272 | 0.2173308 | 0.1092971 | 0.9148741
54 | 55 | 980011 | 2013-09-24 04:55 | 71.87 | 35.935 | -45.1 | -89.8 | 7 | 116.8 | -12.152 | 80 | 0 | OFF | 32 | 230000 | 868 | 256 | 96 | 4.982307 | 0.4469626 | -89.95453 | 0.04423195 | 1.057696 | 0.1294261 | 6.642782 | 0.4909266 | 0.3053347 | 0.1850856 | 1.151435
55 | 56 | 980011 | 2013-09-24 05:10 | 71.87 | 35.935 | -45.1 | -89.8 | 7 | 116.8 | -11.852 | 80 | 0 | OFF | 32 | 230000 | 865 | 266 | 93 | 5.676032 | 0.4009132 | -89.93517 | 0.03728193 | 1.133026 | 0.1121971 | 7.284057 | 0.4786572 | 0.09320839 | 0.1723179 | 0.958643
56 | 57 | 980011 | 2013-09-24 05:24 | 71.87 | 35.935 | -45.1 | -89.8 | 7 | 116.8 | -11.552 | 80 | 0 | OFF | 32 | 230000 | 865 | 254 | 109 | 5.170153 | 0.5453295 | -89.98613 | 0.05454465 | 1.107818 | 0.1621396 | 7.150659 | 0.6690685 | 0.08435461 | 0.2421688 | 1.317232
57 | 58 | 980011 | 2013-09-24 05:39 | 71.87 | 35.935 | -45.1 | -89.8 | 7 | 116.8 | -11.252 | 80 | 0 | OFF | 32 | 230000 | 866 | 257 | 107 | 5.354515 | 0.5394622 | -90.08217 | 0.0495471 | 1.104533 | 0.1573549 | 6.57356 | 0.7353266 | 0.3300099 | 0.2628572 | 1.20261
58 | 59 | 980011 | 2013-09-24 05:53 | 71.87 | 35.935 | -45.1 | -89.8 | 12 | 116.8 | -13 | 80 | 0 | OFF | 32 | 1000 | 4 | 2 | 0 | DATA NOT SUITABLE FOR GAUSSIAN FIT
59 | 60 | 980011 | 2013-09-24 05:54 | 71.87 | 35.935 | -45.1 | -90.2 | 12 | 100.8 | -9.91 | 80 | 0 | OFF | 32 | 175000 | 659 | 277 | 88 | 7.980724 | 0.3971178 | -90.24288 | 0.0182773 | 0.8422778 | 0.04717736 | 4.946834 | 0.2430187 | 0.3143093 | 0.1078382 | 0.942523
60 | 61 | 980011 | 2013-09-24 06:05 | 71.87 | 35.935 | -45.1 | -90.2 | 12 | 104.8 | -9.785 | 80 | 0 | OFF | 32 | 175000 | 662 | 289 | 75 | 7.45042 | 0.3997939 | -90.26928 | 0.01734571 | 0.7546193 | 0.04390836 | 4.657428 | 0.2199985 | 0.2884131 | 0.1006101 | 0.9824223
61 | 62 | 980011 | 2013-09-24 06:16 | 71.87 | 35.935 | -45.1 | -90.2 | 12 | 108.8 | -9.843 | 80 | 0 | OFF | 32 | 175000 | 660 | 255 | 87 | 7.001874 | 0.4153966 | -90.28729 | 0.02472543 | 0.9197263 | 0.06641216 | 6.526688 | 0.3260673 | 0.06039658 | 0.1341456 | 0.9594442
62 | 63 | 980011 | 2013-09-24 06:27 | 71.87 | 35.935 | -45.1 | -90.2 | 12 | 112.8 | -10.419 | 80 | 0 | OFF | 32 | 230000 | 871 | 262 | 102 | 8.65609 | 0.6111381 | -90.06656 | 0.04690591 | 1.489672 | 0.1567881 | 8.036405 | 0.7479783 | 0.3556811 | 0.2480164 | 1.052885
63 | 64 | 980011 | 2013-09-24 06:42 | 71.87 | 35.935 | -45.1 | -90.2 | 12 | 116.8 | -10.702 | 80 | 0 | OFF | 32 | 230000 | 871 | 248 | 102 | 5.214224 | 0.3871727 | -90.0069 | 0.04051296 | 1.129018 | 0.1123878 | 7.027596 | 0.3236722 | 0.2533181 | 0.1472973 | 1.002911
64 | 65 | 980011 | 2013-09-24 06:57 | 71.87 | 35.935 | -45.1 | -90.2 | 12 | 120.8 | -10.473 | 80 | 0 | OFF | 32 | 230000 | 870 | 258 | 89 | 8.005825 | 0.4723209 | -90.17886 | 0.03822879 | 1.445314 | 0.1259239 | 7.91641 | 0.6385962 | 0.3839502 | 0.2007161 | 0.8398259
65 | 66 | 980011 | 2013-09-24 07:11 | 71.87 | 35.935 | -45.1 | -90.2 | 12 | 124.8 | -9.993 | 80 | 0 | OFF | 32 | 175000 | 664 | 227 | 80 | 6.505235 | 0.3845507 | -90.31652 | 0.02272779 | 0.8584628 | 0.05987899 | 5.601758 | 0.2813149 | 0.04233829 | 0.1173667 | 0.9480891
66 | 67 | 980011 | 2013-09-24 07:22 | 71.87 | 35.935 | -45.1 | -90.2 | 12 | 128.8 | -9.979 | 80 | 0 | OFF | 32 | 175000 | 657 | 271 | 84 | 7.308178 | 0.460363 | -90.27975 | 0.02390896 | 0.8651983 | 0.06275231 | 5.30665 | 0.3104212 | 0.1089822 | 0.1328249 | 1.106206
67 | 68 | 980011 | 2013-09-24 07:34 | 71.87 | 35.935 | -45.1 | -90.2 | 12 | 132.8 | -10.13 | 80 | 0 | OFF | 32 | 175000 | 662 | 272 | 72 | 7.701415 | 0.5090091 | -90.26477 | 0.02423433 | 0.8466627 | 0.06320957 | 5.010503 | 0.3184439 | 0.2595115 | 0.1398334 | 1.213185
68 | 53 | 980011 | 2013-09-24 10:08 | 71.87 | 35.935 | -45.1 | -89.8 | 7 | 116.8 | -12.752 | 80 | 0 | OFF | 32 | 276000 | 1049 | 300 | 120 | 5.326293 | 0.3147955 | -89.95286 | 0.03093061 | 1.12823 | 0.0933355 | 6.666006 | 0.3755588 | 0.3898494 | 0.1363176 | 0.8400906
69 | 17 | 980011 | 2013-09-24 10:28 | 71.87 | 35.935 | -45.1 | -89.8 | 5.5 | 116.8 | -13.098 | 80 | 0 | OFF | 32 | 282000 | 1068 | 290 | 117 | 4.410804 | 0.3132583 | -89.81778 | 0.03597415 | 1.074647 | 0.1015522 | 6.132214 | 0.2992042 | 0.3351472 | 0.1191402 | 0.9607303
70 | 16 | 980011 | 2013-09-24 10:46 | 71.87 | 35.935 | -45.1 | -89.8 | 5.5 | 115.8 | -13.027 | 80 | 0 | OFF | 32 | 282000 | 1074 | 304 | 110 | 5.422831 | 0.3985074 | -89.81276 | 0.04201737 | 1.213463 | 0.1265978 | 7.120489 | 0.4583186 | 0.2442088 | 0.1654012 | 1.060421
71 | 15 | 980011 | 2013-09-24 11:04 | 71.87 | 35.935 | -45.1 | -89.8 | 5.5 | 114.8 | -13.027 | 80 | 0 | OFF | 32 | 249183 | 948 | 257 | 109 | 6.049156 | 0.4475645 | -89.82046 | 0.04623773 | 1.358307 | 0.1472476 | 7.316951 | 0.5971714 | 0.5631266 | 0.1964641 | 0.9374884
72 | 65 | 980011 | 2013-09-24 11:23 | 71.87 | 35.935 | -45.1 | -90.2 | 12 | 120.8 | -10.473 | 80 | 0 | OFF | 32 | 230000 | 870 | 288 | 95 | 5.305225 | 0.448554 | -90.08907 | 0.04164982 | 1.051495 | 0.1145754 | 6.84401 | 0.3671646 | 0.05492358 | 0.158319 | 1.208313
73 | 69 | 980011 | 2013-09-24 11:38 | 71.87 | 35.935 | -45.1 | -90.1 | 12 | 121 | -10.473 | 80 | 0 | OFF | 32 | 230000 | 876 | 260 | 96 | 6.256626 | 0.4626063 | -90.08096 | 0.04477521 | 1.278425 | 0.1375863 | 7.692498 | 0.5500215 | 0.4088082 | 0.1940707 | 1.01682
74 | 70 | 980011 | 2013-09-24 11:53 | 71.87 | 35.935 | -45.1 | -90.1 | 12 | 120.6 | -10.473 | 80 | 0 | OFF | 32 | 230000 | 875 | 288 | 99 | 5.513489 | 0.4308939 | -90.039 | 0.03931246 | 1.077676 | 0.1093545 | 7.008038 | 0.3774307 | 0.07924072 | 0.1553726 | 1.130105

## 980011
Runs = | 67
Run : 1 Seq 1 Rec 1 File L3A:980011 Date 23-SEP-2013 17:41:06.26
Mode: MW CENTR_PHI Npts 1 Mon1[ DB]= 1000 * 175 Mon2[CF]=* 1
Temp: Temperature control hardware not installed.
Monx: GE331 [ 1.29790] Wavelength Approx. 1.52339
Drv : 2TM= 71.870 TMFR= 35.935 PSI= -45.100 PHI= -90.200 DSRD= 5.500
Drv : XPOS= 100.800 YPOS= -12.348 ZPOS= 80.000 DSTD= 0.000
Osc : DRIVE oscillation during count OFF.
MWsp: MDCALW.032 DSN ?? NDet 32 LDet 1 CDet 16 RDet 32
MWdc: PhiC= -90.200 PhiW= 0.000 DPhi= 0.113 NSteps= 1
Nam : Use NAME command to store text on this line.
Com : Use COMMENT command to store text on this line.
POINT | PHI | TIME | MON= DB | SIG= 32W | Fit
1 | -91.948 | 653 | 175000 | 66 |  | Run 1
2 | -91.839 | 653 | 175000 | 110
3 | -91.724 | 653 | 175000 | 86
4 | -91.612 | 653 | 175000 | 101 | 106.9584
5 | -91.5 | 653 | 175000 | 108 | 107.1633
6 | -91.394 | 653 | 175000 | 120 | 107.6851
7 | -91.281 | 653 | 175000 | 120 | 109.1604
8 | -91.165 | 653 | 175000 | 105 | 112.9152
9 | -91.049 | 653 | 175000 | 115 | 121.0792
10 | -90.934 | 653 | 175000 | 133 | 136.0934
11 | -90.824 | 653 | 175000 | 149 | 158.4214
12 | -90.709 | 653 | 175000 | 195 | 188.8362
13 | -90.595 | 653 | 175000 | 227 | 220.6519
14 | -90.487 | 653 | 175000 | 261 | 244.3775
15 | -90.372 | 653 | 175000 | 255 | 254.6101
16 | -90.256 | 653 | 175000 | 222 | 245.5495
17 | -90.14 | 653 | 175000 | 229 | 220.4879
18 | -90.025 | 653 | 175000 | 185 | 188.4499
19 | -89.919 | 653 | 175000 | 152 | 160.3708
20 | -89.806 | 653 | 175000 | 165 | 137.1437
21 | -89.691 | 653 | 175000 | 132 | 121.9566
22 | -89.577 | 653 | 175000 | 93 | 113.7932
23 | -89.458 | 653 | 175000 | 131 | 109.9059
24 | -89.342 | 653 | 175000 | 99 | 108.4611
25 | -89.235 | 653 | 175000 | 94 | 108.0189
26 | -89.13 | 653 | 175000 | 127 | 107.9037
27 | -89.016 | 653 | 175000 | 114 | 107.8996
28 | -88.896 | 653 | 175000 | 98 | 107.9339
29 | -88.791 | 653 | 175000 | 120 | 107.9718
30 | -88.672 | 653 | 175000 | 102 | 108.0165
31 | -88.56 | 653 | 175000 | 97 | 108.0589
32 | -88.452 | 653 | 175000 | 123 | 108.0999
Run : 2 Seq 2 Rec 2 File L3A:980011 Date 23-SEP-2013 17:52:36.81
Mode: MW CENTR_PHI Npts 1 Mon1[ DB]= 1000 * 175 Mon2[CF]=* 1
Temp: Temperature control hardware not installed.
Monx: GE331 [ 1.29790] Wavelength Approx. 1.52339
Drv : 2TM= 71.870 TMFR= 35.935 PSI= -45.100 PHI= -90.200 DSRD= 5.500
Drv : XPOS= 101.800 YPOS= -12.296 ZPOS= 80.000 DSTD= 0.000
Osc : DRIVE oscillation during count OFF.
MWsp: MDCALW.032 DSN ?? NDet 32 LDet 1 CDet 16 RDet 32
MWdc: PhiC= -90.200 PhiW= 0.000 DPhi= 0.113 NSteps= 1
Nam : Use NAME command to store text on this line.
Com : Use COMMENT command to store text on this line.
POINT | PHI | TIME | MON= DB | SIG= 32W | Fit
1 | -91.948 | 653 | 175000 | 92 |  | Run 2
2 | -91.839 | 653 | 175000 | 94
3 | -91.724 | 653 | 175000 | 91
4 | -91.612 | 653 | 175000 | 108 | 99.65449
5 | -91.5 | 653 | 175000 | 94 | 101.1996
6 | -91.394 | 653 | 175000 | 119 | 103.7081
7 | -91.281 | 653 | 175000 | 94 | 108.5503
8 | -91.165 | 653 | 175000 | 109 | 117.4951
9 | -91.049 | 653 | 175000 | 145 | 132.398
10 | -90.934 | 653 | 175000 | 155 | 154.3497
11 | -90.824 | 653 | 175000 | 197 | 181.5468
12 | -90.709 | 653 | 175000 | 189 | 213.2731
13 | -90.595 | 653 | 175000 | 261 | 242.2473
14 | -90.487 | 653 | 175000 | 257 | 261.2014
15 | -90.372 | 653 | 175000 | 263 | 267.1491
16 | -90.256 | 653 | 175000 | 250 | 256.8216
17 | -90.14 | 653 | 175000 | 257 | 233.3654
18 | -90.025 | 653 | 175000 | 202 | 203.623
19 | -89.919 | 653 | 175000 | 170 | 176.4291
20 | -89.806 | 653 | 175000 | 138 | 152.1819
21 | -89.691 | 653 | 175000 | 141 | 134.5589
22 | -89.577 | 653 | 175000 | 137 | 123.7988
23 | -89.458 | 653 | 175000 | 123 | 117.9417
24 | -89.342 | 653 | 175000 | 111 | 115.5584
25 | -89.235 | 653 | 175000 | 130 | 114.948
26 | -89.13 | 653 | 175000 | 111 | 115.0767
27 | -89.016 | 653 | 175000 | 102 | 115.5773
28 | -88.896 | 653 | 175000 | 112 | 116.2599
29 | -88.791 | 653 | 175000 | 125 | 116.9014
30 | -88.672 | 653 | 175000 | 107 | 117.6432
31 | -88.56 | 653 | 175000 | 111 | 118.3453
32 | -88.452 | 653 | 175000 | 141 | 119.0232
Run : 3 Seq 3 Rec 3 File L3A:980011 Date 23-SEP-2013 18:03:44.99
Mode: MW CENTR_PHI Npts 1 Mon1[ DB]= 1000 * 175 Mon2[CF]=* 1
Temp: Temperature control hardware not installed.
Monx: GE331 [ 1.29790] Wavelength Approx. 1.52339
Drv : 2TM= 71.870 TMFR= 35.935 PSI= -45.100 PHI= -90.200 DSRD= 5.500
Drv : XPOS= 102.800 YPOS= -12.246 ZPOS= 80.000 DSTD= 0.000
Osc : DRIVE oscillation during count OFF.
MWsp: MDCALW.032 DSN ?? NDet 32 LDet 1 CDet 16 RDet 32
MWdc: PhiC= -90.200 PhiW= 0.000 DPhi= 0.113 NSteps= 1
Nam : Use NAME command to store text on this line.
Com : Use COMMENT command to store text on this line.
POINT | PHI | TIME | MON= DB | SIG= 32W | Fit
1 | -91.948 | 648 | 175000 | 62 |  | Run 3
2 | -91.839 | 648 | 175000 | 91
3 | -91.724 | 648 | 175000 | 103
4 | -91.612 | 648 | 175000 | 114 | 110.6255
5 | -91.5 | 648 | 175000 | 100 | 111.1652
6 | -91.394 | 648 | 175000 | 119 | 112.3796
7 | -91.281 | 648 | 175000 | 114 | 115.2429
8 | -91.165 | 648 | 175000 | 127 | 121.2831
9 | -91.049 | 648 | 175000 | 130 | 132.3713
10 | -90.934 | 648 | 175000 | 147 | 150.0568
11 | -90.824 | 648 | 175000 | 181 | 173.5819
12 | -90.709 | 648 | 175000 | 207 | 203.07
13 | -90.595 | 648 | 175000 | 227 | 232.3666
14 | -90.487 | 648 | 175000 | 238 | 254.0648
15 | -90.372 | 648 | 175000 | 273 | 264.6509
16 | -90.256 | 648 | 175000 | 276 | 259.1759
17 | -90.14 | 648 | 175000 | 238 | 239.1779
18 | -90.025 | 648 | 175000 | 201 | 210.7248
19 | -89.919 | 648 | 175000 | 182 | 182.9854
20 | -89.806 | 648 | 175000 | 160 | 157.0206
21 | -89.691 | 648 | 175000 | 136 | 137.261
22 | -89.577 | 648 | 175000 | 137 | 124.5624
23 | -89.458 | 648 | 175000 | 107 | 117.1037
24 | -89.342 | 648 | 175000 | 101 | 113.5435
25 | -89.235 | 648 | 175000 | 124 | 112.0747
26 | -89.13 | 648 | 175000 | 110 | 111.4794
27 | -89.016 | 648 | 175000 | 130 | 111.2577
28 | -88.896 | 648 | 175000 | 117 | 111.2091
29 | -88.791 | 648 | 175000 | 110 | 111.2193
30 | -88.672 | 648 | 175000 | 110 | 111.2484
31 | -88.56 | 648 | 175000 | 100 | 111.2805
32 | -88.452 | 648 | 175000 | 112 | 111.3125
Run : 4 Seq 4 Rec 4 File L3A:980011 Date 23-SEP-2013 18:14:42.03
Mode: MW CENTR_PHI Npts 1 Mon1[ DB]= 1000 * 175 Mon2[CF]=* 1
Temp: Temperature control hardware not installed.
Monx: GE331 [ 1.29790] Wavelength Approx. 1.52339
Drv : 2TM= 71.870 TMFR= 35.935 PSI= -45.100 PHI= -90.200 DSRD= 5.500
Drv : XPOS= 103.800 YPOS= -12.230 ZPOS= 80.000 DSTD= 0.000
Osc : DRIVE oscillation during count OFF.
MWsp: MDCALW.032 DSN ?? NDet 32 LDet 1 CDet 16 RDet 32
MWdc: PhiC= -90.200 PhiW= 0.000 DPhi= 0.113 NSteps= 1
Nam : Use NAME command to store text on this line.
Com : Use COMMENT command to store text on this line.
POINT | PHI | TIME | MON= DB | SIG= 32W | Fit
1 | -91.948 | 652 | 175000 | 79 |  | Run 4
2 | -91.839 | 652 | 175000 | 77
3 | -91.724 | 652 | 175000 | 89
4 | -91.612 | 652 | 175000 | 90 | 102.2018
5 | -91.5 | 652 | 175000 | 101 | 102.941
6 | -91.394 | 652 | 175000 | 104 | 104.3535
7 | -91.281 | 652 | 175000 | 109 | 107.4965
8 | -91.165 | 652 | 175000 | 135 | 114.0433
9 | -91.049 | 652 | 175000 | 127 | 126.1086
10 | -90.934 | 652 | 175000 | 135 | 145.496
11 | -90.824 | 652 | 175000 | 167 | 171.4239
12 | -90.709 | 652 | 175000 | 193 | 203.9479
13 | -90.595 | 652 | 175000 | 233 | 236.0348
14 | -90.487 | 652 | 175000 | 280 | 259.2867
15 | -90.372 | 652 | 175000 | 307 | 269.6665
16 | -90.256 | 652 | 175000 | 242 | 262.0448
17 | -90.14 | 652 | 175000 | 228 | 238.7767
18 | -90.025 | 652 | 175000 | 192 | 207.1613
19 | -89.919 | 652 | 175000 | 194 | 177.3828
20 | -89.806 | 652 | 175000 | 139 | 150.4576
21 | -89.691 | 652 | 175000 | 147 | 130.7703
22 | -89.577 | 652 | 175000 | 122 | 118.7026
23 | -89.458 | 652 | 175000 | 126 | 112.0338
24 | -89.342 | 652 | 175000 | 120 | 109.1294
25 | -89.235 | 652 | 175000 | 123 | 108.116
26 | -89.13 | 652 | 175000 | 108 | 107.8564
27 | -89.016 | 652 | 175000 | 105 | 107.9228
28 | -88.896 | 652 | 175000 | 100 | 108.1352
29 | -88.791 | 652 | 175000 | 108 | 108.359
30 | -88.672 | 652 | 175000 | 105 | 108.6244
31 | -88.56 | 652 | 175000 | 99 | 108.8772
32 | -88.452 | 652 | 175000 | 104 | 109.1215
Run : 5 Seq 5 Rec 5 File L3A:980011 Date 23-SEP-2013 18:25:41.55
Mode: MW CENTR_PHI Npts 1 Mon1[ DB]= 1000 * 175 Mon2[CF]=* 1
Temp: Temperature control hardware not installed.
Monx: GE331 [ 1.29790] Wavelength Approx. 1.52339
Drv : 2TM= 71.870 TMFR= 35.935 PSI= -45.100 PHI= -90.200 DSRD= 5.500
Drv : XPOS= 104.800 YPOS= -12.193 ZPOS= 80.000 DSTD= 0.000
Osc : DRIVE oscillation during count OFF.
MWsp: MDCALW.032 DSN ?? NDet 32 LDet 1 CDet 16 RDet 32
MWdc: PhiC= -90.200 PhiW= 0.000 DPhi= 0.113 NSteps= 1
Nam : Use NAME command to store text on this line.
Com : Use COMMENT command to store text on this line.
POINT | PHI | TIME | MON= DB | SIG= 32W | Fit
1 | -91.948 | 651 | 175000 | 83 |  | Run 5
2 | -91.839 | 651 | 175000 | 86
3 | -91.724 | 651 | 175000 | 75
4 | -91.612 | 651 | 175000 | 84 | 99.43611
5 | -91.5 | 651 | 175000 | 119 | 101.6683
6 | -91.394 | 651 | 175000 | 108 | 105.3279
7 | -91.281 | 651 | 175000 | 117 | 111.8694
8 | -91.165 | 651 | 175000 | 124 | 122.6338
9 | -91.049 | 651 | 175000 | 124 | 138.5421
10 | -90.934 | 651 | 175000 | 158 | 159.6088
11 | -90.824 | 651 | 175000 | 178 | 183.5989
12 | -90.709 | 651 | 175000 | 220 | 209.9295
13 | -90.595 | 651 | 175000 | 240 | 233.2082
14 | -90.487 | 651 | 175000 | 248 | 248.6427
15 | -90.372 | 651 | 175000 | 272 | 254.6804
16 | -90.256 | 651 | 175000 | 239 | 248.6666
17 | -90.14 | 651 | 175000 | 218 | 231.9999
18 | -90.025 | 651 | 175000 | 224 | 208.668
19 | -89.919 | 651 | 175000 | 175 | 185.1149
20 | -89.806 | 651 | 175000 | 152 | 161.5589
21 | -89.691 | 651 | 175000 | 142 | 141.8188
22 | -89.577 | 651 | 175000 | 139 | 127.487
23 | -89.458 | 651 | 175000 | 138 | 117.7509
24 | -89.342 | 651 | 175000 | 113 | 112.2821
25 | -89.235 | 651 | 175000 | 108 | 109.6483
26 | -89.13 | 651 | 175000 | 119 | 108.4607
27 | -89.016 | 651 | 175000 | 109 | 108.058
28 | -88.896 | 651 | 175000 | 116 | 108.1364
29 | -88.791 | 651 | 175000 | 118 | 108.3973
30 | -88.672 | 651 | 175000 | 82 | 108.7821
31 | -88.56 | 651 | 175000 | 98 | 109.1776
32 | -88.452 | 651 | 175000 | 123 | 109.5696
Run : 6 Seq 6 Rec 6 File L3A:980011 Date 23-SEP-2013 18:36:40.00
Mode: MW CENTR_PHI Npts 1 Mon1[ DB]= 1000 * 175 Mon2[CF]=* 1
Temp: Temperature control hardware not installed.
Monx: GE331 [ 1.29790] Wavelength Approx. 1.52339
Drv : 2TM= 71.870 TMFR= 35.935 PSI= -45.100 PHI= -90.200 DSRD= 5.500
Drv : XPOS= 105.800 YPOS= -12.139 ZPOS= 80.000 DSTD= 0.000
Osc : DRIVE oscillation during count OFF.
MWsp: MDCALW.032 DSN ?? NDet 32 LDet 1 CDet 16 RDet 32
MWdc: PhiC= -90.200 PhiW= 0.000 DPhi= 0.113 NSteps= 1
Nam : Use NAME command to store text on this line.
Com : Use COMMENT command to store text on this line.
POINT | PHI | TIME | MON= DB | SIG= 32W | Fit
1 | -91.948 | 653 | 175000 | 90 |  | Run 6
2 | -91.839 | 653 | 175000 | 83
3 | -91.724 | 653 | 175000 | 85
4 | -91.612 | 653 | 175000 | 101 | 96.84009
5 | -91.5 | 653 | 175000 | 104 | 97.93939
6 | -91.394 | 653 | 175000 | 98 | 99.66282
7 | -91.281 | 653 | 175000 | 97 | 103.2578
8 | -91.165 | 653 | 175000 | 90 | 110.8557
9 | -91.049 | 653 | 175000 | 135 | 125.3914
10 | -90.934 | 653 | 175000 | 152 | 149.442
11 | -90.824 | 653 | 175000 | 180 | 181.8421
12 | -90.709 | 653 | 175000 | 228 | 221.4967
13 | -90.595 | 653 | 175000 | 261 | 257.6884
14 | -90.487 | 653 | 175000 | 274 | 279.1298
15 | -90.372 | 653 | 175000 | 278 | 280.7006
16 | -90.256 | 653 | 175000 | 264 | 259.9088
17 | -90.14 | 653 | 175000 | 230 | 224.5265
18 | -90.025 | 653 | 175000 | 173 | 186.3871
19 | -89.919 | 653 | 175000 | 150 | 156.5084
20 | -89.806 | 653 | 175000 | 149 | 134.0506
21 | -89.691 | 653 | 175000 | 131 | 120.7808
22 | -89.577 | 653 | 175000 | 115 | 114.5033
23 | -89.458 | 653 | 175000 | 138 | 112.1375
24 | -89.342 | 653 | 175000 | 105 | 111.7766
25 | -89.235 | 653 | 175000 | 124 | 112.1281
26 | -89.13 | 653 | 175000 | 116 | 112.7015
27 | -89.016 | 653 | 175000 | 109 | 113.4056
28 | -88.896 | 653 | 175000 | 126 | 114.1711
29 | -88.791 | 653 | 175000 | 112 | 114.8457
30 | -88.672 | 653 | 175000 | 103 | 115.6112
31 | -88.56 | 653 | 175000 | 102 | 116.3318
32 | -88.452 | 653 | 175000 | 118 | 117.0267
Run : 7 Seq 7 Rec 7 File L3A:980011 Date 23-SEP-2013 18:47:40.45
Mode: MW CENTR_PHI Npts 1 Mon1[ DB]= 1000 * 175 Mon2[CF]=* 1
Temp: Temperature control hardware not installed.
Monx: GE331 [ 1.29790] Wavelength Approx. 1.52339
Drv : 2TM= 71.870 TMFR= 35.935 PSI= -45.100 PHI= -90.200 DSRD= 5.500
Drv : XPOS= 106.800 YPOS= -12.128 ZPOS= 80.000 DSTD= 0.000
Osc : DRIVE oscillation during count OFF.
MWsp: MDCALW.032 DSN ?? NDet 32 LDet 1 CDet 16 RDet 32
MWdc: PhiC= -90.200 PhiW= 0.000 DPhi= 0.113 NSteps= 1
Nam : Use NAME command to store text on this line.
Com : Use COMMENT command to store text on this line.
POINT | PHI | TIME | MON= DB | SIG= 32W | Fit
1 | -91.948 | 653 | 175000 | 58 |  | Run 7
2 | -91.839 | 653 | 175000 | 93
3 | -91.724 | 653 | 175000 | 83
4 | -91.612 | 653 | 175000 | 104 | 99.1845
5 | -91.5 | 653 | 175000 | 108 | 100.1391
6 | -91.394 | 653 | 175000 | 79 | 101.8716
7 | -91.281 | 653 | 175000 | 106 | 105.5872
8 | -91.165 | 653 | 175000 | 135 | 113.0888
9 | -91.049 | 653 | 175000 | 124 | 126.4762
10 | -90.934 | 653 | 175000 | 141 | 147.1984
11 | -90.824 | 653 | 175000 | 176 | 173.6841
12 | -90.709 | 653 | 175000 | 189 | 204.9676
13 | -90.595 | 653 | 175000 | 256 | 233.1565
14 | -90.487 | 653 | 175000 | 243 | 250.3754
15 | -90.372 | 653 | 175000 | 274 | 253.2264
16 | -90.256 | 653 | 175000 | 229 | 239.2141
17 | -90.14 | 653 | 175000 | 201 | 212.9231
18 | -90.025 | 653 | 175000 | 182 | 182.3918
19 | -89.919 | 653 | 175000 | 167 | 156.4769
20 | -89.806 | 653 | 175000 | 135 | 135.0718
21 | -89.691 | 653 | 175000 | 108 | 120.8059
22 | -89.577 | 653 | 175000 | 131 | 112.8927
23 | -89.458 | 653 | 175000 | 123 | 109.026
24 | -89.342 | 653 | 175000 | 130 | 107.6461
25 | -89.235 | 653 | 175000 | 104 | 107.3699
26 | -89.13 | 653 | 175000 | 109 | 107.4964
27 | -89.016 | 653 | 175000 | 91 | 107.8045
28 | -88.896 | 653 | 175000 | 113 | 108.1918
29 | -88.791 | 653 | 175000 | 119 | 108.5456
30 | -88.672 | 653 | 175000 | 101 | 108.9509
31 | -88.56 | 653 | 175000 | 91 | 109.3332
32 | -88.452 | 653 | 175000 | 121 | 109.7021
Run : 8 Seq 8 Rec 8 File L3A:980011 Date 23-SEP-2013 18:58:41.51
Mode: MW CENTR_PHI Npts 1 Mon1[ DB]= 1000 * 175 Mon2[CF]=* 1
Temp: Temperature control hardware not installed.
Monx: GE331 [ 1.29790] Wavelength Approx. 1.52339
Drv : 2TM= 71.870 TMFR= 35.935 PSI= -45.100 PHI= -90.200 DSRD= 5.500
Drv : XPOS= 107.800 YPOS= -12.047 ZPOS= 80.000 DSTD= 0.000
Osc : DRIVE oscillation during count OFF.
MWsp: MDCALW.032 DSN ?? NDet 32 LDet 1 CDet 16 RDet 32
MWdc: PhiC= -90.200 PhiW= 0.000 DPhi= 0.113 NSteps= 1
Nam : Use NAME command to store text on this line.
Com : Use COMMENT command to store text on this line.
POINT | PHI | TIME | MON= DB | SIG= 32W | Fit
1 | -91.948 | 651 | 175000 | 78 |  | Run 8
2 | -91.839 | 651 | 175000 | 72
3 | -91.724 | 651 | 175000 | 106
4 | -91.612 | 651 | 175000 | 113 | 110.1215
5 | -91.5 | 651 | 175000 | 107 | 112.0468
6 | -91.394 | 651 | 175000 | 128 | 115.4644
7 | -91.281 | 651 | 175000 | 110 | 122.0192
8 | -91.165 | 651 | 175000 | 127 | 133.3993
9 | -91.049 | 651 | 175000 | 157 | 150.7209
10 | -90.934 | 651 | 175000 | 164 | 173.6807
11 | -90.824 | 651 | 175000 | 203 | 198.9932
12 | -90.709 | 651 | 175000 | 234 | 224.6376
13 | -90.595 | 651 | 175000 | 259 | 243.6806
14 | -90.487 | 651 | 175000 | 233 | 251.4398
15 | -90.372 | 651 | 175000 | 253 | 246.6023
16 | -90.256 | 651 | 175000 | 225 | 229.5711
17 | -90.14 | 651 | 175000 | 209 | 205.0598
18 | -90.025 | 651 | 175000 | 177 | 179.1757
19 | -89.919 | 651 | 175000 | 148 | 158.0397
20 | -89.806 | 651 | 175000 | 137 | 140.7291
21 | -89.691 | 651 | 175000 | 146 | 129.0251
22 | -89.577 | 651 | 175000 | 139 | 122.3009
23 | -89.458 | 651 | 175000 | 138 | 118.8234
24 | -89.342 | 651 | 175000 | 121 | 117.4653
25 | -89.235 | 651 | 175000 | 102 | 117.1248
26 | -89.13 | 651 | 175000 | 115 | 117.1884
27 | -89.016 | 651 | 175000 | 109 | 117.4466
28 | -88.896 | 651 | 175000 | 114 | 117.7971
29 | -88.791 | 651 | 175000 | 117 | 118.1254
30 | -88.672 | 651 | 175000 | 129 | 118.5046
31 | -88.56 | 651 | 175000 | 118 | 118.8633
32 | -88.452 | 651 | 175000 | 114 | 119.2096
Run : 9 Seq 9 Rec 9 File L3A:980011 Date 23-SEP-2013 19:09:40.86
Mode: MW CENTR_PHI Npts 1 Mon1[ DB]= 1000 * 235 Mon2[CF]=* 1
Temp: Temperature control hardware not installed.
Monx: GE331 [ 1.29790] Wavelength Approx. 1.52339
Drv : 2TM= 71.870 TMFR= 35.935 PSI= -45.100 PHI= -90.200 DSRD= 5.500
Drv : XPOS= 108.800 YPOS= -12.251 ZPOS= 80.000 DSTD= 0.000
Osc : DRIVE oscillation during count OFF.
MWsp: MDCALW.032 DSN ?? NDet 32 LDet 1 CDet 16 RDet 32
MWdc: PhiC= -90.200 PhiW= 0.000 DPhi= 0.113 NSteps= 1
Nam : Use NAME command to store text on this line.
Com : Use COMMENT command to store text on this line.
POINT | PHI | TIME | MON= DB | SIG= 32W | Fit
1 | -91.948 | 875 | 235000 | 93 |  | Run 9
2 | -91.839 | 875 | 235000 | 116
3 | -91.724 | 875 | 235000 | 121
4 | -91.612 | 875 | 235000 | 130 | 135.866
5 | -91.5 | 875 | 235000 | 132 | 137.115
6 | -91.394 | 875 | 235000 | 149 | 138.9094
7 | -91.281 | 875 | 235000 | 165 | 141.8617
8 | -91.165 | 875 | 235000 | 127 | 146.5401
9 | -91.049 | 875 | 235000 | 156 | 153.5014
10 | -90.934 | 875 | 235000 | 163 | 163.1901
11 | -90.824 | 875 | 235000 | 184 | 175.2926
12 | -90.709 | 875 | 235000 | 185 | 190.683
13 | -90.595 | 875 | 235000 | 199 | 207.8372
14 | -90.487 | 875 | 235000 | 222 | 224.4441
15 | -90.372 | 875 | 235000 | 268 | 240.5407
16 | -90.256 | 875 | 235000 | 257 | 252.9172
17 | -90.14 | 875 | 235000 | 229 | 259.5228
18 | -90.025 | 875 | 235000 | 270 | 259.3521
19 | -89.919 | 875 | 235000 | 258 | 253.3392
20 | -89.806 | 875 | 235000 | 246 | 241.784
21 | -89.691 | 875 | 235000 | 248 | 226.4128
22 | -89.577 | 875 | 235000 | 191 | 209.7501
23 | -89.458 | 875 | 235000 | 186 | 192.9927
24 | -89.342 | 875 | 235000 | 172 | 178.8243
25 | -89.235 | 875 | 235000 | 168 | 168.3525
26 | -89.13 | 875 | 235000 | 174 | 160.6214
27 | -89.016 | 875 | 235000 | 175 | 154.8144
28 | -88.896 | 875 | 235000 | 158 | 151.0448
29 | -88.791 | 875 | 235000 | 130 | 149.1887
30 | -88.672 | 875 | 235000 | 149 | 148.1708
31 | -88.56 | 875 | 235000 | 140 | 147.87
32 | -88.452 | 875 | 235000 | 155 | 147.9274
Run : 10 Seq 10 Rec 10 File L3A:980011 Date 23-SEP-2013 19:24:31.11
Mode: MW CENTR_PHI Npts 1 Mon1[ DB]= 1000 * 235 Mon2[CF]=* 1
Temp: Temperature control hardware not installed.
Monx: GE331 [ 1.29790] Wavelength Approx. 1.52339
Drv : 2TM= 71.870 TMFR= 35.935 PSI= -45.100 PHI= -90.200 DSRD= 5.500
Drv : XPOS= 109.800 YPOS= -12.503 ZPOS= 80.000 DSTD= 0.000
Osc : DRIVE oscillation during count OFF.
MWsp: MDCALW.032 DSN ?? NDet 32 LDet 1 CDet 16 RDet 32
MWdc: PhiC= -90.200 PhiW= 0.000 DPhi= 0.113 NSteps= 1
Nam : Use NAME command to store text on this line.
Com : Use COMMENT command to store text on this line.
POINT | PHI | TIME | MON= DB | SIG= 32W | Fit
1 | -91.948 | 878 | 235000 | 129 |  | Run 10
2 | -91.839 | 878 | 235000 | 118
3 | -91.724 | 878 | 235000 | 125
4 | -91.612 | 878 | 235000 | 91 | 115.6326
5 | -91.5 | 878 | 235000 | 113 | 118.5961
6 | -91.394 | 878 | 235000 | 141 | 122.2979
7 | -91.281 | 878 | 235000 | 147 | 127.5704
8 | -91.165 | 878 | 235000 | 161 | 134.8324
9 | -91.049 | 878 | 235000 | 141 | 144.3675
10 | -90.934 | 878 | 235000 | 168 | 156.3072
11 | -90.824 | 878 | 235000 | 169 | 170.0136
12 | -90.709 | 878 | 235000 | 168 | 186.3306
13 | -90.595 | 878 | 235000 | 216 | 203.6813
14 | -90.487 | 878 | 235000 | 212 | 220.0821
15 | -90.372 | 878 | 235000 | 212 | 236.0482
16 | -90.256 | 878 | 235000 | 254 | 248.9995
17 | -90.14 | 878 | 235000 | 265 | 257.3768
18 | -90.025 | 878 | 235000 | 257 | 260.2763
19 | -89.919 | 878 | 235000 | 260 | 257.9926
20 | -89.806 | 878 | 235000 | 268 | 250.7623
21 | -89.691 | 878 | 235000 | 248 | 239.3699
22 | -89.577 | 878 | 235000 | 240 | 225.5101
23 | -89.458 | 878 | 235000 | 200 | 210.013
24 | -89.342 | 878 | 235000 | 190 | 195.4102
25 | -89.235 | 878 | 235000 | 173 | 183.3743
26 | -89.13 | 878 | 235000 | 164 | 173.4484
27 | -89.016 | 878 | 235000 | 166 | 165.025
28 | -88.896 | 878 | 235000 | 159 | 158.7295
29 | -88.791 | 878 | 235000 | 154 | 155.1204
30 | -88.672 | 878 | 235000 | 159 | 152.7553
31 | -88.56 | 878 | 235000 | 149 | 151.7909
32 | -88.452 | 878 | 235000 | 156 | 151.677
Run : 11 Seq 11 Rec 11 File L3A:980011 Date 23-SEP-2013 19:39:17.51
Mode: MW CENTR_PHI Npts 1 Mon1[ DB]= 1000 * 235 Mon2[CF]=* 1
Temp: Temperature control hardware not installed.
Monx: GE331 [ 1.29790] Wavelength Approx. 1.52339
Drv : 2TM= 71.870 TMFR= 35.935 PSI= -45.100 PHI= -90.200 DSRD= 5.500
Drv : XPOS= 110.800 YPOS= -12.650 ZPOS= 80.000 DSTD= 0.000
Osc : DRIVE oscillation during count OFF.
MWsp: MDCALW.032 DSN ?? NDet 32 LDet 1 CDet 16 RDet 32
MWdc: PhiC= -90.200 PhiW= 0.000 DPhi= 0.113 NSteps= 1
Nam : Use NAME command to store text on this line.
Com : Use COMMENT command to store text on this line.
POINT | PHI | TIME | MON= DB | SIG= 32W | Fit
1 | -91.948 | 874 | 235000 | 103 |  | Run 11
2 | -91.839 | 874 | 235000 | 111
3 | -91.724 | 874 | 235000 | 111
4 | -91.612 | 874 | 235000 | 133 | 138.292
5 | -91.5 | 874 | 235000 | 146 | 138.8145
6 | -91.394 | 874 | 235000 | 140 | 139.5294
7 | -91.281 | 874 | 235000 | 149 | 140.7223
8 | -91.165 | 874 | 235000 | 127 | 142.7393
9 | -91.049 | 874 | 235000 | 149 | 146.0451
10 | -90.934 | 874 | 235000 | 162 | 151.1983
11 | -90.824 | 874 | 235000 | 153 | 158.4574
12 | -90.709 | 874 | 235000 | 180 | 168.9584
13 | -90.595 | 874 | 235000 | 169 | 182.4313
14 | -90.487 | 874 | 235000 | 198 | 197.6046
15 | -90.372 | 874 | 235000 | 207 | 215.2129
16 | -90.256 | 874 | 235000 | 233 | 232.6182
17 | -90.14 | 874 | 235000 | 280 | 247.3187
18 | -90.025 | 874 | 235000 | 245 | 256.9792
19 | -89.919 | 874 | 235000 | 268 | 260.1658
20 | -89.806 | 874 | 235000 | 246 | 257.0179
21 | -89.691 | 874 | 235000 | 245 | 247.4917
22 | -89.577 | 874 | 235000 | 219 | 233.3724
23 | -89.458 | 874 | 235000 | 231 | 216.0442
24 | -89.342 | 874 | 235000 | 211 | 198.9775
25 | -89.235 | 874 | 235000 | 187 | 184.7152
26 | -89.13 | 874 | 235000 | 158 | 173.0063
27 | -89.016 | 874 | 235000 | 168 | 163.2314
28 | -88.896 | 874 | 235000 | 150 | 156.0858
29 | -88.791 | 874 | 235000 | 165 | 152.0394
30 | -88.672 | 874 | 235000 | 147 | 149.3086
31 | -88.56 | 874 | 235000 | 171 | 147.9717
32 | -88.452 | 874 | 235000 | 129 | 147.3931
Run : 12 Seq 12 Rec 12 File L3A:980011 Date 23-SEP-2013 19:54:10.75
Mode: MW CENTR_PHI Npts 1 Mon1[ DB]= 1000 * 235 Mon2[CF]=* 1
Temp: Temperature control hardware not installed.
Monx: GE331 [ 1.29790] Wavelength Approx. 1.52339
Drv : 2TM= 71.870 TMFR= 35.935 PSI= -45.100 PHI= -90.200 DSRD= 5.500
Drv : XPOS= 111.800 YPOS= -12.782 ZPOS= 80.000 DSTD= 0.000
Osc : DRIVE oscillation during count OFF.
MWsp: MDCALW.032 DSN ?? NDet 32 LDet 1 CDet 16 RDet 32
MWdc: PhiC= -90.200 PhiW= 0.000 DPhi= 0.113 NSteps= 1
Nam : Use NAME command to store text on this line.
Com : Use COMMENT command to store text on this line.
POINT | PHI | TIME | MON= DB | SIG= 32W | Fit
1 | -91.948 | 874 | 235000 | 93 |  | Run 12
2 | -91.839 | 874 | 235000 | 106
3 | -91.724 | 874 | 235000 | 121
4 | -91.612 | 874 | 235000 | 115 | 127.8942
5 | -91.5 | 874 | 235000 | 125 | 129.1609
6 | -91.394 | 874 | 235000 | 131 | 130.523
7 | -91.281 | 874 | 235000 | 152 | 132.3168
8 | -91.165 | 874 | 235000 | 141 | 134.8292
9 | -91.049 | 874 | 235000 | 131 | 138.5012
10 | -90.934 | 874 | 235000 | 164 | 143.9257
11 | -90.824 | 874 | 235000 | 149 | 151.4425
12 | -90.709 | 874 | 235000 | 146 | 162.345
13 | -90.595 | 874 | 235000 | 186 | 176.4938
14 | -90.487 | 874 | 235000 | 186 | 192.647
15 | -90.372 | 874 | 235000 | 222 | 211.637
16 | -90.256 | 874 | 235000 | 225 | 230.6108
17 | -90.14 | 874 | 235000 | 256 | 246.7505
18 | -90.025 | 874 | 235000 | 251 | 257.398
19 | -89.919 | 874 | 235000 | 252 | 260.946
20 | -89.806 | 874 | 235000 | 272 | 257.6328
21 | -89.691 | 874 | 235000 | 239 | 247.6003
22 | -89.577 | 874 | 235000 | 245 | 233.0194
23 | -89.458 | 874 | 235000 | 215 | 215.642
24 | -89.342 | 874 | 235000 | 178 | 199.1792
25 | -89.235 | 874 | 235000 | 214 | 186.0549
26 | -89.13 | 874 | 235000 | 169 | 175.8765
27 | -89.016 | 874 | 235000 | 175 | 168.0086
28 | -88.896 | 874 | 235000 | 151 | 162.8962
29 | -88.791 | 874 | 235000 | 169 | 160.4996
30 | -88.672 | 874 | 235000 | 152 | 159.4113
31 | -88.56 | 874 | 235000 | 164 | 159.3948
32 | -88.452 | 874 | 235000 | 159 | 159.9163
Run : 13 Seq 13 Rec 13 File L3A:980011 Date 23-SEP-2013 20:08:51.45
Mode: MW CENTR_PHI Npts 1 Mon1[ DB]= 1000 * 235 Mon2[CF]=* 1
Temp: Temperature control hardware not installed.
Monx: GE331 [ 1.29790] Wavelength Approx. 1.52339
Drv : 2TM= 71.870 TMFR= 35.935 PSI= -45.100 PHI= -90.200 DSRD= 5.500
Drv : XPOS= 112.800 YPOS= -12.827 ZPOS= 80.000 DSTD= 0.000
Osc : DRIVE oscillation during count OFF.
MWsp: MDCALW.032 DSN ?? NDet 32 LDet 1 CDet 16 RDet 32
MWdc: PhiC= -90.200 PhiW= 0.000 DPhi= 0.113 NSteps= 1
Nam : Use NAME command to store text on this line.
Com : Use COMMENT command to store text on this line.
POINT | PHI | TIME | MON= DB | SIG= 32W | Fit
1 | -91.948 | 875 | 235000 | 83 |  | Run 13
2 | -91.839 | 875 | 235000 | 104
3 | -91.724 | 875 | 235000 | 119
4 | -91.612 | 875 | 235000 | 130 | 124.6373
5 | -91.5 | 875 | 235000 | 109 | 126.419
6 | -91.394 | 875 | 235000 | 135 | 128.7323
7 | -91.281 | 875 | 235000 | 142 | 132.1595
8 | -91.165 | 875 | 235000 | 132 | 137.0798
9 | -91.049 | 875 | 235000 | 169 | 143.8263
10 | -90.934 | 875 | 235000 | 144 | 152.6709
11 | -90.824 | 875 | 235000 | 150 | 163.3319
12 | -90.709 | 875 | 235000 | 205 | 176.7401
13 | -90.595 | 875 | 235000 | 170 | 191.9469
14 | -90.487 | 875 | 235000 | 203 | 207.4383
15 | -90.372 | 875 | 235000 | 234 | 224.0259
16 | -90.256 | 875 | 235000 | 216 | 239.47
17 | -90.14 | 875 | 235000 | 282 | 252.1184
18 | -90.025 | 875 | 235000 | 266 | 260.5769
19 | -89.919 | 875 | 235000 | 296 | 263.9786
20 | -89.806 | 875 | 235000 | 242 | 262.633
21 | -89.691 | 875 | 235000 | 254 | 256.2464
22 | -89.577 | 875 | 235000 | 240 | 245.7365
23 | -89.458 | 875 | 235000 | 223 | 231.6629
24 | -89.342 | 875 | 235000 | 212 | 216.4156
25 | -89.235 | 875 | 235000 | 210 | 202.2782
26 | -89.13 | 875 | 235000 | 185 | 189.2806
27 | -89.016 | 875 | 235000 | 183 | 176.8925
28 | -88.896 | 875 | 235000 | 163 | 166.258
29 | -88.791 | 875 | 235000 | 171 | 159.0669
30 | -88.672 | 875 | 235000 | 162 | 153.1345
31 | -88.56 | 875 | 235000 | 159 | 149.3889
32 | -88.452 | 875 | 235000 | 128 | 147.1162
Run : 14 Seq 14 Rec 14 File L3A:980011 Date 23-SEP-2013 20:23:35.29
Mode: MW CENTR_PHI Npts 1 Mon1[ DB]= 1000 * 235 Mon2[CF]=* 1
Temp: Temperature control hardware not installed.
Monx: GE331 [ 1.29790] Wavelength Approx. 1.52339
Drv : 2TM= 71.870 TMFR= 35.935 PSI= -45.100 PHI= -90.200 DSRD= 5.500
Drv : XPOS= 113.800 YPOS= -12.916 ZPOS= 80.000 DSTD= 0.000
Osc : DRIVE oscillation during count OFF.
MWsp: MDCALW.032 DSN ?? NDet 32 LDet 1 CDet 16 RDet 32
MWdc: PhiC= -90.200 PhiW= 0.000 DPhi= 0.113 NSteps= 1
Nam : Use NAME command to store text on this line.
Com : Use COMMENT command to store text on this line.
POINT | PHI | TIME | MON= DB | SIG= 32W | Fit
1 | -91.948 | 880 | 235000 | 107 |  | Run 14
2 | -91.839 | 880 | 235000 | 92
3 | -91.724 | 880 | 235000 | 130
4 | -91.612 | 880 | 235000 | 117 | 127.3516
5 | -91.5 | 880 | 235000 | 112 | 127.849
6 | -91.394 | 880 | 235000 | 136 | 128.5837
7 | -91.281 | 880 | 235000 | 142 | 129.8358
8 | -91.165 | 880 | 235000 | 158 | 131.9113
9 | -91.049 | 880 | 235000 | 127 | 135.1766
10 | -90.934 | 880 | 235000 | 153 | 140.0373
11 | -90.824 | 880 | 235000 | 139 | 146.6053
12 | -90.709 | 880 | 235000 | 153 | 155.7897
13 | -90.595 | 880 | 235000 | 168 | 167.3001
14 | -90.487 | 880 | 235000 | 173 | 180.1372
15 | -90.372 | 880 | 235000 | 210 | 195.1293
16 | -90.256 | 880 | 235000 | 203 | 210.3888
17 | -90.14 | 880 | 235000 | 233 | 224.168
18 | -90.025 | 880 | 235000 | 224 | 234.6944
19 | -89.919 | 880 | 235000 | 232 | 240.4148
20 | -89.806 | 880 | 235000 | 238 | 241.5247
21 | -89.691 | 880 | 235000 | 256 | 237.2503
22 | -89.577 | 880 | 235000 | 231 | 228.2584
23 | -89.458 | 880 | 235000 | 215 | 215.1695
24 | -89.342 | 880 | 235000 | 210 | 200.46
25 | -89.235 | 880 | 235000 | 178 | 186.6447
26 | -89.13 | 880 | 235000 | 161 | 173.9541
27 | -89.016 | 880 | 235000 | 168 | 161.9885
28 | -88.896 | 880 | 235000 | 156 | 151.9185
29 | -88.791 | 880 | 235000 | 149 | 145.2756
30 | -88.672 | 880 | 235000 | 135 | 139.9374
31 | -88.56 | 880 | 235000 | 127 | 136.6439
32 | -88.452 | 880 | 235000 | 144 | 134.6574
Run : 15 Seq 15 Rec 15 File L3A:980011 Date 23-SEP-2013 20:38:28.41
Mode: MW CENTR_PHI Npts 1 Mon1[ DB]= 1000 * 235 Mon2[CF]=* 1
Temp: Temperature control hardware not installed.
Monx: GE331 [ 1.29790] Wavelength Approx. 1.52339
Drv : 2TM= 71.870 TMFR= 35.935 PSI= -45.100 PHI= -90.200 DSRD= 5.500
Drv : XPOS= 114.800 YPOS= -13.027 ZPOS= 80.000 DSTD= 0.000
Osc : DRIVE oscillation during count OFF.
MWsp: MDCALW.032 DSN ?? NDet 32 LDet 1 CDet 16 RDet 32
MWdc: PhiC= -90.200 PhiW= 0.000 DPhi= 0.113 NSteps= 1
Nam : Use NAME command to store text on this line.
Com : Use COMMENT command to store text on this line.
POINT | PHI | TIME | MON= DB | SIG= 32W | Fit
1 | -91.948 | 877 | 235000 | 79 |  | Run 15
2 | -91.839 | 877 | 235000 | 98
3 | -91.724 | 877 | 235000 | 116
4 | -91.612 | 877 | 235000 | 107 | 117.454
5 | -91.5 | 877 | 235000 | 117 | 118.9018
6 | -91.394 | 877 | 235000 | 118 | 120.6898
7 | -91.281 | 877 | 235000 | 138 | 123.2471
8 | -91.165 | 877 | 235000 | 126 | 126.8399
9 | -91.049 | 877 | 235000 | 143 | 131.7207
10 | -90.934 | 877 | 235000 | 140 | 138.1191
11 | -90.824 | 877 | 235000 | 152 | 145.8816
12 | -90.709 | 877 | 235000 | 156 | 155.7577
13 | -90.595 | 877 | 235000 | 150 | 167.1419
14 | -90.487 | 877 | 235000 | 175 | 178.9755
15 | -90.372 | 877 | 235000 | 210 | 191.9793
16 | -90.256 | 877 | 235000 | 202 | 204.528
17 | -90.14 | 877 | 235000 | 193 | 215.3686
18 | -90.025 | 877 | 235000 | 232 | 223.3582
19 | -89.919 | 877 | 235000 | 258 | 227.5712
20 | -89.806 | 877 | 235000 | 230 | 228.3223
21 | -89.691 | 877 | 235000 | 208 | 225.1316
22 | -89.577 | 877 | 235000 | 220 | 218.4879
23 | -89.458 | 877 | 235000 | 203 | 208.7527
24 | -89.342 | 877 | 235000 | 199 | 197.6267
25 | -89.235 | 877 | 235000 | 203 | 186.9234
26 | -89.13 | 877 | 235000 | 170 | 176.7977
27 | -89.016 | 877 | 235000 | 181 | 166.8986
28 | -88.896 | 877 | 235000 | 142 | 158.1947
29 | -88.791 | 877 | 235000 | 148 | 152.1869
30 | -88.672 | 877 | 235000 | 156 | 147.144
31 | -88.56 | 877 | 235000 | 133 | 143.9154
32 | -88.452 | 877 | 235000 | 152 | 141.9439
Run : 16 Seq 16 Rec 16 File L3A:980011 Date 23-SEP-2013 20:53:14.62
Mode: MW CENTR_PHI Npts 1 Mon1[ DB]= 1000 * 235 Mon2[CF]=* 1
Temp: Temperature control hardware not installed.
Monx: GE331 [ 1.29790] Wavelength Approx. 1.52339
Drv : 2TM= 71.870 TMFR= 35.935 PSI= -45.100 PHI= -90.200 DSRD= 5.500
Drv : XPOS= 115.800 YPOS= -13.027 ZPOS= 80.000 DSTD= 0.000
Osc : DRIVE oscillation during count OFF.
MWsp: MDCALW.032 DSN ?? NDet 32 LDet 1 CDet 16 RDet 32
MWdc: PhiC= -90.200 PhiW= 0.000 DPhi= 0.113 NSteps= 1
Nam : Use NAME command to store text on this line.
Com : Use COMMENT command to store text on this line.
POINT | PHI | TIME | MON= DB | SIG= 32W | Fit
1 | -91.948 | 877 | 235000 | 90 |  | Run 16
2 | -91.839 | 877 | 235000 | 99
3 | -91.724 | 877 | 235000 | 103
4 | -91.612 | 877 | 235000 | 119 | 128.2543
5 | -91.5 | 877 | 235000 | 133 | 129.331
6 | -91.394 | 877 | 235000 | 118 | 130.5722
7 | -91.281 | 877 | 235000 | 155 | 132.2865
8 | -91.165 | 877 | 235000 | 147 | 134.701
9 | -91.049 | 877 | 235000 | 134 | 138.0974
10 | -90.934 | 877 | 235000 | 132 | 142.803
11 | -90.824 | 877 | 235000 | 152 | 148.8903
12 | -90.709 | 877 | 235000 | 150 | 157.1856
13 | -90.595 | 877 | 235000 | 190 | 167.4453
14 | -90.487 | 877 | 235000 | 191 | 178.8528
15 | -90.372 | 877 | 235000 | 178 | 192.2523
16 | -90.256 | 877 | 235000 | 199 | 206.1124
17 | -90.14 | 877 | 235000 | 222 | 219.0218
18 | -90.025 | 877 | 235000 | 227 | 229.4886
19 | -89.919 | 877 | 235000 | 237 | 236.0081
20 | -89.806 | 877 | 235000 | 224 | 238.8822
21 | -89.691 | 877 | 235000 | 243 | 237.2171
22 | -89.577 | 877 | 235000 | 255 | 231.3351
23 | -89.458 | 877 | 235000 | 219 | 221.6655
24 | -89.342 | 877 | 235000 | 220 | 210.101
25 | -89.235 | 877 | 235000 | 186 | 198.794
26 | -89.13 | 877 | 235000 | 184 | 188.0924
27 | -89.016 | 877 | 235000 | 179 | 177.7469
28 | -88.896 | 877 | 235000 | 157 | 168.8612
29 | -88.791 | 877 | 235000 | 187 | 162.9321
30 | -88.672 | 877 | 235000 | 146 | 158.1807
31 | -88.56 | 877 | 235000 | 153 | 155.337
32 | -88.452 | 877 | 235000 | 160 | 153.7642
Run : 17 Seq 17 Rec 17 File L3A:980011 Date 23-SEP-2013 21:07:58.96
Mode: MW CENTR_PHI Npts 1 Mon1[ DB]= 1000 * 235 Mon2[CF]=* 1
Temp: Temperature control hardware not installed.
Monx: GE331 [ 1.29790] Wavelength Approx. 1.52339
Drv : 2TM= 71.870 TMFR= 35.935 PSI= -45.100 PHI= -90.200 DSRD= 5.500
Drv : XPOS= 116.800 YPOS= -13.098 ZPOS= 80.000 DSTD= 0.000
Osc : DRIVE oscillation during count OFF.
MWsp: MDCALW.032 DSN ?? NDet 32 LDet 1 CDet 16 RDet 32
MWdc: PhiC= -90.200 PhiW= 0.000 DPhi= 0.113 NSteps= 1
Nam : Use NAME command to store text on this line.
Com : Use COMMENT command to store text on this line.
POINT | PHI | TIME | MON= DB | SIG= 32W | Fit
1 | -91.948 | 878 | 235000 | 115 |  | Run 17
2 | -91.839 | 878 | 235000 | 102
3 | -91.724 | 878 | 235000 | 121
4 | -91.612 | 878 | 235000 | 117 | 122.8114
5 | -91.5 | 878 | 235000 | 117 | 124.5078
6 | -91.394 | 878 | 235000 | 129 | 126.3948
7 | -91.281 | 878 | 235000 | 132 | 128.8923
8 | -91.165 | 878 | 235000 | 141 | 132.2494
9 | -91.049 | 878 | 235000 | 128 | 136.7572
10 | -90.934 | 878 | 235000 | 159 | 142.7294
11 | -90.824 | 878 | 235000 | 159 | 150.1289
12 | -90.709 | 878 | 235000 | 146 | 159.7713
13 | -90.595 | 878 | 235000 | 195 | 171.1276
14 | -90.487 | 878 | 235000 | 189 | 183.1013
15 | -90.372 | 878 | 235000 | 164 | 196.3138
16 | -90.256 | 878 | 235000 | 210 | 208.9284
17 | -90.14 | 878 | 235000 | 234 | 219.4557
18 | -90.025 | 878 | 235000 | 228 | 226.5969
19 | -89.919 | 878 | 235000 | 226 | 229.5433
20 | -89.806 | 878 | 235000 | 221 | 228.5941
21 | -89.691 | 878 | 235000 | 229 | 223.6366
22 | -89.577 | 878 | 235000 | 232 | 215.6329
23 | -89.458 | 878 | 235000 | 214 | 205.325
24 | -89.342 | 878 | 235000 | 196 | 194.7474
25 | -89.235 | 878 | 235000 | 172 | 185.5664
26 | -89.13 | 878 | 235000 | 157 | 177.7601
27 | -89.016 | 878 | 235000 | 173 | 171.0325
28 | -88.896 | 878 | 235000 | 183 | 166.0137
29 | -88.791 | 878 | 235000 | 166 | 163.2108
30 | -88.672 | 878 | 235000 | 174 | 161.5058
31 | -88.56 | 878 | 235000 | 143 | 160.9821
32 | -88.452 | 878 | 235000 | 167 | 161.1711
Run : 18 Seq 18 Rec 18 File L3A:980011 Date 23-SEP-2013 21:23:01.73
Mode: MW CENTR_PHI Npts 1 Mon1[ DB]= 1000 * 235 Mon2[CF]=* 1
Temp: Temperature control hardware not installed.
Monx: GE331 [ 1.29790] Wavelength Approx. 1.52339
Drv : 2TM= 71.870 TMFR= 35.935 PSI= -45.100 PHI= -89.800 DSRD= 5.500
Drv : XPOS= 117.800 YPOS= -13.083 ZPOS= 80.000 DSTD= 0.000
Osc : DRIVE oscillation during count OFF.
MWsp: MDCALW.032 DSN ?? NDet 32 LDet 1 CDet 16 RDet 32
MWdc: PhiC= -89.800 PhiW= 0.000 DPhi= 0.113 NSteps= 1
Nam : Use NAME command to store text on this line.
Com : Use COMMENT command to store text on this line.
POINT | PHI | TIME | MON= DB | SIG= 32W | Fit
1 | -91.548 | 876 | 235000 | 106 |  | Run 18
2 | -91.439 | 876 | 235000 | 110
3 | -91.324 | 876 | 235000 | 131
4 | -91.212 | 876 | 235000 | 110 | 124.1403
5 | -91.1 | 876 | 235000 | 139 | 129.2265
6 | -90.994 | 876 | 235000 | 140 | 135.1486
7 | -90.881 | 876 | 235000 | 153 | 142.7251
8 | -90.765 | 876 | 235000 | 164 | 151.8266
9 | -90.649 | 876 | 235000 | 142 | 162.0777
10 | -90.534 | 876 | 235000 | 188 | 173.0036
11 | -90.424 | 876 | 235000 | 179 | 183.6647
12 | -90.309 | 876 | 235000 | 192 | 194.3757
13 | -90.195 | 876 | 235000 | 190 | 203.8289
14 | -90.087 | 876 | 235000 | 203 | 211.0689
15 | -89.972 | 876 | 235000 | 248 | 216.3622
16 | -89.856 | 876 | 235000 | 203 | 218.7709
17 | -89.74 | 876 | 235000 | 234 | 218.0936
18 | -89.625 | 876 | 235000 | 205 | 214.5323
19 | -89.519 | 876 | 235000 | 227 | 209.0645
20 | -89.406 | 876 | 235000 | 203 | 201.4893
21 | -89.291 | 876 | 235000 | 184 | 192.6325
22 | -89.177 | 876 | 235000 | 185 | 183.4414
23 | -89.058 | 876 | 235000 | 170 | 174.1213
24 | -88.942 | 876 | 235000 | 151 | 165.8582
25 | -88.835 | 876 | 235000 | 163 | 159.2736
26 | -88.73 | 876 | 235000 | 170 | 153.9249
27 | -88.616 | 876 | 235000 | 152 | 149.3924
28 | -88.496 | 876 | 235000 | 138 | 145.9648
29 | -88.391 | 876 | 235000 | 146 | 143.9541
30 | -88.272 | 876 | 235000 | 150 | 142.5909
31 | -88.16 | 876 | 235000 | 141 | 142.0035
32 | -88.052 | 876 | 235000 | 137 | 141.9121
Run : 19 Seq 19 Rec 19 File L3A:980011 Date 23-SEP-2013 21:37:49.07
Mode: MW CENTR_PHI Npts 1 Mon1[ DB]= 1000 * 235 Mon2[CF]=* 1
Temp: Temperature control hardware not installed.
Monx: GE331 [ 1.29790] Wavelength Approx. 1.52339
Drv : 2TM= 71.870 TMFR= 35.935 PSI= -45.100 PHI= -89.800 DSRD= 5.500
Drv : XPOS= 118.800 YPOS= -13.084 ZPOS= 80.000 DSTD= 0.000
Osc : DRIVE oscillation during count OFF.
MWsp: MDCALW.032 DSN ?? NDet 32 LDet 1 CDet 16 RDet 32
MWdc: PhiC= -89.800 PhiW= 0.000 DPhi= 0.113 NSteps= 1
Nam : Use NAME command to store text on this line.
Com : Use COMMENT command to store text on this line.
POINT | PHI | TIME | MON= DB | SIG= 32W | Fit
1 | -91.548 | 876 | 235000 | 123 |  | Run 19
2 | -91.439 | 876 | 235000 | 136
3 | -91.324 | 876 | 235000 | 152
4 | -91.212 | 876 | 235000 | 144 | 140.1533
5 | -91.1 | 876 | 235000 | 143 | 141.9301
6 | -90.994 | 876 | 235000 | 140 | 144.546
7 | -90.881 | 876 | 235000 | 149 | 148.7296
8 | -90.765 | 876 | 235000 | 152 | 154.9478
9 | -90.649 | 876 | 235000 | 170 | 163.4377
10 | -90.534 | 876 | 235000 | 177 | 174.1372
11 | -90.424 | 876 | 235000 | 187 | 186.1431
12 | -90.309 | 876 | 235000 | 181 | 199.6884
13 | -90.195 | 876 | 235000 | 219 | 212.8052
14 | -90.087 | 876 | 235000 | 234 | 223.5059
15 | -89.972 | 876 | 235000 | 223 | 231.546
16 | -89.856 | 876 | 235000 | 243 | 234.9572
17 | -89.74 | 876 | 235000 | 253 | 233.1281
18 | -89.625 | 876 | 235000 | 211 | 226.4687
19 | -89.519 | 876 | 235000 | 223 | 216.9733
20 | -89.406 | 876 | 235000 | 197 | 204.6905
21 | -89.291 | 876 | 235000 | 180 | 191.4863
22 | -89.177 | 876 | 235000 | 169 | 179.1097
23 | -89.058 | 876 | 235000 | 185 | 168.0121
24 | -88.942 | 876 | 235000 | 170 | 159.4952
25 | -88.835 | 876 | 235000 | 168 | 153.6885
26 | -88.73 | 876 | 235000 | 168 | 149.6885
27 | -88.616 | 876 | 235000 | 134 | 146.8758
28 | -88.496 | 876 | 235000 | 120 | 145.1694
29 | -88.391 | 876 | 235000 | 134 | 144.3855
30 | -88.272 | 876 | 235000 | 148 | 143.9921
31 | -88.16 | 876 | 235000 | 145 | 143.9028
32 | -88.052 | 876 | 235000 | 164 | 143.9566
Run : 20 Seq 20 Rec 20 File L3A:980011 Date 23-SEP-2013 21:52:34.94
Mode: MW CENTR_PHI Npts 1 Mon1[ DB]= 1000 * 235 Mon2[CF]=* 1
Temp: Temperature control hardware not installed.
Monx: GE331 [ 1.29790] Wavelength Approx. 1.52339
Drv : 2TM= 71.870 TMFR= 35.935 PSI= -45.100 PHI= -89.800 DSRD= 5.500
Drv : XPOS= 119.800 YPOS= -13.011 ZPOS= 80.000 DSTD= 0.000
Osc : DRIVE oscillation during count OFF.
MWsp: MDCALW.032 DSN ?? NDet 32 LDet 1 CDet 16 RDet 32
MWdc: PhiC= -89.800 PhiW= 0.000 DPhi= 0.113 NSteps= 1
Nam : Use NAME command to store text on this line.
Com : Use COMMENT command to store text on this line.
POINT | PHI | TIME | MON= DB | SIG= 32W | Fit
1 | -91.548 | 878 | 235000 | 92 |  | Run 20
2 | -91.439 | 878 | 235000 | 99
3 | -91.324 | 878 | 235000 | 112
4 | -91.212 | 878 | 235000 | 161 | 140.834
5 | -91.1 | 878 | 235000 | 127 | 142.782
6 | -90.994 | 878 | 235000 | 140 | 145.6048
7 | -90.881 | 878 | 235000 | 146 | 150.2746
8 | -90.765 | 878 | 235000 | 165 | 157.6251
9 | -90.649 | 878 | 235000 | 182 | 168.2856
10 | -90.534 | 878 | 235000 | 186 | 182.4162
11 | -90.424 | 878 | 235000 | 184 | 198.7996
12 | -90.309 | 878 | 235000 | 215 | 217.4724
13 | -90.195 | 878 | 235000 | 253 | 235.1647
14 | -90.087 | 878 | 235000 | 244 | 248.5852
15 | -89.972 | 878 | 235000 | 253 | 256.8058
16 | -89.856 | 878 | 235000 | 249 | 257.2276
17 | -89.74 | 878 | 235000 | 232 | 249.8258
18 | -89.625 | 878 | 235000 | 287 | 236.467
19 | -89.519 | 878 | 235000 | 209 | 221.1871
20 | -89.406 | 878 | 235000 | 216 | 204.3989
21 | -89.291 | 878 | 235000 | 186 | 189.055
22 | -89.177 | 878 | 235000 | 162 | 176.9547
23 | -89.058 | 878 | 235000 | 163 | 168.0403
24 | -88.942 | 878 | 235000 | 174 | 162.6282
25 | -88.835 | 878 | 235000 | 154 | 159.8504
26 | -88.73 | 878 | 235000 | 152 | 158.5583
27 | -88.616 | 878 | 235000 | 171 | 158.1696
28 | -88.496 | 878 | 235000 | 154 | 158.4045
29 | -88.391 | 878 | 235000 | 161 | 158.8878
30 | -88.272 | 878 | 235000 | 156 | 159.5813
31 | -88.16 | 878 | 235000 | 164 | 160.2958
32 | -88.052 | 878 | 235000 | 164 | 161.0072
Run : 21 Seq 21 Rec 21 File L3A:980011 Date 23-SEP-2013 22:07:21.03
Mode: MW CENTR_PHI Npts 1 Mon1[ DB]= 1000 * 235 Mon2[CF]=* 1
Temp: Temperature control hardware not installed.
Monx: GE331 [ 1.29790] Wavelength Approx. 1.52339
Drv : 2TM= 71.870 TMFR= 35.935 PSI= -45.100 PHI= -89.800 DSRD= 5.500
Drv : XPOS= 120.800 YPOS= -12.978 ZPOS= 80.000 DSTD= 0.000
Osc : DRIVE oscillation during count OFF.
MWsp: MDCALW.032 DSN ?? NDet 32 LDet 1 CDet 16 RDet 32
MWdc: PhiC= -89.800 PhiW= 0.000 DPhi= 0.113 NSteps= 1
Nam : Use NAME command to store text on this line.
Com : Use COMMENT command to store text on this line.
POINT | PHI | TIME | MON= DB | SIG= 32W | Fit
1 | -91.548 | 881 | 235000 | 140 |  | Run 21
2 | -91.439 | 881 | 235000 | 121
3 | -91.324 | 881 | 235000 | 131
4 | -91.212 | 881 | 235000 | 125 | 129.0074
5 | -91.1 | 881 | 235000 | 124 | 131.773
6 | -90.994 | 881 | 235000 | 146 | 135.4307
7 | -90.881 | 881 | 235000 | 155 | 140.9389
8 | -90.765 | 881 | 235000 | 142 | 148.8788
9 | -90.649 | 881 | 235000 | 152 | 159.5805
10 | -90.534 | 881 | 235000 | 176 | 173.0041
11 | -90.424 | 881 | 235000 | 207 | 188.0263
12 | -90.309 | 881 | 235000 | 208 | 204.8966
13 | -90.195 | 881 | 235000 | 229 | 221.073
14 | -90.087 | 881 | 235000 | 200 | 234.0257
15 | -89.972 | 881 | 235000 | 231 | 243.387
16 | -89.856 | 881 | 235000 | 263 | 246.8224
17 | -89.74 | 881 | 235000 | 263 | 243.8279
18 | -89.625 | 881 | 235000 | 233 | 235.2519
19 | -89.519 | 881 | 235000 | 236 | 223.8117
20 | -89.406 | 881 | 235000 | 213 | 209.7747
21 | -89.291 | 881 | 235000 | 198 | 195.5064
22 | -89.177 | 881 | 235000 | 153 | 182.9515
23 | -89.058 | 881 | 235000 | 175 | 172.5243
24 | -88.942 | 881 | 235000 | 170 | 165.2717
25 | -88.835 | 881 | 235000 | 180 | 160.9245
26 | -88.73 | 881 | 235000 | 164 | 158.4418
27 | -88.616 | 881 | 235000 | 145 | 157.229
28 | -88.496 | 881 | 235000 | 146 | 157.0709
29 | -88.391 | 881 | 235000 | 149 | 157.5125
30 | -88.272 | 881 | 235000 | 165 | 158.3828
31 | -88.16 | 881 | 235000 | 160 | 159.3934
32 | -88.052 | 881 | 235000 | 174 | 160.4543
Run : 22 Seq 22 Rec 22 File L3A:980011 Date 23-SEP-2013 22:22:09.33
Mode: MW CENTR_PHI Npts 1 Mon1[ DB]= 1000 * 235 Mon2[CF]=* 1
Temp: Temperature control hardware not installed.
Monx: GE331 [ 1.29790] Wavelength Approx. 1.52339
Drv : 2TM= 71.870 TMFR= 35.935 PSI= -45.100 PHI= -89.800 DSRD= 5.500
Drv : XPOS= 121.800 YPOS= -12.789 ZPOS= 80.000 DSTD= 0.000
Osc : DRIVE oscillation during count OFF.
MWsp: MDCALW.032 DSN ?? NDet 32 LDet 1 CDet 16 RDet 32
MWdc: PhiC= -89.800 PhiW= 0.000 DPhi= 0.113 NSteps= 1
Nam : Use NAME command to store text on this line.
Com : Use COMMENT command to store text on this line.
POINT | PHI | TIME | MON= DB | SIG= 32W | Fit
1 | -91.548 | 879 | 235000 | 89 |  | Run 22
2 | -91.439 | 879 | 235000 | 111
3 | -91.324 | 879 | 235000 | 130
4 | -91.212 | 879 | 235000 | 134 | 139.9664
5 | -91.1 | 879 | 235000 | 133 | 143.0385
6 | -90.994 | 879 | 235000 | 167 | 147.3263
7 | -90.881 | 879 | 235000 | 161 | 153.7929
8 | -90.765 | 879 | 235000 | 166 | 162.8265
9 | -90.649 | 879 | 235000 | 184 | 174.4207
10 | -90.534 | 879 | 235000 | 169 | 188.1806
11 | -90.424 | 879 | 235000 | 196 | 202.7565
12 | -90.309 | 879 | 235000 | 241 | 218.267
13 | -90.195 | 879 | 235000 | 214 | 232.3463
14 | -90.087 | 879 | 235000 | 246 | 242.9616
15 | -89.972 | 879 | 235000 | 265 | 249.9227
16 | -89.856 | 879 | 235000 | 246 | 251.4507
17 | -89.74 | 879 | 235000 | 235 | 247.2697
18 | -89.625 | 879 | 235000 | 263 | 238.1371
19 | -89.519 | 879 | 235000 | 221 | 226.4505
20 | -89.406 | 879 | 235000 | 205 | 212.0582
21 | -89.291 | 879 | 235000 | 192 | 196.9999
22 | -89.177 | 879 | 235000 | 195 | 183.0731
23 | -89.058 | 879 | 235000 | 172 | 170.6314
24 | -88.942 | 879 | 235000 | 154 | 161.0423
25 | -88.835 | 879 | 235000 | 157 | 154.4352
26 | -88.73 | 879 | 235000 | 154 | 149.8121
27 | -88.616 | 879 | 235000 | 145 | 146.4893
28 | -88.496 | 879 | 235000 | 128 | 144.4099
29 | -88.391 | 879 | 235000 | 141 | 143.4129
30 | -88.272 | 879 | 235000 | 145 | 142.8761
31 | -88.16 | 879 | 235000 | 145 | 142.7198
32 | -88.052 | 879 | 235000 | 155 | 142.7504
Run : 23 Seq 23 Rec 23 File L3A:980011 Date 23-SEP-2013 22:36:56.33
Mode: MW CENTR_PHI Npts 1 Mon1[ DB]= 1000 * 235 Mon2[CF]=* 1
Temp: Temperature control hardware not installed.
Monx: GE331 [ 1.29790] Wavelength Approx. 1.52339
Drv : 2TM= 71.870 TMFR= 35.935 PSI= -45.100 PHI= -89.800 DSRD= 5.500
Drv : XPOS= 122.800 YPOS= -12.712 ZPOS= 80.000 DSTD= 0.000
Osc : DRIVE oscillation during count OFF.
MWsp: MDCALW.032 DSN ?? NDet 32 LDet 1 CDet 16 RDet 32
MWdc: PhiC= -89.800 PhiW= 0.000 DPhi= 0.113 NSteps= 1
Nam : Use NAME command to store text on this line.
Com : Use COMMENT command to store text on this line.
POINT | PHI | TIME | MON= DB | SIG= 32W | Fit
1 | -91.548 | 881 | 235000 | 92 |  | Run 23
2 | -91.439 | 881 | 235000 | 121
3 | -91.324 | 881 | 235000 | 117
4 | -91.212 | 881 | 235000 | 153 | 139.4071
5 | -91.1 | 881 | 235000 | 123 | 143.235
6 | -90.994 | 881 | 235000 | 146 | 148.3145
7 | -90.881 | 881 | 235000 | 156 | 155.6275
8 | -90.765 | 881 | 235000 | 185 | 165.3783
9 | -90.649 | 881 | 235000 | 176 | 177.3098
10 | -90.534 | 881 | 235000 | 185 | 190.7714
11 | -90.424 | 881 | 235000 | 205 | 204.2646
12 | -90.309 | 881 | 235000 | 219 | 217.6987
13 | -90.195 | 881 | 235000 | 233 | 228.8313
14 | -90.087 | 881 | 235000 | 220 | 236.0862
15 | -89.972 | 881 | 235000 | 248 | 239.3043
16 | -89.856 | 881 | 235000 | 224 | 237.4539
17 | -89.74 | 881 | 235000 | 257 | 230.851
18 | -89.625 | 881 | 235000 | 217 | 220.6512
19 | -89.519 | 881 | 235000 | 239 | 209.2788
20 | -89.406 | 881 | 235000 | 179 | 196.4822
21 | -89.291 | 881 | 235000 | 154 | 184.065
22 | -89.177 | 881 | 235000 | 198 | 173.334
23 | -89.058 | 881 | 235000 | 162 | 164.3684
24 | -88.942 | 881 | 235000 | 158 | 157.9319
25 | -88.835 | 881 | 235000 | 154 | 153.8248
26 | -88.73 | 881 | 235000 | 159 | 151.2013
27 | -88.616 | 881 | 235000 | 173 | 149.5528
28 | -88.496 | 881 | 235000 | 163 | 148.7591
29 | -88.391 | 881 | 235000 | 144 | 148.5788
30 | -88.272 | 881 | 235000 | 134 | 148.7242
31 | -88.16 | 881 | 235000 | 154 | 149.0557
32 | -88.052 | 881 | 235000 | 136 | 149.471
Run : 24 Seq 24 Rec 24 File L3A:980011 Date 23-SEP-2013 22:51:45.52
Mode: MW CENTR_PHI Npts 1 Mon1[ DB]= 1000 * 235 Mon2[CF]=* 1
Temp: Temperature control hardware not installed.
Monx: GE331 [ 1.29790] Wavelength Approx. 1.52339
Drv : 2TM= 71.870 TMFR= 35.935 PSI= -45.100 PHI= -90.000 DSRD= 5.500
Drv : XPOS= 123.800 YPOS= -12.533 ZPOS= 80.000 DSTD= 0.000
Osc : DRIVE oscillation during count OFF.
MWsp: MDCALW.032 DSN ?? NDet 32 LDet 1 CDet 16 RDet 32
MWdc: PhiC= -90.000 PhiW= 0.000 DPhi= 0.113 NSteps= 1
Nam : Use NAME command to store text on this line.
Com : Use COMMENT command to store text on this line.
POINT | PHI | TIME | MON= DB | SIG= 32W | Fit
1 | -91.758 | 878 | 235000 | 99 |  | Run 24
2 | -91.649 | 878 | 235000 | 143
3 | -91.534 | 878 | 235000 | 104
4 | -91.422 | 878 | 235000 | 118 | 125.0846
5 | -91.31 | 878 | 235000 | 124 | 131.3907
6 | -91.204 | 878 | 235000 | 149 | 138.9002
7 | -91.091 | 878 | 235000 | 176 | 148.6886
8 | -90.975 | 878 | 235000 | 160 | 160.6171
9 | -90.859 | 878 | 235000 | 174 | 174.1639
10 | -90.744 | 878 | 235000 | 169 | 188.6162
11 | -90.634 | 878 | 235000 | 193 | 202.6114
12 | -90.519 | 878 | 235000 | 214 | 216.4085
13 | -90.405 | 878 | 235000 | 232 | 228.1447
14 | -90.297 | 878 | 235000 | 239 | 236.5425
15 | -90.182 | 878 | 235000 | 242 | 241.7972
16 | -90.066 | 878 | 235000 | 277 | 242.8028
17 | -89.95 | 878 | 235000 | 245 | 239.5063
18 | -89.835 | 878 | 235000 | 233 | 232.4671
19 | -89.729 | 878 | 235000 | 222 | 223.3802
20 | -89.616 | 878 | 235000 | 192 | 211.9165
21 | -89.501 | 878 | 235000 | 168 | 199.4552
22 | -89.387 | 878 | 235000 | 204 | 187.3313
23 | -89.268 | 878 | 235000 | 181 | 175.7955
24 | -89.152 | 878 | 235000 | 177 | 166.2221
25 | -89.045 | 878 | 235000 | 171 | 159.0898
26 | -88.94 | 878 | 235000 | 175 | 153.6924
27 | -88.826 | 878 | 235000 | 144 | 149.4904
28 | -88.706 | 878 | 235000 | 144 | 146.6588
29 | -88.601 | 878 | 235000 | 131 | 145.2526
30 | -88.482 | 878 | 235000 | 137 | 144.5671
31 | -88.37 | 878 | 235000 | 147 | 144.5543
32 | -88.262 | 878 | 235000 | 151 | 144.9369
Run : 25 Seq 25 Rec 25 File L3A:980011 Date 23-SEP-2013 23:06:36.27
Mode: MW CENTR_PHI Npts 1 Mon1[ DB]= 1000 * 235 Mon2[CF]=* 1
Temp: Temperature control hardware not installed.
Monx: GE331 [ 1.29790] Wavelength Approx. 1.52339
Drv : 2TM= 71.870 TMFR= 35.935 PSI= -45.100 PHI= -90.000 DSRD= 5.500
Drv : XPOS= 124.800 YPOS= -12.401 ZPOS= 80.000 DSTD= 0.000
Osc : DRIVE oscillation during count OFF.
MWsp: MDCALW.032 DSN ?? NDet 32 LDet 1 CDet 16 RDet 32
MWdc: PhiC= -90.000 PhiW= 0.000 DPhi= 0.113 NSteps= 1
Nam : Use NAME command to store text on this line.
Com : Use COMMENT command to store text on this line.
POINT | PHI | TIME | MON= DB | SIG= 32W | Fit
1 | -91.758 | 880 | 235000 | 107 |  | Run 25
2 | -91.649 | 880 | 235000 | 112
3 | -91.534 | 880 | 235000 | 116
4 | -91.422 | 880 | 235000 | 145 | 140.6165
5 | -91.31 | 880 | 235000 | 133 | 143.2293
6 | -91.204 | 880 | 235000 | 154 | 147.0164
7 | -91.091 | 880 | 235000 | 160 | 153.0343
8 | -90.975 | 880 | 235000 | 168 | 161.9421
9 | -90.859 | 880 | 235000 | 156 | 174.0266
10 | -90.744 | 880 | 235000 | 195 | 189.0756
11 | -90.634 | 880 | 235000 | 194 | 205.633
12 | -90.519 | 880 | 235000 | 234 | 223.7353
13 | -90.405 | 880 | 235000 | 239 | 240.3961
14 | -90.297 | 880 | 235000 | 263 | 252.8858
15 | -90.182 | 880 | 235000 | 262 | 260.6815
16 | -90.066 | 880 | 235000 | 264 | 261.5511
17 | -89.95 | 880 | 235000 | 258 | 255.3366
18 | -89.835 | 880 | 235000 | 228 | 243.3585
19 | -89.729 | 880 | 235000 | 243 | 228.9551
20 | -89.616 | 880 | 235000 | 202 | 212.2108
21 | -89.501 | 880 | 235000 | 179 | 195.7949
22 | -89.387 | 880 | 235000 | 188 | 181.699
23 | -89.268 | 880 | 235000 | 191 | 170.1579
24 | -89.152 | 880 | 235000 | 170 | 162.1369
25 | -89.045 | 880 | 235000 | 163 | 157.2258
26 | -88.94 | 880 | 235000 | 166 | 154.2381
27 | -88.826 | 880 | 235000 | 134 | 152.4744
28 | -88.706 | 880 | 235000 | 155 | 151.7053
29 | -88.601 | 880 | 235000 | 140 | 151.5819
30 | -88.482 | 880 | 235000 | 135 | 151.7842
31 | -88.37 | 880 | 235000 | 163 | 152.1478
32 | -88.262 | 880 | 235000 | 166 | 152.5747
Run : 26 Seq 26 Rec 26 File L3A:980011 Date 23-SEP-2013 23:21:25.65
Mode: MW CENTR_PHI Npts 1 Mon1[ DB]= 1000 * 175 Mon2[CF]=* 1
Temp: Temperature control hardware not installed.
Monx: GE331 [ 1.29790] Wavelength Approx. 1.52339
Drv : 2TM= 71.870 TMFR= 35.935 PSI= -45.100 PHI= -90.200 DSRD= 5.500
Drv : XPOS= 125.800 YPOS= -12.259 ZPOS= 80.000 DSTD= 0.000
Osc : DRIVE oscillation during count OFF.
MWsp: MDCALW.032 DSN ?? NDet 32 LDet 1 CDet 16 RDet 32
MWdc: PhiC= -90.200 PhiW= 0.000 DPhi= 0.113 NSteps= 1
Nam : Use NAME command to store text on this line.
Com : Use COMMENT command to store text on this line.
POINT | PHI | TIME | MON= DB | SIG= 32W | Fit
1 | -91.948 | 652 | 175000 | 95 |  | Run 26
2 | -91.839 | 652 | 175000 | 103
3 | -91.724 | 652 | 175000 | 82
4 | -91.612 | 652 | 175000 | 86 | 95.73122
5 | -91.5 | 652 | 175000 | 116 | 102.4795
6 | -91.394 | 652 | 175000 | 115 | 110.7203
7 | -91.281 | 652 | 175000 | 126 | 121.6051
8 | -91.165 | 652 | 175000 | 121 | 134.8798
9 | -91.049 | 652 | 175000 | 137 | 149.7481
10 | -90.934 | 652 | 175000 | 172 | 165.1267
11 | -90.824 | 652 | 175000 | 182 | 179.2676
12 | -90.709 | 652 | 175000 | 197 | 192.0754
13 | -90.595 | 652 | 175000 | 202 | 201.4429
14 | -90.487 | 652 | 175000 | 210 | 206.3069
15 | -90.372 | 652 | 175000 | 238 | 206.6622
16 | -90.256 | 652 | 175000 | 191 | 202.0446
17 | -90.14 | 652 | 175000 | 202 | 193.1273
18 | -90.025 | 652 | 175000 | 145 | 181.2195
19 | -89.919 | 652 | 175000 | 179 | 168.7616
20 | -89.806 | 652 | 175000 | 154 | 155.1942
21 | -89.691 | 652 | 175000 | 144 | 142.2325
22 | -89.577 | 652 | 175000 | 137 | 131.0572
23 | -89.458 | 652 | 175000 | 125 | 121.643
24 | -89.342 | 652 | 175000 | 105 | 114.7671
25 | -89.235 | 652 | 175000 | 126 | 110.2762
26 | -89.13 | 652 | 175000 | 133 | 107.3285
27 | -89.016 | 652 | 175000 | 105 | 105.4165
28 | -88.896 | 652 | 175000 | 120 | 104.4613
29 | -88.791 | 652 | 175000 | 98 | 104.235
30 | -88.672 | 652 | 175000 | 84 | 104.4201
31 | -88.56 | 652 | 175000 | 97 | 104.8576
32 | -88.452 | 652 | 175000 | 113 | 105.4195
Run : 27 Seq 27 Rec 27 File L3A:980011 Date 23-SEP-2013 23:32:27.25
Mode: MW CENTR_PHI Npts 1 Mon1[ DB]= 1000 * 175 Mon2[CF]=* 1
Temp: Temperature control hardware not installed.
Monx: GE331 [ 1.29790] Wavelength Approx. 1.52339
Drv : 2TM= 71.870 TMFR= 35.935 PSI= -45.100 PHI= -90.200 DSRD= 5.500
Drv : XPOS= 126.800 YPOS= -12.264 ZPOS= 80.000 DSTD= 0.000
Osc : DRIVE oscillation during count OFF.
MWsp: MDCALW.032 DSN ?? NDet 32 LDet 1 CDet 16 RDet 32
MWdc: PhiC= -90.200 PhiW= 0.000 DPhi= 0.113 NSteps= 1
Nam : Use NAME command to store text on this line.
Com : Use COMMENT command to store text on this line.
POINT | PHI | TIME | MON= DB | SIG= 32W | Fit
1 | -91.948 | 656 | 175000 | 82 |  | Run 27
2 | -91.839 | 656 | 175000 | 85
3 | -91.724 | 656 | 175000 | 114
4 | -91.612 | 656 | 175000 | 84 | 92.09377
5 | -91.5 | 656 | 175000 | 91 | 94.36699
6 | -91.394 | 656 | 175000 | 103 | 98.07976
7 | -91.281 | 656 | 175000 | 107 | 105.0349
8 | -91.165 | 656 | 175000 | 128 | 117.1959
9 | -91.049 | 656 | 175000 | 157 | 136.077
10 | -90.934 | 656 | 175000 | 151 | 161.6816
11 | -90.824 | 656 | 175000 | 178 | 190.5196
12 | -90.709 | 656 | 175000 | 201 | 220.3149
13 | -90.595 | 656 | 175000 | 257 | 242.906
14 | -90.487 | 656 | 175000 | 265 | 252.5371
15 | -90.372 | 656 | 175000 | 271 | 247.5737
16 | -90.256 | 656 | 175000 | 210 | 228.4956
17 | -90.14 | 656 | 175000 | 197 | 201
18 | -90.025 | 656 | 175000 | 170 | 172.3524
19 | -89.919 | 656 | 175000 | 162 | 149.4805
20 | -89.806 | 656 | 175000 | 126 | 131.3419
21 | -89.691 | 656 | 175000 | 108 | 119.6533
22 | -89.577 | 656 | 175000 | 126 | 113.4274
23 | -89.458 | 656 | 175000 | 117 | 110.6525
24 | -89.342 | 656 | 175000 | 104 | 109.9826
25 | -89.235 | 656 | 175000 | 114 | 110.2308
26 | -89.13 | 656 | 175000 | 113 | 110.8313
27 | -89.016 | 656 | 175000 | 120 | 111.6433
28 | -88.896 | 656 | 175000 | 96 | 112.5603
29 | -88.791 | 656 | 175000 | 130 | 113.3786
30 | -88.672 | 656 | 175000 | 96 | 114.3108
31 | -88.56 | 656 | 175000 | 117 | 115.1893
32 | -88.452 | 656 | 175000 | 128 | 116.0367
Run : 28 Seq 28 Rec 28 File L3A:980011 Date 23-SEP-2013 23:43:31.75
Mode: MW CENTR_PHI Npts 1 Mon1[ DB]= 1000 * 175 Mon2[CF]=* 1
Temp: Temperature control hardware not installed.
Monx: GE331 [ 1.29790] Wavelength Approx. 1.52339
Drv : 2TM= 71.870 TMFR= 35.935 PSI= -45.100 PHI= -90.200 DSRD= 5.500
Drv : XPOS= 127.800 YPOS= -12.346 ZPOS= 80.000 DSTD= 0.000
Osc : DRIVE oscillation during count OFF.
MWsp: MDCALW.032 DSN ?? NDet 32 LDet 1 CDet 16 RDet 32
MWdc: PhiC= -90.200 PhiW= 0.000 DPhi= 0.113 NSteps= 1
Nam : Use NAME command to store text on this line.
Com : Use COMMENT command to store text on this line.
POINT | PHI | TIME | MON= DB | SIG= 32W | Fit
1 | -91.948 | 653 | 175000 | 63 |  | Run 28
2 | -91.839 | 653 | 175000 | 102
3 | -91.724 | 653 | 175000 | 100
4 | -91.612 | 653 | 175000 | 104 | 100.5172
5 | -91.5 | 653 | 175000 | 98 | 101.3463
6 | -91.394 | 653 | 175000 | 100 | 103.033
7 | -91.281 | 653 | 175000 | 97 | 106.7726
8 | -91.165 | 653 | 175000 | 127 | 114.2523
9 | -91.049 | 653 | 175000 | 119 | 127.2086
10 | -90.934 | 653 | 175000 | 152 | 146.4766
11 | -90.824 | 653 | 175000 | 173 | 169.9755
12 | -90.709 | 653 | 175000 | 203 | 196.1551
13 | -90.595 | 653 | 175000 | 196 | 217.7923
14 | -90.487 | 653 | 175000 | 244 | 228.7461
15 | -90.372 | 653 | 175000 | 223 | 226.7236
16 | -90.256 | 653 | 175000 | 222 | 211.1788
17 | -90.14 | 653 | 175000 | 192 | 187.0427
18 | -90.025 | 653 | 175000 | 143 | 161.2387
19 | -89.919 | 653 | 175000 | 141 | 140.492
20 | -89.806 | 653 | 175000 | 135 | 124.0717
21 | -89.691 | 653 | 175000 | 121 | 113.528
22 | -89.577 | 653 | 175000 | 99 | 107.852
23 | -89.458 | 653 | 175000 | 102 | 105.1249
24 | -89.342 | 653 | 175000 | 130 | 104.1303
25 | -89.235 | 653 | 175000 | 112 | 103.8798
26 | -89.13 | 653 | 175000 | 95 | 103.8908
27 | -89.016 | 653 | 175000 | 124 | 104.0096
28 | -88.896 | 653 | 175000 | 115 | 104.1728
29 | -88.791 | 653 | 175000 | 87 | 104.3244
30 | -88.672 | 653 | 175000 | 102 | 104.4986
31 | -88.56 | 653 | 175000 | 97 | 104.663
32 | -88.452 | 653 | 175000 | 102 | 104.8217
Run : 29 Seq 29 Rec 29 File L3A:980011 Date 23-SEP-2013 23:54:32.59
Mode: MW CENTR_PHI Npts 1 Mon1[ DB]= 1000 * 175 Mon2[CF]=* 1
Temp: Temperature control hardware not installed.
Monx: GE331 [ 1.29790] Wavelength Approx. 1.52339
Drv : 2TM= 71.870 TMFR= 35.935 PSI= -45.100 PHI= -90.200 DSRD= 5.500
Drv : XPOS= 128.800 YPOS= -12.344 ZPOS= 80.000 DSTD= 0.000
Osc : DRIVE oscillation during count OFF.
MWsp: MDCALW.032 DSN ?? NDet 32 LDet 1 CDet 16 RDet 32
MWdc: PhiC= -90.200 PhiW= 0.000 DPhi= 0.113 NSteps= 1
Nam : Use NAME command to store text on this line.
Com : Use COMMENT command to store text on this line.
POINT | PHI | TIME | MON= DB | SIG= 32W | Fit
1 | -91.948 | 655 | 175000 | 68 |  | Run 29
2 | -91.839 | 655 | 175000 | 90
3 | -91.724 | 655 | 175000 | 83
4 | -91.612 | 655 | 175000 | 99 | 104.3787
5 | -91.5 | 655 | 175000 | 110 | 104.9011
6 | -91.394 | 655 | 175000 | 102 | 105.7411
7 | -91.281 | 655 | 175000 | 94 | 107.5953
8 | -91.165 | 655 | 175000 | 123 | 111.8103
9 | -91.049 | 655 | 175000 | 123 | 120.5216
10 | -90.934 | 655 | 175000 | 133 | 136.1245
11 | -90.824 | 655 | 175000 | 151 | 158.9415
12 | -90.709 | 655 | 175000 | 194 | 189.6059
13 | -90.595 | 655 | 175000 | 230 | 221.2624
14 | -90.487 | 655 | 175000 | 235 | 244.4896
15 | -90.372 | 655 | 175000 | 252 | 254.0621
16 | -90.256 | 655 | 175000 | 272 | 244.5654
17 | -90.14 | 655 | 175000 | 207 | 219.5663
18 | -90.025 | 655 | 175000 | 168 | 188.0931
19 | -89.919 | 655 | 175000 | 181 | 160.8031
20 | -89.806 | 655 | 175000 | 137 | 138.466
21 | -89.691 | 655 | 175000 | 121 | 124.0662
22 | -89.577 | 655 | 175000 | 124 | 116.5113
23 | -89.458 | 655 | 175000 | 135 | 113.1091
24 | -89.342 | 655 | 175000 | 130 | 112.0476
25 | -89.235 | 655 | 175000 | 128 | 111.921
26 | -89.13 | 655 | 175000 | 106 | 112.1007
27 | -89.016 | 655 | 175000 | 111 | 112.4107
28 | -88.896 | 655 | 175000 | 111 | 112.7736
29 | -88.791 | 655 | 175000 | 122 | 113.0986
30 | -88.672 | 655 | 175000 | 106 | 113.4687
31 | -88.56 | 655 | 175000 | 94 | 113.8172
32 | -88.452 | 655 | 175000 | 109 | 114.1534
Run : 30 Seq 30 Rec 30 File L3A:980011 Date 24-SEP-2013 00:05:35.41
Mode: MW CENTR_PHI Npts 1 Mon1[ DB]= 1000 * 175 Mon2[CF]=* 1
Temp: Temperature control hardware not installed.
Monx: GE331 [ 1.29790] Wavelength Approx. 1.52339
Drv : 2TM= 71.870 TMFR= 35.935 PSI= -45.100 PHI= -90.200 DSRD= 5.500
Drv : XPOS= 129.800 YPOS= -12.448 ZPOS= 80.000 DSTD= 0.000
Osc : DRIVE oscillation during count OFF.
MWsp: MDCALW.032 DSN ?? NDet 32 LDet 1 CDet 16 RDet 32
MWdc: PhiC= -90.200 PhiW= 0.000 DPhi= 0.113 NSteps= 1
Nam : Use NAME command to store text on this line.
Com : Use COMMENT command to store text on this line.
POINT | PHI | TIME | MON= DB | SIG= 32W | Fit
1 | -91.948 | 660 | 175000 | 93 |  | Run 30
2 | -91.839 | 660 | 175000 | 85
3 | -91.724 | 660 | 175000 | 96
4 | -91.612 | 660 | 175000 | 99 | 98.64301
5 | -91.5 | 660 | 175000 | 91 | 99.55397
6 | -91.394 | 660 | 175000 | 95 | 100.8163
7 | -91.281 | 660 | 175000 | 112 | 103.153
8 | -91.165 | 660 | 175000 | 120 | 107.7152
9 | -91.049 | 660 | 175000 | 103 | 116.1474
10 | -90.934 | 660 | 175000 | 146 | 130.1252
11 | -90.824 | 660 | 175000 | 141 | 149.5917
12 | -90.709 | 660 | 175000 | 191 | 175.1446
13 | -90.595 | 660 | 175000 | 183 | 201.7067
14 | -90.487 | 660 | 175000 | 239 | 222.3592
15 | -90.372 | 660 | 175000 | 222 | 233.5337
16 | -90.256 | 660 | 175000 | 226 | 230.1692
17 | -90.14 | 660 | 175000 | 220 | 213.4778
18 | -90.025 | 660 | 175000 | 202 | 189.1958
19 | -89.919 | 660 | 175000 | 168 | 165.7934
20 | -89.806 | 660 | 175000 | 139 | 144.5411
21 | -89.691 | 660 | 175000 | 116 | 129.1659
22 | -89.577 | 660 | 175000 | 116 | 120.019
23 | -89.458 | 660 | 175000 | 126 | 115.2917
24 | -89.342 | 660 | 175000 | 122 | 113.5617
25 | -89.235 | 660 | 175000 | 121 | 113.2679
26 | -89.13 | 660 | 175000 | 115 | 113.5374
27 | -89.016 | 660 | 175000 | 116 | 114.0856
28 | -88.896 | 660 | 175000 | 119 | 114.7629
29 | -88.791 | 660 | 175000 | 121 | 115.381
30 | -88.672 | 660 | 175000 | 134 | 116.089
31 | -88.56 | 660 | 175000 | 91 | 116.7571
32 | -88.452 | 660 | 175000 | 114 | 117.4017
Run : 31 Seq 31 Rec 31 File L3A:980011 Date 24-SEP-2013 00:16:43.64
Mode: MW CENTR_PHI Npts 1 Mon1[ DB]= 1000 * 175 Mon2[CF]=* 1
Temp: Temperature control hardware not installed.
Monx: GE331 [ 1.29790] Wavelength Approx. 1.52339
Drv : 2TM= 71.870 TMFR= 35.935 PSI= -45.100 PHI= -90.200 DSRD= 5.500
Drv : XPOS= 130.800 YPOS= -12.463 ZPOS= 80.000 DSTD= 0.000
Osc : DRIVE oscillation during count OFF.
MWsp: MDCALW.032 DSN ?? NDet 32 LDet 1 CDet 16 RDet 32
MWdc: PhiC= -90.200 PhiW= 0.000 DPhi= 0.113 NSteps= 1
Nam : Use NAME command to store text on this line.
Com : Use COMMENT command to store text on this line.
POINT | PHI | TIME | MON= DB | SIG= 32W | Fit
1 | -91.948 | 658 | 175000 | 48 |  | Run 31
2 | -91.839 | 658 | 175000 | 83
3 | -91.724 | 658 | 175000 | 103
4 | -91.612 | 658 | 175000 | 82 | 91.23096
5 | -91.5 | 658 | 175000 | 92 | 92.94033
6 | -91.394 | 658 | 175000 | 99 | 95.57249
7 | -91.281 | 658 | 175000 | 106 | 100.3348
8 | -91.165 | 658 | 175000 | 119 | 108.5979
9 | -91.049 | 658 | 175000 | 115 | 121.68
10 | -90.934 | 658 | 175000 | 142 | 140.2674
11 | -90.824 | 658 | 175000 | 157 | 162.8536
12 | -90.709 | 658 | 175000 | 190 | 189.1787
13 | -90.595 | 658 | 175000 | 205 | 213.8593
14 | -90.487 | 658 | 175000 | 242 | 231.3667
15 | -90.372 | 658 | 175000 | 246 | 239.5882
16 | -90.256 | 658 | 175000 | 233 | 235.114
17 | -90.14 | 658 | 175000 | 226 | 219.2242
18 | -90.025 | 658 | 175000 | 191 | 196.3359
19 | -89.919 | 658 | 175000 | 158 | 173.4144
20 | -89.806 | 658 | 175000 | 153 | 151.1131
21 | -89.691 | 658 | 175000 | 161 | 133.2655
22 | -89.577 | 658 | 175000 | 113 | 121.1287
23 | -89.458 | 658 | 175000 | 106 | 113.6153
24 | -89.342 | 658 | 175000 | 117 | 109.959
25 | -89.235 | 658 | 175000 | 108 | 108.6011
26 | -89.13 | 658 | 175000 | 114 | 108.3315
27 | -89.016 | 658 | 175000 | 111 | 108.6481
28 | -88.896 | 658 | 175000 | 120 | 109.2891
29 | -88.791 | 658 | 175000 | 108 | 109.9536
30 | -88.672 | 658 | 175000 | 114 | 110.7484
31 | -88.56 | 658 | 175000 | 101 | 111.5099
32 | -88.452 | 658 | 175000 | 106 | 112.2479
Run : 32 Seq 32 Rec 32 File L3A:980011 Date 24-SEP-2013 00:27:50.56
Mode: MW CENTR_PHI Npts 1 Mon1[ DB]= 1000 * 175 Mon2[CF]=* 1
Temp: Temperature control hardware not installed.
Monx: GE331 [ 1.29790] Wavelength Approx. 1.52339
Drv : 2TM= 71.870 TMFR= 35.935 PSI= -45.100 PHI= -90.200 DSRD= 5.500
Drv : XPOS= 131.800 YPOS= -12.486 ZPOS= 80.000 DSTD= 0.000
Osc : DRIVE oscillation during count OFF.
MWsp: MDCALW.032 DSN ?? NDet 32 LDet 1 CDet 16 RDet 32
MWdc: PhiC= -90.200 PhiW= 0.000 DPhi= 0.113 NSteps= 1
Nam : Use NAME command to store text on this line.
Com : Use COMMENT command to store text on this line.
POINT | PHI | TIME | MON= DB | SIG= 32W | Fit
1 | -91.948 | 656 | 175000 | 79 |  | Run 32
2 | -91.839 | 656 | 175000 | 96
3 | -91.724 | 656 | 175000 | 85
4 | -91.612 | 656 | 175000 | 97 | 107.2501
5 | -91.5 | 656 | 175000 | 111 | 107.6065
6 | -91.394 | 656 | 175000 | 99 | 108.1148
7 | -91.281 | 656 | 175000 | 115 | 109.1976
8 | -91.165 | 656 | 175000 | 119 | 111.7926
9 | -91.049 | 656 | 175000 | 124 | 117.6666
10 | -90.934 | 656 | 175000 | 137 | 129.276
11 | -90.824 | 656 | 175000 | 141 | 147.9409
12 | -90.709 | 656 | 175000 | 180 | 175.5065
13 | -90.595 | 656 | 175000 | 190 | 206.9923
14 | -90.487 | 656 | 175000 | 238 | 233.2333
15 | -90.372 | 656 | 175000 | 256 | 248.2777
16 | -90.256 | 656 | 175000 | 257 | 244.3462
17 | -90.14 | 656 | 175000 | 218 | 222.9555
18 | -90.025 | 656 | 175000 | 185 | 192.622
19 | -89.919 | 656 | 175000 | 166 | 164.9103
20 | -89.806 | 656 | 175000 | 132 | 141.603
21 | -89.691 | 656 | 175000 | 131 | 126.3806
22 | -89.577 | 656 | 175000 | 140 | 118.3741
23 | -89.458 | 656 | 175000 | 125 | 114.7752
24 | -89.342 | 656 | 175000 | 116 | 113.636
25 | -89.235 | 656 | 175000 | 111 | 113.4605
26 | -89.13 | 656 | 175000 | 110 | 113.5899
27 | -89.016 | 656 | 175000 | 110 | 113.8399
28 | -88.896 | 656 | 175000 | 92 | 114.1362
29 | -88.791 | 656 | 175000 | 115 | 114.4017
30 | -88.672 | 656 | 175000 | 132 | 114.704
31 | -88.56 | 656 | 175000 | 120 | 114.9887
32 | -88.452 | 656 | 175000 | 110 | 115.2633
Run : 33 Seq 33 Rec 33 File L3A:980011 Date 24-SEP-2013 00:38:54.94
Mode: MW CENTR_PHI Npts 1 Mon1[ DB]= 1000 * 175 Mon2[CF]=* 1
Temp: Temperature control hardware not installed.
Monx: GE331 [ 1.29790] Wavelength Approx. 1.52339
Drv : 2TM= 71.870 TMFR= 35.935 PSI= -45.100 PHI= -90.200 DSRD= 5.500
Drv : XPOS= 132.800 YPOS= -12.500 ZPOS= 80.000 DSTD= 0.000
Osc : DRIVE oscillation during count OFF.
MWsp: MDCALW.032 DSN ?? NDet 32 LDet 1 CDet 16 RDet 32
MWdc: PhiC= -90.200 PhiW= 0.000 DPhi= 0.113 NSteps= 1
Nam : Use NAME command to store text on this line.
Com : Use COMMENT command to store text on this line.
POINT | PHI | TIME | MON= DB | SIG= 32W | Fit
1 | -91.948 | 656 | 175000 | 83 |  | Run 33
2 | -91.839 | 656 | 175000 | 108
3 | -91.724 | 656 | 175000 | 74
4 | -91.612 | 656 | 175000 | 94 | 83.11576
5 | -91.5 | 656 | 175000 | 67 | 86.80085
6 | -91.394 | 656 | 175000 | 95 | 91.88455
7 | -91.281 | 656 | 175000 | 114 | 99.76646
8 | -91.165 | 656 | 175000 | 115 | 111.2943
9 | -91.049 | 656 | 175000 | 123 | 126.8092
10 | -90.934 | 656 | 175000 | 147 | 145.9293
11 | -90.824 | 656 | 175000 | 177 | 166.6042
12 | -90.709 | 656 | 175000 | 176 | 188.5496
13 | -90.595 | 656 | 175000 | 189 | 207.7326
14 | -90.487 | 656 | 175000 | 224 | 220.8063
15 | -90.372 | 656 | 175000 | 241 | 227.0326
16 | -90.256 | 656 | 175000 | 238 | 224.3466
17 | -90.14 | 656 | 175000 | 239 | 213.4736
18 | -90.025 | 656 | 175000 | 185 | 196.9295
19 | -89.919 | 656 | 175000 | 159 | 179.2558
20 | -89.806 | 656 | 175000 | 152 | 160.5902
21 | -89.691 | 656 | 175000 | 145 | 143.99
22 | -89.577 | 656 | 175000 | 133 | 131.1613
23 | -89.458 | 656 | 175000 | 135 | 121.8908
24 | -89.342 | 656 | 175000 | 119 | 116.4203
25 | -89.235 | 656 | 175000 | 143 | 113.7766
26 | -89.13 | 656 | 175000 | 107 | 112.749
27 | -89.016 | 656 | 175000 | 121 | 112.7582
28 | -88.896 | 656 | 175000 | 113 | 113.4983
29 | -88.791 | 656 | 175000 | 105 | 114.4702
30 | -88.672 | 656 | 175000 | 99 | 115.7481
31 | -88.56 | 656 | 175000 | 113 | 117.0288
32 | -88.452 | 656 | 175000 | 128 | 118.2935
Run : 34 Seq 34 Rec 34 File L3A:980011 Date 24-SEP-2013 00:49:58.64
Mode: MW CENTR_PHI Npts 1 Mon1[ DB]= 1000 * 175 Mon2[CF]=* 1
Temp: Temperature control hardware not installed.
Monx: GE331 [ 1.29790] Wavelength Approx. 1.52339
Drv : 2TM= 71.870 TMFR= 35.935 PSI= -45.100 PHI= -90.200 DSRD= 5.500
Drv : XPOS= 107.140 YPOS= -12.101 ZPOS= 80.000 DSTD= 0.000
Osc : DRIVE oscillation during count OFF.
MWsp: MDCALW.032 DSN ?? NDet 32 LDet 1 CDet 16 RDet 32
MWdc: PhiC= -90.200 PhiW= 0.000 DPhi= 0.113 NSteps= 1
Nam : Use NAME command to store text on this line.
Com : Use COMMENT command to store text on this line.
POINT | PHI | TIME | MON= DB | SIG= 32W | Fit
1 | -91.948 | 657 | 175000 | 82 |  | Run 34
2 | -91.839 | 657 | 175000 | 86
3 | -91.724 | 657 | 175000 | 74
4 | -91.612 | 657 | 175000 | 98 | 104.1635
5 | -91.5 | 657 | 175000 | 107 | 104.8274
6 | -91.394 | 657 | 175000 | 108 | 105.9427
7 | -91.281 | 657 | 175000 | 106 | 108.49
8 | -91.165 | 657 | 175000 | 119 | 114.3495
9 | -91.049 | 657 | 175000 | 123 | 126.3384
10 | -90.934 | 657 | 175000 | 150 | 147.1887
11 | -90.824 | 657 | 175000 | 169 | 176.2321
12 | -90.709 | 657 | 175000 | 201 | 212.4162
13 | -90.595 | 657 | 175000 | 255 | 245.3445
14 | -90.487 | 657 | 175000 | 295 | 263.9121
15 | -90.372 | 657 | 175000 | 255 | 263.0296
16 | -90.256 | 657 | 175000 | 222 | 241.2473
17 | -90.14 | 657 | 175000 | 218 | 207.16
18 | -90.025 | 657 | 175000 | 158 | 172.5032
19 | -89.919 | 657 | 175000 | 155 | 146.8819
20 | -89.806 | 657 | 175000 | 137 | 128.8083
21 | -89.691 | 657 | 175000 | 132 | 118.8925
22 | -89.577 | 657 | 175000 | 131 | 114.5802
23 | -89.458 | 657 | 175000 | 104 | 113.114
24 | -89.342 | 657 | 175000 | 113 | 112.9494
25 | -89.235 | 657 | 175000 | 105 | 113.1931
26 | -89.13 | 657 | 175000 | 123 | 113.549
27 | -89.016 | 657 | 175000 | 120 | 113.972
28 | -88.896 | 657 | 175000 | 99 | 114.4269
29 | -88.791 | 657 | 175000 | 110 | 114.8265
30 | -88.672 | 657 | 175000 | 118 | 115.2796
31 | -88.56 | 657 | 175000 | 117 | 115.7062
32 | -88.452 | 657 | 175000 | 116 | 116.1174
Run : 35 Seq 35 Rec 35 File L3A:980011 Date 24-SEP-2013 01:01:08.37
Mode: MW CENTR_PHI Npts 1 Mon1[ DB]= 1000 * 175 Mon2[CF]=* 1
Temp: Temperature control hardware not installed.
Monx: GE331 [ 1.29790] Wavelength Approx. 1.52339
Drv : 2TM= 71.870 TMFR= 35.935 PSI= -45.100 PHI= -90.200 DSRD= 5.500
Drv : XPOS= 107.470 YPOS= -12.074 ZPOS= 80.000 DSTD= 0.000
Osc : DRIVE oscillation during count OFF.
MWsp: MDCALW.032 DSN ?? NDet 32 LDet 1 CDet 16 RDet 32
MWdc: PhiC= -90.200 PhiW= 0.000 DPhi= 0.113 NSteps= 1
Nam : Use NAME command to store text on this line.
Com : Use COMMENT command to store text on this line.
POINT | PHI | TIME | MON= DB | SIG= 32W | Fit
1 | -91.948 | 659 | 175000 | 76 |  | Run 35
2 | -91.839 | 659 | 175000 | 73
3 | -91.724 | 659 | 175000 | 87
4 | -91.612 | 659 | 175000 | 103 | 113.3858
5 | -91.5 | 659 | 175000 | 112 | 113.4877
6 | -91.394 | 659 | 175000 | 114 | 114.0804
7 | -91.281 | 659 | 175000 | 133 | 116.0512
8 | -91.165 | 659 | 175000 | 120 | 121.1832
9 | -91.049 | 659 | 175000 | 131 | 132.0621
10 | -90.934 | 659 | 175000 | 146 | 151.1371
11 | -90.824 | 659 | 175000 | 177 | 177.7761
12 | -90.709 | 659 | 175000 | 219 | 211.1522
13 | -90.595 | 659 | 175000 | 237 | 241.9988
14 | -90.487 | 659 | 175000 | 252 | 260.178
15 | -90.372 | 659 | 175000 | 277 | 260.8345
16 | -90.256 | 659 | 175000 | 241 | 241.7766
17 | -90.14 | 659 | 175000 | 217 | 210.0888
18 | -90.025 | 659 | 175000 | 153 | 176.4169
19 | -89.919 | 659 | 175000 | 160 | 150.3788
20 | -89.806 | 659 | 175000 | 142 | 131.0101
21 | -89.691 | 659 | 175000 | 115 | 119.5663
22 | -89.577 | 659 | 175000 | 128 | 113.9503
23 | -89.458 | 659 | 175000 | 125 | 111.4435
24 | -89.342 | 659 | 175000 | 99 | 110.4929
25 | -89.235 | 659 | 175000 | 127 | 110.1168
26 | -89.13 | 659 | 175000 | 99 | 109.9066
27 | -89.016 | 659 | 175000 | 103 | 109.732
28 | -88.896 | 659 | 175000 | 103 | 109.5634
29 | -88.791 | 659 | 175000 | 108 | 109.4186
30 | -88.672 | 659 | 175000 | 130 | 109.255
31 | -88.56 | 659 | 175000 | 98 | 109.1011
32 | -88.452 | 659 | 175000 | 109 | 108.9527
Run : 36 Seq 36 Rec 36 File L3A:980011 Date 24-SEP-2013 01:12:15.49
Mode: MW CENTR_PHI Npts 1 Mon1[ DB]= 1000 * 235 Mon2[CF]=* 1
Temp: Temperature control hardware not installed.
Monx: GE331 [ 1.29790] Wavelength Approx. 1.52339
Drv : 2TM= 71.870 TMFR= 35.935 PSI= -45.100 PHI= -90.200 DSRD= 5.500
Drv : XPOS= 108.130 YPOS= -12.115 ZPOS= 80.000 DSTD= 0.000
Osc : DRIVE oscillation during count OFF.
MWsp: MDCALW.032 DSN ?? NDet 32 LDet 1 CDet 16 RDet 32
MWdc: PhiC= -90.200 PhiW= 0.000 DPhi= 0.113 NSteps= 1
Nam : Use NAME command to store text on this line.
Com : Use COMMENT command to store text on this line.
POINT | PHI | TIME | MON= DB | SIG= 32W | Fit
1 | -91.948 | 879 | 235000 | 105 |  | Run 36
2 | -91.839 | 879 | 235000 | 117
3 | -91.724 | 879 | 235000 | 128
4 | -91.612 | 879 | 235000 | 124 | 132.4862
5 | -91.5 | 879 | 235000 | 142 | 134.4783
6 | -91.394 | 879 | 235000 | 132 | 137.7777
7 | -91.281 | 879 | 235000 | 146 | 143.8828
8 | -91.165 | 879 | 235000 | 154 | 154.3636
9 | -91.049 | 879 | 235000 | 169 | 170.4675
10 | -90.934 | 879 | 235000 | 188 | 192.4319
11 | -90.824 | 879 | 235000 | 219 | 217.8653
12 | -90.709 | 879 | 235000 | 226 | 245.8034
13 | -90.595 | 879 | 235000 | 299 | 269.9221
14 | -90.487 | 879 | 235000 | 306 | 284.7189
15 | -90.372 | 879 | 235000 | 280 | 288.2625
16 | -90.256 | 879 | 235000 | 263 | 278.3662
17 | -90.14 | 879 | 235000 | 257 | 257.6729
18 | -90.025 | 879 | 235000 | 231 | 231.5378
19 | -89.919 | 879 | 235000 | 202 | 207.1661
20 | -89.806 | 879 | 235000 | 185 | 184.6434
21 | -89.691 | 879 | 235000 | 176 | 167.3843
22 | -89.577 | 879 | 235000 | 170 | 156.0705
23 | -89.458 | 879 | 235000 | 152 | 149.2782
24 | -89.342 | 879 | 235000 | 139 | 146.0452
25 | -89.235 | 879 | 235000 | 140 | 144.8456
26 | -89.13 | 879 | 235000 | 162 | 144.5751
27 | -89.016 | 879 | 235000 | 161 | 144.7846
28 | -88.896 | 879 | 235000 | 163 | 145.2516
29 | -88.791 | 879 | 235000 | 151 | 145.7408
30 | -88.672 | 879 | 235000 | 140 | 146.3268
31 | -88.56 | 879 | 235000 | 136 | 146.8882
32 | -88.452 | 879 | 235000 | 125 | 147.4321
Run : 37 Seq 37 Rec 37 File L3A:980011 Date 24-SEP-2013 01:27:02.73
Mode: MW CENTR_PHI Npts 1 Mon1[ DB]= 1000 * 235 Mon2[CF]=* 1
Temp: Temperature control hardware not installed.
Monx: GE331 [ 1.29790] Wavelength Approx. 1.52339
Drv : 2TM= 71.870 TMFR= 35.935 PSI= -45.100 PHI= -90.200 DSRD= 5.500
Drv : XPOS= 108.460 YPOS= -12.183 ZPOS= 80.000 DSTD= 0.000
Osc : DRIVE oscillation during count OFF.
MWsp: MDCALW.032 DSN ?? NDet 32 LDet 1 CDet 16 RDet 32
MWdc: PhiC= -90.200 PhiW= 0.000 DPhi= 0.113 NSteps= 1
Nam : Use NAME command to store text on this line.
Com : Use COMMENT command to store text on this line.
POINT | PHI | TIME | MON= DB | SIG= 32W | Fit
1 | -91.948 | 883 | 235000 | 102 |  | Run 37
2 | -91.839 | 883 | 235000 | 132
3 | -91.724 | 883 | 235000 | 137
4 | -91.612 | 883 | 235000 | 122 | 125.7164
5 | -91.5 | 883 | 235000 | 134 | 127.7224
6 | -91.394 | 883 | 235000 | 142 | 130.5428
7 | -91.281 | 883 | 235000 | 125 | 135.0652
8 | -91.165 | 883 | 235000 | 148 | 142.0003
9 | -91.049 | 883 | 235000 | 135 | 151.9003
10 | -90.934 | 883 | 235000 | 163 | 164.9856
11 | -90.824 | 883 | 235000 | 188 | 180.3376
12 | -90.709 | 883 | 235000 | 208 | 198.371
13 | -90.595 | 883 | 235000 | 207 | 216.4687
14 | -90.487 | 883 | 235000 | 238 | 231.6851
15 | -90.372 | 883 | 235000 | 262 | 243.4668
16 | -90.256 | 883 | 235000 | 230 | 248.8021
17 | -90.14 | 883 | 235000 | 244 | 246.7049
18 | -90.025 | 883 | 235000 | 244 | 237.8275
19 | -89.919 | 883 | 235000 | 229 | 225.1392
20 | -89.806 | 883 | 235000 | 200 | 209.0422
21 | -89.691 | 883 | 235000 | 190 | 192.3205
22 | -89.577 | 883 | 235000 | 179 | 177.3735
23 | -89.458 | 883 | 235000 | 177 | 164.7836
24 | -89.342 | 883 | 235000 | 144 | 155.8732
25 | -89.235 | 883 | 235000 | 164 | 150.3801
26 | -89.13 | 883 | 235000 | 150 | 147.0608
27 | -89.016 | 883 | 235000 | 148 | 145.1657
28 | -88.896 | 883 | 235000 | 152 | 144.4433
29 | -88.791 | 883 | 235000 | 122 | 144.4591
30 | -88.672 | 883 | 235000 | 149 | 144.8812
31 | -88.56 | 883 | 235000 | 164 | 145.4823
32 | -88.452 | 883 | 235000 | 136 | 146.1512
Run : 38 Seq 38 Rec 38 File L3A:980011 Date 24-SEP-2013 01:41:55.50
Mode: MW CENTR_PHI Npts 1 Mon1[ DB]= 1000 * 175 Mon2[CF]=* 1
Temp: Temperature control hardware not installed.
Monx: GE331 [ 1.29790] Wavelength Approx. 1.52339
Drv : 2TM= 71.870 TMFR= 35.935 PSI= -45.100 PHI= -90.200 DSRD= 5.500
Drv : XPOS= 107.140 YPOS= -11.951 ZPOS= 80.000 DSTD= 0.000
Osc : DRIVE oscillation during count OFF.
MWsp: MDCALW.032 DSN ?? NDet 32 LDet 1 CDet 16 RDet 32
MWdc: PhiC= -90.200 PhiW= 0.000 DPhi= 0.113 NSteps= 1
Nam : Use NAME command to store text on this line.
Com : Use COMMENT command to store text on this line.
POINT | PHI | TIME | MON= DB | SIG= 32W | Fit
1 | -91.948 | 655 | 175000 | 65 |  | Run 38
2 | -91.839 | 655 | 175000 | 98
3 | -91.724 | 655 | 175000 | 111
4 | -91.612 | 655 | 175000 | 78 | 92.86509
5 | -91.5 | 655 | 175000 | 107 | 95.29664
6 | -91.394 | 655 | 175000 | 102 | 99.34086
7 | -91.281 | 655 | 175000 | 102 | 106.7809
8 | -91.165 | 655 | 175000 | 147 | 119.3835
9 | -91.049 | 655 | 175000 | 137 | 138.376
10 | -90.934 | 655 | 175000 | 149 | 163.6403
11 | -90.824 | 655 | 175000 | 185 | 191.9931
12 | -90.709 | 655 | 175000 | 218 | 221.8399
13 | -90.595 | 655 | 175000 | 242 | 245.9102
14 | -90.487 | 655 | 175000 | 291 | 258.6182
15 | -90.372 | 655 | 175000 | 280 | 258.1809
16 | -90.256 | 655 | 175000 | 219 | 243.5002
17 | -90.14 | 655 | 175000 | 203 | 218.5246
18 | -90.025 | 655 | 175000 | 196 | 189.5518
19 | -89.919 | 655 | 175000 | 167 | 164.0463
20 | -89.806 | 655 | 175000 | 158 | 141.6111
21 | -89.691 | 655 | 175000 | 109 | 125.2476
22 | -89.577 | 655 | 175000 | 117 | 115.0604
23 | -89.458 | 655 | 175000 | 123 | 109.3031
24 | -89.342 | 655 | 175000 | 128 | 106.7925
25 | -89.235 | 655 | 175000 | 96 | 106.0205
26 | -89.13 | 655 | 175000 | 92 | 106.0084
27 | -89.016 | 655 | 175000 | 126 | 106.3887
28 | -88.896 | 655 | 175000 | 106 | 106.9718
29 | -88.791 | 655 | 175000 | 107 | 107.5386
30 | -88.672 | 655 | 175000 | 108 | 108.202
31 | -88.56 | 655 | 175000 | 101 | 108.8325
32 | -88.452 | 655 | 175000 | 108 | 109.4421
Run : 39 Seq 39 Rec 39 File L3A:980011 Date 24-SEP-2013 01:53:07.07
Mode: MW CENTR_PHI Npts 1 Mon1[ DB]= 1000 * 175 Mon2[CF]=* 1
Temp: Temperature control hardware not installed.
Monx: GE331 [ 1.29790] Wavelength Approx. 1.52339
Drv : 2TM= 71.870 TMFR= 35.935 PSI= -45.100 PHI= -90.200 DSRD= 5.500
Drv : XPOS= 107.470 YPOS= -11.924 ZPOS= 80.000 DSTD= 0.000
Osc : DRIVE oscillation during count OFF.
MWsp: MDCALW.032 DSN ?? NDet 32 LDet 1 CDet 16 RDet 32
MWdc: PhiC= -90.200 PhiW= 0.000 DPhi= 0.113 NSteps= 1
Nam : Use NAME command to store text on this line.
Com : Use COMMENT command to store text on this line.
POINT | PHI | TIME | MON= DB | SIG= 32W | Fit
1 | -91.948 | 657 | 175000 | 79 |  | Run 39
2 | -91.839 | 657 | 175000 | 81
3 | -91.724 | 657 | 175000 | 88
4 | -91.612 | 657 | 175000 | 104 | 105.9834
5 | -91.5 | 657 | 175000 | 104 | 107.0564
6 | -91.394 | 657 | 175000 | 110 | 109.1334
7 | -91.281 | 657 | 175000 | 115 | 113.5193
8 | -91.165 | 657 | 175000 | 127 | 121.9443
9 | -91.049 | 657 | 175000 | 133 | 136.1462
10 | -90.934 | 657 | 175000 | 160 | 157.0207
11 | -90.824 | 657 | 175000 | 164 | 182.6296
12 | -90.709 | 657 | 175000 | 206 | 212.0076
13 | -90.595 | 657 | 175000 | 274 | 238.0992
14 | -90.487 | 657 | 175000 | 253 | 254.2108
15 | -90.372 | 657 | 175000 | 269 | 257.6271
16 | -90.256 | 657 | 175000 | 233 | 245.8487
17 | -90.14 | 657 | 175000 | 211 | 222.3103
18 | -90.025 | 657 | 175000 | 184 | 193.6418
19 | -89.919 | 657 | 175000 | 176 | 168.0073
20 | -89.806 | 657 | 175000 | 156 | 145.4861
21 | -89.691 | 657 | 175000 | 137 | 129.2648
22 | -89.577 | 657 | 175000 | 114 | 119.3537
23 | -89.458 | 657 | 175000 | 121 | 113.8352
24 | -89.342 | 657 | 175000 | 112 | 111.3847
25 | -89.235 | 657 | 175000 | 111 | 110.4982
26 | -89.13 | 657 | 175000 | 113 | 110.2476
27 | -89.016 | 657 | 175000 | 119 | 110.278
28 | -88.896 | 657 | 175000 | 103 | 110.4387
29 | -88.791 | 657 | 175000 | 111 | 110.6152
30 | -88.672 | 657 | 175000 | 101 | 110.827
31 | -88.56 | 657 | 175000 | 115 | 111.0295
32 | -88.452 | 657 | 175000 | 108 | 111.2255
Run : 40 Seq 40 Rec 40 File L3A:980011 Date 24-SEP-2013 02:04:12.59
Mode: MW CENTR_PHI Npts 1 Mon1[ DB]= 1000 * 175 Mon2[CF]=* 1
Temp: Temperature control hardware not installed.
Monx: GE331 [ 1.29790] Wavelength Approx. 1.52339
Drv : 2TM= 71.870 TMFR= 35.935 PSI= -45.100 PHI= -90.200 DSRD= 5.500
Drv : XPOS= 107.800 YPOS= -11.897 ZPOS= 80.000 DSTD= 0.000
Osc : DRIVE oscillation during count OFF.
MWsp: MDCALW.032 DSN ?? NDet 32 LDet 1 CDet 16 RDet 32
MWdc: PhiC= -90.200 PhiW= 0.000 DPhi= 0.113 NSteps= 1
Nam : Use NAME command to store text on this line.
Com : Use COMMENT command to store text on this line.
POINT | PHI | TIME | MON= DB | SIG= 32W | Fit
1 | -91.948 | 658 | 175000 | 78 |  | Run 40
2 | -91.839 | 658 | 175000 | 85
3 | -91.724 | 658 | 175000 | 101
4 | -91.612 | 658 | 175000 | 93 | 103.9194
5 | -91.5 | 658 | 175000 | 124 | 108.388
6 | -91.394 | 658 | 175000 | 116 | 114.8128
7 | -91.281 | 658 | 175000 | 122 | 124.7246
8 | -91.165 | 658 | 175000 | 132 | 138.6941
9 | -91.049 | 658 | 175000 | 151 | 156.4149
10 | -90.934 | 658 | 175000 | 173 | 176.659
11 | -90.824 | 658 | 175000 | 207 | 196.6349
12 | -90.709 | 658 | 175000 | 215 | 215.4473
13 | -90.595 | 658 | 175000 | 234 | 229.0948
14 | -90.487 | 658 | 175000 | 242 | 235.2807
15 | -90.372 | 658 | 175000 | 236 | 233.5632
16 | -90.256 | 658 | 175000 | 222 | 223.6283
17 | -90.14 | 658 | 175000 | 203 | 207.4627
18 | -90.025 | 658 | 175000 | 175 | 188.1815
19 | -89.919 | 658 | 175000 | 165 | 170.1089
20 | -89.806 | 658 | 175000 | 163 | 152.694
21 | -89.691 | 658 | 175000 | 131 | 138.3162
22 | -89.577 | 658 | 175000 | 140 | 127.8493
23 | -89.458 | 658 | 175000 | 146 | 120.6258
24 | -89.342 | 658 | 175000 | 109 | 116.475
25 | -89.235 | 658 | 175000 | 117 | 114.443
26 | -89.13 | 658 | 175000 | 125 | 113.5465
27 | -89.016 | 658 | 175000 | 110 | 113.3175
28 | -88.896 | 658 | 175000 | 113 | 113.5347
29 | -88.791 | 658 | 175000 | 117 | 113.9182
30 | -88.672 | 658 | 175000 | 109 | 114.4534
31 | -88.56 | 658 | 175000 | 110 | 114.9997
32 | -88.452 | 658 | 175000 | 108 | 115.542
Run : 41 Seq 41 Rec 41 File L3A:980011 Date 24-SEP-2013 02:15:17.79
Mode: MW CENTR_PHI Npts 1 Mon1[ DB]= 1000 * 175 Mon2[CF]=* 1
Temp: Temperature control hardware not installed.
Monx: GE331 [ 1.29790] Wavelength Approx. 1.52339
Drv : 2TM= 71.870 TMFR= 35.935 PSI= -45.100 PHI= -90.200 DSRD= 5.500
Drv : XPOS= 108.130 YPOS= -11.965 ZPOS= 80.000 DSTD= 0.000
Osc : DRIVE oscillation during count OFF.
MWsp: MDCALW.032 DSN ?? NDet 32 LDet 1 CDet 16 RDet 32
MWdc: PhiC= -90.200 PhiW= 0.000 DPhi= 0.113 NSteps= 1
Nam : Use NAME command to store text on this line.
Com : Use COMMENT command to store text on this line.
POINT | PHI | TIME | MON= DB | SIG= 32W | Fit
1 | -91.948 | 658 | 175000 | 79 |  | Run 41
2 | -91.839 | 658 | 175000 | 103
3 | -91.724 | 658 | 175000 | 103
4 | -91.612 | 658 | 175000 | 99 | 115.9442
5 | -91.5 | 658 | 175000 | 116 | 116.3619
6 | -91.394 | 658 | 175000 | 114 | 117.7402
7 | -91.281 | 658 | 175000 | 146 | 121.2284
8 | -91.165 | 658 | 175000 | 131 | 128.4496
9 | -91.049 | 658 | 175000 | 135 | 140.9832
10 | -90.934 | 658 | 175000 | 177 | 159.5229
11 | -90.824 | 658 | 175000 | 162 | 182.0795
12 | -90.709 | 658 | 175000 | 197 | 207.3694
13 | -90.595 | 658 | 175000 | 241 | 228.781
14 | -90.487 | 658 | 175000 | 247 | 240.4978
15 | -90.372 | 658 | 175000 | 254 | 240.2086
16 | -90.256 | 658 | 175000 | 220 | 226.6217
17 | -90.14 | 658 | 175000 | 197 | 203.64
18 | -90.025 | 658 | 175000 | 175 | 177.5443
19 | -89.919 | 658 | 175000 | 155 | 155.2953
20 | -89.806 | 658 | 175000 | 130 | 136.4969
21 | -89.691 | 658 | 175000 | 132 | 123.4011
22 | -89.577 | 658 | 175000 | 127 | 115.5608
23 | -89.458 | 658 | 175000 | 111 | 111.1459
24 | -89.342 | 658 | 175000 | 111 | 108.9933
25 | -89.235 | 658 | 175000 | 135 | 107.9573
26 | -89.13 | 658 | 175000 | 120 | 107.3442
27 | -89.016 | 658 | 175000 | 127 | 106.8642
28 | -88.896 | 658 | 175000 | 86 | 106.4331
29 | -88.791 | 658 | 175000 | 88 | 106.0752
30 | -88.672 | 658 | 175000 | 98 | 105.6755
31 | -88.56 | 658 | 175000 | 116 | 105.3008
32 | -88.452 | 658 | 175000 | 98 | 104.9397
Run : 42 Seq 42 Rec 42 File L3A:980011 Date 24-SEP-2013 02:26:23.11
Mode: MW CENTR_PHI Npts 1 Mon1[ DB]= 1000 * 235 Mon2[CF]=* 1
Temp: Temperature control hardware not installed.
Monx: GE331 [ 1.29790] Wavelength Approx. 1.52339
Drv : 2TM= 71.870 TMFR= 35.935 PSI= -45.100 PHI= -90.200 DSRD= 5.500
Drv : XPOS= 108.460 YPOS= -12.033 ZPOS= 80.000 DSTD= 0.000
Osc : DRIVE oscillation during count OFF.
MWsp: MDCALW.032 DSN ?? NDet 32 LDet 1 CDet 16 RDet 32
MWdc: PhiC= -90.200 PhiW= 0.000 DPhi= 0.113 NSteps= 1
Nam : Use NAME command to store text on this line.
Com : Use COMMENT command to store text on this line.
POINT | PHI | TIME | MON= DB | SIG= 32W | Fit
1 | -91.948 | 887 | 235000 | 109 |  | Run 42
2 | -91.839 | 887 | 235000 | 105
3 | -91.724 | 887 | 235000 | 119
4 | -91.612 | 887 | 235000 | 127 | 137.1348
5 | -91.5 | 887 | 235000 | 144 | 138.3916
6 | -91.394 | 887 | 235000 | 130 | 140.215
7 | -91.281 | 887 | 235000 | 139 | 143.4239
8 | -91.165 | 887 | 235000 | 178 | 149.0146
9 | -91.049 | 887 | 235000 | 164 | 158.1418
10 | -90.934 | 887 | 235000 | 179 | 171.8071
11 | -90.824 | 887 | 235000 | 179 | 189.646
12 | -90.709 | 887 | 235000 | 186 | 212.5708
13 | -90.595 | 887 | 235000 | 243 | 237.3029
14 | -90.487 | 887 | 235000 | 269 | 259.1704
15 | -90.372 | 887 | 235000 | 289 | 276.5512
16 | -90.256 | 887 | 235000 | 287 | 284.2153
17 | -90.14 | 887 | 235000 | 298 | 280.2929
18 | -90.025 | 887 | 235000 | 251 | 266.0719
19 | -89.919 | 887 | 235000 | 237 | 246.7679
20 | -89.806 | 887 | 235000 | 223 | 223.6597
21 | -89.691 | 887 | 235000 | 188 | 201.3889
22 | -89.577 | 887 | 235000 | 186 | 183.2448
23 | -89.458 | 887 | 235000 | 183 | 169.6065
24 | -89.342 | 887 | 235000 | 181 | 161.2013
25 | -89.235 | 887 | 235000 | 174 | 156.7925
26 | -89.13 | 887 | 235000 | 152 | 154.6159
27 | -89.016 | 887 | 235000 | 153 | 153.7415
28 | -88.896 | 887 | 235000 | 145 | 153.7343
29 | -88.791 | 887 | 235000 | 137 | 154.1039
30 | -88.672 | 887 | 235000 | 170 | 154.7089
31 | -88.56 | 887 | 235000 | 160 | 155.352
32 | -88.452 | 887 | 235000 | 143 | 155.997
Run : 43 Seq 43 Rec 43 File L3A:980011 Date 24-SEP-2013 02:41:18.74
Mode: MW CENTR_PHI Npts 1 Mon1[ DB]= 1000 * 235 Mon2[CF]=* 1
Temp: Temperature control hardware not installed.
Monx: GE331 [ 1.29790] Wavelength Approx. 1.52339
Drv : 2TM= 71.870 TMFR= 35.935 PSI= -45.100 PHI= -90.200 DSRD= 5.500
Drv : XPOS= 125.140 YPOS= -12.353 ZPOS= 80.000 DSTD= 0.000
Osc : DRIVE oscillation during count OFF.
MWsp: MDCALW.032 DSN ?? NDet 32 LDet 1 CDet 16 RDet 32
MWdc: PhiC= -90.200 PhiW= 0.000 DPhi= 0.113 NSteps= 1
Nam : Use NAME command to store text on this line.
Com : Use COMMENT command to store text on this line.
POINT | PHI | TIME | MON= DB | SIG= 32W | Fit
1 | -91.948 | 882 | 235000 | 97 |  | Run 43
2 | -91.839 | 882 | 235000 | 108
3 | -91.724 | 882 | 235000 | 106
4 | -91.612 | 882 | 235000 | 124 | 121.8764
5 | -91.5 | 882 | 235000 | 138 | 127.2957
6 | -91.394 | 882 | 235000 | 119 | 133.9911
7 | -91.281 | 882 | 235000 | 142 | 143.1095
8 | -91.165 | 882 | 235000 | 160 | 154.789
9 | -91.049 | 882 | 235000 | 179 | 168.7737
10 | -90.934 | 882 | 235000 | 173 | 184.5312
11 | -90.824 | 882 | 235000 | 183 | 200.6663
12 | -90.709 | 882 | 235000 | 227 | 217.5706
13 | -90.595 | 882 | 235000 | 254 | 233.0401
14 | -90.487 | 882 | 235000 | 244 | 245.2422
15 | -90.372 | 882 | 235000 | 248 | 254.3967
16 | -90.256 | 882 | 235000 | 270 | 258.7181
17 | -90.14 | 882 | 235000 | 263 | 257.7371
18 | -90.025 | 882 | 235000 | 249 | 251.7969
19 | -89.919 | 882 | 235000 | 248 | 242.6554
20 | -89.806 | 882 | 235000 | 198 | 230.1545
21 | -89.691 | 882 | 235000 | 212 | 215.8804
22 | -89.577 | 882 | 235000 | 226 | 201.5469
23 | -89.458 | 882 | 235000 | 188 | 187.6203
24 | -89.342 | 882 | 235000 | 180 | 175.9095
25 | -89.235 | 882 | 235000 | 164 | 167.1251
26 | -89.13 | 882 | 235000 | 165 | 160.4624
27 | -89.016 | 882 | 235000 | 148 | 155.2817
28 | -88.896 | 882 | 235000 | 177 | 151.8071
29 | -88.791 | 882 | 235000 | 154 | 150.0943
30 | -88.672 | 882 | 235000 | 139 | 149.2678
31 | -88.56 | 882 | 235000 | 139 | 149.2553
32 | -88.452 | 882 | 235000 | 152 | 149.712
Run : 44 Seq 44 Rec 44 File L3A:980011 Date 24-SEP-2013 02:56:12.34
Mode: MW CENTR_PHI Npts 1 Mon1[ DB]= 1000 * 235 Mon2[CF]=* 1
Temp: Temperature control hardware not installed.
Monx: GE331 [ 1.29790] Wavelength Approx. 1.52339
Drv : 2TM= 71.870 TMFR= 35.935 PSI= -45.100 PHI= -90.200 DSRD= 5.500
Drv : XPOS= 125.470 YPOS= -12.306 ZPOS= 80.000 DSTD= 0.000
Osc : DRIVE oscillation during count OFF.
MWsp: MDCALW.032 DSN ?? NDet 32 LDet 1 CDet 16 RDet 32
MWdc: PhiC= -90.200 PhiW= 0.000 DPhi= 0.113 NSteps= 1
Nam : Use NAME command to store text on this line.
Com : Use COMMENT command to store text on this line.
POINT | PHI | TIME | MON= DB | SIG= 32W | Fit
1 | -91.948 | 884 | 235000 | 96 |  | Run 44
2 | -91.839 | 884 | 235000 | 140
3 | -91.724 | 884 | 235000 | 113
4 | -91.612 | 884 | 235000 | 142 | 135.8996
5 | -91.5 | 884 | 235000 | 118 | 137.3734
6 | -91.394 | 884 | 235000 | 141 | 139.4944
7 | -91.281 | 884 | 235000 | 167 | 143.0475
8 | -91.165 | 884 | 235000 | 136 | 148.8067
9 | -91.049 | 884 | 235000 | 151 | 157.5221
10 | -90.934 | 884 | 235000 | 192 | 169.7084
11 | -90.824 | 884 | 235000 | 214 | 184.7616
12 | -90.709 | 884 | 235000 | 190 | 203.3199
13 | -90.595 | 884 | 235000 | 225 | 222.8374
14 | -90.487 | 884 | 235000 | 213 | 240.0267
15 | -90.372 | 884 | 235000 | 243 | 254.1255
16 | -90.256 | 884 | 235000 | 270 | 261.4373
17 | -90.14 | 884 | 235000 | 270 | 260.4567
18 | -90.025 | 884 | 235000 | 264 | 251.6317
19 | -89.919 | 884 | 235000 | 263 | 238.1721
20 | -89.806 | 884 | 235000 | 207 | 220.7234
21 | -89.691 | 884 | 235000 | 205 | 202.4945
22 | -89.577 | 884 | 235000 | 166 | 186.275
23 | -89.458 | 884 | 235000 | 168 | 172.783
24 | -89.342 | 884 | 235000 | 167 | 163.4139
25 | -89.235 | 884 | 235000 | 165 | 157.7685
26 | -89.13 | 884 | 235000 | 153 | 154.4406
27 | -89.016 | 884 | 235000 | 154 | 152.5903
28 | -88.896 | 884 | 235000 | 168 | 151.9016
29 | -88.791 | 884 | 235000 | 161 | 151.9099
30 | -88.672 | 884 | 235000 | 137 | 152.28
31 | -88.56 | 884 | 235000 | 136 | 152.7999
32 | -88.452 | 884 | 235000 | 170 | 153.3715
Run : 45 Seq 45 Rec 45 File L3A:980011 Date 24-SEP-2013 03:11:07.85
Mode: MW CENTR_PHI Npts 1 Mon1[ DB]= 1000 * 175 Mon2[CF]=* 1
Temp: Temperature control hardware not installed.
Monx: GE331 [ 1.29790] Wavelength Approx. 1.52339
Drv : 2TM= 71.870 TMFR= 35.935 PSI= -45.100 PHI= -90.200 DSRD= 5.500
Drv : XPOS= 126.130 YPOS= -12.260 ZPOS= 80.000 DSTD= 0.000
Osc : DRIVE oscillation during count OFF.
MWsp: MDCALW.032 DSN ?? NDet 32 LDet 1 CDet 16 RDet 32
MWdc: PhiC= -90.200 PhiW= 0.000 DPhi= 0.113 NSteps= 1
Nam : Use NAME command to store text on this line.
Com : Use COMMENT command to store text on this line.
POINT | PHI | TIME | MON= DB | SIG= 32W | Fit
1 | -91.948 | 656 | 175000 | 58 |  | Run 45
2 | -91.839 | 656 | 175000 | 70
3 | -91.724 | 656 | 175000 | 94
4 | -91.612 | 656 | 175000 | 119 | 107.7937
5 | -91.5 | 656 | 175000 | 95 | 108.9092
6 | -91.394 | 656 | 175000 | 107 | 111.1814
7 | -91.281 | 656 | 175000 | 128 | 116.1847
8 | -91.165 | 656 | 175000 | 122 | 125.9843
9 | -91.049 | 656 | 175000 | 153 | 142.3164
10 | -90.934 | 656 | 175000 | 156 | 165.1861
11 | -90.824 | 656 | 175000 | 192 | 190.7344
12 | -90.709 | 656 | 175000 | 219 | 215.5044
13 | -90.595 | 656 | 175000 | 237 | 230.9712
14 | -90.487 | 656 | 175000 | 214 | 232.5324
15 | -90.372 | 656 | 175000 | 227 | 219.7165
16 | -90.256 | 656 | 175000 | 200 | 196.2816
17 | -90.14 | 656 | 175000 | 178 | 169.7113
18 | -90.025 | 656 | 175000 | 157 | 146.6802
19 | -89.919 | 656 | 175000 | 110 | 131.1951
20 | -89.806 | 656 | 175000 | 119 | 120.9007
21 | -89.691 | 656 | 175000 | 118 | 115.4503
22 | -89.577 | 656 | 175000 | 121 | 113.1105
23 | -89.458 | 656 | 175000 | 112 | 112.3062
24 | -89.342 | 656 | 175000 | 114 | 112.2049
25 | -89.235 | 656 | 175000 | 125 | 112.3301
26 | -89.13 | 656 | 175000 | 110 | 112.5204
27 | -89.016 | 656 | 175000 | 111 | 112.7494
28 | -88.896 | 656 | 175000 | 120 | 112.9969
29 | -88.791 | 656 | 175000 | 108 | 113.2145
30 | -88.672 | 656 | 175000 | 117 | 113.4614
31 | -88.56 | 656 | 175000 | 88 | 113.6939
32 | -88.452 | 656 | 175000 | 141 | 113.918
Run : 46 Seq 46 Rec 46 File L3A:980011 Date 24-SEP-2013 03:22:12.27
Mode: MW CENTR_PHI Npts 1 Mon1[ DB]= 1000 * 175 Mon2[CF]=* 1
Temp: Temperature control hardware not installed.
Monx: GE331 [ 1.29790] Wavelength Approx. 1.52339
Drv : 2TM= 71.870 TMFR= 35.935 PSI= -45.100 PHI= -90.200 DSRD= 5.500
Drv : XPOS= 126.460 YPOS= -12.262 ZPOS= 80.000 DSTD= 0.000
Osc : DRIVE oscillation during count OFF.
MWsp: MDCALW.032 DSN ?? NDet 32 LDet 1 CDet 16 RDet 32
MWdc: PhiC= -90.200 PhiW= 0.000 DPhi= 0.113 NSteps= 1
Nam : Use NAME command to store text on this line.
Com : Use COMMENT command to store text on this line.
POINT | PHI | TIME | MON= DB | SIG= 32W | Fit
1 | -91.948 | 658 | 175000 | 86 |  | Run 46
2 | -91.839 | 658 | 175000 | 83
3 | -91.724 | 658 | 175000 | 83
4 | -91.612 | 658 | 175000 | 96 | 102.1495
5 | -91.5 | 658 | 175000 | 124 | 104.0739
6 | -91.394 | 658 | 175000 | 101 | 107.2521
7 | -91.281 | 658 | 175000 | 116 | 113.0026
8 | -91.165 | 658 | 175000 | 112 | 122.5674
9 | -91.049 | 658 | 175000 | 130 | 136.7739
10 | -90.934 | 658 | 175000 | 167 | 155.5233
11 | -90.824 | 658 | 175000 | 173 | 176.5807
12 | -90.709 | 658 | 175000 | 204 | 199.0303
13 | -90.595 | 658 | 175000 | 227 | 217.7723
14 | -90.487 | 658 | 175000 | 218 | 228.6878
15 | -90.372 | 658 | 175000 | 245 | 230.4403
16 | -90.256 | 658 | 175000 | 215 | 221.612
17 | -90.14 | 658 | 175000 | 181 | 204.4375
18 | -90.025 | 658 | 175000 | 196 | 183.1285
19 | -89.919 | 658 | 175000 | 178 | 163.3196
20 | -89.806 | 658 | 175000 | 147 | 144.9273
21 | -89.691 | 658 | 175000 | 127 | 130.6724
22 | -89.577 | 658 | 175000 | 124 | 121.1584
23 | -89.458 | 658 | 175000 | 105 | 115.2933
24 | -89.342 | 658 | 175000 | 110 | 112.3829
25 | -89.235 | 658 | 175000 | 123 | 111.2148
26 | -89.13 | 658 | 175000 | 106 | 110.8634
27 | -89.016 | 658 | 175000 | 116 | 110.9379
28 | -88.896 | 658 | 175000 | 115 | 111.2483
29 | -88.791 | 658 | 175000 | 118 | 111.5991
30 | -88.672 | 658 | 175000 | 110 | 112.0291
31 | -88.56 | 658 | 175000 | 107 | 112.4446
32 | -88.452 | 658 | 175000 | 110 | 112.8483
Run : 47 Seq 47 Rec 47 File L3A:980011 Date 24-SEP-2013 03:33:17.93
Mode: MW CENTR_PHI Npts 1 Mon1[ DB]= 1000 * 235 Mon2[CF]=* 1
Temp: Temperature control hardware not installed.
Monx: GE331 [ 1.29790] Wavelength Approx. 1.52339
Drv : 2TM= 71.870 TMFR= 35.935 PSI= -45.100 PHI= -90.200 DSRD= 5.500
Drv : XPOS= 125.140 YPOS= -12.203 ZPOS= 80.000 DSTD= 0.000
Osc : DRIVE oscillation during count OFF.
MWsp: MDCALW.032 DSN ?? NDet 32 LDet 1 CDet 16 RDet 32
MWdc: PhiC= -90.200 PhiW= 0.000 DPhi= 0.113 NSteps= 1
Nam : Use NAME command to store text on this line.
Com : Use COMMENT command to store text on this line.
POINT | PHI | TIME | MON= DB | SIG= 32W | Fit
1 | -91.948 | 884 | 235000 | 89 |  | Run 47
2 | -91.839 | 884 | 235000 | 111
3 | -91.724 | 884 | 235000 | 101
4 | -91.612 | 884 | 235000 | 136 | 136.4503
5 | -91.5 | 884 | 235000 | 139 | 138.8657
6 | -91.394 | 884 | 235000 | 153 | 142.3146
7 | -91.281 | 884 | 235000 | 155 | 147.7327
8 | -91.165 | 884 | 235000 | 146 | 155.719
9 | -91.049 | 884 | 235000 | 138 | 166.6241
10 | -90.934 | 884 | 235000 | 186 | 180.4739
11 | -90.824 | 884 | 235000 | 206 | 196.2493
12 | -90.709 | 884 | 235000 | 217 | 214.4768
13 | -90.595 | 884 | 235000 | 234 | 232.7896
14 | -90.487 | 884 | 235000 | 258 | 248.5981
15 | -90.372 | 884 | 235000 | 251 | 261.7865
16 | -90.256 | 884 | 235000 | 273 | 269.4923
17 | -90.14 | 884 | 235000 | 296 | 270.4737
18 | -90.025 | 884 | 235000 | 281 | 264.7231
19 | -89.919 | 884 | 235000 | 243 | 254.2822
20 | -89.806 | 884 | 235000 | 208 | 239.2506
21 | -89.691 | 884 | 235000 | 214 | 221.8166
22 | -89.577 | 884 | 235000 | 206 | 204.4115
23 | -89.458 | 884 | 235000 | 183 | 187.8594
24 | -89.342 | 884 | 235000 | 182 | 174.402
25 | -89.235 | 884 | 235000 | 187 | 164.7081
26 | -89.13 | 884 | 235000 | 171 | 157.6652
27 | -89.016 | 884 | 235000 | 160 | 152.4243
28 | -88.896 | 884 | 235000 | 166 | 149.0331
29 | -88.791 | 884 | 235000 | 152 | 147.3583
30 | -88.672 | 884 | 235000 | 134 | 146.4317
31 | -88.56 | 884 | 235000 | 149 | 146.152
32 | -88.452 | 884 | 235000 | 124 | 146.2001
Run : 48 Seq 48 Rec 48 File L3A:980011 Date 24-SEP-2013 03:48:09.65
Mode: MW CENTR_PHI Npts 1 Mon1[ DB]= 1000 * 235 Mon2[CF]=* 1
Temp: Temperature control hardware not installed.
Monx: GE331 [ 1.29790] Wavelength Approx. 1.52339
Drv : 2TM= 71.870 TMFR= 35.935 PSI= -45.100 PHI= -90.200 DSRD= 5.500
Drv : XPOS= 125.470 YPOS= -12.156 ZPOS= 80.000 DSTD= 0.000
Osc : DRIVE oscillation during count OFF.
MWsp: MDCALW.032 DSN ?? NDet 32 LDet 1 CDet 16 RDet 32
MWdc: PhiC= -90.200 PhiW= 0.000 DPhi= 0.113 NSteps= 1
Nam : Use NAME command to store text on this line.
Com : Use COMMENT command to store text on this line.
POINT | PHI | TIME | MON= DB | SIG= 32W | Fit
1 | -91.948 | 883 | 235000 | 99 |  | Run 48
2 | -91.839 | 883 | 235000 | 110
3 | -91.724 | 883 | 235000 | 139
4 | -91.612 | 883 | 235000 | 136 | 137.6776
5 | -91.5 | 883 | 235000 | 133 | 139.1962
6 | -91.394 | 883 | 235000 | 137 | 141.4873
7 | -91.281 | 883 | 235000 | 165 | 145.4331
8 | -91.165 | 883 | 235000 | 139 | 151.9099
9 | -91.049 | 883 | 235000 | 174 | 161.7275
10 | -90.934 | 883 | 235000 | 182 | 175.38
11 | -90.824 | 883 | 235000 | 180 | 192.0719
12 | -90.709 | 883 | 235000 | 220 | 212.3453
13 | -90.595 | 883 | 235000 | 233 | 233.2226
14 | -90.487 | 883 | 235000 | 247 | 251.0657
15 | -90.372 | 883 | 235000 | 262 | 264.9414
16 | -90.256 | 883 | 235000 | 267 | 271.0253
17 | -90.14 | 883 | 235000 | 265 | 268.0176
18 | -90.025 | 883 | 235000 | 278 | 256.7889
19 | -89.919 | 883 | 235000 | 234 | 241.1531
20 | -89.806 | 883 | 235000 | 231 | 221.7575
21 | -89.691 | 883 | 235000 | 196 | 202.1291
22 | -89.577 | 883 | 235000 | 178 | 185.112
23 | -89.458 | 883 | 235000 | 166 | 171.2803
24 | -89.342 | 883 | 235000 | 172 | 161.8758
25 | -89.235 | 883 | 235000 | 154 | 156.309
26 | -89.13 | 883 | 235000 | 144 | 153.0709
27 | -89.016 | 883 | 235000 | 164 | 151.2804
28 | -88.896 | 883 | 235000 | 159 | 150.5952
29 | -88.791 | 883 | 235000 | 154 | 150.5627
30 | -88.672 | 883 | 235000 | 165 | 150.8519
31 | -88.56 | 883 | 235000 | 149 | 151.2754
32 | -88.452 | 883 | 235000 | 133 | 151.744
Run : 49 Seq 49 Rec 49 File L3A:980011 Date 24-SEP-2013 04:03:00.60
Mode: MW CENTR_PHI Npts 1 Mon1[ DB]= 1000 * 235 Mon2[CF]=* 1
Temp: Temperature control hardware not installed.
Monx: GE331 [ 1.29790] Wavelength Approx. 1.52339
Drv : 2TM= 71.870 TMFR= 35.935 PSI= -45.100 PHI= -90.200 DSRD= 5.500
Drv : XPOS= 125.800 YPOS= -12.109 ZPOS= 80.000 DSTD= 0.000
Osc : DRIVE oscillation during count OFF.
MWsp: MDCALW.032 DSN ?? NDet 32 LDet 1 CDet 16 RDet 32
MWdc: PhiC= -90.200 PhiW= 0.000 DPhi= 0.113 NSteps= 1
Nam : Use NAME command to store text on this line.
Com : Use COMMENT command to store text on this line.
POINT | PHI | TIME | MON= DB | SIG= 32W | Fit
1 | -91.948 | 883 | 235000 | 106 |  | Run 49
2 | -91.839 | 883 | 235000 | 131
3 | -91.724 | 883 | 235000 | 122
4 | -91.612 | 883 | 235000 | 144 | 147.6345
5 | -91.5 | 883 | 235000 | 140 | 150.9648
6 | -91.394 | 883 | 235000 | 174 | 155.9615
7 | -91.281 | 883 | 235000 | 153 | 164.052
8 | -91.165 | 883 | 235000 | 205 | 176.0895
9 | -91.049 | 883 | 235000 | 192 | 192.2829
10 | -90.934 | 883 | 235000 | 186 | 212.0052
11 | -90.824 | 883 | 235000 | 262 | 232.9102
12 | -90.709 | 883 | 235000 | 245 | 254.456
13 | -90.595 | 883 | 235000 | 254 | 272.4258
14 | -90.487 | 883 | 235000 | 282 | 283.6061
15 | -90.372 | 883 | 235000 | 341 | 287.2153
16 | -90.256 | 883 | 235000 | 261 | 281.605
17 | -90.14 | 883 | 235000 | 271 | 267.9051
18 | -90.025 | 883 | 235000 | 247 | 248.9482
19 | -89.919 | 883 | 235000 | 223 | 229.5155
20 | -89.806 | 883 | 235000 | 209 | 209.4546
21 | -89.691 | 883 | 235000 | 186 | 191.8283
22 | -89.577 | 883 | 235000 | 198 | 178.2192
23 | -89.458 | 883 | 235000 | 156 | 168.2347
24 | -89.342 | 883 | 235000 | 167 | 162.0682
25 | -89.235 | 883 | 235000 | 160 | 158.7414
26 | -89.13 | 883 | 235000 | 172 | 156.997
27 | -89.016 | 883 | 235000 | 148 | 156.1834
28 | -88.896 | 883 | 235000 | 153 | 156.0223
29 | -88.791 | 883 | 235000 | 163 | 156.1879
30 | -88.672 | 883 | 235000 | 160 | 156.5415
31 | -88.56 | 883 | 235000 | 142 | 156.9471
32 | -88.452 | 883 | 235000 | 162 | 157.366
Run : 50 Seq 50 Rec 50 File L3A:980011 Date 24-SEP-2013 04:17:51.27
Mode: MW CENTR_PHI Npts 1 Mon1[ DB]= 1000 * 175 Mon2[CF]=* 1
Temp: Temperature control hardware not installed.
Monx: GE331 [ 1.29790] Wavelength Approx. 1.52339
Drv : 2TM= 71.870 TMFR= 35.935 PSI= -45.100 PHI= -90.200 DSRD= 5.500
Drv : XPOS= 126.130 YPOS= -12.110 ZPOS= 80.000 DSTD= 0.000
Osc : DRIVE oscillation during count OFF.
MWsp: MDCALW.032 DSN ?? NDet 32 LDet 1 CDet 16 RDet 32
MWdc: PhiC= -90.200 PhiW= 0.000 DPhi= 0.113 NSteps= 1
Nam : Use NAME command to store text on this line.
Com : Use COMMENT command to store text on this line.
POINT | PHI | TIME | MON= DB | SIG= 32W | Fit
1 | -91.948 | 658 | 175000 | 88 |  | Run 50
2 | -91.839 | 658 | 175000 | 80
3 | -91.724 | 658 | 175000 | 103
4 | -91.612 | 658 | 175000 | 101 | 104.1301
5 | -91.5 | 658 | 175000 | 96 | 106.2176
6 | -91.394 | 658 | 175000 | 107 | 109.8634
7 | -91.281 | 658 | 175000 | 107 | 116.6743
8 | -91.165 | 658 | 175000 | 148 | 128.1745
9 | -91.049 | 658 | 175000 | 163 | 145.2671
10 | -90.934 | 658 | 175000 | 159 | 167.5409
11 | -90.824 | 658 | 175000 | 195 | 191.891
12 | -90.709 | 658 | 175000 | 193 | 216.6259
13 | -90.595 | 658 | 175000 | 227 | 235.4256
14 | -90.487 | 658 | 175000 | 273 | 243.9143
15 | -90.372 | 658 | 175000 | 250 | 240.8137
16 | -90.256 | 658 | 175000 | 218 | 225.9617
17 | -90.14 | 658 | 175000 | 221 | 203.2381
18 | -90.025 | 658 | 175000 | 161 | 178.1325
19 | -89.919 | 658 | 175000 | 150 | 156.7197
20 | -89.806 | 658 | 175000 | 143 | 138.3365
21 | -89.691 | 658 | 175000 | 119 | 125.1952
22 | -89.577 | 658 | 175000 | 116 | 117.1287
23 | -89.458 | 658 | 175000 | 137 | 112.5835
24 | -89.342 | 658 | 175000 | 132 | 110.5484
25 | -89.235 | 658 | 175000 | 143 | 109.8337
26 | -89.13 | 658 | 175000 | 105 | 109.6813
27 | -89.016 | 658 | 175000 | 109 | 109.7993
28 | -88.896 | 658 | 175000 | 117 | 110.0526
29 | -88.791 | 658 | 175000 | 108 | 110.3135
30 | -88.672 | 658 | 175000 | 105 | 110.6232
31 | -88.56 | 658 | 175000 | 100 | 110.9189
32 | -88.452 | 658 | 175000 | 93 | 111.2051
Run : 51 Seq 51 Rec 51 File L3A:980011 Date 24-SEP-2013 04:29:05.56
Mode: MW CENTR_PHI Npts 1 Mon1[ DB]= 1000 * 175 Mon2[CF]=* 1
Temp: Temperature control hardware not installed.
Monx: GE331 [ 1.29790] Wavelength Approx. 1.52339
Drv : 2TM= 71.870 TMFR= 35.935 PSI= -45.100 PHI= -90.200 DSRD= 5.500
Drv : XPOS= 126.460 YPOS= -12.112 ZPOS= 80.000 DSTD= 0.000
Osc : DRIVE oscillation during count OFF.
MWsp: MDCALW.032 DSN ?? NDet 32 LDet 1 CDet 16 RDet 32
MWdc: PhiC= -90.200 PhiW= 0.000 DPhi= 0.113 NSteps= 1
Nam : Use NAME command to store text on this line.
Com : Use COMMENT command to store text on this line.
POINT | PHI | TIME | MON= DB | SIG= 32W | Fit
1 | -91.948 | 662 | 175000 | 90 |  | Run 51
2 | -91.839 | 662 | 175000 | 91
3 | -91.724 | 662 | 175000 | 106
4 | -91.612 | 662 | 175000 | 86 | 106.7256
5 | -91.5 | 662 | 175000 | 121 | 109.3854
6 | -91.394 | 662 | 175000 | 143 | 113.8767
7 | -91.281 | 662 | 175000 | 125 | 121.9123
8 | -91.165 | 662 | 175000 | 133 | 134.8606
9 | -91.049 | 662 | 175000 | 140 | 153.2412
10 | -90.934 | 662 | 175000 | 167 | 176.1697
11 | -90.824 | 662 | 175000 | 208 | 200.218
12 | -90.709 | 662 | 175000 | 228 | 223.601
13 | -90.595 | 662 | 175000 | 249 | 240.3476
14 | -90.487 | 662 | 175000 | 252 | 246.8005
15 | -90.372 | 662 | 175000 | 236 | 242.0459
16 | -90.256 | 662 | 175000 | 208 | 226.416
17 | -90.14 | 662 | 175000 | 221 | 203.755
18 | -90.025 | 662 | 175000 | 191 | 179.1848
19 | -89.919 | 662 | 175000 | 146 | 158.3281
20 | -89.806 | 662 | 175000 | 134 | 140.3561
21 | -89.691 | 662 | 175000 | 127 | 127.3675
22 | -89.577 | 662 | 175000 | 125 | 119.2505
23 | -89.458 | 662 | 175000 | 132 | 114.5555
24 | -89.342 | 662 | 175000 | 121 | 112.3686
25 | -89.235 | 662 | 175000 | 113 | 111.5451
26 | -89.13 | 662 | 175000 | 103 | 111.3194
27 | -89.016 | 662 | 175000 | 108 | 111.3866
28 | -88.896 | 662 | 175000 | 115 | 111.6056
29 | -88.791 | 662 | 175000 | 108 | 111.8445
30 | -88.672 | 662 | 175000 | 96 | 112.1334
31 | -88.56 | 662 | 175000 | 102 | 112.4108
32 | -88.452 | 662 | 175000 | 141 | 112.6798
Run : 52 Seq 52 Rec 52 File L3A:980011 Date 24-SEP-2013 04:40:15.88
Mode: MW CENTR_PHI Npts 1 Mon1[ DB]= 1000 * 1 Mon2[CF]=* 1
Temp: Temperature control hardware not installed.
Monx: GE331 [ 1.29790] Wavelength Approx. 1.52339
Drv : 2TM= 71.870 TMFR= 35.935 PSI= -45.100 PHI= -90.200 DSRD= 7.000
Drv : XPOS= 126.460 YPOS= -13.000 ZPOS= 80.000 DSTD= 0.000
Osc : DRIVE oscillation during count OFF.
MWsp: MDCALW.032 DSN ?? NDet 32 LDet 1 CDet 16 RDet 32
MWdc: PhiC= -90.200 PhiW= 0.000 DPhi= 0.113 NSteps= 1
Nam : Use NAME command to store text on this line.
Com : Use COMMENT command to store text on this line.
POINT | PHI | TIME | MON= DB | SIG= 32W | Fit
1 | -91.948 | 4 | 1000 | 0 |  | Run 52
2 | -91.839 | 4 | 1000 | 0
3 | -91.724 | 4 | 1000 | 1
4 | -91.612 | 4 | 1000 | 0
5 | -91.5 | 4 | 1000 | 0
6 | -91.394 | 4 | 1000 | 0
7 | -91.281 | 4 | 1000 | 0
8 | -91.165 | 4 | 1000 | 0
9 | -91.049 | 4 | 1000 | 0
10 | -90.934 | 4 | 1000 | 0
11 | -90.824 | 4 | 1000 | 0
12 | -90.709 | 4 | 1000 | 0
13 | -90.595 | 4 | 1000 | 0
14 | -90.487 | 4 | 1000 | 0
15 | -90.372 | 4 | 1000 | 0
16 | -90.256 | 4 | 1000 | 0
17 | -90.14 | 4 | 1000 | 0
18 | -90.025 | 4 | 1000 | 0
19 | -89.919 | 4 | 1000 | 0
20 | -89.806 | 4 | 1000 | 0
21 | -89.691 | 4 | 1000 | 0
22 | -89.577 | 4 | 1000 | 0
23 | -89.458 | 4 | 1000 | 0
24 | -89.342 | 4 | 1000 | 1
25 | -89.235 | 4 | 1000 | 0
26 | -89.13 | 4 | 1000 | 0
27 | -89.016 | 4 | 1000 | 0
28 | -88.896 | 4 | 1000 | 0
29 | -88.791 | 4 | 1000 | 0
30 | -88.672 | 4 | 1000 | 0
31 | -88.56 | 4 | 1000 | 0
32 | -88.452 | 4 | 1000 | 0
Run : 53 Seq 54 Rec 54 File L3A:980011 Date 24-SEP-2013 04:40:31.42
Mode: MW CENTR_PHI Npts 1 Mon1[ DB]= 1000 * 230 Mon2[CF]=* 1
Temp: Temperature control hardware not installed.
Monx: GE331 [ 1.29790] Wavelength Approx. 1.52339
Drv : 2TM= 71.870 TMFR= 35.935 PSI= -45.100 PHI= -89.800 DSRD= 7.000
Drv : XPOS= 116.800 YPOS= -12.452 ZPOS= 80.000 DSTD= 0.000
Osc : DRIVE oscillation during count OFF.
MWsp: MDCALW.032 DSN ?? NDet 32 LDet 1 CDet 16 RDet 32
MWdc: PhiC= -89.800 PhiW= 0.000 DPhi= 0.113 NSteps= 1
Nam : Use NAME command to store text on this line.
Com : Use COMMENT command to store text on this line.
POINT | PHI | TIME | MON= DB | SIG= 32W | Fit
1 | -91.548 | 866 | 230000 | 112 |  | Run 53
2 | -91.439 | 866 | 230000 | 106
3 | -91.324 | 866 | 230000 | 116
4 | -91.212 | 866 | 230000 | 131 | 138.1987
5 | -91.1 | 866 | 230000 | 127 | 139.2014
6 | -90.994 | 866 | 230000 | 161 | 140.6319
7 | -90.881 | 866 | 230000 | 154 | 143.1078
8 | -90.765 | 866 | 230000 | 142 | 147.36
9 | -90.649 | 866 | 230000 | 147 | 154.2277
10 | -90.534 | 866 | 230000 | 180 | 164.4359
11 | -90.424 | 866 | 230000 | 170 | 177.7077
12 | -90.309 | 866 | 230000 | 191 | 194.7453
13 | -90.195 | 866 | 230000 | 217 | 213.172
14 | -90.087 | 866 | 230000 | 245 | 229.5856
15 | -89.972 | 866 | 230000 | 221 | 242.866
16 | -89.856 | 866 | 230000 | 267 | 249.1278
17 | -89.74 | 866 | 230000 | 229 | 246.8855
18 | -89.625 | 866 | 230000 | 240 | 236.9269
19 | -89.519 | 866 | 230000 | 243 | 222.9524
20 | -89.406 | 866 | 230000 | 200 | 205.8877
21 | -89.291 | 866 | 230000 | 194 | 189.1495
22 | -89.177 | 866 | 230000 | 172 | 175.2755
23 | -89.058 | 866 | 230000 | 160 | 164.6551
24 | -88.942 | 866 | 230000 | 145 | 157.9781
25 | -88.835 | 866 | 230000 | 162 | 154.3997
26 | -88.73 | 866 | 230000 | 149 | 152.5871
27 | -88.616 | 866 | 230000 | 159 | 151.824
28 | -88.496 | 866 | 230000 | 168 | 151.7784
29 | -88.391 | 866 | 230000 | 151 | 152.0589
30 | -88.272 | 866 | 230000 | 161 | 152.5399
31 | -88.16 | 866 | 230000 | 147 | 153.0592
32 | -88.052 | 866 | 230000 | 143 | 153.583
Run : 54 Seq 55 Rec 55 File L3A:980011 Date 24-SEP-2013 04:55:10.17
Mode: MW CENTR_PHI Npts 1 Mon1[ DB]= 1000 * 230 Mon2[CF]=* 1
Temp: Temperature control hardware not installed.
Monx: GE331 [ 1.29790] Wavelength Approx. 1.52339
Drv : 2TM= 71.870 TMFR= 35.935 PSI= -45.100 PHI= -89.800 DSRD= 7.000
Drv : XPOS= 116.800 YPOS= -12.152 ZPOS= 80.000 DSTD= 0.000
Osc : DRIVE oscillation during count OFF.
MWsp: MDCALW.032 DSN ?? NDet 32 LDet 1 CDet 16 RDet 32
MWdc: PhiC= -89.800 PhiW= 0.000 DPhi= 0.113 NSteps= 1
Nam : Use NAME command to store text on this line.
Com : Use COMMENT command to store text on this line.
POINT | PHI | TIME | MON= DB | SIG= 32W | Fit
1 | -91.548 | 868 | 230000 | 96 |  | Run 54
2 | -91.439 | 868 | 230000 | 122
3 | -91.324 | 868 | 230000 | 125
4 | -91.212 | 868 | 230000 | 127 | 137.7234
5 | -91.1 | 868 | 230000 | 152 | 140.3394
6 | -90.994 | 868 | 230000 | 147 | 144.0548
7 | -90.881 | 868 | 230000 | 170 | 149.8945
8 | -90.765 | 868 | 230000 | 145 | 158.4729
9 | -90.649 | 868 | 230000 | 156 | 170.0142
10 | -90.534 | 868 | 230000 | 180 | 184.2149
11 | -90.424 | 868 | 230000 | 215 | 199.5609
12 | -90.309 | 868 | 230000 | 218 | 215.8804
13 | -90.195 | 868 | 230000 | 224 | 230.2366
14 | -90.087 | 868 | 230000 | 256 | 240.1679
15 | -89.972 | 868 | 230000 | 239 | 245.1398
16 | -89.856 | 868 | 230000 | 239 | 243.5206
17 | -89.74 | 868 | 230000 | 242 | 235.692
18 | -89.625 | 868 | 230000 | 215 | 223.3655
19 | -89.519 | 868 | 230000 | 212 | 209.8675
20 | -89.406 | 868 | 230000 | 184 | 195.2511
21 | -89.291 | 868 | 230000 | 199 | 181.8645
22 | -89.177 | 868 | 230000 | 162 | 171.1437
23 | -89.058 | 868 | 230000 | 183 | 163.0219
24 | -88.942 | 868 | 230000 | 150 | 157.8808
25 | -88.835 | 868 | 230000 | 161 | 155.0847
26 | -88.73 | 868 | 230000 | 154 | 153.6589
27 | -88.616 | 868 | 230000 | 165 | 153.0943
28 | -88.496 | 868 | 230000 | 117 | 153.165
29 | -88.391 | 868 | 230000 | 163 | 153.5355
30 | -88.272 | 868 | 230000 | 181 | 154.1312
31 | -88.16 | 868 | 230000 | 154 | 154.7732
32 | -88.052 | 868 | 230000 | 152 | 155.425
Run : 55 Seq 56 Rec 56 File L3A:980011 Date 24-SEP-2013 05:09:45.71
Mode: MW CENTR_PHI Npts 1 Mon1[ DB]= 1000 * 230 Mon2[CF]=* 1
Temp: Temperature control hardware not installed.
Monx: GE331 [ 1.29790] Wavelength Approx. 1.52339
Drv : 2TM= 71.870 TMFR= 35.935 PSI= -45.100 PHI= -89.800 DSRD= 7.000
Drv : XPOS= 116.800 YPOS= -11.852 ZPOS= 80.000 DSTD= 0.000
Osc : DRIVE oscillation during count OFF.
MWsp: MDCALW.032 DSN ?? NDet 32 LDet 1 CDet 16 RDet 32
MWdc: PhiC= -89.800 PhiW= 0.000 DPhi= 0.113 NSteps= 1
Nam : Use NAME command to store text on this line.
Com : Use COMMENT command to store text on this line.
POINT | PHI | TIME | MON= DB | SIG= 32W | Fit
1 | -91.548 | 865 | 230000 | 93 |  | Run 55
2 | -91.439 | 865 | 230000 | 113
3 | -91.324 | 865 | 230000 | 118
4 | -91.212 | 865 | 230000 | 147 | 142.1093
5 | -91.1 | 865 | 230000 | 126 | 144.8852
6 | -90.994 | 865 | 230000 | 149 | 148.9084
7 | -90.881 | 865 | 230000 | 166 | 155.1754
8 | -90.765 | 865 | 230000 | 177 | 164.1657
9 | -90.649 | 865 | 230000 | 186 | 175.9223
10 | -90.534 | 865 | 230000 | 185 | 190.008
11 | -90.424 | 865 | 230000 | 194 | 204.915
12 | -90.309 | 865 | 230000 | 209 | 220.5566
13 | -90.195 | 865 | 230000 | 240 | 234.2738
14 | -90.087 | 865 | 230000 | 244 | 243.8946
15 | -89.972 | 865 | 230000 | 247 | 249.0394
16 | -89.856 | 865 | 230000 | 266 | 248.1066
17 | -89.74 | 865 | 230000 | 237 | 241.2195
18 | -89.625 | 865 | 230000 | 230 | 229.6643
19 | -89.519 | 865 | 230000 | 232 | 216.3814
20 | -89.406 | 865 | 230000 | 181 | 201.2402
21 | -89.291 | 865 | 230000 | 185 | 186.4985
22 | -89.177 | 865 | 230000 | 166 | 173.8031
23 | -89.058 | 865 | 230000 | 174 | 163.2817
24 | -88.942 | 865 | 230000 | 167 | 155.802
25 | -88.835 | 865 | 230000 | 150 | 151.0605
26 | -88.73 | 865 | 230000 | 131 | 148.0199
27 | -88.616 | 865 | 230000 | 169 | 146.0472
28 | -88.496 | 865 | 230000 | 156 | 144.9713
29 | -88.391 | 865 | 230000 | 155 | 144.5508
30 | -88.272 | 865 | 230000 | 140 | 144.4098
31 | -88.16 | 865 | 230000 | 128 | 144.4534
32 | -88.052 | 865 | 230000 | 143 | 144.5766
Run : 56 Seq 57 Rec 57 File L3A:980011 Date 24-SEP-2013 05:24:18.01
Mode: MW CENTR_PHI Npts 1 Mon1[ DB]= 1000 * 230 Mon2[CF]=* 1
Temp: Temperature control hardware not installed.
Monx: GE331 [ 1.29790] Wavelength Approx. 1.52339
Drv : 2TM= 71.870 TMFR= 35.935 PSI= -45.100 PHI= -89.800 DSRD= 7.000
Drv : XPOS= 116.800 YPOS= -11.552 ZPOS= 80.000 DSTD= 0.000
Osc : DRIVE oscillation during count OFF.
MWsp: MDCALW.032 DSN ?? NDet 32 LDet 1 CDet 16 RDet 32
MWdc: PhiC= -89.800 PhiW= 0.000 DPhi= 0.113 NSteps= 1
Nam : Use NAME command to store text on this line.
Com : Use COMMENT command to store text on this line.
POINT | PHI | TIME | MON= DB | SIG= 32W | Fit
1 | -91.548 | 865 | 230000 | 120 |  | Run 56
2 | -91.439 | 865 | 230000 | 109
3 | -91.324 | 865 | 230000 | 128
4 | -91.212 | 865 | 230000 | 135 | 142.8498
5 | -91.1 | 865 | 230000 | 129 | 145.7657
6 | -90.994 | 865 | 230000 | 170 | 149.9883
7 | -90.881 | 865 | 230000 | 171 | 156.5293
8 | -90.765 | 865 | 230000 | 173 | 165.8142
9 | -90.649 | 865 | 230000 | 168 | 177.7634
10 | -90.534 | 865 | 230000 | 206 | 191.7663
11 | -90.424 | 865 | 230000 | 207 | 206.1545
12 | -90.309 | 865 | 230000 | 212 | 220.6335
13 | -90.195 | 865 | 230000 | 216 | 232.5155
14 | -90.087 | 865 | 230000 | 254 | 239.8664
15 | -89.972 | 865 | 230000 | 216 | 242.3017
16 | -89.856 | 865 | 230000 | 250 | 238.7532
17 | -89.74 | 865 | 230000 | 238 | 229.8308
18 | -89.625 | 865 | 230000 | 252 | 217.1848
19 | -89.519 | 865 | 230000 | 216 | 203.8466
20 | -89.406 | 865 | 230000 | 180 | 189.583
21 | -89.291 | 865 | 230000 | 172 | 176.4765
22 | -89.177 | 865 | 230000 | 124 | 165.7923
23 | -89.058 | 865 | 230000 | 172 | 157.4144
24 | -88.942 | 865 | 230000 | 174 | 151.7921
25 | -88.835 | 865 | 230000 | 148 | 148.431
26 | -88.73 | 865 | 230000 | 160 | 146.4056
27 | -88.616 | 865 | 230000 | 153 | 145.19
28 | -88.496 | 865 | 230000 | 136 | 144.6045
29 | -88.391 | 865 | 230000 | 152 | 144.4304
30 | -88.272 | 865 | 230000 | 147 | 144.4367
31 | -88.16 | 865 | 230000 | 137 | 144.5429
32 | -88.052 | 865 | 230000 | 139 | 144.6882
Run : 57 Seq 58 Rec 58 File L3A:980011 Date 24-SEP-2013 05:38:54.14
Mode: MW CENTR_PHI Npts 1 Mon1[ DB]= 1000 * 230 Mon2[CF]=* 1
Temp: Temperature control hardware not installed.
Monx: GE331 [ 1.29790] Wavelength Approx. 1.52339
Drv : 2TM= 71.870 TMFR= 35.935 PSI= -45.100 PHI= -89.800 DSRD= 7.000
Drv : XPOS= 116.800 YPOS= -11.252 ZPOS= 80.000 DSTD= 0.000
Osc : DRIVE oscillation during count OFF.
MWsp: MDCALW.032 DSN ?? NDet 32 LDet 1 CDet 16 RDet 32
MWdc: PhiC= -89.800 PhiW= 0.000 DPhi= 0.113 NSteps= 1
Nam : Use NAME command to store text on this line.
Com : Use COMMENT command to store text on this line.
POINT | PHI | TIME | MON= DB | SIG= 32W | Fit
1 | -91.548 | 866 | 230000 | 107 |  | Run 57
2 | -91.439 | 866 | 230000 | 110
3 | -91.324 | 866 | 230000 | 166
4 | -91.212 | 866 | 230000 | 147 | 134.3506
5 | -91.1 | 866 | 230000 | 126 | 139.262
6 | -90.994 | 866 | 230000 | 137 | 145.8321
7 | -90.881 | 866 | 230000 | 167 | 155.2948
8 | -90.765 | 866 | 230000 | 160 | 167.7825
9 | -90.649 | 866 | 230000 | 165 | 182.6967
10 | -90.534 | 866 | 230000 | 205 | 198.8337
11 | -90.424 | 866 | 230000 | 249 | 213.998
12 | -90.309 | 866 | 230000 | 207 | 227.6098
13 | -90.195 | 866 | 230000 | 257 | 236.9176
14 | -90.087 | 866 | 230000 | 248 | 240.5962
15 | -89.972 | 866 | 230000 | 237 | 238.4941
16 | -89.856 | 866 | 230000 | 218 | 230.5969
17 | -89.74 | 866 | 230000 | 217 | 218.3705
18 | -89.625 | 866 | 230000 | 196 | 203.9785
19 | -89.519 | 866 | 230000 | 174 | 190.4674
20 | -89.406 | 866 | 230000 | 199 | 177.3096
21 | -89.291 | 866 | 230000 | 170 | 166.2483
22 | -89.177 | 866 | 230000 | 160 | 158.0031
23 | -89.058 | 866 | 230000 | 157 | 152.1559
24 | -88.942 | 866 | 230000 | 168 | 148.7058
25 | -88.835 | 866 | 230000 | 153 | 146.9928
26 | -88.73 | 866 | 230000 | 147 | 146.2588
27 | -88.616 | 866 | 230000 | 178 | 146.1436
28 | -88.496 | 866 | 230000 | 127 | 146.4711
29 | -88.391 | 866 | 230000 | 154 | 146.9621
30 | -88.272 | 866 | 230000 | 129 | 147.634
31 | -88.16 | 866 | 230000 | 141 | 148.3195
32 | -88.052 | 866 | 230000 | 147 | 149.0021
Run : 58 Seq 59 Rec 59 File L3A:980011 Date 24-SEP-2013 05:53:28.37
Mode: MW CENTR_PHI Npts 1 Mon1[ DB]= 1000 * 1 Mon2[CF]=* 1
Temp: Temperature control hardware not installed.
Monx: GE331 [ 1.29790] Wavelength Approx. 1.52339
Drv : 2TM= 71.870 TMFR= 35.935 PSI= -45.100 PHI= -89.800 DSRD= 12.000
Drv : XPOS= 116.800 YPOS= -13.000 ZPOS= 80.000 DSTD= 0.000
Osc : DRIVE oscillation during count OFF.
MWsp: MDCALW.032 DSN ?? NDet 32 LDet 1 CDet 16 RDet 32
MWdc: PhiC= -89.800 PhiW= 0.000 DPhi= 0.113 NSteps= 1
Nam : Use NAME command to store text on this line.
Com : Use COMMENT command to store text on this line.
POINT | PHI | TIME | MON= DB | SIG= 32W | Fit
1 | -91.548 | 4 | 1000 | 0 |  | Run 58
2 | -91.439 | 4 | 1000 | 0
3 | -91.324 | 4 | 1000 | 1
4 | -91.212 | 4 | 1000 | 0
5 | -91.1 | 4 | 1000 | 0
6 | -90.994 | 4 | 1000 | 0
7 | -90.881 | 4 | 1000 | 0
8 | -90.765 | 4 | 1000 | 0
9 | -90.649 | 4 | 1000 | 0
10 | -90.534 | 4 | 1000 | 0
11 | -90.424 | 4 | 1000 | 0
12 | -90.309 | 4 | 1000 | 0
13 | -90.195 | 4 | 1000 | 0
14 | -90.087 | 4 | 1000 | 0
15 | -89.972 | 4 | 1000 | 0
16 | -89.856 | 4 | 1000 | 0
17 | -89.74 | 4 | 1000 | 0
18 | -89.625 | 4 | 1000 | 0
19 | -89.519 | 4 | 1000 | 0
20 | -89.406 | 4 | 1000 | 1
21 | -89.291 | 4 | 1000 | 0
22 | -89.177 | 4 | 1000 | 0
23 | -89.058 | 4 | 1000 | 0
24 | -88.942 | 4 | 1000 | 1
25 | -88.835 | 4 | 1000 | 0
26 | -88.73 | 4 | 1000 | 0
27 | -88.616 | 4 | 1000 | 0
28 | -88.496 | 4 | 1000 | 2
29 | -88.391 | 4 | 1000 | 2
30 | -88.272 | 4 | 1000 | 0
31 | -88.16 | 4 | 1000 | 1
32 | -88.052 | 4 | 1000 | 0
Run : 59 Seq 60 Rec 60 File L3A:980011 Date 24-SEP-2013 05:53:44.30
Mode: MW CENTR_PHI Npts 1 Mon1[ DB]= 1000 * 175 Mon2[CF]=* 1
Temp: Temperature control hardware not installed.
Monx: GE331 [ 1.29790] Wavelength Approx. 1.52339
Drv : 2TM= 71.870 TMFR= 35.935 PSI= -45.100 PHI= -90.200 DSRD= 12.000
Drv : XPOS= 100.800 YPOS= -9.910 ZPOS= 80.000 DSTD= 0.000
Osc : DRIVE oscillation during count OFF.
MWsp: MDCALW.032 DSN ?? NDet 32 LDet 1 CDet 16 RDet 32
MWdc: PhiC= -90.200 PhiW= 0.000 DPhi= 0.113 NSteps= 1
Nam : Use NAME command to store text on this line.
Com : Use COMMENT command to store text on this line.
POINT | PHI | TIME | MON= DB | SIG= 32W | Fit
1 | -91.948 | 659 | 175000 | 88 |  | Run 59
2 | -91.839 | 659 | 175000 | 111
3 | -91.724 | 659 | 175000 | 100
4 | -91.612 | 659 | 175000 | 97 | 96.65821
5 | -91.5 | 659 | 175000 | 96 | 97.56648
6 | -91.394 | 659 | 175000 | 95 | 98.77094
7 | -91.281 | 659 | 175000 | 107 | 100.8947
8 | -91.165 | 659 | 175000 | 94 | 104.9118
9 | -91.049 | 659 | 175000 | 116 | 112.299
10 | -90.934 | 659 | 175000 | 134 | 124.8018
11 | -90.824 | 659 | 175000 | 135 | 143.0106
12 | -90.709 | 659 | 175000 | 177 | 168.7331
13 | -90.595 | 659 | 175000 | 197 | 198.7446
14 | -90.487 | 659 | 175000 | 205 | 226.8647
15 | -90.372 | 659 | 175000 | 277 | 250.1096
16 | -90.256 | 659 | 175000 | 252 | 260.543
17 | -90.14 | 659 | 175000 | 270 | 255.0476
18 | -90.025 | 659 | 175000 | 244 | 235.6878
19 | -89.919 | 659 | 175000 | 198 | 210.3257
20 | -89.806 | 659 | 175000 | 173 | 181.518
21 | -89.691 | 659 | 175000 | 144 | 155.7157
22 | -89.577 | 659 | 175000 | 147 | 136.5775
23 | -89.458 | 659 | 175000 | 135 | 123.7951
24 | -89.342 | 659 | 175000 | 137 | 117.0132
25 | -89.235 | 659 | 175000 | 121 | 114.0783
26 | -89.13 | 659 | 175000 | 113 | 113.0139
27 | -89.016 | 659 | 175000 | 106 | 112.9161
28 | -88.896 | 659 | 175000 | 109 | 113.3479
29 | -88.791 | 659 | 175000 | 128 | 113.9034
30 | -88.672 | 659 | 175000 | 110 | 114.6024
31 | -88.56 | 659 | 175000 | 116 | 115.2818
32 | -88.452 | 659 | 175000 | 101 | 115.9425
Run : 60 Seq 61 Rec 61 File L3A:980011 Date 24-SEP-2013 06:04:55.90
Mode: MW CENTR_PHI Npts 1 Mon1[ DB]= 1000 * 175 Mon2[CF]=* 1
Temp: Temperature control hardware not installed.
Monx: GE331 [ 1.29790] Wavelength Approx. 1.52339
Drv : 2TM= 71.870 TMFR= 35.935 PSI= -45.100 PHI= -90.200 DSRD= 12.000
Drv : XPOS= 104.800 YPOS= -9.785 ZPOS= 80.000 DSTD= 0.000
Osc : DRIVE oscillation during count OFF.
MWsp: MDCALW.032 DSN ?? NDet 32 LDet 1 CDet 16 RDet 32
MWdc: PhiC= -90.200 PhiW= 0.000 DPhi= 0.113 NSteps= 1
Nam : Use NAME command to store text on this line.
Com : Use COMMENT command to store text on this line.
POINT | PHI | TIME | MON= DB | SIG= 32W | Fit
1 | -91.948 | 662 | 175000 | 75 |  | Run 60
2 | -91.839 | 662 | 175000 | 87
3 | -91.724 | 662 | 175000 | 94
4 | -91.612 | 662 | 175000 | 106 | 101.4918
5 | -91.5 | 662 | 175000 | 88 | 102.2723
6 | -91.394 | 662 | 175000 | 99 | 103.1798
7 | -91.281 | 662 | 175000 | 103 | 104.6583
8 | -91.165 | 662 | 175000 | 124 | 107.5402
9 | -91.049 | 662 | 175000 | 123 | 113.4145
10 | -90.934 | 662 | 175000 | 115 | 124.609
11 | -90.824 | 662 | 175000 | 148 | 142.7
12 | -90.709 | 662 | 175000 | 169 | 170.4559
13 | -90.595 | 662 | 175000 | 190 | 204.6897
14 | -90.487 | 662 | 175000 | 239 | 237.3981
15 | -90.372 | 662 | 175000 | 276 | 263.4452
16 | -90.256 | 662 | 175000 | 289 | 272.1628
17 | -90.14 | 662 | 175000 | 256 | 260.3455
18 | -90.025 | 662 | 175000 | 216 | 232.8272
19 | -89.919 | 662 | 175000 | 208 | 201.4172
20 | -89.806 | 662 | 175000 | 160 | 169.8992
21 | -89.691 | 662 | 175000 | 147 | 145.3969
22 | -89.577 | 662 | 175000 | 142 | 129.992
23 | -89.458 | 662 | 175000 | 137 | 121.5873
24 | -89.342 | 662 | 175000 | 128 | 118.1971
25 | -89.235 | 662 | 175000 | 125 | 117.2903
26 | -89.13 | 662 | 175000 | 102 | 117.3544
27 | -89.016 | 662 | 175000 | 135 | 117.8559
28 | -88.896 | 662 | 175000 | 110 | 118.5492
29 | -88.791 | 662 | 175000 | 121 | 119.1961
30 | -88.672 | 662 | 175000 | 106 | 119.9406
31 | -88.56 | 662 | 175000 | 127 | 120.6438
32 | -88.452 | 662 | 175000 | 114 | 121.3223
Run : 61 Seq 62 Rec 62 File L3A:980011 Date 24-SEP-2013 06:16:06.83
Mode: MW CENTR_PHI Npts 1 Mon1[ DB]= 1000 * 175 Mon2[CF]=* 1
Temp: Temperature control hardware not installed.
Monx: GE331 [ 1.29790] Wavelength Approx. 1.52339
Drv : 2TM= 71.870 TMFR= 35.935 PSI= -45.100 PHI= -90.200 DSRD= 12.000
Drv : XPOS= 108.800 YPOS= -9.843 ZPOS= 80.000 DSTD= 0.000
Osc : DRIVE oscillation during count OFF.
MWsp: MDCALW.032 DSN ?? NDet 32 LDet 1 CDet 16 RDet 32
MWdc: PhiC= -90.200 PhiW= 0.000 DPhi= 0.113 NSteps= 1
Nam : Use NAME command to store text on this line.
Com : Use COMMENT command to store text on this line.
POINT | PHI | TIME | MON= DB | SIG= 32W | Fit
1 | -91.948 | 660 | 175000 | 99 |  | Run 61
2 | -91.839 | 660 | 175000 | 87
3 | -91.724 | 660 | 175000 | 101
4 | -91.612 | 660 | 175000 | 108 | 117.0625
5 | -91.5 | 660 | 175000 | 110 | 117.5532
6 | -91.394 | 660 | 175000 | 122 | 118.6888
7 | -91.281 | 660 | 175000 | 135 | 121.2259
8 | -91.165 | 660 | 175000 | 125 | 126.2017
9 | -91.049 | 660 | 175000 | 152 | 134.7445
10 | -90.934 | 660 | 175000 | 155 | 147.7097
11 | -90.824 | 660 | 175000 | 160 | 164.5013
12 | -90.709 | 660 | 175000 | 183 | 185.5629
13 | -90.595 | 660 | 175000 | 193 | 207.332
14 | -90.487 | 660 | 175000 | 223 | 225.2716
15 | -90.372 | 660 | 175000 | 251 | 237.5755
16 | -90.256 | 660 | 175000 | 222 | 239.9588
17 | -90.14 | 660 | 175000 | 255 | 231.644
18 | -90.025 | 660 | 175000 | 221 | 214.8439
19 | -89.919 | 660 | 175000 | 185 | 195.076
20 | -89.806 | 660 | 175000 | 179 | 173.2921
21 | -89.691 | 660 | 175000 | 162 | 153.6145
22 | -89.577 | 660 | 175000 | 133 | 138.4175
23 | -89.458 | 660 | 175000 | 108 | 127.4766
24 | -89.342 | 660 | 175000 | 131 | 120.905
25 | -89.235 | 660 | 175000 | 103 | 117.4193
26 | -89.13 | 660 | 175000 | 122 | 115.5376
27 | -89.016 | 660 | 175000 | 130 | 114.4886
28 | -88.896 | 660 | 175000 | 115 | 113.9525
29 | -88.791 | 660 | 175000 | 105 | 113.7007
30 | -88.672 | 660 | 175000 | 111 | 113.515
31 | -88.56 | 660 | 175000 | 123 | 113.377
32 | -88.452 | 660 | 175000 | 114 | 113.2554
Run : 62 Seq 63 Rec 63 File L3A:980011 Date 24-SEP-2013 06:27:15.12
Mode: MW CENTR_PHI Npts 1 Mon1[ DB]= 1000 * 230 Mon2[CF]=* 1
Temp: Temperature control hardware not installed.
Monx: GE331 [ 1.29790] Wavelength Approx. 1.52339
Drv : 2TM= 71.870 TMFR= 35.935 PSI= -45.100 PHI= -90.200 DSRD= 12.000
Drv : XPOS= 112.800 YPOS= -10.419 ZPOS= 80.000 DSTD= 0.000
Osc : DRIVE oscillation during count OFF.
MWsp: MDCALW.032 DSN ?? NDet 32 LDet 1 CDet 16 RDet 32
MWdc: PhiC= -90.200 PhiW= 0.000 DPhi= 0.113 NSteps= 1
Nam : Use NAME command to store text on this line.
Com : Use COMMENT command to store text on this line.
POINT | PHI | TIME | MON= DB | SIG= 32W | Fit
1 | -91.948 | 871 | 230000 | 102 |  | Run 62
2 | -91.839 | 871 | 230000 | 124
3 | -91.724 | 871 | 230000 | 108
4 | -91.612 | 871 | 230000 | 134 | 122.916
5 | -91.5 | 871 | 230000 | 125 | 126.7786
6 | -91.394 | 871 | 230000 | 125 | 131.5792
7 | -91.281 | 871 | 230000 | 138 | 138.1585
8 | -91.165 | 871 | 230000 | 156 | 146.6763
9 | -91.049 | 871 | 230000 | 132 | 157.0623
10 | -90.934 | 871 | 230000 | 183 | 169.1014
11 | -90.824 | 871 | 230000 | 192 | 181.9391
12 | -90.709 | 871 | 230000 | 169 | 196.1915
13 | -90.595 | 871 | 230000 | 231 | 210.3851
14 | -90.487 | 871 | 230000 | 235 | 223.0411
15 | -90.372 | 871 | 230000 | 250 | 234.701
16 | -90.256 | 871 | 230000 | 225 | 243.6081
17 | -90.14 | 871 | 230000 | 262 | 248.8684
18 | -90.025 | 871 | 230000 | 252 | 250.0341
19 | -89.919 | 871 | 230000 | 247 | 247.482
20 | -89.806 | 871 | 230000 | 246 | 241.2236
21 | -89.691 | 871 | 230000 | 220 | 231.7421
22 | -89.577 | 871 | 230000 | 210 | 220.1263
23 | -89.458 | 871 | 230000 | 202 | 206.7215
24 | -89.342 | 871 | 230000 | 190 | 193.4324
25 | -89.235 | 871 | 230000 | 186 | 181.7467
26 | -89.13 | 871 | 230000 | 163 | 171.3331
27 | -89.016 | 871 | 230000 | 184 | 161.577
28 | -88.896 | 871 | 230000 | 170 | 153.2402
29 | -88.791 | 871 | 230000 | 158 | 147.5606
30 | -88.672 | 871 | 230000 | 136 | 142.7869
31 | -88.56 | 871 | 230000 | 127 | 139.6761
32 | -88.452 | 871 | 230000 | 136 | 137.7014
Run : 63 Seq 64 Rec 64 File L3A:980011 Date 24-SEP-2013 06:41:54.72
Mode: MW CENTR_PHI Npts 1 Mon1[ DB]= 1000 * 230 Mon2[CF]=* 1
Temp: Temperature control hardware not installed.
Monx: GE331 [ 1.29790] Wavelength Approx. 1.52339
Drv : 2TM= 71.870 TMFR= 35.935 PSI= -45.100 PHI= -90.200 DSRD= 12.000
Drv : XPOS= 116.800 YPOS= -10.702 ZPOS= 80.000 DSTD= 0.000
Osc : DRIVE oscillation during count OFF.
MWsp: MDCALW.032 DSN ?? NDet 32 LDet 1 CDet 16 RDet 32
MWdc: PhiC= -90.200 PhiW= 0.000 DPhi= 0.113 NSteps= 1
Nam : Use NAME command to store text on this line.
Com : Use COMMENT command to store text on this line.
POINT | PHI | TIME | MON= DB | SIG= 32W | Fit
1 | -91.948 | 871 | 230000 | 102 |  | Run 63
2 | -91.839 | 871 | 230000 | 135
3 | -91.724 | 871 | 230000 | 141
4 | -91.612 | 871 | 230000 | 134 | 134.8612
5 | -91.5 | 871 | 230000 | 131 | 135.8185
6 | -91.394 | 871 | 230000 | 136 | 137.0695
7 | -91.281 | 871 | 230000 | 152 | 139.0199
8 | -91.165 | 871 | 230000 | 147 | 142.0575
9 | -91.049 | 871 | 230000 | 140 | 146.6254
10 | -90.934 | 871 | 230000 | 156 | 153.1677
11 | -90.824 | 871 | 230000 | 153 | 161.6698
12 | -90.709 | 871 | 230000 | 168 | 173.0247
13 | -90.595 | 871 | 230000 | 194 | 186.4538
14 | -90.487 | 871 | 230000 | 208 | 200.3914
15 | -90.372 | 871 | 230000 | 241 | 215.179
16 | -90.256 | 871 | 230000 | 196 | 228.2583
17 | -90.14 | 871 | 230000 | 246 | 237.6474
18 | -90.025 | 871 | 230000 | 248 | 241.9057
19 | -89.919 | 871 | 230000 | 243 | 240.8275
20 | -89.806 | 871 | 230000 | 215 | 234.6512
21 | -89.691 | 871 | 230000 | 217 | 224.1246
22 | -89.577 | 871 | 230000 | 248 | 211.1163
23 | -89.458 | 871 | 230000 | 195 | 196.7525
24 | -89.342 | 871 | 230000 | 199 | 183.6454
25 | -89.235 | 871 | 230000 | 167 | 173.3215
26 | -89.13 | 871 | 230000 | 148 | 165.2628
27 | -89.016 | 871 | 230000 | 157 | 158.8698
28 | -88.896 | 871 | 230000 | 153 | 154.473
29 | -88.791 | 871 | 230000 | 144 | 152.1738
30 | -88.672 | 871 | 230000 | 148 | 150.8157
31 | -88.56 | 871 | 230000 | 160 | 150.3403
32 | -88.452 | 871 | 230000 | 160 | 150.3323
Run : 64 Seq 65 Rec 65 File L3A:980011 Date 24-SEP-2013 06:56:36.14
Mode: MW CENTR_PHI Npts 1 Mon1[ DB]= 1000 * 230 Mon2[CF]=* 1
Temp: Temperature control hardware not installed.
Monx: GE331 [ 1.29790] Wavelength Approx. 1.52339
Drv : 2TM= 71.870 TMFR= 35.935 PSI= -45.100 PHI= -90.200 DSRD= 12.000
Drv : XPOS= 120.800 YPOS= -10.473 ZPOS= 80.000 DSTD= 0.000
Osc : DRIVE oscillation during count OFF.
MWsp: MDCALW.032 DSN ?? NDet 32 LDet 1 CDet 16 RDet 32
MWdc: PhiC= -90.200 PhiW= 0.000 DPhi= 0.113 NSteps= 1
Nam : Use NAME command to store text on this line.
Com : Use COMMENT command to store text on this line.
POINT | PHI | TIME | MON= DB | SIG= 32W | Fit
1 | -91.948 | 870 | 230000 | 89 |  | Run 64
2 | -91.839 | 870 | 230000 | 132
3 | -91.724 | 870 | 230000 | 141
4 | -91.612 | 870 | 230000 | 116 | 126.1846
5 | -91.5 | 870 | 230000 | 137 | 130.7925
6 | -91.394 | 870 | 230000 | 131 | 136.4614
7 | -91.281 | 870 | 230000 | 154 | 144.1177
8 | -91.165 | 870 | 230000 | 167 | 153.8354
9 | -91.049 | 870 | 230000 | 163 | 165.3925
10 | -90.934 | 870 | 230000 | 189 | 178.3885
11 | -90.824 | 870 | 230000 | 191 | 191.7566
12 | -90.709 | 870 | 230000 | 188 | 205.9519
13 | -90.595 | 870 | 230000 | 201 | 219.2939
14 | -90.487 | 870 | 230000 | 232 | 230.319
15 | -90.372 | 870 | 230000 | 256 | 239.3692
16 | -90.256 | 870 | 230000 | 245 | 244.875
17 | -90.14 | 870 | 230000 | 251 | 246.2428
18 | -90.025 | 870 | 230000 | 258 | 243.4404
19 | -89.919 | 870 | 230000 | 232 | 237.4906
20 | -89.806 | 870 | 230000 | 225 | 228.2327
21 | -89.691 | 870 | 230000 | 228 | 216.6408
22 | -89.577 | 870 | 230000 | 188 | 204.0299
23 | -89.458 | 870 | 230000 | 185 | 190.761
24 | -89.342 | 870 | 230000 | 175 | 178.622
25 | -89.235 | 870 | 230000 | 186 | 168.6794
26 | -89.13 | 870 | 230000 | 154 | 160.386
27 | -89.016 | 870 | 230000 | 163 | 153.1361
28 | -88.896 | 870 | 230000 | 138 | 147.4088
29 | -88.791 | 870 | 230000 | 141 | 143.8249
30 | -88.672 | 870 | 230000 | 159 | 141.1011
31 | -88.56 | 870 | 230000 | 133 | 139.5597
32 | -88.452 | 870 | 230000 | 136 | 138.7726
Run : 65 Seq 66 Rec 66 File L3A:980011 Date 24-SEP-2013 07:11:15.07
Mode: MW CENTR_PHI Npts 1 Mon1[ DB]= 1000 * 175 Mon2[CF]=* 1
Temp: Temperature control hardware not installed.
Monx: GE331 [ 1.29790] Wavelength Approx. 1.52339
Drv : 2TM= 71.870 TMFR= 35.935 PSI= -45.100 PHI= -90.200 DSRD= 12.000
Drv : XPOS= 124.800 YPOS= -9.993 ZPOS= 80.000 DSTD= 0.000
Osc : DRIVE oscillation during count OFF.
MWsp: MDCALW.032 DSN ?? NDet 32 LDet 1 CDet 16 RDet 32
MWdc: PhiC= -90.200 PhiW= 0.000 DPhi= 0.113 NSteps= 1
Nam : Use NAME command to store text on this line.
Com : Use COMMENT command to store text on this line.
POINT | PHI | TIME | MON= DB | SIG= 32W | Fit
1 | -91.948 | 664 | 175000 | 88 |  | Run 65
2 | -91.839 | 664 | 175000 | 105
3 | -91.724 | 664 | 175000 | 92
4 | -91.612 | 664 | 175000 | 124 | 107.5031
5 | -91.5 | 664 | 175000 | 96 | 107.8278
6 | -91.394 | 664 | 175000 | 108 | 108.6803
7 | -91.281 | 664 | 175000 | 103 | 110.7722
8 | -91.165 | 664 | 175000 | 114 | 115.2167
9 | -91.049 | 664 | 175000 | 127 | 123.3714
10 | -90.934 | 664 | 175000 | 134 | 136.4078
11 | -90.824 | 664 | 175000 | 154 | 153.916
12 | -90.709 | 664 | 175000 | 171 | 176.3295
13 | -90.595 | 664 | 175000 | 208 | 199.5067
14 | -90.487 | 664 | 175000 | 222 | 218.0412
15 | -90.372 | 664 | 175000 | 225 | 229.4174
16 | -90.256 | 664 | 175000 | 227 | 229.053
17 | -90.14 | 664 | 175000 | 217 | 216.8834
18 | -90.025 | 664 | 175000 | 207 | 196.4794
19 | -89.919 | 664 | 175000 | 161 | 174.6524
20 | -89.806 | 664 | 175000 | 160 | 152.5442
21 | -89.691 | 664 | 175000 | 126 | 134.3054
22 | -89.577 | 664 | 175000 | 124 | 121.5455
23 | -89.458 | 664 | 175000 | 117 | 113.3145
24 | -89.342 | 664 | 175000 | 131 | 108.9344
25 | -89.235 | 664 | 175000 | 114 | 106.8788
26 | -89.13 | 664 | 175000 | 106 | 105.8891
27 | -89.016 | 664 | 175000 | 104 | 105.3874
28 | -88.896 | 664 | 175000 | 120 | 105.1382
29 | -88.791 | 664 | 175000 | 109 | 105.0099
30 | -88.672 | 664 | 175000 | 80 | 104.8985
31 | -88.56 | 664 | 175000 | 106 | 104.8041
32 | -88.452 | 664 | 175000 | 104 | 104.7156
Run : 66 Seq 67 Rec 67 File L3A:980011 Date 24-SEP-2013 07:22:27.44
Mode: MW CENTR_PHI Npts 1 Mon1[ DB]= 1000 * 175 Mon2[CF]=* 1
Temp: Temperature control hardware not installed.
Monx: GE331 [ 1.29790] Wavelength Approx. 1.52339
Drv : 2TM= 71.870 TMFR= 35.935 PSI= -45.100 PHI= -90.200 DSRD= 12.000
Drv : XPOS= 128.800 YPOS= -9.979 ZPOS= 80.000 DSTD= 0.000
Osc : DRIVE oscillation during count OFF.
MWsp: MDCALW.032 DSN ?? NDet 32 LDet 1 CDet 16 RDet 32
MWdc: PhiC= -90.200 PhiW= 0.000 DPhi= 0.113 NSteps= 1
Nam : Use NAME command to store text on this line.
Com : Use COMMENT command to store text on this line.
POINT | PHI | TIME | MON= DB | SIG= 32W | Fit
1 | -91.948 | 657 | 175000 | 90 |  | Run 66
2 | -91.839 | 657 | 175000 | 84
3 | -91.724 | 657 | 175000 | 106
4 | -91.612 | 657 | 175000 | 87 | 101.0287
5 | -91.5 | 657 | 175000 | 102 | 101.6258
6 | -91.394 | 657 | 175000 | 97 | 102.6842
7 | -91.281 | 657 | 175000 | 122 | 104.9088
8 | -91.165 | 657 | 175000 | 120 | 109.3817
9 | -91.049 | 657 | 175000 | 127 | 117.5153
10 | -90.934 | 657 | 175000 | 124 | 130.6878
11 | -90.824 | 657 | 175000 | 149 | 148.8253
12 | -90.709 | 657 | 175000 | 174 | 172.8848
13 | -90.595 | 657 | 175000 | 193 | 199.0438
14 | -90.487 | 657 | 175000 | 210 | 221.6071
15 | -90.372 | 657 | 175000 | 242 | 237.961
16 | -90.256 | 657 | 175000 | 244 | 242.2201
17 | -90.14 | 657 | 175000 | 271 | 233.0596
18 | -90.025 | 657 | 175000 | 199 | 213.3173
19 | -89.919 | 657 | 175000 | 184 | 190.0957
20 | -89.806 | 657 | 175000 | 154 | 165.0494
21 | -89.691 | 657 | 175000 | 147 | 143.2745
22 | -89.577 | 657 | 175000 | 129 | 127.3434
23 | -89.458 | 657 | 175000 | 120 | 116.6816
24 | -89.342 | 657 | 175000 | 126 | 110.8821
25 | -89.235 | 657 | 175000 | 100 | 108.1942
26 | -89.13 | 657 | 175000 | 111 | 107.0126
27 | -89.016 | 657 | 175000 | 113 | 106.5854
28 | -88.896 | 657 | 175000 | 90 | 106.5747
29 | -88.791 | 657 | 175000 | 131 | 106.7145
30 | -88.672 | 657 | 175000 | 92 | 106.9327
31 | -88.56 | 657 | 175000 | 101 | 107.1575
32 | -88.452 | 657 | 175000 | 117 | 107.3793
Run : 67 Seq 68 Rec 68 File L3A:980011 Date 24-SEP-2013 07:33:32.97
Mode: MW CENTR_PHI Npts 1 Mon1[ DB]= 1000 * 175 Mon2[CF]=* 1
Temp: Temperature control hardware not installed.
Monx: GE331 [ 1.29790] Wavelength Approx. 1.52339
Drv : 2TM= 71.870 TMFR= 35.935 PSI= -45.100 PHI= -90.200 DSRD= 12.000
Drv : XPOS= 132.800 YPOS= -10.130 ZPOS= 80.000 DSTD= 0.000
Osc : DRIVE oscillation during count OFF.
MWsp: MDCALW.032 DSN ?? NDet 32 LDet 1 CDet 16 RDet 32
MWdc: PhiC= -90.200 PhiW= 0.000 DPhi= 0.113 NSteps= 1
Nam : Use NAME command to store text on this line.
Com : Use COMMENT command to store text on this line.
POINT | PHI | TIME | MON= DB | SIG= 32W | Fit
1 | -91.948 | 662 | 175000 | 72 |  | Run 67
2 | -91.839 | 662 | 175000 | 100
3 | -91.724 | 662 | 175000 | 92
4 | -91.612 | 662 | 175000 | 92 | 97.42554
5 | -91.5 | 662 | 175000 | 98 | 98.26533
6 | -91.394 | 662 | 175000 | 89 | 99.46883
7 | -91.281 | 662 | 175000 | 96 | 101.7142
8 | -91.165 | 662 | 175000 | 128 | 106.0524
9 | -91.049 | 662 | 175000 | 130 | 113.986
10 | -90.934 | 662 | 175000 | 132 | 127.1594
11 | -90.824 | 662 | 175000 | 137 | 145.8726
12 | -90.709 | 662 | 175000 | 162 | 171.5489
13 | -90.595 | 662 | 175000 | 188 | 200.4966
14 | -90.487 | 662 | 175000 | 226 | 226.5004
15 | -90.372 | 662 | 175000 | 270 | 246.5779
16 | -90.256 | 662 | 175000 | 272 | 253.6234
17 | -90.14 | 662 | 175000 | 234 | 245.5143
18 | -90.025 | 662 | 175000 | 221 | 225.0181
19 | -89.919 | 662 | 175000 | 192 | 199.9996
20 | -89.806 | 662 | 175000 | 171 | 172.6495
21 | -89.691 | 662 | 175000 | 142 | 148.8296
22 | -89.577 | 662 | 175000 | 148 | 131.5458
23 | -89.458 | 662 | 175000 | 133 | 120.2091
24 | -89.342 | 662 | 175000 | 101 | 114.2826
25 | -89.235 | 662 | 175000 | 133 | 111.7445
26 | -89.13 | 662 | 175000 | 102 | 110.8263
27 | -89.016 | 662 | 175000 | 127 | 110.7326
28 | -88.896 | 662 | 175000 | 103 | 111.0847
29 | -88.791 | 662 | 175000 | 119 | 111.5408
30 | -88.672 | 662 | 175000 | 125 | 112.115
31 | -88.56 | 662 | 175000 | 87 | 112.6732
32 | -88.452 | 662 | 175000 | 118 | 113.2159
Run : 68 Seq 1 Rec 53 File L3A:980011 Date 24-SEP-2013 10:08:28.46
Mode: MW CENTR_PHI Npts 1 Mon1[ DB]= 1200 * 230 Mon2[CF]=* 1
Temp: Temperature control hardware not installed.
Monx: GE331 [ 1.29790] Wavelength Approx. 1.52339
Drv : 2TM= 71.870 TMFR= 35.935 PSI= -45.100 PHI= -89.800 DSRD= 7.000
Drv : XPOS= 116.800 YPOS= -12.752 ZPOS= 80.000 DSTD= 0.000
Osc : DRIVE oscillation during count OFF.
MWsp: MDCALW.032 DSN ?? NDet 32 LDet 1 CDet 16 RDet 32
MWdc: PhiC= -89.800 PhiW= 0.000 DPhi= 0.113 NSteps= 1
Nam : Use NAME command to store text on this line.
Com : Use COMMENT command to store text on this line.
POINT | PHI | TIME | MON= DB | SIG= 32W | Fit
1 | -91.548 | 1049 | 276000 | 120 |  | Run 68
2 | -91.439 | 1049 | 276000 | 143
3 | -91.324 | 1049 | 276000 | 149
4 | -91.212 | 1049 | 276000 | 144 | 157.0681
5 | -91.1 | 1049 | 276000 | 160 | 161.1646
6 | -90.994 | 1049 | 276000 | 179 | 166.6936
7 | -90.881 | 1049 | 276000 | 187 | 174.9067
8 | -90.765 | 1049 | 276000 | 189 | 186.2987
9 | -90.649 | 1049 | 276000 | 188 | 200.8363
10 | -90.534 | 1049 | 276000 | 225 | 217.9279
11 | -90.424 | 1049 | 276000 | 230 | 235.7341
12 | -90.309 | 1049 | 276000 | 248 | 254.1441
13 | -90.195 | 1049 | 276000 | 259 | 270.0378
14 | -90.087 | 1049 | 276000 | 294 | 280.9762
15 | -89.972 | 1049 | 276000 | 300 | 286.6135
16 | -89.856 | 1049 | 276000 | 290 | 285.2744
17 | -89.74 | 1049 | 276000 | 268 | 277.2863
18 | -89.625 | 1049 | 276000 | 276 | 264.2683
19 | -89.519 | 1049 | 276000 | 245 | 249.5979
20 | -89.406 | 1049 | 276000 | 216 | 233.1885
21 | -89.291 | 1049 | 276000 | 227 | 217.5489
22 | -89.177 | 1049 | 276000 | 185 | 204.4167
23 | -89.058 | 1049 | 276000 | 209 | 193.888
24 | -88.942 | 1049 | 276000 | 201 | 186.7513
25 | -88.835 | 1049 | 276000 | 189 | 182.54
26 | -88.73 | 1049 | 276000 | 190 | 180.1444
27 | -88.616 | 1049 | 276000 | 190 | 178.9492
28 | -88.496 | 1049 | 276000 | 161 | 178.7311
29 | -88.391 | 1049 | 276000 | 176 | 179.0723
30 | -88.272 | 1049 | 276000 | 187 | 179.7957
31 | -88.16 | 1049 | 276000 | 171 | 180.6505
32 | -88.052 | 1049 | 276000 | 179 | 181.5534
Run : 69 Seq 1 Rec 17 File L3A:980011 Date 24-SEP-2013 10:28:08.84
Mode: MW CENTR_PHI Npts 1 Mon1[ DB]= 1200 * 235 Mon2[CF]=* 1
Temp: Temperature control hardware not installed.
Monx: GE331 [ 1.29790] Wavelength Approx. 1.52339
Drv : 2TM= 71.870 TMFR= 35.935 PSI= -45.100 PHI= -89.800 DSRD= 5.500
Drv : XPOS= 116.800 YPOS= -13.098 ZPOS= 80.000 DSTD= 0.000
Osc : DRIVE oscillation during count OFF.
MWsp: MDCALW.032 DSN ?? NDet 32 LDet 1 CDet 16 RDet 32
MWdc: PhiC= -89.800 PhiW= 0.000 DPhi= 0.113 NSteps= 1
Nam : Use NAME command to store text on this line.
Com : Use COMMENT command to store text on this line.
POINT | PHI | TIME | MON= DB | SIG= 32W | Fit
1 | -91.548 | 1068 | 282000 | 126 |  | Run 69
2 | -91.439 | 1068 | 282000 | 117
3 | -91.324 | 1068 | 282000 | 147
4 | -91.212 | 1068 | 282000 | 158 | 152.1933
5 | -91.1 | 1068 | 282000 | 133 | 154.196
6 | -90.994 | 1068 | 282000 | 156 | 156.8973
7 | -90.881 | 1068 | 282000 | 187 | 161.1121
8 | -90.765 | 1068 | 282000 | 169 | 167.4787
9 | -90.649 | 1068 | 282000 | 181 | 176.5226
10 | -90.534 | 1068 | 282000 | 188 | 188.5061
11 | -90.424 | 1068 | 282000 | 194 | 202.6792
12 | -90.309 | 1068 | 282000 | 208 | 219.5543
13 | -90.195 | 1068 | 282000 | 257 | 236.8422
14 | -90.087 | 1068 | 282000 | 247 | 251.8344
15 | -89.972 | 1068 | 282000 | 257 | 264.1158
16 | -89.856 | 1068 | 282000 | 280 | 270.7284
17 | -89.74 | 1068 | 282000 | 258 | 270.4997
18 | -89.625 | 1068 | 282000 | 290 | 263.7363
19 | -89.519 | 1068 | 282000 | 246 | 252.9178
20 | -89.406 | 1068 | 282000 | 229 | 238.465
21 | -89.291 | 1068 | 282000 | 227 | 222.8943
22 | -89.177 | 1068 | 282000 | 216 | 208.5593
23 | -89.058 | 1068 | 282000 | 183 | 196.1622
24 | -88.942 | 1068 | 282000 | 185 | 187.171
25 | -88.835 | 1068 | 282000 | 183 | 181.5083
26 | -88.73 | 1068 | 282000 | 184 | 178.0254
27 | -88.616 | 1068 | 282000 | 182 | 176.0115
28 | -88.496 | 1068 | 282000 | 196 | 175.2503
29 | -88.391 | 1068 | 282000 | 179 | 175.2982
30 | -88.272 | 1068 | 282000 | 159 | 175.8121
31 | -88.16 | 1068 | 282000 | 160 | 176.5349
32 | -88.052 | 1068 | 282000 | 189 | 177.34
Run : 70 Seq 2 Rec 16 File L3A:980011 Date 24-SEP-2013 10:46:12.30
Mode: MW CENTR_PHI Npts 1 Mon1[ DB]= 1200 * 235 Mon2[CF]=* 1
Temp: Temperature control hardware not installed.
Monx: GE331 [ 1.29790] Wavelength Approx. 1.52339
Drv : 2TM= 71.870 TMFR= 35.935 PSI= -45.100 PHI= -89.800 DSRD= 5.500
Drv : XPOS= 115.800 YPOS= -13.027 ZPOS= 80.000 DSTD= 0.000
Osc : DRIVE oscillation during count OFF.
MWsp: MDCALW.032 DSN ?? NDet 32 LDet 1 CDet 16 RDet 32
MWdc: PhiC= -89.800 PhiW= 0.000 DPhi= 0.113 NSteps= 1
Nam : Use NAME command to store text on this line.
Com : Use COMMENT command to store text on this line.
POINT | PHI | TIME | MON= DB | SIG= 32W | Fit
1 | -91.548 | 1074 | 282000 | 113 |  | Run 70
2 | -91.439 | 1074 | 282000 | 110
3 | -91.324 | 1074 | 282000 | 160
4 | -91.212 | 1074 | 282000 | 154 | 158.4201
5 | -91.1 | 1074 | 282000 | 166 | 161.2784
6 | -90.994 | 1074 | 282000 | 173 | 165.1722
7 | -90.881 | 1074 | 282000 | 162 | 171.0271
8 | -90.765 | 1074 | 282000 | 185 | 179.306
9 | -90.649 | 1074 | 282000 | 191 | 190.1851
10 | -90.534 | 1074 | 282000 | 195 | 203.5249
11 | -90.424 | 1074 | 282000 | 219 | 218.241
12 | -90.309 | 1074 | 282000 | 215 | 234.7314
13 | -90.195 | 1074 | 282000 | 287 | 250.7918
14 | -90.087 | 1074 | 282000 | 242 | 264.2095
15 | -89.972 | 1074 | 282000 | 283 | 274.9351
16 | -89.856 | 1074 | 282000 | 304 | 280.6573
17 | -89.74 | 1074 | 282000 | 297 | 280.5175
18 | -89.625 | 1074 | 282000 | 258 | 274.7013
19 | -89.519 | 1074 | 282000 | 266 | 265.1148
20 | -89.406 | 1074 | 282000 | 239 | 251.7819
21 | -89.291 | 1074 | 282000 | 226 | 236.6039
22 | -89.177 | 1074 | 282000 | 203 | 221.6116
23 | -89.058 | 1074 | 282000 | 222 | 207.4397
24 | -88.942 | 1074 | 282000 | 220 | 195.9538
25 | -88.835 | 1074 | 282000 | 202 | 187.6942
26 | -88.73 | 1074 | 282000 | 184 | 181.7065
27 | -88.616 | 1074 | 282000 | 194 | 177.2761
28 | -88.496 | 1074 | 282000 | 151 | 174.4573
29 | -88.391 | 1074 | 282000 | 172 | 173.1259
30 | -88.272 | 1074 | 282000 | 167 | 172.4834
31 | -88.16 | 1074 | 282000 | 178 | 172.4164
32 | -88.052 | 1074 | 282000 | 170 | 172.6462
Run : 71 Seq 3 Rec 15 File L3A:980011 Date 24-SEP-2013 11:04:14.01
Mode: MW CENTR_PHI Npts 1 Mon1[ DB]= 1200 * 235 Mon2[CF]=* 1
Temp: Temperature control hardware not installed.
Monx: GE331 [ 1.29790] Wavelength Approx. 1.52339
Drv : 2TM= 71.870 TMFR= 35.935 PSI= -45.100 PHI= -89.800 DSRD= 5.500
Drv : XPOS= 114.800 YPOS= -13.027 ZPOS= 80.000 DSTD= 0.000
Osc : DRIVE oscillation during count OFF.
MWsp: MDCALW.032 DSN ?? NDet 32 LDet 1 CDet 16 RDet 32
MWdc: PhiC= -89.800 PhiW= 0.000 DPhi= 0.113 NSteps= 1
Nam : Use NAME command to store text on this line.
Com : Use COMMENT command to store text on this line.
POINT | PHI | TIME | MON= DB | SIG= 32W | Fit
1 | -91.548 | 948 | 249183 | 124 |  | Run 71
2 | -91.439 | 948 | 249183 | 109
3 | -91.324 | 948 | 249183 | 126
4 | -91.212 | 948 | 249183 | 135 | 131.7807
5 | -91.1 | 948 | 249183 | 130 | 136.0917
6 | -90.994 | 948 | 249183 | 148 | 141.3773
7 | -90.881 | 948 | 249183 | 142 | 148.5458
8 | -90.765 | 948 | 249183 | 160 | 157.7183
9 | -90.649 | 948 | 249183 | 172 | 168.7239
10 | -90.534 | 948 | 249183 | 198 | 181.1877
11 | -90.424 | 948 | 249183 | 175 | 194.0538
12 | -90.309 | 948 | 249183 | 200 | 207.6961
13 | -90.195 | 948 | 249183 | 231 | 220.4079
14 | -90.087 | 948 | 249183 | 238 | 230.7145
15 | -89.972 | 948 | 249183 | 241 | 238.8506
16 | -89.856 | 948 | 249183 | 229 | 243.3149
17 | -89.74 | 948 | 249183 | 257 | 243.6289
18 | -89.625 | 948 | 249183 | 253 | 239.9374
19 | -89.519 | 948 | 249183 | 211 | 233.4747
20 | -89.406 | 948 | 249183 | 218 | 224.1608
21 | -89.291 | 948 | 249183 | 224 | 213.1553
22 | -89.177 | 948 | 249183 | 212 | 201.8082
23 | -89.058 | 948 | 249183 | 192 | 190.5235
24 | -88.942 | 948 | 249183 | 183 | 180.8232
25 | -88.835 | 948 | 249183 | 151 | 173.3955
26 | -88.73 | 948 | 249183 | 197 | 167.6477
27 | -88.616 | 948 | 249183 | 161 | 163.0786
28 | -88.496 | 948 | 249183 | 157 | 159.9279
29 | -88.391 | 948 | 249183 | 146 | 158.3148
30 | -88.272 | 948 | 249183 | 158 | 157.4729
31 | -88.16 | 948 | 249183 | 155 | 157.375
32 | -88.052 | 948 | 249183 | 170 | 157.717
Run : 72 Seq 1 Rec 65 File L3A:980011 Date 24-SEP-2013 11:23:04.65
Mode: MW CENTR_PHI Npts 1 Mon1[ DB]= 1000 * 230 Mon2[CF]=* 1
Temp: Temperature control hardware not installed.
Monx: GE331 [ 1.29790] Wavelength Approx. 1.52339
Drv : 2TM= 71.870 TMFR= 35.935 PSI= -45.100 PHI= -90.200 DSRD= 12.000
Drv : XPOS= 120.800 YPOS= -10.473 ZPOS= 80.000 DSTD= 0.000
Osc : DRIVE oscillation during count OFF.
MWsp: MDCALW.032 DSN ?? NDet 32 LDet 1 CDet 16 RDet 32
MWdc: PhiC= -90.200 PhiW= 0.000 DPhi= 0.113 NSteps= 1
Nam : Use NAME command to store text on this line.
Com : Use COMMENT command to store text on this line.
POINT | PHI | TIME | MON= DB | SIG= 32W | Fit
1 | -91.948 | 870 | 230000 | 95 |  | Run 72
2 | -91.839 | 870 | 230000 | 109
3 | -91.724 | 870 | 230000 | 131
4 | -91.612 | 870 | 230000 | 124 | 140.9616
5 | -91.5 | 870 | 230000 | 142 | 141.5036
6 | -91.394 | 870 | 230000 | 142 | 142.4068
7 | -91.281 | 870 | 230000 | 165 | 144.1025
8 | -91.165 | 870 | 230000 | 136 | 147.122
9 | -91.049 | 870 | 230000 | 164 | 152.0853
10 | -90.934 | 870 | 230000 | 192 | 159.5988
11 | -90.824 | 870 | 230000 | 155 | 169.6619
12 | -90.709 | 870 | 230000 | 189 | 183.2418
13 | -90.595 | 870 | 230000 | 206 | 199.16
14 | -90.487 | 870 | 230000 | 190 | 215.1953
15 | -90.372 | 870 | 230000 | 230 | 231.2253
16 | -90.256 | 870 | 230000 | 244 | 243.8257
17 | -90.14 | 870 | 230000 | 248 | 250.6078
18 | -90.025 | 870 | 230000 | 288 | 250.3281
19 | -89.919 | 870 | 230000 | 235 | 243.9371
20 | -89.806 | 870 | 230000 | 233 | 231.847
21 | -89.691 | 870 | 230000 | 202 | 216.074
22 | -89.577 | 870 | 230000 | 193 | 199.4174
23 | -89.458 | 870 | 230000 | 215 | 183.2261
24 | -89.342 | 870 | 230000 | 161 | 170.0938
25 | -89.235 | 870 | 230000 | 157 | 160.8217
26 | -89.13 | 870 | 230000 | 147 | 154.2962
27 | -89.016 | 870 | 230000 | 143 | 149.6405
28 | -88.896 | 870 | 230000 | 154 | 146.7733
29 | -88.791 | 870 | 230000 | 142 | 145.4144
30 | -88.672 | 870 | 230000 | 155 | 144.6638
31 | -88.56 | 870 | 230000 | 127 | 144.3912
32 | -88.452 | 870 | 230000 | 162 | 144.3347
Run : 73 Seq 2 Rec 69 File L3A:980011 Date 24-SEP-2013 11:37:45.88
Mode: MW CENTR_PHI Npts 1 Mon1[ DB]= 1000 * 230 Mon2[CF]=* 1
Temp: Temperature control hardware not installed.
Monx: GE331 [ 1.29790] Wavelength Approx. 1.52339
Drv : 2TM= 71.870 TMFR= 35.935 PSI= -45.100 PHI= -90.100 DSRD= 12.000
Drv : XPOS= 121.000 YPOS= -10.473 ZPOS= 80.000 DSTD= 0.000
Osc : DRIVE oscillation during count OFF.
MWsp: MDCALW.032 DSN ?? NDet 32 LDet 1 CDet 16 RDet 32
MWdc: PhiC= -90.100 PhiW= 0.000 DPhi= 0.113 NSteps= 1
Nam : Use NAME command to store text on this line.
Com : Use COMMENT command to store text on this line.
POINT | PHI | TIME | MON= DB | SIG= 32W | Fit
1 | -91.848 | 876 | 230000 | 96 |  | Run 73
2 | -91.739 | 876 | 230000 | 136
3 | -91.624 | 876 | 230000 | 113
4 | -91.512 | 876 | 230000 | 146 | 133.2904
5 | -91.4 | 876 | 230000 | 127 | 136.3132
6 | -91.294 | 876 | 230000 | 139 | 140.2324
7 | -91.181 | 876 | 230000 | 137 | 145.875
8 | -91.065 | 876 | 230000 | 149 | 153.5587
9 | -90.949 | 876 | 230000 | 174 | 163.356
10 | -90.834 | 876 | 230000 | 196 | 175.1064
11 | -90.724 | 876 | 230000 | 184 | 187.8921
12 | -90.609 | 876 | 230000 | 199 | 202.1449
13 | -90.495 | 876 | 230000 | 187 | 216.1008
14 | -90.387 | 876 | 230000 | 236 | 227.9967
15 | -90.272 | 876 | 230000 | 260 | 237.9776
16 | -90.156 | 876 | 230000 | 246 | 244.1222
17 | -90.04 | 876 | 230000 | 252 | 245.6285
18 | -89.925 | 876 | 230000 | 243 | 242.449
19 | -89.819 | 876 | 230000 | 228 | 235.8353
20 | -89.706 | 876 | 230000 | 225 | 225.7978
21 | -89.591 | 876 | 230000 | 192 | 213.6575
22 | -89.477 | 876 | 230000 | 212 | 201.0271
23 | -89.358 | 876 | 230000 | 220 | 188.4656
24 | -89.242 | 876 | 230000 | 167 | 177.7379
25 | -89.135 | 876 | 230000 | 160 | 169.6102
26 | -89.03 | 876 | 230000 | 166 | 163.3995
27 | -88.916 | 876 | 230000 | 153 | 158.5278
28 | -88.796 | 876 | 230000 | 176 | 155.2031
29 | -88.691 | 876 | 230000 | 151 | 153.4937
30 | -88.572 | 876 | 230000 | 159 | 152.5487
31 | -88.46 | 876 | 230000 | 145 | 152.3266
32 | -88.352 | 876 | 230000 | 148 | 152.5105
Run : 74 Seq 3 Rec 70 File L3A:980011 Date 24-SEP-2013 11:52:30.36
Mode: MW CENTR_PHI Npts 1 Mon1[ DB]= 1000 * 230 Mon2[CF]=* 1
Temp: Temperature control hardware not installed.
Monx: GE331 [ 1.29790] Wavelength Approx. 1.52339
Drv : 2TM= 71.870 TMFR= 35.935 PSI= -45.100 PHI= -90.100 DSRD= 12.000
Drv : XPOS= 120.600 YPOS= -10.473 ZPOS= 80.000 DSTD= 0.000
Osc : DRIVE oscillation during count OFF.
MWsp: MDCALW.032 DSN ?? NDet 32 LDet 1 CDet 16 RDet 32
MWdc: PhiC= -90.100 PhiW= 0.000 DPhi= 0.113 NSteps= 1
Nam : Use NAME command to store text on this line.
Com : Use COMMENT command to store text on this line.
POINT | PHI | TIME | MON= DB | SIG= 32W | Fit
1 | -91.848 | 875 | 230000 | 99 |  | Run 74
2 | -91.739 | 875 | 230000 | 122
3 | -91.624 | 875 | 230000 | 109
4 | -91.512 | 875 | 230000 | 129 | 141.1312
5 | -91.4 | 875 | 230000 | 139 | 142.0145
6 | -91.294 | 875 | 230000 | 131 | 143.429
7 | -91.181 | 875 | 230000 | 162 | 145.9483
8 | -91.065 | 875 | 230000 | 162 | 150.1755
9 | -90.949 | 875 | 230000 | 171 | 156.7132
10 | -90.834 | 875 | 230000 | 187 | 166.035
11 | -90.724 | 875 | 230000 | 167 | 177.8228
12 | -90.609 | 875 | 230000 | 181 | 192.8396
13 | -90.495 | 875 | 230000 | 203 | 209.4147
14 | -90.387 | 875 | 230000 | 233 | 225.0861
15 | -90.272 | 875 | 230000 | 208 | 239.5857
16 | -90.156 | 875 | 230000 | 288 | 249.653
17 | -90.04 | 875 | 230000 | 262 | 253.391
18 | -89.925 | 875 | 230000 | 237 | 250.1967
19 | -89.819 | 875 | 230000 | 255 | 241.6794
20 | -89.706 | 875 | 230000 | 240 | 228.2106
21 | -89.591 | 875 | 230000 | 201 | 212.0215
22 | -89.477 | 875 | 230000 | 183 | 195.7492
23 | -89.358 | 875 | 230000 | 188 | 180.4655
24 | -89.242 | 875 | 230000 | 164 | 168.3784
25 | -89.135 | 875 | 230000 | 158 | 159.9977
26 | -89.03 | 875 | 230000 | 161 | 154.1793
27 | -88.916 | 875 | 230000 | 139 | 150.0782
28 | -88.796 | 875 | 230000 | 176 | 147.5885
29 | -88.691 | 875 | 230000 | 148 | 146.4347
30 | -88.572 | 875 | 230000 | 142 | 145.8288
31 | -88.46 | 875 | 230000 | 138 | 145.6452
32 | -88.352 | 875 | 230000 | 143 | 145.6532

## tran_0.15
Run | Record | File | Date/Time | 2TM | TMFR | PSI | PHI | DSRD | XPOS | YPOS | ZPOS | DSTD | OSC | # points | Monitor | Time(s) | Max | Min | I | DI | f | Df | FWHM | DFWHM | Bkgd | DBkgd | Slope | DSlope | c2 | Material | Depth | X | PHI | DPHI | FWHM | DFWHM | STRAIN | DSTRAIN | PHI0
1 | 1 | 980011 | 41540.74 | 71.87 | 35.935 | -45.1 | -90.2 | 5.5 | 100.8 | -12.348 | 80 | 0 | OFF | 32 | 175000 | 653 | 261 | 66 | 6.61594 | 0.4614484 | -90.36814 | 0.02264692 | 0.7386589 | 0.05749258 | 4.803111 | 0.2852753 | 0.01703636 | 0.1246642 | 1.19065 | Baseplate | 0.15 | -16 | -90.36814 | 0.02264692 | 0.7386589 | 0.05749258 | -825.3052 | 196.2619 | -90.273
2 | 2 | 980011 | 41540.74 | 71.87 | 35.935 | -45.1 | -90.2 | 5.5 | 101.8 | -12.296 | 80 | 0 | OFF | 32 | 175000 | 653 | 263 | 91 | 8.210605 | 0.4611437 | -90.39269 | 0.0210423 | 0.8412752 | 0.05541077 | 5.075255 | 0.3290211 | 0.3213277 | 0.1383436 | 1.083413 | Baseplate | 0.15 | -15 | -90.39269 | 0.0210423 | 0.8412752 | 0.05541077 | -1037.903 | 182.2353 | -90.273
3 | 3 | 980011 | 41540.75 | 71.87 | 35.935 | -45.1 | -90.2 | 5.5 | 102.8 | -12.246 | 80 | 0 | OFF | 32 | 175000 | 648 | 276 | 62 | 7.772949 | 0.3282991 | -90.35295 | 0.01549968 | 0.8290536 | 0.04066997 | 5.565702 | 0.2275775 | 0.01507122 | 0.09571239 | 0.7773281 | Baseplate | 0.15 | -14 | -90.35295 | 0.01549968 | 0.8290536 | 0.04066997 | -693.6744 | 134.3635 | -90.273
4 | 4 | 980011 | 41540.76 | 71.87 | 35.935 | -45.1 | -90.2 | 5.5 | 103.8 | -12.23 | 80 | 0 | OFF | 32 | 175000 | 652 | 307 | 77 | 8.13901 | 0.4434096 | -90.36413 | 0.01899207 | 0.8112719 | 0.04954768 | 5.031827 | 0.284407 | 0.1117054 | 0.1210556 | 1.051293 | Baseplate | 0.15 | -13 | -90.36413 | 0.01899207 | 0.8112719 | 0.04954768 | -790.5604 | 164.5977 | -90.273
5 | 5 | 980011 | 41540.77 | 71.87 | 35.935 | -45.1 | -90.2 | 5.5 | 104.8 | -12.193 | 80 | 0 | OFF | 32 | 175000 | 651 | 272 | 75 | 8.85574 | 0.5102446 | -90.37553 | 0.02471253 | 0.9567229 | 0.0680678 | 5.700316 | 0.434968 | 0.2138879 | 0.1712109 | 1.123117 | Baseplate | 0.15 | -12 | -90.37553 | 0.02471253 | 0.9567229 | 0.0680678 | -889.3357 | 214.1272 | -90.273
6 | 6 | 980011 | 41540.78 | 71.87 | 35.935 | -45.1 | -90.2 | 5.5 | 105.8 | -12.139 | 80 | 0 | OFF | 32 | 175000 | 653 | 278 | 83 | 8.049779 | 0.3866866 | -90.42543 | 0.01553479 | 0.7410535 | 0.03943839 | 4.358562 | 0.232018 | 0.2900359 | 0.1013238 | 0.9563186 | Baseplate | 0.15 | -11 | -90.42543 | 0.01553479 | 0.7410535 | 0.03943839 | -1321.212 | 134.4132 | -90.273
7 | 7 | 980011 | 41540.78 | 71.87 | 35.935 | -45.1 | -90.2 | 5.5 | 106.8 | -12.128 | 80 | 0 | OFF | 32 | 175000 | 653 | 274 | 58 | 7.310433 | 0.5035087 | -90.41314 | 0.02393795 | 0.7948669 | 0.06271611 | 4.782155 | 0.3380974 | 0.1651404 | 0.1436111 | 1.244973 | Baseplate | 0.15 | -10 | -90.41314 | 0.02393795 | 0.7948669 | 0.06271611 | -1214.89 | 207.2099 | -90.273
8 | 8 | 980011 | 41540.79 | 71.87 | 35.935 | -45.1 | -90.2 | 5.5 | 107.8 | -12.047 | 80 | 0 | OFF | 32 | 175000 | 651 | 259 | 72 | 7.24213 | 0.3783924 | -90.47359 | 0.02014577 | 0.8574752 | 0.05529166 | 5.689011 | 0.3201171 | 0.1672932 | 0.1294271 | 0.8836717 | 1/4Weld | 0.15 | -9 | -90.47359 | 0.02014577 | 0.8574752 | 0.05529166 | -1969.118 | 174.0603 | -90.2463
9 | 9 | 980011 | 41540.8 | 71.87 | 35.935 | -45.1 | -90.2 | 5.5 | 108.8 | -12.251 | 80 | 0 | OFF | 32 | 235000 | 875 | 270 | 93 | 6.080911 | 0.4133436 | -90.09302 | 0.03635538 | 1.126444 | 0.1009914 | 6.893114 | 0.3662659 | 0.201837 | 0.1521868 | 1.067139 | Weld | 0.15 | -8 | -90.09302 | 0.03635538 | 1.126444 | 0.1009914 | -241.4544 | 316.8201 | -90.06531
10 | 10 | 980011 | 41540.81 | 71.87 | 35.935 | -45.1 | -90.2 | 5.5 | 109.8 | -12.503 | 80 | 0 | OFF | 32 | 235000 | 878 | 268 | 91 | 7.523499 | 0.4727221 | -90.05034 | 0.03843689 | 1.290521 | 0.1142605 | 6.629655 | 0.4434946 | 0.6739826 | 0.1849621 | 1.072457 | Weld | 0.15 | -7 | -90.05034 | 0.03843689 | 1.290521 | 0.1142605 | 130.5618 | 335.343 | -90.06531
11 | 11 | 980011 | 41540.82 | 71.87 | 35.935 | -45.1 | -90.2 | 5.5 | 110.8 | -12.65 | 80 | 0 | OFF | 32 | 235000 | 874 | 280 | 103 | 5.869488 | 0.3686468 | -89.92026 | 0.03286716 | 1.102441 | 0.09072224 | 6.897273 | 0.273914 | 0.1329508 | 0.1366549 | 0.9629193 | Weld | 0.15 | -6 | -89.92026 | 0.03286716 | 1.102441 | 0.09072224 | 1266.759 | 287.7072 | -90.06531
12 | 12 | 980011 | 41540.83 | 71.87 | 35.935 | -45.1 | -90.2 | 5.5 | 111.8 | -12.782 | 80 | 0 | OFF | 32 | 235000 | 874 | 272 | 93 | 5.536373 | 0.3494019 | -89.93131 | 0.0312991 | 1.051467 | 0.08457624 | 6.086671 | 0.2414639 | 0.4768617 | 0.1250361 | 0.9452333 | Weld | 0.15 | -5 | -89.93131 | 0.0312991 | 1.051467 | 0.08457624 | 1170.103 | 273.896 | -90.06531
13 | 13 | 980011 | 41540.84 | 71.87 | 35.935 | -45.1 | -90.2 | 5.5 | 112.8 | -12.827 | 80 | 0 | OFF | 32 | 235000 | 875 | 296 | 83 | 7.90325 | 0.569563 | -89.90705 | 0.04503509 | 1.335977 | 0.1383557 | 7.455987 | 0.480013 | 0.3645535 | 0.2365648 | 1.185581 | Weld | 0.15 | -4 | -89.90705 | 0.04503509 | 1.335977 | 0.1383557 | 1382.382 | 394.4202 | -90.06531
14 | 14 | 980011 | 41540.85 | 71.87 | 35.935 | -45.1 | -90.2 | 5.5 | 113.8 | -12.916 | 80 | 0 | OFF | 32 | 235000 | 880 | 256 | 92 | 6.175405 | 0.3701922 | -89.84249 | 0.03434506 | 1.215963 | 0.1008259 | 6.996973 | 0.2735258 | 0.08080313 | 0.1529113 | 0.8883317 | Weld | 0.15 | -3 | -89.84249 | 0.03434506 | 1.215963 | 0.1008259 | 1947.925 | 301.2632 | -90.06531
71 | 15 | 980011 | 41541.46 | 71.87 | 35.935 | -45.1 | -89.8 | 5.5 | 114.8 | -13.027 | 80 | 0 | OFF | 32 | 249183 | 948 | 257 | 109 | 6.049156 | 0.4475645 | -89.82046 | 0.04623773 | 1.358307 | 0.1472476 | 7.316951 | 0.5971714 | 0.5631266 | 0.1964641 | 0.9374884 | Weld | 0.15 | -2 | -89.82046 | 0.04623773 | 1.358307 | 0.1472476 | 2141.131 | 405.8792 | -90.06531
70 | 16 | 980011 | 41541.45 | 71.87 | 35.935 | -45.1 | -89.8 | 5.5 | 115.8 | -13.027 | 80 | 0 | OFF | 32 | 282000 | 1074 | 304 | 110 | 5.422831 | 0.3985074 | -89.81276 | 0.04201737 | 1.213463 | 0.1265978 | 7.120489 | 0.4583186 | 0.2442088 | 0.1654012 | 1.060421 | Weld | 0.15 | -1 | -89.81276 | 0.04201737 | 1.213463 | 0.1265978 | 2208.726 | 368.8866 | -90.06531
69 | 17 | 980011 | 41541.44 | 71.87 | 35.935 | -45.1 | -89.8 | 5.5 | 116.8 | -13.098 | 80 | 0 | OFF | 32 | 282000 | 1068 | 290 | 117 | 4.410804 | 0.3132583 | -89.81778 | 0.03597415 | 1.074647 | 0.1015522 | 6.132214 | 0.2992042 | 0.3351472 | 0.1191402 | 0.9607303 | Weld | 0.15 | 0 | -89.81778 | 0.03597415 | 1.074647 | 0.1015522 | 2164.695 | 315.7643 | -90.06531
18 | 18 | 980011 | 41540.89 | 71.87 | 35.935 | -45.1 | -89.8 | 5.5 | 117.8 | -13.083 | 80 | 0 | OFF | 32 | 235000 | 876 | 248 | 106 | 6.309825 | 0.6166829 | -89.85904 | 0.06076936 | 1.494806 | 0.2043667 | 7.754482 | 0.9189723 | 0.5520793 | 0.2743102 | 0.9689082 | Weld | 0.15 | 1 | -89.85904 | 0.06076936 | 1.494806 | 0.2043667 | 1802.922 | 533.0018 | -90.06531
19 | 19 | 980011 | 41540.9 | 71.87 | 35.935 | -45.1 | -89.8 | 5.5 | 118.8 | -13.084 | 80 | 0 | OFF | 32 | 235000 | 876 | 253 | 120 | 4.913299 | 0.3891075 | -89.84282 | 0.04296858 | 1.150103 | 0.1274278 | 7.204802 | 0.4358086 | 0.09138803 | 0.1607293 | 0.9884643 | Weld | 0.15 | 2 | -89.84282 | 0.04296858 | 1.150103 | 0.1274278 | 1945.085 | 376.9453 | -90.06531
20 | 20 | 980011 | 41540.91 | 71.87 | 35.935 | -45.1 | -89.8 | 5.5 | 119.8 | -13.011 | 80 | 0 | OFF | 32 | 235000 | 878 | 287 | 92 | 4.941203 | 0.3678052 | -89.91906 | 0.034777 | 0.9959004 | 0.09754526 | 6.306966 | 0.3518974 | 0.3025017 | 0.1394358 | 1.016737 | Weld | 0.15 | 3 | -89.91906 | 0.034777 | 0.9959004 | 0.09754526 | 1277.281 | 304.4425 | -90.06531
21 | 21 | 980011 | 41540.92 | 71.87 | 35.935 | -45.1 | -89.8 | 5.5 | 120.8 | -12.978 | 80 | 0 | OFF | 32 | 235000 | 881 | 263 | 121 | 5.232616 | 0.4021974 | -89.87419 | 0.03999054 | 1.096113 | 0.114861 | 6.321075 | 0.4164431 | 0.5199452 | 0.1599096 | 1.057174 | Weld | 0.15 | 4 | -89.87419 | 0.03999054 | 1.096113 | 0.114861 | 1670.123 | 350.5181 | -90.06531
22 | 22 | 980011 | 41540.93 | 71.87 | 35.935 | -45.1 | -89.8 | 5.5 | 121.8 | -12.789 | 80 | 0 | OFF | 32 | 235000 | 879 | 265 | 89 | 6.148548 | 0.3866649 | -89.88811 | 0.03543709 | 1.203038 | 0.1069045 | 7.413158 | 0.4757238 | 0.1127078 | 0.1671992 | 0.8938136 | Weld | 0.15 | 5 | -89.88811 | 0.03543709 | 1.203038 | 0.1069045 | 1548.178 | 310.4752 | -90.06531
23 | 23 | 980011 | 41540.94 | 71.87 | 35.935 | -45.1 | -89.8 | 5.5 | 122.8 | -12.712 | 80 | 0 | OFF | 32 | 235000 | 881 | 257 | 92 | 5.346899 | 0.5353267 | -89.96825 | 0.05507946 | 1.193121 | 0.1703103 | 7.27135 | 0.7221747 | 0.2539566 | 0.2501802 | 1.19346 | Weld | 0.15 | 6 | -89.96825 | 0.05507946 | 1.193121 | 0.1703103 | 847.1789 | 481.6802 | -90.06531
24 | 24 | 980011 | 41540.95 | 71.87 | 35.935 | -45.1 | -90 | 5.5 | 123.8 | -12.533 | 80 | 0 | OFF | 32 | 235000 | 878 | 277 | 99 | 7.402306 | 0.6419899 | -90.12648 | 0.05247739 | 1.403535 | 0.1734538 | 7.254928 | 0.9576602 | 0.6025117 | 0.2991549 | 1.097614 | Weld | 0.15 | 7 | -90.12648 | 0.05247739 | 1.403535 | 0.1734538 | -532.7336 | 457.012 | -90.06531
25 | 25 | 980011 | 41540.96 | 71.87 | 35.935 | -45.1 | -90 | 5.5 | 124.8 | -12.401 | 80 | 0 | OFF | 32 | 235000 | 880 | 264 | 107 | 5.849149 | 0.3693506 | -90.11847 | 0.03228003 | 1.095303 | 0.09439181 | 6.86121 | 0.4018605 | 0.2235776 | 0.1498918 | 0.9307693 | Weld | 0.15 | 8 | -90.11847 | 0.03228003 | 1.095303 | 0.09439181 | -463.0315 | 281.1031 | -90.06531
26 | 26 | 980011 | 41540.97 | 71.87 | 35.935 | -45.1 | -90.2 | 5.5 | 125.8 | -12.259 | 80 | 0 | OFF | 32 | 175000 | 652 | 238 | 82 | 9.022479 | 0.8523245 | -90.4389 | 0.05177679 | 1.288922 | 0.1670084 | 6.597834 | 1.279165 | 0.5236484 | 0.4229783 | 1.24984 | 2/3Weld | 0.15 | 9 | -90.4389 | 0.05177679 | 1.288922 | 0.1670084 | -3008.659 | 447.343 | -90.09201
27 | 27 | 980011 | 41540.98 | 71.87 | 35.935 | -45.1 | -90.2 | 5.5 | 126.8 | -12.264 | 80 | 0 | OFF | 32 | 175000 | 656 | 271 | 82 | 7.734285 | 0.4497461 | -90.47221 | 0.02125704 | 0.8332359 | 0.05800546 | 4.624404 | 0.3336213 | 0.3976838 | 0.1388278 | 1.081051 | Baseplate | 0.15 | 10 | -90.47221 | 0.02125704 | 0.8332359 | 0.05800546 | -1725.695 | 183.7136 | -90.273
28 | 28 | 980011 | 41540.99 | 71.87 | 35.935 | -45.1 | -90.2 | 5.5 | 127.8 | -12.346 | 80 | 0 | OFF | 32 | 175000 | 653 | 244 | 63 | 6.192376 | 0.4119152 | -90.44683 | 0.02361431 | 0.7965056 | 0.06278413 | 4.853529 | 0.3010897 | 0.07118876 | 0.1257836 | 1.062203 | Baseplate | 0.15 | 11 | -90.44683 | 0.02361431 | 0.7965056 | 0.06278413 | -1506.313 | 204.2279 | -90.273
29 | 29 | 980011 | 41541 | 71.87 | 35.935 | -45.1 | -90.2 | 5.5 | 128.8 | -12.344 | 80 | 0 | OFF | 32 | 175000 | 655 | 272 | 68 | 6.564084 | 0.4174242 | -90.37352 | 0.0204796 | 0.739714 | 0.0522612 | 4.693686 | 0.251891 | 0.1400545 | 0.1106847 | 1.072189 | Baseplate | 0.15 | 12 | -90.37352 | 0.0204796 | 0.739714 | 0.0522612 | -871.844 | 177.4496 | -90.273
30 | 30 | 980011 | 41541 | 71.87 | 35.935 | -45.1 | -90.2 | 5.5 | 129.8 | -12.448 | 80 | 0 | OFF | 32 | 175000 | 660 | 239 | 85 | 6.155921 | 0.4106642 | -90.34541 | 0.02355346 | 0.7906972 | 0.0602151 | 4.739278 | 0.2669096 | 0.2870933 | 0.1171229 | 1.060842 | Baseplate | 0.15 | 13 | -90.34541 | 0.02355346 | 0.7906972 | 0.0602151 | -628.262 | 204.2418 | -90.273
31 | 31 | 980011 | 41541.01 | 71.87 | 35.935 | -45.1 | -90.2 | 5.5 | 130.8 | -12.463 | 80 | 0 | OFF | 32 | 175000 | 658 | 246 | 48 | 7.637874 | 0.3328332 | -90.36144 | 0.01729101 | 0.893477 | 0.04655779 | 4.924729 | 0.2472194 | 0.3720286 | 0.1025715 | 0.7912555 | Baseplate | 0.15 | 14 | -90.36144 | 0.01729101 | 0.893477 | 0.04655779 | -767.1904 | 149.8625 | -90.273
32 | 32 | 980011 | 41541.02 | 71.87 | 35.935 | -45.1 | -90.2 | 5.5 | 131.8 | -12.486 | 80 | 0 | OFF | 32 | 175000 | 656 | 257 | 79 | 6.034704 | 0.349739 | -90.33875 | 0.01785974 | 0.7151671 | 0.04536674 | 4.664594 | 0.201343 | 0.1106025 | 0.09060646 | 0.9163936 | Baseplate | 0.15 | 15 | -90.33875 | 0.01785974 | 0.7151671 | 0.04536674 | -570.5745 | 154.8846 | -90.273
33 | 33 | 980011 | 41541.03 | 71.87 | 35.935 | -45.1 | -90.2 | 5.5 | 132.8 | -12.5 | 80 | 0 | OFF | 32 | 175000 | 656 | 241 | 67 | 8.283324 | 0.5362483 | -90.36626 | 0.03068052 | 1.035042 | 0.08859244 | 5.083555 | 0.5096392 | 0.7478985 | 0.1963933 | 1.177771 | Baseplate | 0.15 | 16 | -90.36626 | 0.03068052 | 1.035042 | 0.08859244 | -808.9965 | 265.9233 | -90.273
34 | 34 | 980011 | 41541.03 | 71.87 | 35.935 | -45.1 | -90.2 | 5.5 | 107.14 | -12.101 | 80 | 0 | OFF | 32 | 175000 | 657 | 295 | 74 | 6.821727 | 0.3426848 | -90.43626 | 0.01541621 | 0.7109033 | 0.03940426 | 4.500757 | 0.2044588 | 0.1646778 | 0.09012042 | 0.8792894 | Baseplate | 0.15 | -9.66 | -90.43626 | 0.01541621 | 0.7109033 | 0.03940426 | -1414.887 | 133.3493 | -90.273
35 | 35 | 980011 | 41541.04 | 71.87 | 35.935 | -45.1 | -90.2 | 5.5 | 107.47 | -12.074 | 80 | 0 | OFF | 32 | 175000 | 659 | 277 | 73 | 6.68961 | 0.3882274 | -90.42498 | 0.01838962 | 0.7261068 | 0.04697684 | 5.003824 | 0.2441709 | 0.06067843 | 0.1054662 | 0.989507 | Baseplate | 0.15 | -9.33 | -90.42498 | 0.01838962 | 0.7261068 | 0.04697684 | -1318.089 | 159.122 | -90.27291
36 | 36 | 980011 | 41541.05 | 71.87 | 35.935 | -45.1 | -90.2 | 5.5 | 108.13 | -12.115 | 80 | 0 | OFF | 32 | 235000 | 879 | 306 | 105 | 6.141087 | 0.3331892 | -90.40438 | 0.0219353 | 0.8974809 | 0.06064795 | 5.345361 | 0.2798495 | 0.2051086 | 0.1128693 | 0.947041 | 2/3Weld | 0.15 | -8.67 | -90.40438 | 0.0219353 | 0.8974809 | 0.06064795 | -2684.32 | 189.6194 | -90.09503
37 | 37 | 980011 | 41541.06 | 71.87 | 35.935 | -45.1 | -90.2 | 5.5 | 108.46 | -12.183 | 80 | 0 | OFF | 32 | 235000 | 883 | 262 | 102 | 5.552175 | 0.3339362 | -90.24289 | 0.03018317 | 1.065318 | 0.0848164 | 6.009491 | 0.3187974 | 0.3293871 | 0.1250392 | 0.9093047 | Weld | 0.15 | -8.34 | -90.24289 | 0.03018317 | 1.065318 | 0.0848164 | -1543.268 | 261.9822 | -90.06543
43 | 43 | 980011 | 41541.11 | 71.87 | 35.935 | -45.1 | -90.2 | 5.5 | 125.14 | -12.353 | 80 | 0 | OFF | 32 | 235000 | 882 | 270 | 97 | 7.878043 | 0.4886336 | -90.24691 | 0.03838533 | 1.342838 | 0.12137 | 6.964415 | 0.6519555 | 0.6602345 | 0.2137455 | 0.9723478 | Weld | 0.15 | 8.34 | -90.24691 | 0.03838533 | 1.342838 | 0.12137 | -1579.212 | 333.1752 | -90.06531
44 | 44 | 980011 | 41541.12 | 71.87 | 35.935 | -45.1 | -90.2 | 5.5 | 125.47 | -12.306 | 80 | 0 | OFF | 32 | 235000 | 884 | 270 | 96 | 5.489521 | 0.4369031 | -90.22063 | 0.03788478 | 1.019805 | 0.1047985 | 6.246199 | 0.3804084 | 0.264958 | 0.1552783 | 1.201135 | Weld | 0.15 | 8.67 | -90.22063 | 0.03788478 | 1.019805 | 0.1047985 | -1350.292 | 329.0548 | -90.0654
45 | 45 | 980011 | 41541.13 | 71.87 | 35.935 | -45.1 | -90.2 | 5.5 | 126.13 | -12.26 | 80 | 0 | OFF | 32 | 175000 | 656 | 237 | 58 | 5.709764 | 0.4145113 | -90.53052 | 0.02477119 | 0.7572074 | 0.06618099 | 4.944838 | 0.3154415 | 0.09558363 | 0.1324446 | 1.085127 | 1/3Weld | 0.15 | 9.33 | -90.53052 | 0.02477119 | 0.7572074 | 0.06618099 | -2486.626 | 213.7136 | -90.24329
46 | 46 | 980011 | 41541.14 | 71.87 | 35.935 | -45.1 | -90.2 | 5.5 | 126.46 | -12.262 | 80 | 0 | OFF | 32 | 175000 | 658 | 245 | 83 | 7.022931 | 0.3599633 | -90.41539 | 0.02153259 | 0.9195271 | 0.05985212 | 5.64923 | 0.3208825 | 0.2096701 | 0.1272908 | 0.8422562 | Baseplate | 0.15 | 9.66 | -90.41539 | 0.02153259 | 0.9195271 | 0.05985212 | -1235.326 | 186.3718 | -90.27289
0.2074846
[36 empty] | 0.138323 | 0.06916152

## tran_2.5
Run | Record | File | Date/Time | 2TM | TMFR | PSI | PHI | DSRD | XPOS | YPOS | ZPOS | DSTD | OSC | # points | Monitor | Time(s) | Max | Min | I | DI | f | Df | FWHM | DFWHM | Bkgd | DBkgd | Slope | DSlope | c2 | Material | Depth | X | PHI | DPHI | FWHM | DFWHM | STRAIN | DSTRAIN | PHI0
59 | 60 | 980011 | 41541.25 | 71.87 | 35.935 | -45.1 | -90.2 | 12 | 100.8 | -9.91 | 80 | 0 | OFF | 32 | 175000 | 659 | 277 | 88 | 7.980724 | 0.3971178 | -90.24288 | 0.0182773 | 0.8422778 | 0.04717736 | 4.946834 | 0.2430187 | 0.3143093 | 0.1078382 | 0.942523 | Baseplate | 2.5 | -16 | -90.24288 | 0.0182773 | 0.8422778 | 0.04717736 | 5.410078 | 158.8637 | -90.2435
60 | 61 | 980011 | 41541.25 | 71.87 | 35.935 | -45.1 | -90.2 | 12 | 104.8 | -9.785 | 80 | 0 | OFF | 32 | 175000 | 662 | 289 | 75 | 7.45042 | 0.3997939 | -90.26928 | 0.01734571 | 0.7546193 | 0.04390836 | 4.657428 | 0.2199985 | 0.2884131 | 0.1006101 | 0.9824223 | Baseplate | 2.5 | -12 | -90.26928 | 0.01734571 | 0.7546193 | 0.04390836 | -223.9502 | 150.6605 | -90.2435
61 | 62 | 980011 | 41541.26 | 71.87 | 35.935 | -45.1 | -90.2 | 12 | 108.8 | -9.843 | 80 | 0 | OFF | 32 | 175000 | 660 | 255 | 87 | 7.001874 | 0.4153966 | -90.28729 | 0.02472543 | 0.9197263 | 0.06641216 | 6.526688 | 0.3260673 | 0.06039658 | 0.1341456 | 0.9594442 | Baseplate | 2.5 | -8 | -90.28729 | 0.02472543 | 0.9197263 | 0.06641216 | -380.2921 | 214.6786 | -90.2435
62 | 63 | 980011 | 41541.27 | 71.87 | 35.935 | -45.1 | -90.2 | 12 | 112.8 | -10.419 | 80 | 0 | OFF | 32 | 230000 | 871 | 262 | 102 | 8.65609 | 0.6111381 | -90.06656 | 0.04690591 | 1.489672 | 0.1567881 | 8.036405 | 0.7479783 | 0.3556811 | 0.2480164 | 1.052885 | Weld | 2.5 | -4 | -90.06656 | 0.04690591 | 1.489672 | 0.1567881 | -201.0541 | 409.0248 | -90.0435
63 | 64 | 980011 | 41541.28 | 71.87 | 35.935 | -45.1 | -90.2 | 12 | 116.8 | -10.702 | 80 | 0 | OFF | 32 | 230000 | 871 | 248 | 102 | 5.214224 | 0.3871727 | -90.0069 | 0.04051296 | 1.129018 | 0.1123878 | 7.027596 | 0.3236722 | 0.2533181 | 0.1472973 | 1.002911 | Weld | 2.5 | 0 | -90.0069 | 0.04051296 | 1.129018 | 0.1123878 | 319.2653 | 353.8001 | -90.0435
72 | 65 | 980011 | 41541.47 | 71.87 | 35.935 | -45.1 | -90.2 | 12 | 120.8 | -10.473 | 80 | 0 | OFF | 32 | 230000 | 870 | 288 | 95 | 5.305225 | 0.448554 | -90.08907 | 0.04164982 | 1.051495 | 0.1145754 | 6.84401 | 0.3671646 | 0.05492358 | 0.158319 | 1.208313 | Weld | 2.5 | 4 | -90.08907 | 0.04164982 | 1.051495 | 0.1145754 | -397.1118 | 362.9523 | -90.0435
65 | 66 | 980011 | 41541.3 | 71.87 | 35.935 | -45.1 | -90.2 | 12 | 124.8 | -9.993 | 80 | 0 | OFF | 32 | 175000 | 664 | 227 | 80 | 6.505235 | 0.3845507 | -90.31652 | 0.02272779 | 0.8584628 | 0.05987899 | 5.601758 | 0.2813149 | 0.04233829 | 0.1173667 | 0.9480891 | Baseplate | 2.5 | 8 | -90.31652 | 0.02272779 | 0.8584628 | 0.05987899 | -633.8916 | 197.1783 | -90.2435
66 | 67 | 980011 | 41541.31 | 71.87 | 35.935 | -45.1 | -90.2 | 12 | 128.8 | -9.979 | 80 | 0 | OFF | 32 | 175000 | 657 | 271 | 84 | 7.308178 | 0.460363 | -90.27975 | 0.02390896 | 0.8651983 | 0.06275231 | 5.30665 | 0.3104212 | 0.1089822 | 0.1328249 | 1.106206 | Baseplate | 2.5 | 12 | -90.27975 | 0.02390896 | 0.8651983 | 0.06275231 | -314.8567 | 207.6283 | -90.2435
67 | 68 | 980011 | 41541.31 | 71.87 | 35.935 | -45.1 | -90.2 | 12 | 132.8 | -10.13 | 80 | 0 | OFF | 32 | 175000 | 662 | 272 | 72 | 7.701415 | 0.5090091 | -90.26477 | 0.02423433 | 0.8466627 | 0.06320957 | 5.010503 | 0.3184439 | 0.2595115 | 0.1398334 | 1.213185 | Baseplate | 2.5 | 16 | -90.26477 | 0.02423433 | 0.8466627 | 0.06320957 | -184.744 | 210.5372 | -90.2435

## tran_depth at 0
Run | Record | File | Date/Time | 2TM | TMFR | PSI | PHI | DSRD | XPOS | YPOS | ZPOS | DSTD | OSC | # points | Monitor | Time(s) | Max | Min | I | DI | f | Df | FWHM | DFWHM | Bkgd | DBkgd | Slope | DSlope | c2 | Material | Depth | X | PHI | DPHI | FWHM | DFWHM | STRAIN | DSTRAIN | PHI0
17 | 17 | 980011 | 41540.88 | 71.87 | 35.935 | -45.1 | -90.2 | 5.5 | 116.8 | -13.098 | 80 | 0 | OFF | 32 | 235000 | 878 | 234 | 102 | 4.739409 | 0.4236457 | -89.92378 | 0.0509417 | 1.201523 | 0.147726 | 6.664093 | 0.3336509 | 0.6435575 | 0.1726254 | 1.050962 | Weld | 0.15 | 0 | -89.92378 | 0.0509417 | 1.201523 | 0.147726 | 2165 | -482.4137 | -90.06538
68 | 53 | 980011 | 41541.42 | 71.87 | 35.935 | -45.1 | -89.8 | 7 | 116.8 | -12.752 | 80 | 0 | OFF | 32 | 276000 | 1049 | 300 | 120 | 5.326293 | 0.3147955 | -89.95286 | 0.03093061 | 1.12823 | 0.0933355 | 6.666006 | 0.3755588 | 0.3898494 | 0.1363176 | 0.8400906 | Weld | 0.45 | 0 | -89.95286 | 0.03093061 | 1.12823 | 0.0933355 | 828.0745 | 270.4759 | -90.04771
53 | 54 | 980011 | 41541.19 | 71.87 | 35.935 | -45.1 | -89.8 | 7 | 116.8 | -12.452 | 80 | 0 | OFF | 32 | 230000 | 866 | 267 | 106 | 4.583375 | 0.3170238 | -89.83607 | 0.030518 | 0.9465194 | 0.08217632 | 6.040855 | 0.2598272 | 0.2173308 | 0.1092971 | 0.9148741 | Weld | 0.75 | 0 | -89.83607 | 0.030518 | 0.9465194 | 0.08217632 | 1850.49 | 267.6841 | -90.04771
54 | 55 | 980011 | 41541.2 | 71.87 | 35.935 | -45.1 | -89.8 | 7 | 116.8 | -12.152 | 80 | 0 | OFF | 32 | 230000 | 868 | 256 | 96 | 4.982307 | 0.4469626 | -89.95453 | 0.04423195 | 1.057696 | 0.1294261 | 6.642782 | 0.4909266 | 0.3053347 | 0.1850856 | 1.151435 | Weld | 1.05 | 0 | -89.95453 | 0.04423195 | 1.057696 | 0.1294261 | 776.7038 | 386.8271 | -90.0435
55 | 56 | 980011 | 41541.22 | 71.87 | 35.935 | -45.1 | -89.8 | 7 | 116.8 | -11.852 | 80 | 0 | OFF | 32 | 230000 | 865 | 266 | 93 | 5.676032 | 0.4009132 | -89.93517 | 0.03728193 | 1.133026 | 0.1121971 | 7.284057 | 0.4786572 | 0.09320839 | 0.1723179 | 0.958643 | Weld | 1.35 | 0 | -89.93517 | 0.03728193 | 1.133026 | 0.1121971 | 945.9477 | 326.1818 | -90.0435
56 | 57 | 980011 | 41541.23 | 71.87 | 35.935 | -45.1 | -89.8 | 7 | 116.8 | -11.552 | 80 | 0 | OFF | 32 | 230000 | 865 | 254 | 109 | 5.170153 | 0.5453295 | -89.98613 | 0.05454465 | 1.107818 | 0.1621396 | 7.150659 | 0.6690685 | 0.08435461 | 0.2421688 | 1.317232 | Weld | 1.65 | 0 | -89.98613 | 0.05454465 | 1.107818 | 0.1621396 | 500.6537 | 476.6858 | -90.0435
57 | 58 | 980011 | 41541.24 | 71.87 | 35.935 | -45.1 | -89.8 | 7 | 116.8 | -11.252 | 80 | 0 | OFF | 32 | 230000 | 866 | 257 | 107 | 5.354515 | 0.5394622 | -90.08217 | 0.0495471 | 1.104533 | 0.1573549 | 6.57356 | 0.7353266 | 0.3300099 | 0.2628572 | 1.20261 | Weld | 1.95 | 0 | -90.08217 | 0.0495471 | 1.104533 | 0.1573549 | -337.0606 | 431.8947 | -90.0435
63 | 64 | 980011 | 41541.28 | 71.87 | 35.935 | -45.1 | -90.2 | 12 | 116.8 | -10.702 | 80 | 0 | OFF | 32 | 230000 | 871 | 248 | 102 | 5.214224 | 0.3871727 | -90.0069 | 0.04051296 | 1.129018 | 0.1123878 | 7.027596 | 0.3236722 | 0.2533181 | 0.1472973 | 1.002911 | Weld | 2.5 | 0 | -90.0069 | 0.04051296 | 1.129018 | 0.1123878 | 319.2653 | 353.8001 | -90.0435
2165
1237
1701