## C_stress_0.15
[9 empty] | E = | 220 | Gpa |  | G = | 85.9375
[9 empty] | nu = | 0.28 |  |  | Enu/(1+nu)(1-2nu) = | 109.375 | [6 empty] | -8.83 | 9.16
[15 empty] | 93.23992367 | 65.84704 |  |  |  |  | -8.83 | 9.16
d0's |  |  |  | Lattice strains | [10 empty] | Stresses
Long | Norm/Tran |  |  | Normal |  | Transverse |  | Longitudinal |  |  | Sumstrain | Dsumstrain |  |  | Normal |  | Transverse |  | Longitudinal |  | -800 | -800
Material | Material | Depth | X | STRAIN | DSTRAIN | STRAIN | DSTRAIN | STRAIN | DSTRAIN |  |  |  | Depth | X | STRESS | DSTRESS | STRESS | DSTRESS | STRESS | DSTRESS | 600 | 600
Baseplate | Baseplate | 0.15 | -16 | 263.6413 | 86.40484 | -90.06531 | 196.262 | 264.6098 | 183.5842 |  | 438.1858 | 466.2511 | 0.15 | -16 | 93.23992367 | 65.84704 | 32.44659 | 84.72875 | 93.40637 | 82.54975
Baseplate | Baseplate | 0.15 | -15 | 95.92414 | 104.0516 | -1037.036 | 182.2354 | 136.5072 | 284.3318 |  | -804.6042 | 570.6188 | 0.15 | -15 | -71.51663 | 80.2953 | -266.2441 | 93.73314 | -64.54141 | 111.281
Baseplate | Baseplate | 0.15 | -14 | -46.00446 | 96.39876 | -692.8065 | 134.3636 | 912.0309 | 204.7827 |  | 173.2199 | 435.5451 | 0.15 | -14 | 11.03891 | 64.20628 | -100.1302 | 70.73148 | 175.7012 | 82.83477
Baseplate | Baseplate | 0.15 | -13 | -117.4376 | 80.09101 | -789.6926 | 164.5978 | 2223.192 | 315.2548 |  | 1316.062 | 559.9437 | 0.15 | -13 | 123.7597 | 75.00948 | 8.215842 | 89.53409 | 526.0554 | 115.4283
Baseplate | Baseplate | 0.15 | -12 | -568.6927 | 99.53504 | -888.468 | 214.1274 | 1857.102 | 285.3293 |  | 399.9409 | 598.9917 | 0.15 | -12 | -54.00051 | 82.6223 | -108.9619 | 102.3179 | 362.9329 | 114.5557
Baseplate | Baseplate | 0.15 | -11 | -651.9563 | 88.0562 | -1320.344 | 134.4133 | 1802.972 | 296.6118 |  | -169.3285 | 519.0813 | 0.15 | -11 | -130.5753 | 71.90918 | -245.4545 | 79.87681 | 291.3655 | 107.7547
Baseplate | Baseplate | 0.15 | -10 | -21.77911 | 98.83987 | -1214.023 | 207.2101 | 992.0405 | 251.8419 |  | -243.7617 | 557.8918 | 0.15 | -10 | -30.40472 | 78.00752 | -235.3216 | 96.63365 | 143.8455 | 104.3047
Baseplate | 1/4weld | 0.15 | -9 | -404.6369 | 114.7449 | -2184.913 | 174.0226 | 467.5825 | 262.721 |  | -2121.968 | 551.4885 | 0.15 | -9 | -301.6372 | 80.04083 | -607.6222 | 90.2292 | -151.7245 | 105.4742
Weld | Weld | 0.15 | -8 | -274.7949 | 133.5345 | -240.874 | 316.8203 | -1934.135 | 333.8715 |  | -2449.804 | 784.2263 | 0.15 | -8 | -315.1777 | 108.726 | -309.3475 | 140.2282 | -600.3768 | 143.1589
Weld | Weld | 0.15 | -7 | -500.9184 | 107.1599 | 131.1425 | 335.3432 | -1510.302 | 326.2296 |  | -1880.078 | 768.7327 | 0.15 | -7 | -291.7289 | 102.4982 | -183.0934 | 141.7173 | -465.2166 | 140.1508
Weld | Weld | 0.15 | -6 | -811.3366 | 117.826 | 1267.34 | 287.7073 | -1533.091 | 258.3915 |  | -1077.087 | 663.9249 | 0.15 | -6 | -257.2549 | 92.86812 | 100.0177 | 122.0665 | -381.3064 | 117.0278
Weld | Weld | 0.15 | -5 | -1119.746 | 143.4974 | 1170.684 | 273.8962 | -944.3237 | 497.8559 |  | -893.3858 | 915.2495 | 0.15 | -5 | -290.1704 | 124.769 | 103.4973 | 147.1813 | -260.0197 | 185.6744
Weld | Weld | 0.15 | -4 | -975.9184 | 117.0065 | 1382.963 | 394.4204 | -1168.293 | 275.6561 |  | -761.2481 | 787.083 | 0.15 | -4 | -250.9975 | 106.1977 | 154.4353 | 153.8782 | -284.0618 | 133.4656
Weld | Weld | 0.15 | -3 | -1394.926 | 117.8756 | 1948.507 | 301.2634 | -1060.13 | 670.0099 |  | -506.5498 | 1089.149 | 0.15 | -3 | -295.1568 | 139.3855 | 279.4957 | 170.9053 | -237.6138 | 234.2836
Weld | Weld | 0.15 | -2 | -1408.15 | 134.3624 | 2141.713 | 405.8795 | -1186.535 | 653.8753 |  | -452.9723 | 1194.117 | 0.15 | -2 | -291.5697 | 153.7001 | 318.5631 | 200.3671 | -253.4796 | 242.9914
Weld | Weld | 0.15 | -1 | -1299.182 | 140.3707 | 2209.308 | 368.8868 | -1091.715 | 433.5907 |  | -181.5889 | 942.8482 | 0.15 | -1 | -243.1582 | 127.2502 | 359.8635 | 166.5264 | -207.4998 | 177.6474
Weld | Weld | 0.15 | 0 | -1726.168 | 167.5177 | 2165.276 | 315.7645 | -882.8593 | 557.2856 |  | -443.7506 | 1040.568 | 0.15 | 0 | -345.2203 | 142.6042 | 323.6217 | 168.0841 | -200.2767 | 209.5955
Weld | Weld | 0.15 | 1 | -1173.142 | 124.3382 | 1803.504 | 533.0021 | -970.7495 | 887.7577 |  | -340.3874 | 1545.098 | 0.15 | 1 | -238.8636 | 190.3657 | 272.7474 | 260.6048 | -204.0774 | 321.5784
Weld | Weld | 0.15 | 2 | -1240.23 | 135.2468 | 1945.667 | 376.9455 | -957.9602 | 578.4894 |  | -252.5233 | 1090.682 | 0.15 | 2 | -240.7842 | 142.5389 | 306.7917 | 184.0808 | -192.2692 | 218.7212
Weld | Weld | 0.15 | 3 | -919.5398 | 125.1757 | 1277.862 | 304.4426 | -1717.147 | 305.1219 |  | -1358.825 | 734.7403 | 0.15 | 3 | -306.6674 | 101.8768 | 71.01113 | 132.6883 | -443.7561 | 132.805
Weld | Weld | 0.15 | 4 | -718.5009 | 105.5883 | 1670.705 | 350.5183 | -1142.709 | 368.3518 |  | -190.5048 | 824.4585 | 0.15 | 4 | -144.3288 | 108.3231 | 266.316 | 150.4205 | -217.2396 | 153.4856
Weld | Weld | 0.15 | 5 | -474.9474 | 128.443 | 1548.759 | 310.4754 | -1204.403 | 410.4995 |  | -130.5912 | 849.418 | 0.15 | 5 | -95.91499 | 114.9812 | 251.9096 | 146.2681 | -221.2901 | 163.4597
Weld | Weld | 0.15 | 6 | -512.8286 | 109.5519 | 847.76 | 481.6804 | -1126.583 | 612.5063 |  | -791.6514 | 1203.739 | 0.15 | 6 | -174.7293 | 150.4881 | 59.12189 | 214.4477 | -280.2183 | 236.9334
Weld | Weld | 0.15 | 7 | 35.79251 | 112.2788 | -532.1533 | 457.0123 | -691.5302 | 377.9664 |  | -1187.891 | 947.2575 | 0.15 | 7 | -123.7737 | 122.9042 | -221.3894 | 182.1553 | -248.7823 | 168.5693
Weld | Weld | 0.15 | 8 | 352.6779 | 153.9419 | -462.4512 | 281.1033 | -1613.549 | 545.279 |  | -1723.322 | 980.3241 | 0.15 | 8 | -127.8718 | 133.6817 | -267.9721 | 155.5376 | -465.8171 | 200.9428
Baseplate | 2/3Weld | 0.15 | 9 | -84.20136 | 114.6642 | -1885.144 | 447.8472 | -673.3712 | 227.1528 |  | -2642.717 | 789.6641 | 0.15 | 9 | -303.5193 | 106.0774 | -613.0564 | 163.3432 | -404.7829 | 125.4114
Baseplate | Baseplate | 0.15 | 10 | 189.573 | 103.2233 | -1724.828 | 183.7137 | 2598.389 | 215.9911 |  | 1063.134 | 502.9282 | 0.15 | 10 | 148.8631 | 72.74929 | -180.1746 | 86.58357 | 562.8784 | 92.13125
Baseplate | Baseplate | 0.15 | 11 | -728.3548 | 105.08 | -1505.446 | 204.2281 | 2405.621 | 247.0431 |  | 171.8203 | 556.3512 | 0.15 | 11 | -106.3931 | 78.91154 | -239.9556 | 95.95261 | 432.2589 | 103.3115
Baseplate | Baseplate | 0.15 | 12 | -560.3653 | 94.22284 | -870.9763 | 177.4498 | 1659.552 | 302.0922 |  | 228.21 | 573.7648 | 0.15 | 12 | -71.35232 | 78.95008 | -124.7386 | 93.25471 | 310.1959 | 114.6776
Baseplate | Baseplate | 0.15 | 13 | -145.4664 | 104.4358 | -627.394 | 204.242 | 706.1719 | 297.5743 |  | -66.68852 | 606.252 | 0.15 | 13 | -32.2961 | 84.25871 | -115.1274 | 101.4129 | 114.0792 | 117.4544
Baseplate | Baseplate | 0.15 | 14 | -68.66728 | 94.42577 | -766.3225 | 149.8626 | 164.4571 | 229.6815 |  | -670.5327 | 473.9699 | 0.15 | 14 | -85.1417 | 68.06988 | -205.0512 | 77.59809 | -45.07344 | 91.31696
Baseplate | Baseplate | 0.15 | 15 | 266.1521 | 100.3521 | -569.7064 | 154.8847 | 731.3039 | 251.208 |  | 427.7496 | 506.4448 | 0.15 | 15 | 92.53001 | 72.64042 | -51.13318 | 82.01322 | 172.478 | 98.56878
Baseplate | Baseplate | 0.15 | 16 | 297.5633 | 93.26476 | -808.1287 | 265.9236 | 208.9495 | 238.4283 |  | -301.6159 | 597.6166 | 0.15 | 16 | 18.15446 | 81.39419 | -171.8864 | 111.0699 | 2.923959 | 106.3442

## C_stress_Xray
[9 empty] | E = | 220 | Gpa |  | G = | 85.9375
[9 empty] | nu = | 0.28 |  |  | Enu/(1+nu)(1-2nu) = | 109.375
[15 empty] | 13.25733 | 65.84708
d0's |  |  |  | Lattice strains | [10 empty] | Stresses
Long | Norm/Tran |  |  | Normal |  | Transverse |  | Longitudinal |  |  | Sumstrain | Dsumstrain |  |  | Normal |  | Transverse |  | Longitudinal
Material | Material | Depth | X | STRAIN | DSTRAIN | STRAIN | DSTRAIN | STRAIN | DSTRAIN |  |  |  | Depth | X | STRESS | DSTRESS | STRESS | DSTRESS | STRESS | DSTRESS
Baseplate | Baseplate | 0.15 | -16 | 264.5101 | 86.40492 | -824.4374 | 196.262 | 265.4785 | 183.5844 |  | -294.4489 | 466.2513 | 0.15 | -16 | 13.25733 | 65.84708 | -173.9055 | 84.72878 | 13.42378 | 82.5498
Baseplate | Baseplate | 0.15 | -15 | 96.79274 | 104.0517 | -1037.036 | 182.2354 | 137.3758 | 284.332 |  | -802.867 | 570.6191 | 0.15 | -15 | -71.17733 | 80.29536 | -266.0541 | 93.73318 | -64.20211 | 111.281
Baseplate | Baseplate | 0.15 | -14 | -45.13598 | 96.39885 | -692.8065 | 134.3636 | 912.9002 | 204.7829 |  | 174.9577 | 435.5453 | 0.15 | -14 | 11.37825 | 64.20632 | -99.94012 | 70.73151 | 176.0407 | 82.83483
Baseplate | Baseplate | 0.15 | -13 | -116.5692 | 80.09108 | -789.6926 | 164.5978 | 2224.062 | 315.2551 |  | 1317.801 | 559.944 | 0.15 | -13 | 124.0991 | 75.00953 | 8.40603 | 89.53413 | 526.3952 | 115.4283
Baseplate | Baseplate | 0.15 | -12 | -567.8246 | 99.53512 | -888.468 | 214.1274 | 1857.972 | 285.3295 |  | 401.6791 | 598.992 | 0.15 | -12 | -53.66121 | 82.62235 | -108.7718 | 102.3179 | 363.2725 | 114.5558
Baseplate | Baseplate | 0.15 | -11 | -651.0883 | 88.05628 | -1320.344 | 134.4133 | 1803.842 | 296.6121 |  | -167.5905 | 519.0817 | 0.15 | -11 | -130.236 | 71.90923 | -245.2644 | 79.87685 | 291.7052 | 107.7548
Baseplate | Baseplate | 0.15 | -10 | -20.91061 | 98.83996 | -1214.023 | 207.2101 | 992.9099 | 251.8421 |  | -242.0238 | 557.8921 | 0.15 | -10 | -30.06536 | 78.00757 | -235.1316 | 96.63369 | 144.185 | 104.3048
Baseplate | 1/4weld | 0.15 | -9 | -235.095 | 114.7643 | -2184.913 | 174.0226 | 251.2599 | 262.6642 |  | -2168.748 | 551.4512 | 0.15 | -9 | -277.6138 | 80.04009 | -612.7388 | 90.22511 | -194.0215 | 105.4604
Weld | Weld | 0.15 | -8 | -274.2133 | 133.5346 | -240.874 | 316.8203 | -1933.556 | 333.8717 |  | -2448.643 | 784.2266 | 0.15 | -8 | -314.9508 | 108.726 | -309.2206 | 140.2283 | -600.1503 | 143.159
Weld | Weld | 0.15 | -7 | -500.3381 | 107.1599 | 131.1425 | 335.3432 | -1509.722 | 326.2298 |  | -1878.918 | 768.7329 | 0.15 | -7 | -291.5022 | 102.4983 | -182.9665 | 141.7173 | -464.9901 | 140.1509
Weld | Weld | 0.15 | -6 | -810.7565 | 117.8261 | 1267.34 | 287.7073 | -1532.511 | 258.3917 |  | -1075.927 | 663.9251 | 0.15 | -6 | -257.0283 | 92.86816 | 100.1445 | 122.0665 | -381.0799 | 117.0279
Weld | Weld | 0.15 | -5 | -1119.166 | 143.4974 | 1170.684 | 273.8962 | -943.7437 | 497.8562 |  | -892.2257 | 915.2498 | 0.15 | -5 | -289.9439 | 124.7691 | 103.6241 | 147.1814 | -259.7931 | 185.6745
Weld | Weld | 0.15 | -4 | -975.3383 | 117.0066 | 1382.963 | 394.4204 | -1167.713 | 275.6563 |  | -760.0881 | 787.0833 | 0.15 | -4 | -250.7709 | 106.1977 | 154.5621 | 153.8782 | -283.8353 | 133.4657
Weld | Weld | 0.15 | -3 | -1394.346 | 117.8757 | 1948.507 | 301.2634 | -1059.55 | 670.0103 |  | -505.39 | 1089.149 | 0.15 | -3 | -294.9303 | 139.3856 | 279.6226 | 170.9054 | -237.3873 | 234.2837
Weld | Weld | 0.15 | -2 | -1407.571 | 134.3625 | 2141.713 | 405.8795 | -1185.955 | 653.8757 |  | -451.8126 | 1194.118 | 0.15 | -2 | -291.3432 | 153.7002 | 318.69 | 200.3671 | -253.253 | 242.9915
Weld | Weld | 0.15 | -1 | -1298.602 | 140.3708 | 2209.308 | 368.8868 | -1091.135 | 433.591 |  | -180.429 | 942.8485 | 0.15 | -1 | -242.9317 | 127.2503 | 359.9904 | 166.5265 | -207.2733 | 177.6475
Weld | Weld | 0.15 | 0 | -1725.588 | 167.5178 | 2165.276 | 315.7645 | -882.2792 | 557.2859 |  | -442.5909 | 1040.568 | 0.15 | 0 | -344.9938 | 142.6043 | 323.7485 | 168.0842 | -200.0501 | 209.5956
Weld | Weld | 0.15 | 1 | -1172.562 | 124.3382 | 1803.504 | 533.0021 | -970.1695 | 887.7582 |  | -339.2274 | 1545.099 | 0.15 | 1 | -238.6371 | 190.3658 | 272.8742 | 260.6049 | -203.8509 | 321.5786
Weld | Weld | 0.15 | 2 | -1239.65 | 135.2469 | 1945.667 | 376.9455 | -957.3802 | 578.4898 |  | -251.3634 | 1090.682 | 0.15 | 2 | -240.5577 | 142.5389 | 306.9186 | 184.0809 | -192.0426 | 218.7213
Weld | Weld | 0.15 | 3 | -918.9597 | 125.1758 | 1277.862 | 304.4426 | -1716.568 | 305.1221 |  | -1357.665 | 734.7405 | 0.15 | 3 | -306.4408 | 101.8768 | 71.13797 | 132.6883 | -443.5297 | 132.8051
Weld | Weld | 0.15 | 4 | -717.9207 | 105.5884 | 1670.705 | 350.5183 | -1142.129 | 368.352 |  | -189.3447 | 824.4587 | 0.15 | 4 | -144.1022 | 108.3232 | 266.4429 | 150.4205 | -217.013 | 153.4857
Weld | Weld | 0.15 | 5 | -474.3671 | 128.4431 | 1548.759 | 310.4754 | -1203.823 | 410.4998 |  | -129.4309 | 849.4183 | 0.15 | 5 | -95.68834 | 114.9813 | 252.0365 | 146.2681 | -221.0636 | 163.4598
Weld | Weld | 0.15 | 6 | -512.2483 | 109.5519 | 847.76 | 481.6804 | -1126.003 | 612.5067 |  | -790.4911 | 1203.739 | 0.15 | 6 | -174.5026 | 150.4882 | 59.24879 | 214.4478 | -279.9917 | 236.9336
Weld | Weld | 0.15 | 7 | 36.37315 | 112.2788 | -532.1533 | 457.0123 | -690.95 | 377.9666 |  | -1186.73 | 947.2577 | 0.15 | 7 | -123.547 | 122.9042 | -221.2624 | 182.1553 | -248.5556 | 168.5693
Weld | Weld | 0.15 | 8 | 353.2587 | 153.942 | -462.4512 | 281.1033 | -1612.969 | 545.2793 |  | -1722.162 | 980.3245 | 0.15 | 8 | -127.6451 | 133.6818 | -267.8452 | 155.5376 | -465.5905 | 200.9429
Baseplate | 2/3Weld | 0.15 | 9 | 271.0737 | 114.7049 | -1885.144 | 447.8472 | 452.7751 | 227.4087 |  | -1161.296 | 789.9608 | 0.15 | 9 | -80.4259 | 106.1169 | -451.0259 | 163.3757 | -49.19598 | 125.4878
Baseplate | Baseplate | 0.15 | 10 | 190.4417 | 103.2234 | -1724.828 | 183.7137 | 2599.26 | 215.9913 |  | 1064.873 | 502.9285 | 0.15 | 10 | 149.2027 | 72.74933 | -179.9844 | 86.5836 | 563.2183 | 92.13131
Baseplate | Baseplate | 0.15 | 11 | -727.487 | 105.0801 | -1505.446 | 204.2281 | 2406.492 | 247.0434 |  | 173.5588 | 556.3515 | 0.15 | 11 | -106.0538 | 78.91159 | -239.7655 | 95.95264 | 432.5987 | 103.3115
Baseplate | Baseplate | 0.15 | 12 | -559.4973 | 94.22293 | -870.9763 | 177.4498 | 1660.422 | 302.0924 |  | 229.948 | 573.7652 | 0.15 | 12 | -71.01303 | 78.95013 | -124.5485 | 93.25475 | 310.5355 | 114.6777
Baseplate | Baseplate | 0.15 | 13 | -144.598 | 104.4358 | -627.394 | 204.242 | 707.041 | 297.5746 |  | -64.95101 | 606.2524 | 0.15 | 13 | -31.9568 | 84.25877 | -114.9374 | 101.4129 | 114.4187 | 117.4545
Baseplate | Baseplate | 0.15 | 14 | -67.79882 | 94.42585 | -766.3225 | 149.8626 | 165.3258 | 229.6817 |  | -668.7955 | 473.9701 | 0.15 | 14 | -84.80244 | 68.06993 | -204.8612 | 77.59812 | -44.73414 | 91.31703
Baseplate | Baseplate | 0.15 | 15 | 267.0209 | 100.3522 | -569.7064 | 154.8847 | 732.173 | 251.2082 |  | 429.4875 | 506.4451 | 0.15 | 15 | 92.86941 | 72.64046 | -50.9431 | 82.01325 | 172.8174 | 98.56885
Baseplate | Baseplate | 0.15 | 16 | 298.4321 | 93.26484 | -808.1287 | 265.9236 | 209.8182 | 238.4285 |  | -299.8784 | 597.6169 | 0.15 | 16 | 18.49382 | 81.39424 | -171.6963 | 111.07 | 3.263302 | 106.3442
Baseplate | Baseplate | 0.15 | -9.66 | 114.9027 | 112.2912 | -1397.541 | 133.3516 | 1445.992 | 294.1613 |  | 163.3531 | 539.8041 | 0.15 | -9.66 | 37.61564 | 78.34112 | -222.3356 | 81.96088 | 266.3966 | 109.6
Baseplate | Baseplate | 0.15 | -9.33 | -38.23936 | 110.6909 | -1299.969 | 159.1249 | 1152.305 | 245.0494 |  | -185.903 | 514.8652 | 0.15 | -9.33 | -26.90553 | 75.33839 | -243.7653 | 83.66298 | 177.7194 | 98.43124
1/2Weld | 2/3Weld | 0.15 | -8.67 | -678.6993 | 152.3341 | -2267.564 | 189.6986 | -6.749896 | 406.6308 |  | -2953.013 | 748.6635 | 0.15 | -8.67 | -439.6373 | 108.0675 | -712.7234 | 114.4895 | -324.146 | 151.7747
Baseplate | Weld | 0.15 | -8.34 | -306.561 | 164.5215 | -1442.544 | 262.0086 | -13.36626 | 520.1299 |  | -1762.472 | 946.66 | 0.15 | -8.34 | -245.4605 | 131.8181 | -440.7077 | 148.5737 | -195.0677 | 192.9383
1/2Weld | Weld | 0.15 | 8.34 | 540.8533 | 106.1034 | -1477.509 | 333.2091 | 266.3406 | 413.2992 |  | -670.3152 | 852.6117 | 0.15 | 8.34 | 19.64343 | 111.4909 | -327.2626 | 150.5247 | -27.53844 | 164.2902
Baseplate | Weld | 0.15 | 8.67 | 687.9051 | 120.9471 | -1249.341 | 329.088 | 1185.894 | 205.0114 |  | 624.4576 | 655.0465 | 0.15 | 8.67 | 186.5338 | 92.43349 | -146.4305 | 128.2077 | 272.1256 | 106.8821
Baseplate | 1/3Weld | 0.15 | 9.33 | -363.0724 | 112.6318 | -2783.882 | 213.6499 | 1505.619 | 198.412 |  | -1641.335 | 524.6937 | 0.15 | 9.33 | -241.9241 | 76.74697 | -658.0007 | 94.10945 | 79.25721 | 91.49043
Baseplate | Baseplate | 0.15 | 9.66 | 382.7682 | 93.30935 | -1216.997 | 186.3753 | 1451.623 | 342.9192 |  | 617.3943 | 622.6038 | 0.15 | 9.66 | 133.3158 | 84.13483 | -141.6438 | 100.1305 | 317.0252 | 127.0365
[18 empty] | 0 |  | 0
[15 empty] | weld C |  | X-ray tran
[15 empty] | x-ray | Dist weld c/l | Transverse | error | Longitudinal | error
[16 empty] | -25 | -256 | 10 | -78 | 15
[16 empty] | -12 | -272 | 5 | 66 | 20
[16 empty] | -8 | -205 | 46 | -273 | 11
[16 empty] | -5 | 13 | 13 | -94 | 9
[16 empty] | 0 | 140 | 20 | -91 | 17
[16 empty] | 5 |  |  | -118 | 44
[16 empty] | 8 | -236 | 16 | -244 | 9
[16 empty] | 12 | -260 | 18 | 57 | 12
[16 empty] | 25 | -220 | 6 | -60 | 10
[15 empty] | weld D |  | X-ray tran
[15 empty] | x-ray | Dist weld c/l | Transverse | error | Longitudinal | error
[16 empty] | -20 | -30 | 6 | 56 | 11
[16 empty] | -12 | -167 | 8 | 340 | 6
[16 empty] | -8 | 161 | 38 | 114 | 86
[16 empty] | -5 | 763 | 77 | 150 | 39
[16 empty] | 0 | 764 | 96 | 103 | 25
[16 empty] | 2 | 167 | 30 | 168 | 57
8
12
[16 empty] | 20 | -10 | 5 | 48 | 5

## C_stress_2.5
[9 empty] | E = | 220 | Gpa |  | G = | 85.9375
[9 empty] | nu = | 0.28 |  |  | Enu/(1+nu)(1-2nu) = | 109.375
d0's |  |  |  | Lattice strains | [10 empty] | Stresses
Long | Norm/Tran |  |  | Normal |  | Transverse |  | Longitudinal |  |  | Sumstrain | Dsumstrain |  |  | Normal |  | Transverse |  | Longitudinal
| Baseplate | 2.5 | -16 | -243.8814 | 112.0624 | 5.410078 | 158.8637 | 293.9052 | 245.1136 |  | 55.43388 | 516.0396 | 2.5 | -16 | -35.85403 | 75.70256 | 6.992938 | 83.74653 | 56.57804 | 98.57074
| Baseplate | 2.5 | -12 | -1044.725 | 99.93114 | -223.9502 | 150.6605 | 1615.859 | 254.9939 |  | 347.1841 | 505.5855 | 2.5 | -12 | -141.5888 | 72.47408 | -0.5181773 | 81.1932 | 315.6991 | 99.12549
| Baseplate | 2.5 | -8 | 328.3116 | 101.4852 | -380.2921 | 214.6786 | 881.7997 | 276.7535 |  | 829.8192 | 592.9173 | 2.5 | -8 | 147.19 | 82.2931 | 25.39878 | 101.7482 | 242.3208 | 112.4173
| Weld | 2.5 | -4 | 107.8446 | 108.4588 | -201.0541 | 409.0248 | -2268.408 | 459.3107 |  | -2361.618 | 976.7943 | 2.5 | -4 | -239.7661 | 125.4782 | -292.8581 | 177.138 | -648.1846 | 185.7809
| Weld | 2.5 | 0 | -179.3901 | 206.6905 | 319.2653 | 353.8001 | -644.0432 | 337.2029 |  | -504.168 | 897.6936 | 2.5 | 0 | -85.97605 | 133.7102 | -0.2696541 | 158.9946 | -165.8383 | 156.142
| Weld | 2.5 | 4 | 73.43109 | 115.3258 | -397.1118 | 362.9523 | -1395.887 | 257.7556 |  | -1719.568 | 736.0337 | 2.5 | 4 | -175.4568 | 100.3253 | -256.3314 | 142.8861 | -427.9959 | 124.8054
| Baseplate | 2.5 | 8 | 336.3985 | 112.0841 | -633.8916 | 197.1783 | 1689.524 | 328.8067 |  | 1392.03 | 638.069 | 2.5 | 8 | 210.0718 | 89.05326 | 43.30321 | 103.6788 | 442.6402 | 126.3024
| Baseplate | 2.5 | 12 | -952.7852 | 94.01262 | -314.8567 | 207.6283 | 661.1572 | 165.1532 |  | -606.4847 | 466.7941 | 2.5 | 12 | -230.0942 | 67.21403 | -120.4503 | 86.74172 | 47.30214 | 79.44132
| Baseplate | 2.5 | 16 | -90.11386 | 93.82486 | -184.744 | 210.5372 | 515.6353 | 236.6288 |  | 240.7774 | 540.9908 | 2.5 | 16 | 10.84671 | 75.29702 | -5.417844 | 95.35695 | 114.9598 | 99.84145
[14 empty] | Dist | Norm ISIS | Tran ISIS | Long ISIS
[14 empty] | -16 | -22.9627 | 40.7008 | 60.982
[14 empty] | -12 | -67.4862 | 73.9319 | 445.754
[14 empty] | -8 | 173.049 | -22.9523 | 242.823
[14 empty] | -4 | -6.72561 | -25.8418 | -250.328
[14 empty] | 0 | -1.55522 | -59.0712 | -293.122
[14 empty] | 4 | -7.29017 | 2.69094 | -222.921
[14 empty] | 8 | 176.592 | 5.08951 | 370.588
[14 empty] | 12 | 2.37902 | 115.624 | 385.477
[14 empty] | 16 | 16.0539 | 58.8709 | 60.561

## C_stress_depth
[9 empty] | E = | 220 | Gpa |  | G = | 85.9375
[9 empty] | nu = | 0.28 |  |  | Enu/(1+nu)(1-2nu) = | 109.375
d0's |  |  |  | Lattice strains | [10 empty] | Stresses
Long | Norm/Tran |  |  | Normal |  | Transverse |  | Longitudinal |  |  | Sumstrain | Dsumstrain |  |  | Normal |  | Transverse |  | Longitudinal
Material | Material | Depth | X | STRAIN | DSTRAIN | STRAIN | DSTRAIN | STRAIN | DSTRAIN |  |  |  | Depth | X | STRESS | DSTRESS | STRESS | DSTRESS | STRESS | DSTRESS
| Weld | 0.15 | 0 | -1725.588 | 167.5178 | 2165.276 | 315.7645 | -882.2792 | 557.2859 |  | -442.5909 | 1040.568 | 0.15 | 0 | -344.9938 | 142.6043 | 323.7485 | 168.0842 | -200.0501 | 209.5956
| Weld | 0.45 | 0 | -312.0191 | 110.9938 | 828.0745 | 270.4759 | -1134.183 | 680.923 |  | -618.1278 | 1062.393 | 0.45 | 0 | -121.236 | 135.2762 | 74.71757 | 162.6872 | -262.5455 | 233.2328
| Weld | 0.75 | 0 | -117.4099 | 130.0245 | 1850.49 | 267.6841 | -1671.753 | 288.5904 |  | 61.32738 | 686.299 | 0.75 | 0 | -13.47214 | 97.41192 | 324.7607 | 121.0722 | -280.6248 | 124.6654
| Weld | 1.05 | 0 | -73.00559 | 139.0335 | 776.7038 | 386.8271 | -1288.625 | 431.9004 |  | -584.9266 | 957.761 | 1.05 | 0 | -76.52419 | 128.6515 | 69.51962 | 171.241 | -285.4587 | 178.988
| Weld | 1.35 | 0 | -239.0484 | 148.1295 | 945.9477 | 326.1818 | -1344.228 | 316.5925 |  | -637.3282 | 790.9039 | 1.35 | 0 | -110.7942 | 111.9649 | 92.87698 | 142.5676 | -300.7469 | 140.9195
| Weld | 1.65 | 0 | -204.6319 | 188.1843 | 500.6537 | 476.6858 | -1168.93 | 347.2682 |  | -872.9083 | 1012.138 | 1.65 | 0 | -130.6455 | 143.0468 | -9.424502 | 192.633 | -296.3842 | 170.3894
| Weld | 1.95 | 0 | -120.5124 | 137.4523 | -337.0606 | 431.8947 | -1214.249 | 287.6331 |  | -1671.822 | 856.9801 | 1.95 | 0 | -203.5686 | 117.3568 | -240.7878 | 167.9641 | -391.5545 | 143.1691
| Weld | 2.5 | 0 | -179.3901 | 206.6905 | 319.2653 | 353.8001 | -644.0432 | 337.2029 |  | -504.168 | 897.6936 | 2.5 | 0 | -85.97605 | 133.7102 | -0.2696541 | 158.9946 | -165.8383 | 156.142

## C_stress_0.15diff NORM d0
[9 empty] | E = | 220 | Gpa |  | G = | 85.9375
[9 empty] | nu = | 0.28 |  |  | Enu/(1+nu)(1-2nu) = | 109.375 | [6 empty] | -8.83 | 9.16
[15 empty] | 97.88224 | 65.84745 |  |  |  |  | -8.83 | 9.16
d0's |  |  |  | Lattice strains | [10 empty] | Stresses
Long | Norm/Tran |  |  | Normal |  | Transverse |  | Longitudinal |  |  | Sumstrain | Dsumstrain |  |  | Normal |  | Transverse |  | Longitudinal |  | -800 | -800
Material | Material | Depth | X | STRAIN | DSTRAIN | STRAIN | DSTRAIN | STRAIN | DSTRAIN |  |  |  | Depth | X | STRESS | DSTRESS | STRESS | DSTRESS | STRESS | DSTRESS | 600 | 600
Baseplate | Baseplate | 0.15 | -16 | 280.1474 | 86.40627 | -90.06531 | 196.262 | 264.6098 | 183.5842 |  | 454.6918 | 466.2525 | 0.15 | -16 | 97.88224 | 65.84745 | 34.25194 | 84.72891 | 95.21172 | 82.5499
Baseplate | Baseplate | 0.15 | -15 | 112.4274 | 104.0533 | -1037.036 | 182.2354 | 136.5072 | 284.3318 |  | -788.101 | 570.6205 | 0.15 | -15 | -66.87508 | 80.29579 | -264.439 | 93.73333 | -62.73637 | 111.2811
Baseplate | Baseplate | 0.15 | -14 | -29.50354 | 96.40035 | -692.8065 | 134.3636 | 912.0309 | 204.7827 |  | 189.7208 | 435.5467 | 0.15 | -14 | 15.67979 | 64.20673 | -98.32541 | 70.73166 | 177.506 | 82.83494
Baseplate | Baseplate | 0.15 | -13 | -100.9379 | 80.09233 | -789.6926 | 164.5978 | 2223.192 | 315.2548 |  | 1332.562 | 559.945 | 0.15 | -13 | 128.4002 | 75.00985 | 10.0205 | 89.53424 | 527.86 | 115.4284
Baseplate | Baseplate | 0.15 | -12 | -552.2004 | 99.53668 | -888.468 | 214.1274 | 1857.102 | 285.3293 |  | 416.4332 | 598.9933 | 0.15 | -12 | -49.36205 | 82.62276 | -107.158 | 102.318 | 364.7367 | 114.5559
Baseplate | Baseplate | 0.15 | -11 | -635.4653 | 88.05765 | -1320.344 | 134.4133 | 1802.972 | 296.6118 |  | -152.8376 | 519.0828 | 0.15 | -11 | -125.9372 | 71.90959 | -243.6508 | 79.87697 | 293.1692 | 107.7548
Baseplate | Baseplate | 0.15 | -10 | -5.277792 | 98.8415 | -1214.023 | 207.2101 | 992.0405 | 251.8419 |  | -227.2603 | 557.8935 | 0.15 | -10 | -25.76372 | 78.00798 | -233.5168 | 96.63383 | 145.6504 | 104.3049
Baseplate | 1/4weld | 0.15 | -9 | -1018.245 | 114.6744 | -2184.913 | 174.0226 | 467.5825 | 262.721 |  | -2735.576 | 551.4181 | 0.15 | -9 | -474.2145 | 80.02102 | -674.7356 | 90.22149 | -218.8379 | 105.4665
Weld | Weld | 0.15 | -8 | -177.6544 | 133.5475 | -240.874 | 316.8203 | -1934.135 | 333.8715 |  | -2352.664 | 784.2393 | 0.15 | -8 | -287.857 | 108.7297 | -298.7228 | 140.2297 | -589.7521 | 143.1603
Weld | Weld | 0.15 | -7 | -403.7999 | 107.1703 | 131.1425 | 335.3432 | -1510.302 | 326.2296 |  | -1782.959 | 768.7431 | 0.15 | -7 | -264.4143 | 102.5012 | -172.4711 | 141.7184 | -454.5943 | 140.152
Weld | Weld | 0.15 | -6 | -714.2483 | 117.8374 | 1267.34 | 287.7073 | -1533.091 | 258.3915 |  | -979.9988 | 663.9363 | 0.15 | -6 | -229.9488 | 92.87134 | 110.6367 | 122.0677 | -370.6873 | 117.0291
Weld | Weld | 0.15 | -5 | -1022.688 | 143.5113 | 1170.684 | 273.8962 | -944.3237 | 497.8559 |  | -796.3274 | 915.2634 | 0.15 | -5 | -262.8728 | 124.7729 | 114.113 | 147.1828 | -249.404 | 185.6759
Weld | Weld | 0.15 | -4 | -878.8461 | 117.0179 | 1382.963 | 394.4204 | -1168.293 | 275.6561 |  | -664.1758 | 787.0944 | 0.15 | -4 | -223.6959 | 106.2009 | 165.0525 | 153.8795 | -273.4445 | 133.4668
Weld | Weld | 0.15 | -3 | -1297.894 | 117.8871 | 1948.507 | 301.2634 | -1060.13 | 670.0099 |  | -409.5182 | 1089.16 | 0.15 | -3 | -267.8667 | 139.3888 | 290.1085 | 170.9066 | -227.001 | 234.2849
Weld | Weld | 0.15 | -2 | -1311.12 | 134.3755 | 2141.713 | 405.8795 | -1186.535 | 653.8753 |  | -355.942 | 1194.13 | 0.15 | -2 | -264.2799 | 153.7038 | 329.1758 | 200.3685 | -242.8669 | 242.9928
Weld | Weld | 0.15 | -1 | -1202.141 | 140.3843 | 2209.308 | 368.8868 | -1091.715 | 433.5907 |  | -84.54796 | 942.8618 | 0.15 | -1 | -215.8654 | 127.2541 | 370.4774 | 166.5279 | -196.8859 | 177.6489
Weld | Weld | 0.15 | 0 | -1629.168 | 167.5339 | 2165.276 | 315.7645 | -882.8593 | 557.2856 |  | -346.7512 | 1040.584 | 0.15 | 0 | -317.9392 | 142.6088 | 334.231 | 168.0859 | -189.6674 | 209.5973
Weld | Weld | 0.15 | 1 | -1076.089 | 124.3503 | 1803.504 | 533.0021 | -970.7495 | 887.7577 |  | -243.3342 | 1545.11 | 0.15 | 1 | -211.5674 | 190.3691 | 283.3626 | 260.6061 | -193.4623 | 321.5798
Weld | Weld | 0.15 | 2 | -1143.183 | 135.26 | 1945.667 | 376.9455 | -957.9602 | 578.4894 |  | -155.4767 | 1090.695 | 0.15 | 2 | -213.4899 | 142.5426 | 317.4062 | 184.0823 | -181.6547 | 218.7226
Weld | Weld | 0.15 | 3 | -822.462 | 125.1879 | 1277.862 | 304.4426 | -1717.147 | 305.1219 |  | -1261.747 | 734.7524 | 0.15 | 3 | -279.3642 | 101.8802 | 81.62901 | 132.6896 | -433.1382 | 132.8064
Weld | Weld | 0.15 | 4 | -621.4036 | 105.5986 | 1670.705 | 350.5183 | -1142.709 | 368.3518 |  | -93.40751 | 824.4687 | 0.15 | 4 | -117.0202 | 108.326 | 276.936 | 150.4216 | -206.6196 | 153.4867
Weld | Weld | 0.15 | 5 | -377.8264 | 128.4555 | 1548.759 | 310.4754 | -1204.403 | 410.4995 |  | -33.47016 | 849.4304 | 0.15 | 5 | -68.59971 | 114.9847 | 262.5322 | 146.2694 | -210.6675 | 163.4611
Weld | Weld | 0.15 | 6 | -415.7113 | 109.5625 | 847.76 | 481.6804 | -1126.583 | 612.5063 |  | -694.534 | 1203.749 | 0.15 | 6 | -147.415 | 150.4911 | 69.74409 | 214.4489 | -269.5961 | 236.9346
Weld | Weld | 0.15 | 7 | 132.9631 | 112.2897 | -532.1533 | 457.0123 | -691.5302 | 377.9664 |  | -1090.72 | 947.2684 | 0.15 | 7 | -96.4445 | 122.9073 | -210.7614 | 182.1565 | -238.1543 | 168.5705
Weld | Weld | 0.15 | 8 | 449.8793 | 153.9568 | -462.4512 | 281.1033 | -1613.549 | 545.279 |  | -1626.121 | 980.3391 | 0.15 | 8 | -100.5339 | 133.6859 | -257.3407 | 155.5392 | -455.1857 | 200.9444
Baseplate | 2/3Weld | 0.15 | 9 | 644.473 | 114.7478 | -1885.144 | 447.8472 | -673.3712 | 227.1528 |  | -1914.043 | 789.7477 | 0.15 | 9 | -98.57963 | 106.1009 | -533.3576 | 163.3524 | -325.0841 | 125.4205
Baseplate | Baseplate | 0.15 | 10 | 206.0779 | 103.2251 | -1724.828 | 183.7137 | 2598.389 | 215.9911 |  | 1079.638 | 502.9299 | 0.15 | 10 | 153.5051 | 72.74977 | -178.3694 | 86.58376 | 564.6836 | 92.13143
Baseplate | Baseplate | 0.15 | 11 | -711.8652 | 105.0818 | -1505.446 | 204.2281 | 2405.621 | 247.0431 |  | 188.31 | 556.353 | 0.15 | 11 | -101.7554 | 78.91203 | -238.1521 | 95.9528 | 434.0625 | 103.3116
Baseplate | Baseplate | 0.15 | 12 | -543.8729 | 94.2244 | -870.9763 | 177.4498 | 1659.552 | 302.0922 |  | 244.7024 | 573.7664 | 0.15 | 12 | -66.71382 | 78.95051 | -122.9347 | 93.25488 | 311.9998 | 114.6778
Baseplate | Baseplate | 0.15 | 13 | -128.9671 | 104.4375 | -627.394 | 204.242 | 706.1719 | 297.5743 |  | -50.18925 | 606.2538 | 0.15 | 13 | -27.65568 | 84.2592 | -113.3228 | 101.4131 | 115.8838 | 117.4546
Baseplate | Baseplate | 0.15 | 14 | -52.16674 | 94.42733 | -766.3225 | 149.8626 | 164.4571 | 229.6815 |  | -654.0321 | 473.9714 | 0.15 | 14 | -80.50092 | 68.07032 | -203.2464 | 77.59826 | -43.2687 | 91.31713
Baseplate | Baseplate | 0.15 | 15 | 282.6582 | 100.3537 | -569.7064 | 154.8847 | 731.3039 | 251.208 |  | 444.2556 | 506.4465 | 0.15 | 15 | 97.17234 | 72.64088 | -49.32783 | 82.0134 | 174.2833 | 98.56896
Baseplate | Baseplate | 0.15 | 16 | 314.0699 | 93.2663 | -808.1287 | 265.9236 | 208.9495 | 238.4283 |  | -285.1093 | 597.6181 | 0.15 | 16 | 22.79694 | 81.39463 | -170.0809 | 111.0701 | 4.729367 | 106.3443