## Sheet1
| Q |  |  |  | Q&T2 |  | Q
| 6s | 6b | 5s | 5b | 9s | 9b | Ms | Mb
1 | 785 | 804 | 835 | 793 | 732 | 712 | 788 | 788
2 | 723 | 758 | 796 | 794 | 746 | 683 | 766 | 785
3 | 730 | 763 | 809 | 801 | 710 | 672 | 779 | 779
4 | 740 | 772 | 807 | 799 | 707 | 697 | 778 | 775
5 | 732 | 766 | 802 | 793 | 709 | 693 | 784 | 767
6 | 715 | 756 | 798 | 796 | 706 | 695 | 775 | 769
7 | 721 | 761 | 799 | 790 | 706 | 680 | 782 | 764
8 | 729 | 773 | 794 | 798 | 711 | 672 | 791 | 769
9 | 717 | 781 | 793 | 793 | 711 | 673 | 784 | 770
10 | 736 | 767 | 799 | 788 | 714 | 670 | 785 | 769
[7 empty] | 788 | 773
| 732.8 | 770.1 | 803.2 | 794.5 | 715.2 | 684.7 | 781.8182 | 773.4545
| 19.00421 | 13.36001 | 11.67733 | 3.827532 | 12.52837 | 13.31202 | 6.739547 | 7.265906
| 6 |  | 5 |  | 9 |  | M
| 751.45 |  | 798.85 |  | 699.95 |  | 777.6364
| 24.85251 |  | 9.717381 |  | 19.99119 |  | 8.160578
| 5.557191 |  | 2.172873 |  | 4.470165 |  | 1.739841