## results_2traps
T / C |  |  |  | Modelling | Interface | Austenite
27 | 12.58 | 5.527 | 7.045 | 0.06 | 0.04566667 | 0.015
29.5 | 12.4 | 5.39 | 7 | 0.06333333 | 0.047 | 0.01633333
32 | 12.21 | 5.249 | 6.951 | 0.06666667 | 0.04833333 | 0.01766667
34.5 | 12.01 | 5.104 | 6.898 | 0.06666667 | 0.04933333 | 0.019
37 | 11.81 | 4.956 | 6.841 | 0.07333333 | 0.05033333 | 0.02033333
39.5 | 11.59 | 4.805 | 6.78 | 0.07333333 | 0.05133333 | 0.02233333
42 | 11.37 | 4.651 | 6.713 | 0.07333333 | 0.05233333 | 0.02366667
44.5 | 11.15 | 4.494 | 6.642 | 0.08 | 0.053 | 0.02533333
47 | 10.91 | 4.335 | 6.566 | 0.08 | 0.054 | 0.02733333
49.5 | 10.67 | 4.173 | 6.484 | 0.08333333 | 0.054 | 0.029
52 | 10.42 | 4.011 | 6.397 | 0.08666667 | 0.05466667 | 0.03133333
54.5 | 10.16 | 3.847 | 6.303 | 0.08766667 | 0.055 | 0.033
57 | 9.897 | 3.682 | 6.204 | 0.09033333 | 0.05466667 | 0.03533333
59.5 | 9.626 | 3.518 | 6.098 | 0.092 | 0.055 | 0.03733333
62 | 9.35 | 3.353 | 5.986 | 0.094 | 0.05433333 | 0.03933333
64.5 | 9.068 | 3.19 | 5.868 | 0.09566667 | 0.05433333 | 0.042
67 | 8.781 | 3.027 | 5.742 | 0.09766667 | 0.05333333 | 0.044
69.5 | 8.488 | 2.867 | 5.61 | 0.09866667 | 0.05266667 | 0.04633333
72 | 8.192 | 2.709 | 5.471 | 0.1003333 | 0.05166667 | 0.04833333
74.5 | 7.891 | 2.554 | 5.326 | 0.1013333 | 0.05066667 | 0.051
77 | 7.587 | 2.402 | 5.173 | 0.1023333 | 0.04933333 | 0.05266667
79.5 | 7.28 | 2.254 | 5.015 | 0.103 | 0.048 | 0.055
82 | 6.971 | 2.11 | 4.85 | 0.1036667 | 0.04666667 | 0.05733333
84.5 | 6.66 | 1.97 | 4.678 | 0.104 | 0.045 | 0.05866667
87 | 6.348 | 1.835 | 4.502 | 0.1036667 | 0.04333333 | 0.06066667
89.5 | 6.037 | 1.705 | 4.32 | 0.104 | 0.04133333 | 0.06233333
92 | 5.725 | 1.581 | 4.133 | 0.1033333 | 0.04 | 0.06366667
94.5 | 5.415 | 1.461 | 3.942 | 0.1026667 | 0.03766667 | 0.06466667
97 | 5.107 | 1.348 | 3.748 | 0.1016667 | 0.03633333 | 0.06566667
99.5 | 4.802 | 1.239 | 3.551 | 0.1006667 | 0.034 | 0.06633333
102 | 4.5 | 1.137 | 3.352 | 0.09933333 | 0.03266667 | 0.06666667
104.5 | 4.202 | 1.039 | 3.152 | 0.09733333 | 0.0306 | 0.06666667
107 | 3.91 | 0.9472 | 2.952 | 0.09566667 | 0.02886667 | 0.06666667
109.5 | 3.623 | 0.8606 | 2.752 | 0.09333333 | 0.02713333 | 0.066
112 | 3.343 | 0.7792 | 2.554 | 0.09066667 | 0.02543333 | 0.06533333
114.5 | 3.071 | 0.7029 | 2.358 | 0.088 | 0.0238 | 0.064
117 | 2.807 | 0.6315 | 2.166 | 0.085 | 0.02216667 | 0.06266667
119.5 | 2.552 | 0.565 | 1.978 | 0.08166667 | 0.02063333 | 0.06066667
122 | 2.307 | 0.5031 | 1.796 | 0.078 | 0.01913333 | 0.059
124.5 | 2.073 | 0.4457 | 1.619 | 0.07433333 | 0.01766667 | 0.05633333
127 | 1.85 | 0.3927 | 1.45 | 0.07033333 | 0.01626667 | 0.054
129.5 | 1.639 | 0.3439 | 1.288 | 0.066 | 0.0149 | 0.051
132 | 1.441 | 0.2992 | 1.135 | 0.06166667 | 0.0136 | 0.0478
134.5 | 1.256 | 0.2584 | 0.9916 | 0.057 | 0.01233333 | 0.04456667
137 | 1.085 | 0.2214 | 0.8579 | 0.05243333 | 0.0111 | 0.04113333
139.5 | 0.9277 | 0.1881 | 0.7345 | 0.0477 | 0.009966667 | 0.03756667
142 | 0.7846 | 0.1582 | 0.6218 | 0.04296667 | 0.008866667 | 0.03396667
144.5 | 0.6557 | 0.1316 | 0.5199 | 0.03823333 | 0.0078 | 0.0303
147 | 0.541 | 0.1082 | 0.429 | 0.03366667 | 0.00678 | 0.02666667
149.5 | 0.44 | 0.08786 | 0.349 | 0.02916667 | 0.00585 | 0.0232
152 | 0.3525 | 0.07031 | 0.2794 | 0.02493333 | 0.004973333 | 0.0198
154.5 | 0.2777 | 0.05539 | 0.22 | 0.02096667 | 0.004166667 | 0.01666667
157 | 0.2148 | 0.04289 | 0.17 | 0.0173 | 0.003433333 | 0.01373333
159.5 | 0.1629 | 0.03259 | 0.1288 | 0.01396667 | 0.00278 | 0.0111
162 | 0.121 | 0.02425 | 0.0955 | 0.01107 | 0.0022 | 0.008773333
164.5 | 0.08779 | 0.01765 | 0.06918 | 0.00855 | 0.001703333 | 0.006766667
167 | 0.06214 | 0.01254 | 0.04888 | 0.00644 | 0.001289333 | 0.00509
169.5 | 0.04282 | 0.008672 | 0.03361 | 0.004716667 | 0.0009473333 | 0.003716667
172 | 0.02867 | 0.00583 | 0.02246 | 0.003353333 | 0.0006763333 | 0.00264
174.5 | 0.01861 | 0.003801 | 0.01454 | 0.002306667 | 0.0004676667 | 0.001809
177 | 0.01169 | 0.002398 | 0.009113 | 0.001534333 | 0.0003126667 | 0.001200667
179.5 | 0.007087 | 0.00146 | 0.005511 | 0.000983 | 0.0002012333 | 0.0007673333
182 | 0.004138 | 0.0008563 | 0.003209 | 0.0006056667 | 0.0001246 | 0.000471
184.5 | 0.002321 | 0.0004825 | 0.001796 | 0.0003576667 | 7.4e-05 | 0.0002778
187 | 0.001248 | 0.0002605 | 0.0009626 | 0.0002022667 | 4.203333e-05 | 0.0001564667
189.5 | 0.0006412 | 0.0001344 | 0.0004932 | 0.0001090667 | 2.276667e-05 | 8.41e-05
192 | 0.000314 | 6.61e-05 | 0.0002409 | 5.593333e-05 | 1.173333e-05 | 4.303333e-05
194.5 | 0.0001462 | 3.09e-05 | 0.0001118 | 2.722667e-05 | 5.74e-06 | 2.087e-05
197 | 6.452e-05 | 1.368e-05 | 4.919e-05 | 1.254e-05 | 2.651333e-06 | 9.58e-06
199.5 | 2.69e-05 | 5.726e-06 | 2.045e-05 | 5.446667e-06 | 1.156333e-06 | 4.149e-06
202 | 1.056e-05 | 2.257e-06 | 8.003e-06 | 2.222e-06 | 4.741e-07 | 1.687333e-06
204.5 | 3.894e-06 | 8.347e-07 | 2.941e-06 | 8.503333e-07 | 1.819667e-07 | 6.433333e-07
207 | 1.343e-06 | 2.888e-07 | 1.011e-06 | 3.037333e-07 | 6.521667e-08 | 2.290333e-07
209.5 | 4.318e-07 | 9.315e-08 | 3.239e-07 | 1.009333e-07 | 2.175e-08 | 7.583333e-08
212 | 1.29e-07 | 2.79e-08 | 9.64e-08 | 3.112e-08 | 6.723e-09 | 2.328667e-08
214.5 | 3.564e-08 | 7.731e-09 | 2.654e-08 | 8.854333e-09 | 1.919e-09 | 6.601667e-09
217 | 9.077e-09 | 1.974e-09 | 6.735e-09 | 2.318333e-09 | 5.038e-10 | 1.722e-09
219.5 | 2.122e-09 | 4.626e-10 | 1.569e-09 | 5.562e-10 | 1.2117e-10 | 4.117e-10
222 | 4.534e-10 | 9.909e-11 | 3.339e-10 | 1.2174e-10 | 2.659333e-11 | 8.974333e-11
224.5 | 8.818e-11 | 1.931e-11 | 6.467e-11 | 2.421333e-11 | 5.300333e-12 | 1.777333e-11
227 | 1.554e-11 | 3.409e-12 | 1.135e-11 | 4.356667e-12 | 9.552667e-13 | 3.184333e-12
229.5 | 2.47e-12 | 5.432e-13 | 1.797e-12 | 7.053e-13 | 1.5505e-13 | 5.135333e-13
232 | 3.541e-13 | 7.805e-14 | 2.564e-13 | 1.022267e-13 |  | 7.405667e-14
234.5 | 4.742e-14 | 1.059e-14 | 3.423e-14 | 1.302467e-14 |  | 9.219e-15
237 | 8.346e-15 | 1.51e-15 | 6.573e-15 | 1.096333e-15 |  | 8.053333e-16
239.5 | 5.057e-15 | 8.882e-16 | 4.157e-15 | 1.56e-16 |  | 1.54e-16
242 | 4.589e-15 | 8.882e-16 | 3.695e-15 | 6.133333e-17 |  | 5.933333e-17
244.5 | 4.405e-15 | 8.882e-16 | 3.517e-15 | 0 |  | 0
247 | 4.405e-15 | 8.882e-16 | 3.517e-15 | 0 |  | 0
249.5 | 4.405e-15 | 8.882e-16 | 3.517e-15 | 0 |  | 0
252 | 4.405e-15 | 8.882e-16 | 3.517e-15 | 0 |  | 0
254.5 | 4.405e-15 | 8.882e-16 | 3.517e-15 | 1.72e-16 |  | 2.9e-16
257 | 3.889e-15 | 1.03e-15 | 2.647e-15 | 1.18e-16 |  | 0
259.5 | 3.535e-15 | 8.882e-16 | 2.647e-15 | 0 |  | 0
262 | 3.535e-15 | 8.882e-16 | 2.647e-15 | 0 |  | 0
| 3.535e-15 | 8.882e-16 | 2.647e-15 |  |  | 0
| 3.535e-15 | 8.882e-16 | 2.647e-15 |  |  | -5.386667e-16
| 6.584e-15 | 1.688e-15 | 4.263e-15 |  |  | -6e-18
| 6.55e-15 | 1.688e-15 | 4.281e-15 |  |  | 1.066667e-16
| 6.366e-15 | 1.634e-15 | 3.961e-15 |  |  | -2.966667e-17
| 6.342e-15 | 1.51e-15 | 4.05e-15 |  |  | 1.166667e-17
| 6.291e-15 | 1.474e-15 | 4.015e-15 |  |  | 1.8e-17
| 6.261e-15 | 1.545e-15 | 3.961e-15 |  |  | 1.766667e-17
| 6.093e-15 | 1.403e-15 | 3.908e-15 |  |  | 0
| 6.05e-15 | 1.368e-15 | 3.908e-15 |  |  | 1.656667e-16
| 5.544e-15 | 1.368e-15 | 3.411e-15 |  |  | 3.566667e-17
| 5.488e-15 | 1.386e-15 | 3.304e-15 |  |  | 3.566667e-17
| 4.86e-15 | 9.948e-16 | 3.197e-15 |  |  | 5.3e-17
| 4.465e-15 | 8.349e-16 | 3.038e-15 |  |  | 1.896667e-16
| 3.957e-15 | 8.349e-16 | 2.469e-15 |  |  | 8.23e-16
|  |  |  | 12.58 | 5.527 | 7.045