## results_2traps
T / C |  |  |  | Modelling | Interface | Austenite
27 | 2.154 | 0.838 | 1.211 | 0.01433333 | 0.01286667 | 0.004333333
29.5 | 2.111 | 0.7994 | 1.198 | 0.01433333 | 0.01303333 | 0.004666667
32 | 2.068 | 0.7603 | 1.184 | 0.015 | 0.0132 | 0.005
34.5 | 2.023 | 0.7207 | 1.169 | 0.01533333 | 0.01333333 | 0.005
37 | 1.977 | 0.6807 | 1.154 | 0.01566667 | 0.01346667 | 0.005666667
39.5 | 1.93 | 0.6403 | 1.137 | 0.01633333 | 0.01353333 | 0.005666667
42 | 1.881 | 0.5997 | 1.12 | 0.01633333 | 0.0136 | 0.006
44.5 | 1.832 | 0.5589 | 1.102 | 0.01666667 | 0.01356667 | 0.006666667
47 | 1.782 | 0.5182 | 1.082 | 0.017 | 0.01346667 | 0.006666667
49.5 | 1.731 | 0.4778 | 1.062 | 0.01733333 | 0.01336667 | 0.007
52 | 1.679 | 0.4377 | 1.041 | 0.01733333 | 0.01316667 | 0.007666667
54.5 | 1.627 | 0.3982 | 1.018 | 0.018 | 0.01286667 | 0.0077
57 | 1.573 | 0.3596 | 0.9949 | 0.01766667 | 0.01253333 | 0.008133333
59.5 | 1.52 | 0.322 | 0.9705 | 0.018 | 0.0121 | 0.008433333
62 | 1.466 | 0.2857 | 0.9452 | 0.01833333 | 0.0116 | 0.008766667
64.5 | 1.411 | 0.2509 | 0.9189 | 0.01833333 | 0.011 | 0.009066667
67 | 1.356 | 0.2179 | 0.8917 | 0.018 | 0.01036667 | 0.0094
69.5 | 1.302 | 0.1868 | 0.8635 | 0.01833333 | 0.0096 | 0.009666667
72 | 1.247 | 0.158 | 0.8345 | 0.01833333 | 0.0088 | 0.009966667
74.5 | 1.192 | 0.1316 | 0.8046 | 0.01833333 | 0.007966667 | 0.01023333
77 | 1.137 | 0.1077 | 0.7739 | 0.018 | 0.00709 | 0.01046667
79.5 | 1.083 | 0.08643 | 0.7425 | 0.018 | 0.006176667 | 0.0107
82 | 1.029 | 0.0679 | 0.7104 | 0.0181 | 0.00528 | 0.0109
84.5 | 0.9747 | 0.05206 | 0.6777 | 0.0178 | 0.004403333 | 0.01106667
87 | 0.9213 | 0.03885 | 0.6445 | 0.01763333 | 0.003573333 | 0.0112
89.5 | 0.8684 | 0.02813 | 0.6109 | 0.01746667 | 0.00281 | 0.01133333
92 | 0.816 | 0.0197 | 0.5769 | 0.0172 | 0.00214 | 0.01136667
94.5 | 0.7644 | 0.01328 | 0.5428 | 0.01696667 | 0.001563 | 0.01143333
97 | 0.7135 | 0.008591 | 0.5085 | 0.01666667 | 0.001095 | 0.0114
99.5 | 0.6635 | 0.005306 | 0.4743 | 0.01633333 | 0.0007303333 | 0.01133333
102 | 0.6145 | 0.003115 | 0.4403 | 0.016 | 0.000462 | 0.01123333
104.5 | 0.5665 | 0.001729 | 0.4066 | 0.0156 | 0.0002753 | 0.0111
107 | 0.5197 | 0.0009031 | 0.3733 | 0.01513333 | 0.0001539667 | 0.01086667
109.5 | 0.4743 | 0.0004412 | 0.3407 | 0.01466667 | 8.026667e-05 | 0.01063333
112 | 0.4303 | 0.0002004 | 0.3088 | 0.0141 | 3.876333e-05 | 0.01026667
114.5 | 0.388 | 8.411e-05 | 0.278 | 0.01353333 | 1.723333e-05 | 0.009933333
117 | 0.3474 | 3.241e-05 | 0.2482 | 0.0129 | 7.006667e-06 | 0.0095
119.5 | 0.3087 | 1.139e-05 | 0.2197 | 0.01223333 | 2.59e-06 | 0.009
122 | 0.272 | 3.62e-06 | 0.1927 | 0.0115 | 8.62e-07 | 0.0085
124.5 | 0.2375 | 1.034e-06 | 0.1672 | 0.01073333 | 2.57e-07 | 0.0079
127 | 0.2053 | 2.63e-07 | 0.1435 | 0.009933333 | 6.797e-08 | 0.0073
129.5 | 0.1755 | 5.909e-08 | 0.1216 | 0.009066667 | 1.582333e-08 | 0.006666667
132 | 0.1483 | 1.162e-08 | 0.1016 | 0.008233333 | 3.212333e-09 | 0.005976667
134.5 | 0.1236 | 1.983e-09 | 0.08367 | 0.007366667 | 5.641333e-10 | 0.00531
137 | 0.1015 | 2.906e-10 | 0.06774 | 0.006506667 | 8.480333e-11 | 0.004633333
139.5 | 0.08198 | 3.619e-11 | 0.05384 | 0.005643333 | 1.0799e-11 | 0.00397
142 | 0.06505 | 3.793e-12 | 0.04193 | 0.004816667 | 1.154067e-12 | 0.003333333
144.5 | 0.0506 | 3.308e-13 | 0.03193 | 0.004026667 | 1.0231e-13 | 0.002736667
147 | 0.03852 | 2.387e-14 | 0.02372 | 0.0033 | 7.421667e-15 | 0.00219
149.5 | 0.02862 | 1.605e-15 | 0.01715 | 0.002633333 | 3.827333e-16 | 0.001703333
152 | 0.02072 | 4.568e-16 | 0.01204 | 0.00205 | -3.46e-17 | 0.001287
154.5 | 0.01457 | 5.606e-16 | 0.008179 | 0.001548667 | -7.1e-18 | 0.0009393333
157 | 0.009924 | 5.819e-16 | 0.005361 | 0.001130667 | 3.753333e-17 | 0.0006603333
159.5 | 0.006532 | 4.693e-16 | 0.00338 | 0.000797 | 3.36e-17 | 0.0004456667
162 | 0.004141 | 3.685e-16 | 0.002043 | 0.00054 | 4.666667e-19 | 0.000288
164.5 | 0.002521 | 3.671e-16 | 0.001179 | 0.000351 | 1.5e-18 | 0.0001771333
167 | 0.001468 | 3.626e-16 | 0.0006476 | 0.0002175 | 1.2e-17 | 0.0001034667
169.5 | 0.0008155 | 3.266e-16 | 0.0003372 | 0.0001284 | 1.2e-17 | 5.716667e-05
172 | 0.0004303 | 2.906e-16 | 0.0001657 | 7.18e-05 | 5.76e-17 | 2.972667e-05
174.5 | 0.0002149 | 1.178e-16 | 7.652e-05 | 3.79e-05 | 1.602e-17 | 1.448667e-05
177 | 0.0001012 | 6.974e-17 | 3.306e-05 | 1.883e-05 | -4.87e-18 | 6.586667e-06
179.5 | 4.471e-05 | 8.435e-17 | 1.33e-05 | 8.75e-06 | -3.303333e-18 | 2.781667e-06
182 | 1.846e-05 | 9.426e-17 | 4.955e-06 | 3.789333e-06 | -3.413333e-18 | 1.084667e-06
184.5 | 7.092e-06 | 1.045e-16 | 1.701e-06 | 1.523333e-06 | 2.333333e-19 | 3.886e-07
187 | 2.522e-06 | 1.038e-16 | 5.352e-07 | 5.654e-07 | -1.8e-18 | 1.272667e-07
189.5 | 8.258e-07 | 1.092e-16 | 1.534e-07 | 1.927e-07 | -1.1e-18 | 3.786333e-08
192 | 2.477e-07 | 1.125e-16 | 3.981e-08 | 6.000333e-08 | -8.333333e-19 | 1.0172e-08
194.5 | 6.769e-08 | 1.15e-16 | 9.294e-09 | 1.698e-08 | -9e-19 | 2.451667e-09
197 | 1.675e-08 | 1.177e-16 | 1.939e-09 | 4.339333e-09 | -4e-19 | 5.266667e-10
199.5 | 3.732e-09 | 1.189e-16 | 3.59e-10 | 9.961333e-10 | 2e-19 | 1.0015e-10
202 | 7.436e-10 | 1.183e-16 | 5.855e-11 | 2.039667e-10 | -4.02e-17 | 1.6733e-11
204.5 | 1.317e-10 | 2.389e-16 | 8.351e-12 | 3.704333e-11 | -6.666667e-20 | 2.439333e-12
207 | 2.057e-11 | 2.391e-16 | 1.033e-12 | 5.917667e-12 | 6.466667e-18 | 3.076e-13
209.5 | 2.817e-12 | 2.197e-16 | 1.102e-13 | 8.271333e-13 | -6.3e-18 | 3.331667e-14
212 | 3.356e-13 | 2.386e-16 | 1.025e-14 | 1.0033e-13 | 2.766667e-18 | 3.062e-15
214.5 | 3.461e-14 | 2.303e-16 | 1.064e-15 | 1.041933e-14 | 2.4e-18 | 1.935667e-16
217 | 3.352e-15 | 2.231e-16 | 4.833e-16 | 3.603333e-16 | 1.276667e-17 | 1.146667e-17
219.5 | 2.271e-15 | 1.848e-16 | 4.489e-16 | 1.903333e-16 | -3.333333e-20 | -3.333333e-20
222 | 1.7e-15 | 1.849e-16 | 4.49e-16 | 1.556667e-16 | 4.537e-17 | 1.86e-17
224.5 | 1.233e-15 | 4.879e-17 | 3.932e-16 | -8e-18 | 1.626333e-17 | 1.66e-17
227 | 1.257e-15 |  | 3.434e-16 | 3.733333e-17 | 0 | 1.933333e-17
229.5 | 1.145e-15 |  | 2.854e-16 | 8.666667e-18 | 0 | -3.6e-18
232 | 1.119e-15 |  | 2.962e-16 | 2.9e-17 |  | -8.733333e-18
234.5 | 1.032e-15 |  | 3.224e-16 | 2.066667e-17 |  | 1.51e-17
237 | 9.7e-16 |  | 2.771e-16 | 1.046667e-17 |  | -2.94e-17
239.5 | 9.386e-16 |  | 3.653e-16 | -3.108e-16 |  | 1.166667e-18
242 | 1.871e-15 |  | 3.618e-16 | -3e-18 |  | 2.666667e-19
244.5 | 1.88e-15 |  | 3.61e-16 | 2.033333e-17 |  | -5e-19
247 | 1.819e-15 |  | 3.625e-16 | 8.333333e-18 |  | -2.466667e-18
249.5 | 1.794e-15 |  | 3.699e-16 | 3.266667e-17 |  | 7.333333e-18
252 | 1.696e-15 |  | 3.479e-16 | 4.133333e-17 |  | 2.923333e-17
254.5 | 1.572e-15 |  | 2.602e-16 | 1.4e-17 |  | 4.466667e-17
257 | 1.53e-15 |  | 1.262e-16 | 3.833333e-17 |  | -3.333333e-20
259.5 | 1.415e-15 |  | 1.263e-16 | 1.4e-17 |  | -4e-19
262 | 1.373e-15 |  | 1.275e-16 | 1.133333e-17 |  | 2.966667e-18
| 1.339e-15 |  | 1.186e-16 |  |  | -2.033333e-18
| 1.282e-15 |  | 1.247e-16 |  |  | 3.566667e-18
| 1.257e-15 |  | 1.14e-16 |  |  | -2.666667e-19
| 1.222e-15 |  | 1.148e-16 |  |  | -6.666667e-20
| 1.79e-15 |  | 1.15e-16 |  |  | 2.333333e-19
| 1.817e-15 |  | 1.143e-16 |  |  | -6.666667e-20
| 1.696e-15 |  | 1.145e-16 |  |  | -3.333333e-20
| 1.682e-15 |  | 1.146e-16 |  |  | -3.333333e-19
| 1.675e-15 |  | 1.156e-16 |  |  | 1e-19
| 1.474e-15 |  | 1.153e-16 |  |  | 1.666667e-19
| 1.474e-15 |  | 1.148e-16 |  |  | -3.69e-17
| 1.487e-15 |  | 2.255e-16 |  |  | -1.333333e-18
| 1.471e-15 |  | 2.295e-16 |  |  | -1.566667e-18
| 1.392e-15 |  | 2.342e-16 |  |  | 1.09e-17
| 1.265e-15 |  | 2.015e-16 |  |  | 6.716667e-17
|  |  |  | 2.154 | 0.838 | 0