## Data
[5 empty] | 15 min after HC=aHC | T≤290°C | 1week after HC=wHC | 1week after HC=wHC
T (heat treatment)/°C | T (heat treatment)/K | tb /nm | SV/(nm)-1 | Vγ | Total H(aHC)/ppmw | Total H(aHC,290°C)/ppmw | Total H (wHC)/ppmw | Total H (wHC,290°C)/ppmw | Tpeak (aHC)/°C | Tpeak (wHC)/°C | Total H(HC-4h)/ppmw | Tpeak (HC-4h)/K
200 | 473 | 40 | 0.01975 | 0.21 | 11.27 | 11.23 | 0.086 | 0.022 | 82.82 | 150 | 2.14 | 68
250 | 523 | 54 | 0.0137037 | 0.26 | 13.083 | 13.03 | 0.099 | 0.022 | 86.86 | 150 | 2.14 | 50.4
300 | 573 | 71 | 0.009295775 | 0.34 | 17.461 | 17.42 | 0.482 | 0.43 | 112.02 | 150 | 1.75 | 50.4
Valores próximos
[5 empty] | SV/(nm)-1 | Total H(aHC)/ppmw | Total H(aHC,peak)/ppmw | Total H (wHC)/ppmw
[5 empty] | 0.009295775 | 17.461 | 9.21 | 0.482 | 1.75
[5 empty] | 0.0137037 | 13.083 | 4.96 | 0.099 | 2.14
[5 empty] | 0.01975 | 11.27 | 4.44 | 0.086 | 2.14
(b)
(a)