## Data
[5 empty] | 15 min after HC=aHC | T≤290°C | 1week after HC=wHC
T (heat treatment)/°C | T (heat treatment)/K | tb /nm | SV/(nm)-1 | Vγ | Total H(aHC)/ppmw | Total H(aHC,290°C)/ppmw | Total H (wHC)/ppmw | Total H (wHC,290°C)/ppmw | Tpeak (aHC)/K | Tpeak (wHC)/K | Total H(HC-4h)/ppmw | Tpeak (HC-4h)/K
200 | 473 | 40 | 0.01975 | 0.21 | 11.27 | 11.23 | 0.086 | 0.022 | 82.82 | 150
250 | 523 | 54 | 0.0137037 | 0.26 | 13.083 | 13.03 | 0.099 | 0.022 | 86.86 | 150
300 | 573 | 71 | 0.009295775 | 0.34 | 17.461 | 17.42 | 0.482 | 0.43 | 112.02 | 150
Valores próximos
[5 empty] | SV/(nm)-1 | Total H(aHC)/ppmw | Total H(aHC,peak)/ppmw | Total H (wHC)/ppmw
[5 empty] | 0.009295775 | 17.461 | 9.21 | 0.482
[5 empty] | 0.0137037 | 13.083 | 4.96 | 0.099
[5 empty] | 0.01975 | 11.27 | 4.44 | 0.086

## Linear_Regress_Std
| Vγ | Total H | Vγ (st) | Total H (st)
| 0.21 | 11.27 | -0.9149914 | -0.8382485
| 0.26 | 13.083 | -0.1524986 | -0.2686291
| 0.34 | 17.461 | 1.06749 | 1.106878
Average | 0.27 | 13.938
Stdev | 0.06557439 | 3.182827
| SV | Total H | SV (st) | Total H (st)
| 0.009295775 | 17.461 | -0.9439047 | 1.106878
| 0.0137037 | 13.083 | -0.1040537 | -0.2686291
| 0.01975 | 11.27 | 1.047958 | -0.8382485
Average | 0.01424983 | 13.938
Stdev | 0.005248466 | 3.182827
tB (nm) | (tB)-1 | Total H | tB (st) | Total H (st)
40 | 0.025 | 11.27 | -0.9662349 | -0.8382485
54 | 0.01851852 | 13.083 | -0.06441566 | -0.2686291
71 | 0.01408451 | 17.461 | 1.030651 | 1.106878
55 |  |  |  |  | SUMMARY OUTPUT | [8 empty] | SUMMARY OUTPUT | [8 empty] | SUMMARY OUTPUT
15.52417
[5 empty] | Regression Statistics | [8 empty] | Regression Statistics | [8 empty] | Regression Statistics
[5 empty] | Multiple R | 0.9895701 | [7 empty] | Multiple R | 0.9947682 | [7 empty] | Multiple R | 0.9840264
[5 empty] | R Square | 0.9792489 | [7 empty] | R Square | 0.9895638 | [7 empty] | R Square | 0.968308
[5 empty] | Adjusted R Square | 0.9584978 | [7 empty] | Adjusted R Square | 0.9791276 | [7 empty] | Adjusted R Square | 0.9366161
[5 empty] | Standard Error | 0.2037209 | [7 empty] | Standard Error | 0.1444729 | [7 empty] | Standard Error | 0.2517616
[5 empty] | Observations | 3 | [7 empty] | Observations | 3 | [7 empty] | Observations | 3
[5 empty] | ANOVA | [8 empty] | ANOVA | [8 empty] | ANOVA
[6 empty] | df | SS | MS | F | Significance F |  |  |  |  | df | SS | MS | F | Significance F |  |  |  |  | df | SS | MS | F | Significance F
[5 empty] | Regression | 1 | 1.958498 | 1.958498 | 47.19023 | 0.09202678 |  |  |  | Regression | 1 | 1.979128 | 1.979128 | 94.82023 | 0.06514931 |  |  |  | Regression | 1 | 1.936616 | 1.936616 | 30.55375 | 0.1139399
[5 empty] | Residual | 1 | 0.04150219 | 0.04150219 | [5 empty] | Residual | 1 | 0.02087242 | 0.02087242 | [5 empty] | Residual | 1 | 0.06338391 | 0.06338391
[5 empty] | Total | 2 | 2 | [6 empty] | Total | 2 | 2 | [6 empty] | Total | 2 | 2
[6 empty] | Coefficients | Standard Error | t Stat | P-value | Lower 95% | Upper 95% | Lower 95.0% | Upper 95.0% |  | Coefficients | Standard Error | t Stat | P-value | Lower 95% | Upper 95% | Lower 95.0% | Upper 95.0% |  | Coefficients | Standard Error | t Stat | P-value | Lower 95% | Upper 95% | Lower 95.0% | Upper 95.0%
[5 empty] | Intercept | -4.433172e-16 | 0.1176183 | -3.769118e-15 | 1 | -1.494482 | 1.494482 | -1.494482 | 1.494482 | Intercept | -2.228191e-16 | 0.08341147 | -2.671324e-15 | 1 | -1.059843 | 1.059843 | -1.059843 | 1.059843 | Intercept | -3.700743e-16 | 0.1453546 | -2.54601e-15 | 1 | -1.846906 | 1.846906 | -1.846906 | 1.846906
[5 empty] | SV (st) | 0.9895701 | 0.1440524 | 6.869514 | 0.09202678 | -0.8407893 | 2.819929 | -0.8407893 | 2.819929 | Vγ (st) | 0.9947682 | 0.1021578 | 9.737568 | 0.06514931 | -0.3032693 | 2.292806 | -0.3032693 | 2.292806 | tB (st) | 0.9840264 | 0.1780223 | 5.527545 | 0.1139399 | -1.277962 | 3.246015 | -1.277962 | 3.246015