## Sheet1
| 200°C |  | Model |  |  | 250°C |  | Model |  |  | 300°C |  | Model
306.8489 | 33.84889 | 0.05013394 | 27 | 0.06 | 297.1 | 24.1 | 0.05666667 | 27 | 0.05666667 | 296.0244 | 23.02444 | 0.03520392 | 27 | 0.0533 | 300
311.3022 | 38.30222 | 0.05827209 | 29.5 | 0.06333333 | 297.1 | 24.1 | 0.06 | 29.5 | 0.06 | 296.2367 | 23.23667 | 0.03520392 | 29.5 | 0.05333333 | 302.5
315.4067 | 42.40667 | 0.06548161 | 32 | 0.06666667 | 297.4933 | 24.49333 | 0.06 | 32 | 0.06 | 296.8544 | 23.85444 | 0.0470404 | 32 | 0.06 | 305
319.16 | 46.16 | 0.07170457 | 34.5 | 0.06666667 | 300.3517 | 27.35167 | 0.06666667 | 34.5 | 0.06666667 | 299.9378 | 26.93778 | 0.05324619 | 34.5 | 0.06333333 | 307.5
322.7111 | 49.71111 | 0.0777581 | 37 | 0.07333333 | 304.9233 | 31.92333 | 0.06666667 | 37 | 0.06666667 | 304.3011 | 31.30111 | 0.059168 | 37 | 0.06333333 | 310
325.9667 | 52.96667 | 0.08190108 | 39.5 | 0.07333333 | 308.7367 | 35.73667 | 0.07 | 39.5 | 0.06666667 | 308.3522 | 35.35222 | 0.06482858 | 39.5 | 0.06666667 | 312.5
328.8689 | 55.86889 | 0.08581633 | 42 | 0.07333333 | 312.635 | 39.635 | 0.07333333 | 42 | 0.07333333 | 312.04 | 39.04 | 0.06984074 | 42 | 0.07 | 315
331.7178 | 58.71778 | 0.08947854 | 44.5 | 0.08 | 316.4367 | 43.43667 | 0.07666667 | 44.5 | 0.07333333 | 315.5667 | 42.56667 | 0.07466868 | 44.5 | 0.07333333 | 317.5
334.5689 | 61.56889 | 0.09247674 | 47 | 0.08 | 319.45 | 46.45 | 0.08 | 47 | 0.08 | 318.5911 | 45.59111 | 0.07868681 | 47 | 0.07666667 | 320
337.2222 | 64.22222 | 0.09521382 | 49.5 | 0.08333333 | 322.5483 | 49.54833 | 0.08333333 | 49.5 | 0.08 | 321.73 | 48.73 | 0.08241857 | 49.5 | 0.07666667 | 322.5
339.9667 | 66.96667 | 0.0976043 | 52 | 0.08666667 | 325.4517 | 52.45167 | 0.08333333 | 52 | 0.08333333 | 324.4544 | 51.45444 | 0.08591089 | 52 | 0.08333333 | 325
342.7222 | 69.72222 | 0.09955657 | 54.5 | 0.08766667 | 328.2533 | 55.25333 | 0.09 | 54.5 | 0.08333333 | 327.3422 | 54.34222 | 0.08876592 | 54.5 | 0.08333333 | 327.5
345.2222 | 72.22222 | 0.1011628 | 57 | 0.09033333 | 331.0533 | 58.05333 | 0.09 | 57 | 0.09 | 330.1056 | 57.10556 | 0.09175593 | 57 | 0.08666667 | 330
347.82 | 74.82 | 0.1025021 | 59.5 | 0.092 | 333.755 | 60.755 | 0.09333333 | 59.5 | 0.09 | 332.63 | 59.63 | 0.09440706 | 59.5 | 0.09 | 332.5
350.5689 | 77.56889 | 0.1037898 | 62 | 0.094 | 336.2583 | 63.25833 | 0.09666667 | 62 | 0.09333333 | 335.3422 | 62.34222 | 0.09693782 | 62 | 0.09333333 | 335
353.2711 | 80.27111 | 0.1043342 | 64.5 | 0.09566667 | 339.0533 | 66.05333 | 0.09833333 | 64.5 | 0.09333333 | 338.0811 | 65.08111 | 0.09955405 | 64.5 | 0.09666667 | 337.5
355.8222 | 82.82222 | 0.1046291 | 67 | 0.09766667 | 341.5583 | 68.55833 | 0.101 | 67 | 0.1 | 340.4544 | 67.45444 | 0.1014777 | 67 | 0.1 | 340
358.42 | 85.42 | 0.1048055 | 69.5 | 0.09866667 | 344.1567 | 71.15667 | 0.1033333 | 69.5 | 0.1 | 343.3178 | 70.31778 | 0.1040025 | 69.5 | 0.1 | 342.5
361.0711 | 88.07111 | 0.1044688 | 72 | 0.1003333 | 346.855 | 73.855 | 0.1056667 | 72 | 0.1 | 345.9422 | 72.94222 | 0.1061178 | 72 | 0.1066667 | 345
363.6222 | 90.62222 | 0.1038349 | 74.5 | 0.1013333 | 349.555 | 76.555 | 0.1076667 | 74.5 | 0.104 | 348.7056 | 75.70556 | 0.1080391 | 74.5 | 0.1066667 | 347.5
366.2689 | 93.26889 | 0.1028307 | 77 | 0.1023333 | 352.0583 | 79.05833 | 0.1093333 | 77 | 0.1053333 | 351.23 | 78.23 | 0.1098176 | 77 | 0.1066667 | 350
368.8733 | 95.87333 | 0.1014584 | 79.5 | 0.103 | 354.755 | 81.755 | 0.111 | 79.5 | 0.1073333 | 353.8933 | 80.89333 | 0.1118595 | 79.5 | 0.1133333 | 352.5
371.4689 | 98.46889 | 0.09982354 | 82 | 0.1036667 | 357.455 | 84.455 | 0.1126667 | 82 | 0.1083333 | 356.33 | 83.33 | 0.1137482 | 82 | 0.1133333 | 355
374.1711 | 101.1711 | 0.0978142 | 84.5 | 0.104 | 359.86 | 86.86 | 0.1136667 | 84.5 | 0.11 | 359.0056 | 86.00556 | 0.1153947 | 84.5 | 0.1166667 | 357.5
376.6244 | 103.6244 | 0.09561283 | 87 | 0.1036667 | 362.4567 | 89.45667 | 0.1146667 | 87 | 0.111 | 361.53 | 88.53 | 0.1169286 | 87 | 0.1166667 | 360
379.2178 | 106.2178 | 0.09303541 | 89.5 | 0.104 | 365.2533 | 92.25333 | 0.1153333 | 89.5 | 0.1116667 | 364.2178 | 91.21778 | 0.1184674 | 89.5 | 0.12 | 362.5
381.9711 | 108.9711 | 0.09006686 | 92 | 0.1033333 | 367.66 | 94.66 | 0.1156667 | 92 | 0.1126667 | 366.8178 | 93.81778 | 0.1198553 | 92 | 0.12 | 365
384.4244 | 111.4244 | 0.08711183 | 94.5 | 0.1026667 | 370.355 | 97.355 | 0.1156667 | 94.5 | 0.113 | 369.4056 | 96.40556 | 0.1211046 | 94.5 | 0.1223333 | 367.5
386.9689 | 113.9689 | 0.08394088 | 97 | 0.1016667 | 373.055 | 100.055 | 0.1153333 | 97 | 0.1133333 | 371.9178 | 98.91778 | 0.122282 | 97 | 0.1236667 | 370
389.72 | 116.72 | 0.08044873 | 99.5 | 0.1006667 | 375.5583 | 102.5583 | 0.115 | 99.5 | 0.1133333 | 374.53 | 101.53 | 0.1232176 | 99.5 | 0.1243333 | 372.5
392.2733 | 119.2733 | 0.0767656 | 102 | 0.09933333 | 377.96 | 104.96 | 0.114 | 102 | 0.113 | 377.2178 | 104.2178 | 0.123963 | 102 | 0.1253333 | 375
394.82 | 121.82 | 0.07306954 | 104.5 | 0.09733333 | 380.7533 | 107.7533 | 0.1126667 | 104.5 | 0.1126667 | 379.8056 | 106.8056 | 0.1244821 | 104.5 | 0.1256667 | 377.5
397.52 | 124.52 | 0.06932677 | 107 | 0.09566667 | 383.3567 | 110.3567 | 0.1106667 | 107 | 0.1116667 | 382.33 | 109.33 | 0.1247912 | 107 | 0.126 | 380
400.1711 | 127.1711 | 0.06536263 | 109.5 | 0.09333333 | 386.1533 | 113.1533 | 0.109 | 109.5 | 0.1106667 | 385.0178 | 112.0178 | 0.1244688 | 109.5 | 0.126 | 382.5
402.7222 | 129.7222 | 0.0613603 | 112 | 0.09066667 | 388.56 | 115.56 | 0.1063333 | 112 | 0.1096667 | 387.5933 | 114.5933 | 0.1243135 | 112 | 0.1256667 | 385
405.2711 | 132.2711 | 0.05728433 | 114.5 | 0.088 | 390.96 | 117.96 | 0.1033333 | 114.5 | 0.1076667 | 390.03 | 117.03 | 0.1236318 | 114.5 | 0.1246667 | 387.5
407.8711 | 134.8711 | 0.05345173 | 117 | 0.085 | 393.5567 | 120.5567 | 0.1003333 | 117 | 0.1056667 | 392.7422 | 119.7422 | 0.1226081 | 117 | 0.1243333 | 390
410.52 | 137.52 | 0.04935824 | 119.5 | 0.08166667 | 396.3533 | 123.3533 | 0.09633333 | 119.5 | 0.1036667 | 395.5056 | 122.5056 | 0.1211949 | 119.5 | 0.1226667 | 392.5
413.1711 | 140.1711 | 0.0454295 | 122 | 0.078 | 398.76 | 125.76 | 0.09266667 | 122 | 0.101 | 398.0056 | 125.0056 | 0.1196268 | 122 | 0.1213333 | 395
415.7711 | 142.7711 | 0.04159633 | 124.5 | 0.07433333 | 401.5533 | 128.5533 | 0.088 | 124.5 | 0.098 | 400.5178 | 127.5178 | 0.1166935 | 124.5 | 0.1193333 | 397.5
418.4689 | 145.4689 | 0.03783252 | 127 | 0.07033333 | 404.1567 | 131.1567 | 0.08333333 | 127 | 0.09466667 | 403.1178 | 130.1178 | 0.1145511 | 127 | 0.117 | 400
421.0733 | 148.0733 | 0.03427773 | 129.5 | 0.066 | 406.6583 | 133.6583 | 0.07833333 | 129.5 | 0.09133333 | 405.7056 | 132.7056 | 0.1114503 | 129.5 | 0.1146667 | 402.5
423.62 | 150.62 | 0.03088412 | 132 | 0.06166667 | 409.355 | 136.355 | 0.073 | 132 | 0.08733333 | 408.2178 | 135.2178 | 0.1090246 | 132 | 0.1113333 | 405
426.2711 | 153.2711 | 0.02778248 | 134.5 | 0.057 | 411.9567 | 138.9567 | 0.06766667 | 134.5 | 0.08366667 | 410.8178 | 137.8178 | 0.1056739 | 134.5 | 0.1083333 | 407.5
428.8711 | 155.8711 | 0.02463156 | 137 | 0.05243333 | 414.655 | 141.655 | 0.062 | 137 | 0.079 | 413.4178 | 140.4178 | 0.1016084 | 137 | 0.1046667 | 410
431.4711 | 158.4711 | 0.02186196 | 139.5 | 0.0477 | 417.2567 | 144.2567 | 0.056 | 139.5 | 0.07433333 | 416.0544 | 143.0544 | 0.09832506 | 139.5 | 0.1006667 | 412.5
434.12 | 161.12 | 0.01923577 | 142 | 0.04296667 | 419.7583 | 146.7583 | 0.05036667 | 142 | 0.06933333 | 418.9056 | 145.9056 | 0.09380084 | 142 | 0.09633333 | 415
436.7222 | 163.7222 | 0.01687678 | 144.5 | 0.03823333 | 422.3567 | 149.3567 | 0.04463333 | 144.5 | 0.06466667 | 421.4178 | 148.4178 | 0.08944863 | 144.5 | 0.09166667 | 417.5
439.2711 | 166.2711 | 0.01481597 | 147 | 0.03366667 | 425.1533 | 152.1533 | 0.03903333 | 147 | 0.05933333 | 424.0178 | 151.0178 | 0.08506281 | 147 | 0.08666667 | 420
441.8222 | 168.8222 | 0.01282217 | 149.5 | 0.02916667 | 427.7567 | 154.7567 | 0.03366667 | 149.5 | 0.0543 | 426.6056 | 153.6056 | 0.0804768 | 149.5 | 0.08166667 | 422.5
444.3222 | 171.3222 | 0.01105874 | 152 | 0.02493333 | 430.2583 | 157.2583 | 0.02856667 | 152 | 0.04893333 | 429.1056 | 156.1056 | 0.07580518 | 152 | 0.07633333 | 425
446.8711 | 173.8711 | 0.009637525 | 154.5 | 0.02096667 | 432.8567 | 159.8567 | 0.0238 | 154.5 | 0.0437 | 431.6422 | 158.6422 | 0.07107004 | 154.5 | 0.07066667 | 427.5
449.52 | 176.52 | 0.008290576 | 157 | 0.0173 | 435.3583 | 162.3583 | 0.01946667 | 157 | 0.0386 | 434.3933 | 161.3933 | 0.06621102 | 157 | 0.06533333 | 430
452.1711 | 179.1711 | 0.007094913 | 159.5 | 0.01396667 | 437.9567 | 164.9567 | 0.0156 | 159.5 | 0.03363333 | 436.8178 | 163.8178 | 0.06136612 | 159.5 | 0.05933333 | 432.5
454.7222 | 181.7222 | 0.006106039 | 162 | 0.01107 | 440.7533 | 167.7533 | 0.01223667 | 162 | 0.02886667 | 439.4422 | 166.4422 | 0.056477 | 162 | 0.05346667 | 435
457.1733 | 184.1733 | 0.005217671 | 164.5 | 0.00855 | 443.2583 | 170.2583 | 0.009356667 | 164.5 | 0.0244 | 442.1933 | 169.1933 | 0.0518578 | 164.5 | 0.04786667 | 437.5
459.6222 | 186.6222 | 0.004513511 | 167 | 0.00644 | 445.8567 | 172.8567 | 0.00697 | 167 | 0.0203 | 444.6056 | 171.6056 | 0.0472202 | 167 | 0.0423 | 440
462.1222 | 189.1222 | 0.00373471 | 169.5 | 0.004716667 | 448.4567 | 175.4567 | 0.005046667 | 169.5 | 0.01656667 | 447.13 | 174.13 | 0.04277243 | 169.5 | 0.03686667 | 442.5
464.6711 | 191.6711 | 0.003185694 | 172 | 0.003353333 | 451.0567 | 178.0567 | 0.003546667 | 172 | 0.01323333 | 449.8056 | 176.8056 | 0.03843328 | 172 | 0.03173333 | 445
467.1733 | 194.1733 | 0.002647065 | 174.5 | 0.002306667 | 453.5583 | 180.5583 | 0.002413333 | 174.5 | 0.01033667 | 452.33 | 179.33 | 0.03434133 | 174.5 | 0.0269 | 447.5
469.7689 | 196.7689 | 0.002279847 | 177 | 0.001534333 | 456.0583 | 183.0583 | 0.001585333 | 177 | 0.0079 | 455.0056 | 182.0056 | 0.03049531 | 177 | 0.02243333 | 450
472.4222 | 199.4222 | 0.001900438 | 179.5 | 0.000983 | 458.5583 | 185.5583 | 0.001004 | 179.5 | 0.005883333 | 457.4933 | 184.4933 | 0.02702643 | 179.5 | 0.0184 | 452.5
474.8244 | 201.8244 | 0.001616353 | 182 | 0.0006056667 | 461.0583 | 188.0583 | 0.000611 | 182 | 0.00426 | 459.9178 | 186.9178 | 0.02372749 | 182 | 0.01476667 | 455
477.1244 | 204.1244 | 0.00133083 | 184.5 | 0.0003576667 | 463.46 | 190.46 | 0.000357 | 184.5 | 0.002993333 | 462.5056 | 189.5056 | 0.02062845 | 184.5 | 0.01164667 | 457.5
479.7667 | 206.7667 | 0.001182415 | 187 | 0.0002022667 | 466.0567 | 193.0567 | 0.0001994 | 187 | 0.002043333 | 464.9933 | 191.9933 | 0.01784908 | 187 | 0.00897 | 460
482.4244 | 209.4244 | 0.0009280261 | 189.5 | 0.0001090667 | 468.6567 | 195.6567 | 0.0001063667 | 189.5 | 0.001342667 | 467.4178 | 194.4178 | 0.01533828 | 189.5 | 0.00675 | 462.5
484.7733 | 211.7733 | 0.000823879 | 192 | 5.593333e-05 | 471.06 | 198.06 | 5.396667e-05 | 192 | 0.0008543333 | 470.0178 | 197.0178 | 0.0132392 | 192 | 0.004946667 | 465
487.4178 | 214.4178 | 0.0007507404 | 194.5 | 2.722667e-05 | 473.755 | 200.755 | 2.602667e-05 | 194.5 | 0.0005226667 | 472.6178 | 199.6178 | 0.01133499 | 194.5 | 0.003533333 | 467.5
490.0733 | 217.0733 | 0.0005705126 | 197 | 1.254e-05 | 476.2583 | 203.2583 | 1.186667e-05 | 197 | 0.0003073333 | 475.1811 | 202.1811 | 0.009598603 | 197 | 0.00245 | 470
492.4733 | 219.4733 | 0.0004592185 | 199.5 | 5.446667e-06 | 478.7583 | 205.7583 | 5.107333e-06 | 199.5 | 0.0001731 | 477.5178 | 204.5178 | 0.008170073 | 199.5 | 0.001644 | 472.5
494.8733 | 221.8733 | 0.0004188756 | 202 | 2.222e-06 | 481.16 | 208.16 | 2.069333e-06 | 202 | 9.323333e-05 | 480.0933 | 207.0933 | 0.006911917 | 202 | 0.001070333 | 475
497.4689 | 224.4689 | 0.0003266682 | 204.5 | 8.503333e-07 | 483.56 | 210.56 | 7.86e-07 | 204.5 | 4.786667e-05 | 482.4933 | 209.4933 | 0.005821838 | 204.5 | 0.0006723333 | 477.5
500.0733 | 227.0733 | 0.000302783 | 207 | 3.037333e-07 | 486.4517 | 213.4517 | 2.791e-07 | 207 | 2.339667e-05 | 484.9544 | 211.9544 | 0.004896646 | 207 | 0.0004073333 | 480
| 229.4733 | 0.0002641481 |  | 1.009333e-07 | 489.3517 | 216.3517 | 9.236667e-08 |  | 1.084e-05 | 487.8544 | 214.8544 | 0.004233231 |  | 0.0002372333
| 231.8733 | 0.0002328943 |  | 3.112e-08 | 491.76 | 218.76 | 2.838e-08 |  | 4.751333e-06 | 490.6444 | 217.6444 | 0.003491261 |  | 0.0001326333
| 234.2733 | 0.0003352556 |  | 2.353333e-08 | 493.6683 | 220.6683 | 8.062333e-09 |  | 1.965e-06 | 492.7422 | 219.7422 | 0.002925864 |  | 7.106667e-05
| 236.8689 | 0.000190097 |  | 6.610333e-09 | 496.1583 | 223.1583 | 2.111333e-09 |  | 7.643333e-07 | 495.5056 | 222.5056 | 0.002482759 |  | 3.635e-05
| 239.4733 | 0.0001821854 |  | 6.299667e-08 | 498.9533 | 225.9533 | 5.076e-10 |  | 2.787667e-07 | 497.9933 | 224.9933 | 0.002231937 |  | 1.774667e-05
| 241.8733 | 0.0001370888 |  | 1.923333e-08 | 501.36 | 228.36 | 1.1157e-10 |  | 9.496667e-08 | 500.3933 | 227.3933 | 0.001881029 |  | 8.236667e-06
| 244.2733 | 0.0001306059 |  | 5.430333e-09 | 503.76 | 230.76 | 2.233333e-11 |  | 3.017e-08 | 502.8544 | 229.8544 | 0.001466686 |  | 3.629e-06
| 246.6244 | 0.0001468731 |  | 1.411667e-09 | 506.16 | 233.16 | 4.053e-12 |  | 8.887333e-09 | 505.6322 | 232.6322 | 0.001212771 |  | 1.511667e-06
| 249.2178 | 0.0001787802 |  | 1.003133e-09 | 509.0517 | 236.0517 | 6.640667e-13 |  | 2.423333e-09 | 507.5933 | 234.5933 | 0.001025253 |  | 5.944e-07
| 251.8733 | 0.0001206089 |  | 2.358333e-10 | 510.9683 | 237.9683 | 9.759333e-14 |  | 6.089333e-10 | 509.9933 | 236.9933 | 0.0009177947 |  | 2.2e-07
| 254.2244 | 0.0001103558 |  | 7.853333e-07 | 513.8517 | 240.8517 | 1.235667e-14 |  | 1.405333e-10 | 512.4544 | 239.4544 | 0.0007160738 |  | 7.64e-08
| 256.5733 | 0.0001035031 |  | 2.968e-07 | 516.26 | 243.26 | 8.303333e-16 |  | 2.965e-11 | 515.2933 | 242.2933 | 0.0006363794 |  | 2.482667e-08
| 258.9733 | 0.0001455071 |  | 1.053e-07 | 518.66 | 245.66 | 0.0001322444 |  | 5.704667e-12 | 517.6933 | 244.6933 | 0.0005031044 |  | 9.799e-11
| 261.5689 | 0.0001351074 |  | 3.492667e-08 | 521.06 | 248.06 | 0.0001797699 |  | 9.954667e-13 | 520.0933 | 247.0933 | 0.0004959035 |  | 2.096333e-11
| 264.1244 | 0.0001305285 |  |  | 523.8533 | 250.8533 | 0.000171972 |  | 1.570133e-13 | 522.4933 | 249.4933 | 0.0003738847 |  | 4.105667e-12
| 266.4733 | 0.0001658022 |  |  | 526.26 | 253.26 | 0.0001850973 |  | 2.148667e-14 | 524.8811 | 251.8811 | 0.0003251916 |  | 7.327667e-13
| 269.0689 | 9.844225e-05 |  |  | 528.66 | 255.66 | 0.0001301141 |  | 9.3e-16 | 527.2422 | 254.2422 | 0.0003288259 |  | 1.1869e-13
| 271.6733 | 0.0001580963 |  |  | 531.06 | 258.06 | 0.0001478028 |  | 1.5e-16 | 529.9933 | 256.9933 | 0.0003122268 |  | 5.693333e-10
| 274.0244 | 8.579776e-05 |  |  | 533.3617 | 260.3617 | 0.0001934122 |  | 5.753333e-16 | 532.3933 | 259.3933 | 0.0002878918 |  | 1.404333e-10
| 276.3733 | 0.0001184803 |  |  | 535.76 | 262.76 | 0.0001879018 |  | 1.596667e-16 | 534.8422 | 261.8422 | 0.000216406 |  | 3.198333e-11
| 278.7244 | 0.0001319629 |  |  | 538.16 | 265.16 | 0.0001407578 |  | 3.91e-16 | 537.5811 | 264.5811 | 0.0002538299 |  | 6.696667e-12
| 281.0733 | 0.0001163326 |  |  | 540.4617 | 267.4617 | 0.0001653932 |  | 1.38e-16 | 537.5811 | 264.5811 | 7.681626e-05
| 283.4733 | 0.0001391073 |  |  | 543.3517 | 270.3517 | 0.0001614475 |  | 2.513333e-16 | 539.8933 | 266.8933 | 0.0002465639
| 288.4178 | 0.0001305822 |  |  | 545.6617 | 272.6617 | 0.0001066882 |  | 2e-18 | 542.2933 | 269.2933 | 0.0001478277
[5 empty] | 548.06 | 275.06 | 0.0001418276 |  | 1.74e-16 | 544.6811 | 271.6811 | 0.0001705054
[5 empty] | 550.3617 | 277.3617 | 0.0001638207 |  |  | 547.0544 | 274.0544 | 0.0001839052
[5 empty] | 552.76 | 279.76 | 0.0001492904 |  |  | 549.82 | 276.82 | 0.0001574179
[5 empty] | 556.045 | 283.045 | 0.0002127357 |  |  | 551.6933 | 278.6933 | 0.0001453627
[5 empty] | 557.9683 | 284.9683 | 0.0001468953 |  |  | 554.1422 | 281.1422 | 0.000173569
[5 empty] | 560.2617 | 287.2617 | 0.0001759749 |  |  | 556.8811 | 283.8811 | 0.0001458852
[5 empty] | 563.1517 | 290.1517 | 0.0001997869 |  |  | 559.2544 | 286.2544 | 0.0001278611
[10 empty] | 562.0811 | 289.0811 | 0.0001779139
[10 empty] | 564.3811 | 291.3811 | 0.0001685921
[10 empty] | 566.6933 | 293.6933 | 0.0001600217
H desorption rate / ppmw min-1
(a)