## Modelling_Sv_Vg
T / C
300 | 27 | 12.58 | 0.06 | 8.895 | 0.03866667 | 17.04 | 0.06666667
302.5 | 29.5 | 12.4 | 0.06333333 | 8.779 | 0.04033333 | 16.84 | 0.06666667
305 | 32 | 12.21 | 0.06666667 | 8.658 | 0.042 | 16.64 | 0.07333333
307.5 | 34.5 | 12.01 | 0.06666667 | 8.532 | 0.044 | 16.42 | 0.07333333
310 | 37 | 11.81 | 0.07333333 | 8.4 | 0.04533333 | 16.2 | 0.07666667
312.5 | 39.5 | 11.59 | 0.07333333 | 8.264 | 0.047 | 15.97 | 0.08333333
315 | 42 | 11.37 | 0.07333333 | 8.123 | 0.04866667 | 15.72 | 0.08333333
317.5 | 44.5 | 11.15 | 0.08 | 7.977 | 0.05066667 | 15.47 | 0.08666667
320 | 47 | 10.91 | 0.08 | 7.825 | 0.05233333 | 15.21 | 0.09333333
322.5 | 49.5 | 10.67 | 0.08333333 | 7.668 | 0.05366667 | 14.93 | 0.09333333
325 | 52 | 10.42 | 0.08666667 | 7.507 | 0.05566667 | 14.65 | 0.09666667
327.5 | 54.5 | 10.16 | 0.08766667 | 7.34 | 0.05733333 | 14.36 | 0.1
330 | 57 | 9.897 | 0.09033333 | 7.168 | 0.059 | 14.06 | 0.1033333
332.5 | 59.5 | 9.626 | 0.092 | 6.991 | 0.06033333 | 13.75 | 0.1033333
335 | 62 | 9.35 | 0.094 | 6.81 | 0.062 | 13.44 | 0.11
337.5 | 64.5 | 9.068 | 0.09566667 | 6.624 | 0.06333333 | 13.11 | 0.11
340 | 67 | 8.781 | 0.09766667 | 6.434 | 0.06466667 | 12.78 | 0.1166667
342.5 | 69.5 | 8.488 | 0.09866667 | 6.24 | 0.066 | 12.43 | 0.1166667
345 | 72 | 8.192 | 0.1003333 | 6.042 | 0.06733333 | 12.08 | 0.1166667
347.5 | 74.5 | 7.891 | 0.1013333 | 5.84 | 0.06833333 | 11.73 | 0.12 | 94.68085
350 | 77 | 7.587 | 0.1023333 | 5.635 | 0.06933333 | 11.37 | 0.1233333
352.5 | 79.5 | 7.28 | 0.103 | 5.427 | 0.07033333 | 11 | 0.1266667
355 | 82 | 6.971 | 0.1036667 | 5.216 | 0.071 | 10.62 | 0.1266667
357.5 | 84.5 | 6.66 | 0.104 | 5.003 | 0.072 | 10.24 | 0.1263333
360 | 87 | 6.348 | 0.1036667 | 4.787 | 0.072 | 9.861 | 0.129
362.5 | 89.5 | 6.037 | 0.104 | 4.571 | 0.07266667 | 9.474 | 0.13
365 | 92 | 5.725 | 0.1033333 | 4.353 | 0.07266667 | 9.084 | 0.1306667
367.5 | 94.5 | 5.415 | 0.1026667 | 4.135 | 0.07266667 | 8.692 | 0.1313333
370 | 97 | 5.107 | 0.1016667 | 3.917 | 0.07266667 | 8.298 | 0.1313333
372.5 | 99.5 | 4.802 | 0.1006667 | 3.699 | 0.07233333 | 7.904 | 0.1313333
375 | 102 | 4.5 | 0.09933333 | 3.482 | 0.07166667 | 7.51 | 0.131
377.5 | 104.5 | 4.202 | 0.09733333 | 3.267 | 0.071 | 7.117 | 0.1303333 |  | Sv1>Sv2>Sv3 |  | Nt1>Nt2>Nt3
380 | 107 | 3.91 | 0.09566667 | 3.054 | 0.07 | 6.726 | 0.1296667
382.5 | 109.5 | 3.623 | 0.09333333 | 2.844 | 0.069 | 6.337 | 0.128
385 | 112 | 3.343 | 0.09066667 | 2.637 | 0.06766667 | 5.953 | 0.1266667 |  | (H2-H1)/H1*100= | 29.29253 | %
387.5 | 114.5 | 3.071 | 0.088 | 2.434 | 0.06566667 | 5.573 | 0.1246667
390 | 117 | 2.807 | 0.085 | 2.237 | 0.06433333 | 5.199 | 0.1226667 |  | (Sv2-Sv1)/Sv1*100= | 61.90278 | %
392.5 | 119.5 | 2.552 | 0.08166667 | 2.044 | 0.062 | 4.831 | 0.1196667
395 | 122 | 2.307 | 0.078 | 1.858 | 0.05966667 | 4.472 | 0.117
397.5 | 124.5 | 2.073 | 0.07433333 | 1.679 | 0.05733333 | 4.121 | 0.1136667
400 | 127 | 1.85 | 0.07033333 | 1.507 | 0.05433333 | 3.78 | 0.11 |  | (H2-H1)/H1*100= | 35.4531 | %
402.5 | 129.5 | 1.639 | 0.066 | 1.344 | 0.05166667 | 3.45 | 0.106
405 | 132 | 1.441 | 0.06166667 | 1.189 | 0.04866667 | 3.132 | 0.1016667 |  | (Vγ2-Vγ1)/Vγ1*100= | 61.90476 | %
407.5 | 134.5 | 1.256 | 0.057 | 1.043 | 0.0453 | 2.827 | 0.097
410 | 137 | 1.085 | 0.05243333 | 0.9071 | 0.04193333 | 2.536 | 0.09233333
412.5 | 139.5 | 0.9277 | 0.0477 | 0.7813 | 0.03846667 | 2.259 | 0.08666667
415 | 142 | 0.7846 | 0.04296667 | 0.6659 | 0.03496667 | 1.999 | 0.08166667
417.5 | 144.5 | 0.6557 | 0.03823333 | 0.561 | 0.0314 | 1.754 | 0.076
420 | 147 | 0.541 | 0.03366667 | 0.4668 | 0.02786667 | 1.526 | 0.07
422.5 | 149.5 | 0.44 | 0.02916667 | 0.3832 | 0.0244 | 1.316 | 0.06433333
425 | 152 | 0.3525 | 0.02493333 | 0.31 | 0.02106667 | 1.123 | 0.0581
427.51 | 154.51 | 0.2777 | 0.02096667 | 0.2468 | 0.0179 | 0.9487 | 0.0523
430.01 | 157.01 | 0.2148 | 0.0173 | 0.1931 | 0.01496667 | 0.7918 | 0.0464
432.51 | 159.51 | 0.1629 | 0.01396667 | 0.1482 | 0.01223333 | 0.6526 | 0.0407
435.01 | 162.01 | 0.121 | 0.01107 | 0.1115 | 0.009836667 | 0.5305 | 0.03523333
437.51 | 164.51 | 0.08779 | 0.00855 | 0.08199 | 0.0077 | 0.4248 | 0.03
440.01 | 167.01 | 0.06214 | 0.00644 | 0.05889 | 0.005893333 | 0.3348 | 0.02516667
442.51 | 169.51 | 0.04282 | 0.004716667 | 0.04121 | 0.004386667 | 0.2593 | 0.02073333
445.01 | 172.01 | 0.02867 | 0.003353333 | 0.02805 | 0.003173333 | 0.1971 | 0.01676667
447.51 | 174.51 | 0.01861 | 0.002306667 | 0.01853 | 0.002223333 | 0.1468 | 0.01326667
450.01 | 177.01 | 0.01169 | 0.001534333 | 0.01186 | 0.001509667 | 0.107 | 0.01029
452.51 | 179.51 | 0.007087 | 0.000983 | 0.007331 | 0.000987 | 0.07613 | 0.007763333
455.01 | 182.01 | 0.004138 | 0.0006056667 | 0.00437 | 0.0006216667 | 0.05284 | 0.00571
457.51 | 184.51 | 0.002321 | 0.0003576667 | 0.002505 | 0.0003756667 | 0.03571 | 0.00409
460.01 | 187.01 | 0.001248 | 0.0002022667 | 0.001378 | 0.0002176 | 0.02344 | 0.00284
462.51 | 189.51 | 0.0006412 | 0.0001090667 | 0.0007252 | 0.0001203333 | 0.01492 | 0.001907667
465.01 | 192.01 | 0.000314 | 5.593333e-05 | 0.0003642 | 6.336667e-05 | 0.009197 | 0.001240667
467.51 | 194.51 | 0.0001462 | 2.722667e-05 | 0.0001741 | 3.171333e-05 | 0.005475 | 0.000778
470.01 | 197.01 | 6.452e-05 | 1.254e-05 | 7.896e-05 | 1.503e-05 | 0.003141 | 0.0004693333
472.51 | 199.51 | 2.69e-05 | 5.446667e-06 | 3.387e-05 | 6.723333e-06 | 0.001733 | 0.0002718
475.01 | 202.01 | 1.056e-05 | 2.222e-06 | 1.37e-05 | 2.829667e-06 | 0.0009176 | 0.0001508333
477.51 | 204.51 | 3.894e-06 | 8.503333e-07 | 5.211e-06 | 1.118333e-06 | 0.0004651 | 8e-05
480.01 | 207.01 | 1.343e-06 | 3.037333e-07 | 1.856e-06 | 4.129667e-07 | 0.0002251 | 4.043333e-05
482.51 | 209.51 | 4.318e-07 | 1.009333e-07 | 6.171e-07 | 1.421e-07 | 0.0001038 | 1.944667e-05
485.01 | 212.01 | 1.29e-07 | 3.112e-08 | 1.908e-07 | 4.539e-08 | 4.546e-05 | 8.866667e-06
487.51 | 214.51 | 3.564e-08 | 8.854333e-09 | 5.463e-08 | 1.339667e-08 | 1.886e-05 | 3.822e-06
490.01 | 217.01 | 9.077e-09 | 2.318333e-09 | 1.444e-08 | 3.644667e-09 | 7.394e-06 | 1.554667e-06
492.51 | 219.51 | 2.122e-09 | 5.562e-10 | 3.506e-09 | 9.089333e-10 | 2.73e-06 | 5.944333e-07
495.01 | 222.01 | 4.534e-10 | 1.2174e-10 | 7.792e-10 | 2.071333e-10 | 9.467e-07 | 2.131333e-07
497.51 | 224.51 | 8.818e-11 | 2.421333e-11 | 1.578e-10 | 4.294333e-11 | 3.073e-07 | 7.141333e-08
500.01 | 227.01 | 1.554e-11 | 4.356667e-12 | 2.897e-11 | 8.055333e-12 | 9.306e-08 | 2.228333e-08
502.51 | 229.51 | 2.47e-12 | 7.053e-13 | 4.804e-12 | 1.362233e-12 | 2.621e-08 | 6.457e-09
505.01 | 232.01 | 3.541e-13 | 1.022267e-13 | 7.173e-13 | 2.065933e-13 | 6.839e-09 | 1.730333e-09
507.51 | 234.51 | 4.742e-14 | 1.302467e-14 | 9.752e-14 | 2.782e-14 | 1.648e-09 | 4.276e-10
510.01 | 237.01 | 8.346e-15 | 1.096333e-15 | 1.406e-14 | 2.873667e-15 | 3.652e-10 | 9.700667e-11
512.51 | 239.51 | 5.057e-15 | 1.56e-16 | 5.439e-15 | 3.803333e-16 | 7.418e-11 | 2.014333e-11
515.01 | 242.01 | 4.589e-15 | 6.133333e-17 | 4.298e-15 | 8.7e-17 | 1.375e-11 | 3.81e-12
517.51 | 244.51 | 4.405e-15 | 0 | 4.037e-15 | 7.133333e-17 | 2.32e-12 | 6.545e-13
520.01 | 247.01 | 4.405e-15 | 0 | 3.823e-15 | 5.666667e-18 | 3.565e-13 | 1.014467e-13
522.51 | 249.51 | 4.405e-15 | 0 | 3.806e-15 | 5.866667e-17 | 5.216e-14 | 1.410133e-14
525.01 | 252.01 | 4.405e-15 | 0 | 3.63e-15 | 3.766667e-17 | 9.856e-15 | 1.467333e-15
|  | 4.405e-15 | 12.58 | 3.517e-15 | 8.895 | 5.454e-15 | 17.04
|  | 3.889e-15 | 11.27 | 3.517e-15 | 7.968732 | 5.329e-15 | 15.26556
|  | 3.535e-15 |  | 3.517e-15 |  | 5.329e-15
|  | 3.535e-15 |  | 3.517e-15 |  | 3.76e-15
|  | 3.535e-15 |  | 3.517e-15 |  | 3.553e-15
|  | 3.535e-15 |  | 3.913e-15 |  | 3.553e-15
|  | 6.584e-15 |  | 3.092e-15 |  | 1.037e-14
|  | 6.55e-15 |  | 3.089e-15 |  | 1.018e-14
|  | 6.366e-15 |  | 3.09e-15 |  | 9.536e-15
|  | 6.342e-15 |  | 2.785e-15 |  | 9.525e-15
|  | 6.291e-15 |  | 3.35e-15 |  | 9.519e-15
|  | 6.261e-15 |  | 3.349e-15 |  | 9.46e-15
|  | 6.093e-15 |  | 3.293e-15 |  | 8.955e-15
|  | 6.05e-15 |  | 3.282e-15 |  | 8.854e-15
|  | 5.544e-15 |  | 3.25e-15 |  | 8.822e-15
|  | 5.488e-15 |  | 3.259e-15 |  | 8.615e-15
|  | 4.86e-15 |  | 3.16e-15 |  | 7.474e-15
|  | 4.465e-15 |  | 3.043e-15 |  | 5.735e-15
|  | 3.957e-15 |  | 5.342e-15 |  | 5.703e-15

## results
T / C | Modelling
27 | 12.58 | 0.06 | 10.99 | 0.05 | 9.625 | 0.04266667 | 16.25 | 0.06333333 | 19.59 | 0.06333333
29.5 | 12.4 | 0.06333333 | 10.84 | 0.05333333 | 9.497 | 0.04466667 | 16.06 | 0.06666667 | 19.4 | 0.07
32 | 12.21 | 0.06666667 | 10.68 | 0.05666667 | 9.363 | 0.04633333 | 15.86 | 0.07 | 19.19 | 0.07
34.5 | 12.01 | 0.06666667 | 10.51 | 0.06 | 9.224 | 0.048 | 15.65 | 0.07333333 | 18.98 | 0.07333333
37 | 11.81 | 0.07333333 | 10.33 | 0.06 | 9.08 | 0.05 | 15.43 | 0.07333333 | 18.76 | 0.07666667
39.5 | 11.59 | 0.07333333 | 10.15 | 0.06266667 | 8.93 | 0.05166667 | 15.21 | 0.08 | 18.53 | 0.08
42 | 11.37 | 0.07333333 | 9.962 | 0.06466667 | 8.775 | 0.05366667 | 14.97 | 0.08 | 18.29 | 0.08333333
44.5 | 11.15 | 0.08 | 9.768 | 0.067 | 8.614 | 0.05533333 | 14.73 | 0.08333333 | 18.04 | 0.08666667
47 | 10.91 | 0.08 | 9.567 | 0.06933333 | 8.448 | 0.057 | 14.48 | 0.08666667 | 17.78 | 0.09
49.5 | 10.67 | 0.08333333 | 9.359 | 0.071 | 8.277 | 0.05933333 | 14.22 | 0.09 | 17.51 | 0.09333333
52 | 10.42 | 0.08666667 | 9.146 | 0.07333333 | 8.099 | 0.06066667 | 13.95 | 0.09333333 | 17.23 | 0.09666667
54.5 | 10.16 | 0.08766667 | 8.926 | 0.075 | 7.917 | 0.06266667 | 13.67 | 0.09666667 | 16.94 | 0.1
57 | 9.897 | 0.09033333 | 8.701 | 0.077 | 7.729 | 0.06433333 | 13.38 | 0.1 | 16.64 | 0.1033333
59.5 | 9.626 | 0.092 | 8.47 | 0.079 | 7.536 | 0.06566667 | 13.08 | 0.1 | 16.33 | 0.1066667
62 | 9.35 | 0.094 | 8.233 | 0.08066667 | 7.339 | 0.06766667 | 12.78 | 0.1066667 | 16.01 | 0.11
64.5 | 9.068 | 0.09566667 | 7.991 | 0.082 | 7.136 | 0.069 | 12.46 | 0.1066667 | 15.68 | 0.1133333
67 | 8.781 | 0.09766667 | 7.745 | 0.08366667 | 6.929 | 0.07033333 | 12.14 | 0.1066667 | 15.34 | 0.1133333
69.5 | 8.488 | 0.09866667 | 7.494 | 0.085 | 6.718 | 0.07166667 | 11.82 | 0.1133333 | 15 | 0.12
72 | 8.192 | 0.1003333 | 7.239 | 0.08633333 | 6.503 | 0.073 | 11.48 | 0.1133333 | 14.64 | 0.1233333
74.5 | 7.891 | 0.1013333 | 6.98 | 0.08733333 | 6.284 | 0.074 | 11.14 | 0.1166667 | 14.27 | 0.1233333
77 | 7.587 | 0.1023333 | 6.718 | 0.08833333 | 6.062 | 0.075 | 10.79 | 0.1166667 | 13.9 | 0.1266667
79.5 | 7.28 | 0.103 | 6.453 | 0.089 | 5.837 | 0.076 | 10.44 | 0.12 | 13.52 | 0.13
82 | 6.971 | 0.1036667 | 6.186 | 0.08966667 | 5.609 | 0.07666667 | 10.08 | 0.1203333 | 13.13 | 0.1333333
84.5 | 6.66 | 0.104 | 5.917 | 0.09 | 5.379 | 0.07733333 | 9.719 | 0.122 | 12.73 | 0.1333333
87 | 6.348 | 0.1036667 | 5.647 | 0.09033333 | 5.147 | 0.078 | 9.353 | 0.1233333 | 12.33 | 0.1366667
89.5 | 6.037 | 0.104 | 5.376 | 0.09033333 | 4.913 | 0.078 | 8.983 | 0.124 | 11.92 | 0.1366667
92 | 5.725 | 0.1033333 | 5.105 | 0.09 | 4.679 | 0.078 | 8.611 | 0.125 | 11.51 | 0.14
94.5 | 5.415 | 0.1026667 | 4.835 | 0.08966667 | 4.445 | 0.07833333 | 8.236 | 0.125 | 11.09 | 0.14
97 | 5.107 | 0.1016667 | 4.566 | 0.08933333 | 4.21 | 0.07766667 | 7.861 | 0.1253333 | 10.67 | 0.1433333
99.5 | 4.802 | 0.1006667 | 4.298 | 0.08833333 | 3.977 | 0.07766667 | 7.485 | 0.1253333 | 10.24 | 0.141
102 | 4.5 | 0.09933333 | 4.033 | 0.087 | 3.744 | 0.07666667 | 7.109 | 0.1246667 | 9.817 | 0.1433333
104.5 | 4.202 | 0.09733333 | 3.772 | 0.086 | 3.514 | 0.076 | 6.735 | 0.1243333 | 9.387 | 0.1433333 | Sv1>Sv2>Sv3 |  | Nt1>Nt2>Nt3
107 | 3.91 | 0.09566667 | 3.514 | 0.08433333 | 3.286 | 0.075 | 6.362 | 0.123 | 8.957 | 0.1436667
109.5 | 3.623 | 0.09333333 | 3.261 | 0.08266667 | 3.061 | 0.07366667 | 5.993 | 0.122 | 8.526 | 0.143
112 | 3.343 | 0.09066667 | 3.013 | 0.08033333 | 2.84 | 0.072 | 5.627 | 0.1203333 | 8.097 | 0.1426667 | (H2-H1)/H1*100= | -12.63911 | %
114.5 | 3.071 | 0.088 | 2.772 | 0.07833333 | 2.624 | 0.07033333 | 5.266 | 0.1183333 | 7.669 | 0.1416667
117 | 2.807 | 0.085 | 2.537 | 0.07566667 | 2.413 | 0.06833333 | 4.911 | 0.1163333 | 7.244 | 0.1406667 | (Sv2-Sv1)/Sv1*100= | -26.38889 | %
119.5 | 2.552 | 0.08166667 | 2.31 | 0.073 | 2.208 | 0.06633333 | 4.562 | 0.1136667 | 6.822 | 0.139
122 | 2.307 | 0.078 | 2.091 | 0.07 | 2.009 | 0.064 | 4.221 | 0.111 | 6.405 | 0.137
124.5 | 2.073 | 0.07433333 | 1.881 | 0.06633333 | 1.817 | 0.061 | 3.888 | 0.1076667 | 5.994 | 0.1346667
127 | 1.85 | 0.07033333 | 1.682 | 0.06333333 | 1.634 | 0.05833333 | 3.565 | 0.1043333 | 5.59 | 0.1323333 | (H2-H1)/H1*100= | 29.17329 | %
129.5 | 1.639 | 0.066 | 1.492 | 0.05933333 | 1.459 | 0.05533333 | 3.252 | 0.1003333 | 5.193 | 0.1293333
132 | 1.441 | 0.06166667 | 1.314 | 0.05566667 | 1.293 | 0.052 | 2.951 | 0.096 | 4.805 | 0.1256667 | (Vγ2-Vγ1)/Vγ1*100= | 23.80952 | %
134.5 | 1.256 | 0.057 | 1.147 | 0.05163333 | 1.137 | 0.04853333 | 2.663 | 0.092 | 4.428 | 0.1223333
137 | 1.085 | 0.05243333 | 0.9921 | 0.0475 | 0.9914 | 0.0451 | 2.387 | 0.087 | 4.061 | 0.1183333
139.5 | 0.9277 | 0.0477 | 0.8496 | 0.0433 | 0.8561 | 0.0414 | 2.126 | 0.08233333 | 3.706 | 0.1136667
142 | 0.7846 | 0.04296667 | 0.7197 | 0.03906667 | 0.7319 | 0.03773333 | 1.879 | 0.077 | 3.365 | 0.109
144.5 | 0.6557 | 0.03823333 | 0.6025 | 0.03486667 | 0.6187 | 0.03396667 | 1.648 | 0.07133333 | 3.038 | 0.104
147 | 0.541 | 0.03366667 | 0.4979 | 0.03073333 | 0.5168 | 0.03026667 | 1.434 | 0.06633333 | 2.726 | 0.09833333
149.5 | 0.44 | 0.02916667 | 0.4057 | 0.02673333 | 0.426 | 0.0266 | 1.235 | 0.06033333 | 2.431 | 0.093
152 | 0.3525 | 0.02493333 | 0.3255 | 0.02286667 | 0.3462 | 0.02306667 | 1.054 | 0.0549 | 2.152 | 0.087 | 1.69519
154.51 | 0.2777 | 0.02096667 | 0.2569 | 0.01926667 | 0.277 | 0.01966667 | 0.8893 | 0.0492 | 1.891 | 0.081
157.01 | 0.2148 | 0.0173 | 0.1991 | 0.01593333 | 0.218 | 0.01653333 | 0.7417 | 0.04363333 | 1.648 | 0.075
159.51 | 0.1629 | 0.01396667 | 0.1513 | 0.0129 | 0.1684 | 0.01363333 | 0.6108 | 0.03823333 | 1.423 | 0.06833333
162.01 | 0.121 | 0.01107 | 0.1126 | 0.01023667 | 0.1275 | 0.01098667 | 0.4961 | 0.03303333 | 1.218 | 0.06233333
164.51 | 0.08779 | 0.00855 | 0.08189 | 0.007933333 | 0.09454 | 0.00869 | 0.397 | 0.02813333 | 1.031 | 0.05573333
167.01 | 0.06214 | 0.00644 | 0.05809 | 0.00599 | 0.06847 | 0.006703333 | 0.3126 | 0.0236 | 0.8638 | 0.04963333
169.51 | 0.04282 | 0.004716667 | 0.04012 | 0.0044 | 0.04836 | 0.005036667 | 0.2418 | 0.0194 | 0.7149 | 0.04363333
172.01 | 0.02867 | 0.003353333 | 0.02692 | 0.003133333 | 0.03325 | 0.00368 | 0.1836 | 0.01566667 | 0.584 | 0.03786667
174.51 | 0.01861 | 0.002306667 | 0.01752 | 0.002163333 | 0.02221 | 0.00261 | 0.1366 | 0.01239667 | 0.4704 | 0.03236667
177.01 | 0.01169 | 0.001534333 | 0.01103 | 0.001442667 | 0.01438 | 0.00179 | 0.09941 | 0.00958 | 0.3733 | 0.02726667
179.51 | 0.007087 | 0.000983 | 0.006702 | 0.0009263333 | 0.00901 | 0.001187667 | 0.07067 | 0.00723 | 0.2915 | 0.02263333
182.01 | 0.004138 | 0.0006056667 | 0.003923 | 0.0005723333 | 0.005447 | 0.0007586667 | 0.04898 | 0.00531 | 0.2236 | 0.0184
184.51 | 0.002321 | 0.0003576667 | 0.002206 | 0.000339 | 0.003171 | 0.000466 | 0.03305 | 0.003796667 | 0.1684 | 0.0147
187.01 | 0.001248 | 0.0002022667 | 0.001189 | 0.0001923 | 0.001773 | 0.0002742333 | 0.02166 | 0.00263 | 0.1243 | 0.01152
189.51 | 0.0006412 | 0.0001090667 | 0.0006121 | 0.0001038667 | 0.0009503 | 0.0001545667 | 0.01377 | 0.001766 | 0.08974 | 0.008803333
192.01 | 0.000314 | 5.593333e-05 | 0.0003005 | 5.343333e-05 | 0.0004866 | 8.303333e-05 | 0.008472 | 0.001146 | 0.06333 | 0.006573333
194.51 | 0.0001462 | 2.722667e-05 | 0.0001402 | 2.607e-05 | 0.0002375 | 4.243333e-05 | 0.005034 | 0.0007173333 | 0.04361 | 0.004786667
197.01 | 6.452e-05 | 1.254e-05 | 6.199e-05 | 1.203e-05 | 0.0001102 | 2.059333e-05 | 0.002882 | 0.0004316667 | 0.02925 | 0.00339
199.51 | 2.69e-05 | 5.446667e-06 | 2.59e-05 | 5.236667e-06 | 4.842e-05 | 9.44e-06 | 0.001587 | 0.0002494667 | 0.01908 | 0.002333333
202.01 | 1.056e-05 | 2.222e-06 | 1.019e-05 | 2.142667e-06 | 2.01e-05 | 4.08e-06 | 0.0008386 | 0.0001381667 | 0.01208 | 0.001554667
204.51 | 3.894e-06 | 8.503333e-07 | 3.762e-06 | 8.21e-07 | 7.86e-06 | 1.658667e-06 | 0.0004241 | 7.31e-05 | 0.007416 | 0.001004333
207.01 | 1.343e-06 | 3.037333e-07 | 1.299e-06 | 2.936333e-07 | 2.884e-06 | 6.313333e-07 | 0.0002048 | 3.686667e-05 | 0.004403 | 0.0006266667
209.51 | 4.318e-07 | 1.009333e-07 | 4.181e-07 | 9.77e-08 | 9.9e-07 | 2.244333e-07 | 9.42e-05 | 1.768e-05 | 0.002523 | 0.0003766667
212.01 | 1.29e-07 | 3.112e-08 | 1.25e-07 | 3.015e-08 | 3.167e-07 | 7.421e-08 | 4.116e-05 | 8.043333e-06 | 0.001393 | 0.0002176667
214.51 | 3.564e-08 | 8.854333e-09 | 3.455e-08 | 8.583333e-09 | 9.407e-08 | 2.274e-08 | 1.703e-05 | 3.457e-06 | 0.00074 | 0.0001209667
217.01 | 9.077e-09 | 2.318333e-09 | 8.8e-09 | 2.248e-09 | 2.585e-08 | 6.435333e-09 | 6.659e-06 | 1.402333e-06 | 0.0003771 | 6.436667e-05
219.51 | 2.122e-09 | 5.562e-10 | 2.056e-09 | 5.389667e-10 | 6.544e-09 | 1.674667e-09 | 2.452e-06 | 5.347333e-07 | 0.000184 | 3.275333e-05
222.01 | 4.534e-10 | 1.2174e-10 | 4.391e-10 | 1.179433e-10 | 1.52e-09 | 3.991e-10 | 8.478e-07 | 1.911667e-07 | 8.574e-05 | 1.588667e-05
224.51 | 8.818e-11 | 2.421333e-11 | 8.527e-11 | 2.342333e-11 | 3.227e-10 | 8.679667e-11 | 2.743e-07 | 6.382667e-08 | 3.808e-05 | 7.333333e-06
227.01 | 1.554e-11 | 4.356667e-12 | 1.5e-11 | 4.207333e-12 | 6.231e-11 | 1.713667e-11 | 8.282e-08 | 1.985667e-08 | 1.608e-05 | 3.213333e-06
229.51 | 2.47e-12 | 7.053e-13 | 2.378e-12 | 6.794667e-13 | 1.09e-11 | 3.06e-12 | 2.325e-08 | 5.734667e-09 | 6.44e-06 | 1.333667e-06
232.01 | 3.541e-13 | 1.022267e-13 | 3.396e-13 | 9.821e-14 | 1.72e-12 | 4.915667e-13 | 6.046e-09 | 1.531333e-09 | 2.439e-06 | 5.224667e-07
234.51 | 4.742e-14 | 1.302467e-14 | 4.497e-14 | 1.219933e-14 | 2.453e-13 | 7.063e-14 | 1.452e-09 | 3.771333e-10 | 8.716e-07 | 1.929e-07
237.01 | 8.346e-15 | 1.096333e-15 | 8.372e-15 | 3.22e-16 | 3.341e-14 | 8.656333e-15 | 3.206e-10 | 8.523667e-11 | 2.929e-07 | 6.685667e-08
239.51 | 5.057e-15 | 1.56e-16 | 7.406e-15 | 2.48e-16 | 7.441e-15 | -9.233333e-17 | 6.489e-11 | 1.763333e-11 | 9.233e-08 | 2.170333e-08
242.01 | 4.589e-15 | 6.133333e-17 | 6.662e-15 | 2.666667e-17 | 7.718e-15 | -1.133333e-17 | 1.199e-11 | 3.325333e-12 | 2.722e-08 | 6.58e-09
244.51 | 4.405e-15 | 0 | 6.582e-15 | 2.48e-16 | 7.752e-15 | 4.8e-17 | 2.014e-12 | 5.686e-13 | 7.48e-09 | 1.856333e-09
247.01 | 4.405e-15 | 0 | 5.838e-15 | 2.193333e-16 | 7.608e-15 | 1.483333e-16 | 3.082e-13 | 8.770667e-14 | 1.911e-09 | 4.863333e-10
249.51 | 4.405e-15 | 0 | 5.18e-15 | -3e-17 | 7.163e-15 | 2.5e-16 | 4.508e-14 | 1.202833e-14 | 4.52e-10 | 1.177533e-10
252.01 | 4.405e-15 | 1.468333e-15 | 5.27e-15 | 1.756667e-15 | 6.413e-15 | 2.137667e-15 | 8.995e-15 | 2.998333e-15 | 9.874e-11 | 3.291333e-11
|  | 12.58 |  | 10.99 |  | 9.625 |  | 16.25 |  | 19.59
|  | 11.27 |  | 9.845572 |  | 8.622715 |  | 14.55783 |  | 17.55002
(d)