## 300_SVIII_HC-4h
STD H | STD area | sample weight | Sum |  | injection time
60.7 | 6199 | 8.7482 | 1.75065 | 1.746681
Actual Time/min | Calibrated Temp °C | Time/min |  |  | Area |  |  | ppm/min | ppm
1 | 22.10789 | 1.937556 | BB | 0.08713023 | 2970.413 | 548.9417 | 0.5090912 | 0.002972369 | 0.008917106
2 | 22.0995 | 4.93301 | BB | 0.08433487 | 3337.875 | 645.429 | 0.5720695 | 0.003340072 | 0.01002022
3 | 22.31933 | 7.932186 | BB | 0.08434684 | 4453.517 | 860.9844 | 0.7632765 | 0.004456449 | 0.01336935
4 | 22.14789 | 10.93292 | BB | 0.08435041 | 5559.589 | 1074.754 | 0.9528433 | 0.00556325 | 0.01668975 | 295.1479
5 | 22.13844 | 13.93316 | BB | 0.0842844 | 6636.5 | 1284.343 | 1.137412 | 0.00664087 | 0.01992261 | 295.1384
6 | 22.34194 | 16.93293 | BB | 0.08484939 | 7899.967 | 1514.662 | 1.353955 | 0.007905169 | 0.02371551 | 295.3419
7 | 23.79778 | 19.93327 | BB | 0.0845173 | 8993.366 | 1733.762 | 1.541349 | 0.008999288 | 0.02699786 | 296.7978
8 | 27.06006 | 22.93337 | BB | 0.0848175 | 10197.13 | 1956.124 | 1.74766 | 0.01020385 | 0.03061154 | 300.0601
9 | 30.849 | 25.93351 | BB | 0.08471744 | 11147.42 | 2141.942 | 1.910527 | 0.01115476 | 0.03346429 | 303.849
10 | 34.61844 | 28.93338 | BB | 0.08535274 | 12106.95 | 2302.224 | 2.074978 | 0.01211492 | 0.03634476 | 307.6184
11 | 38.26467 | 31.93338 | BB | 0.08498462 | 12765.21875 | 2442.051 | 2.187797 | 0.01277362 | 0.03832087 | 311.2647
12 | 41.60144 | 34.93333 | BB | 0.08506535 | 13326.94 | 2546.141 | 2.284069 | 0.01333572 | 0.04000715 | 314.6014
13 | 44.71717 | 37.93384 | BB | 0.08523215 | 13736.86 | 2617.307 | 2.354324 | 0.0137459 | 0.0412377 | 317.7172
14 | 47.61661 | 40.93383 | BB | 0.08530559 | 14086.33 | 2680.677 | 2.414219 | 0.0140956 | 0.04228681 | 320.6166
15 | 50.41817 | 43.93394 | BB | 0.08537102 | 14180.2 | 2695.663 | 2.430306 | 0.01418953 | 0.0425686 | 323.4182
16 | 53.14394 | 46.9338 | BB | 0.08523636 | 14169.75 | 2699.601 | 2.428516 | 0.01417908 | 0.04253723 | 326.1439
17 | 55.82444 | 49.93382 | BB | 0.08513524 | 14049.05 | 2681.033 | 2.40783 | 0.0140583 | 0.0421749 | 328.8244
18 | 58.42128 | 52.93412 | BBA | 0.08496364 | 13874.63 | 2655.201 | 2.377937 | 0.01388377 | 0.04165131 | 331.4213
19 | 60.98917 | 55.9339 | BB | 0.08521938 | 13692.38 | 2609.376 | 2.346701 | 0.01370139 | 0.04110418 | 333.9892
20 | 63.536 | 58.93426 | BB | 0.08526313 | 13503.61 | 2571.564 | 2.314348 | 0.0135125 | 0.04053749 | 336.536
21 | 66.06233 | 61.93382 | BBA | 0.08520839 | 13147.51 | 2505.991 | 2.253318 | 0.01315617 | 0.03946852 | 339.0623
22 | 68.64022 | 64.93404 | BB | 0.08515932 | 12845.81 | 2450.449 | 2.20161 | 0.01285427 | 0.03856281 | 341.6402
23 | 71.19494 | 67.9339 | BB | 0.08529745 | 12539.75 | 2386.676 | 2.149155 | 0.01254801 | 0.03764403 | 344.1949
24 | 73.71022 | 70.93403 | BBA | 0.08500566 | 12205.25 | 2334.12 | 2.091825 | 0.01221328 | 0.03663985 | 346.7102
25 | 76.27128 | 73.93381 | BB | 0.085045 | 11962.64 | 2286.251 | 2.050246 | 0.01197052 | 0.03591156 | 349.2713
26 | 78.836 | 76.9341 | BBA | 0.08527868 | 11788.67 | 2244.41 | 2.02043 | 0.01179644 | 0.03538931 | 351.836
27 | 81.356 | 79.93435 | BB | 0.08495515 | 11467.24 | 2194.802 | 1.96534 | 0.01147479 | 0.03442437 | 354.356
28 | 83.88022 | 82.93393 | BB | 0.0851972 | 11233.27 | 2141.516 | 1.92524 | 0.01124066 | 0.03372199 | 356.8802
29 | 86.43389 | 85.93404 | BBA | 0.0853987 | 11105.54 | 2110.217 | 1.903348 | 0.01111285 | 0.03333854 | 359.4339
30 | 88.93389 | 88.93434 | BB | 0.0850755 | 10802.87 | 2063.569 | 1.851475 | 0.01080998 | 0.03242995 | 361.9339
31 | 91.43811 | 91.93401 | BB | 0.08504012 | 10595.08 | 2025.05 | 1.815864 | 0.01060206 | 0.03180618 | 364.4381
32 | 93.976 | 94.93425 | BB | 0.08521108 | 10552.48 | 2011.274 | 1.808562 | 0.01055943 | 0.03167828 | 366.976
33 | 96.49811 | 97.93399 | BB | 0.0850727 | 10378.44 | 1982.586 | 1.778734 | 0.01038528 | 0.03115583 | 369.4981
34 | 99.02967 | 100.9345 | BB | 0.08480384 | 10222.76 | 1961.479 | 1.752051 | 0.01022949 | 0.03068846 | 372.0297
35 | 101.4939 | 103.9343 | BB | 0.08591465 | 10280.37 | 1937.145 | 1.761925 | 0.01028714 | 0.03086141 | 374.4939
36 | 103.9971 | 106.9342 | BB | 0.08499508 | 10035.99 | 1919.607 | 1.720042 | 0.0100426 | 0.0301278 | 376.9971
37 | 106.5292 | 109.9342 | BB | 0.08488722 | 9811.856 | 1880.06 | 1.681628 | 0.009818317 | 0.02945495 | 379.5292
38 | 109.0823 | 112.9343 | BB | 0.08541467 | 9835.576 | 1868.42 | 1.685693 | 0.009842052 | 0.02952616 | 382.0823
39 | 111.6571 | 115.9341 | BB | 0.08522672 | 9596.049 | 1828.514 | 1.644642 | 0.009602367 | 0.0288071 | 384.6571
40 | 114.1849 | 118.9342 | BB | 0.08498373 | 9482.495 | 1814.076 | 1.62518 | 0.009488739 | 0.02846622 | 387.1849
41 | 116.6949 | 121.9342 | BB | 0.08553743 | 9427.098 | 1787.25 | 1.615685 | 0.009433305 | 0.02829991 | 389.6949
42 | 119.2049 | 124.934 | BB | 0.0849774 | 9108.648 | 1742.737 | 1.561107 | 0.009114646 | 0.02734394 | 392.2049
43 | 121.7192 | 127.9342 | BBA | 0.08497066 | 8912.778 | 1705.45 | 1.527538 | 0.008918647 | 0.02675594 | 394.7192
44 | 124.2713 | 130.9343 | BB | 0.08490364 | 8629.207 | 1653.006 | 1.478937 | 0.008634889 | 0.02590467 | 397.2713
45 | 126.8371 | 133.9341 | BB | 0.08520447 | 8462.933 | 1613.186 | 1.45044 | 0.008468505 | 0.02540552 | 399.8371
46 | 129.3649 | 136.9343 | BB | 0.08511608 | 8118.988 | 1549.863 | 1.391492 | 0.008124334 | 0.024373 | 402.3649
47 | 131.8802 | 139.9344 | BB | 0.08484872 | 7753.145 | 1486.528 | 1.328791 | 0.00775825 | 0.02327475 | 404.8802
48 | 134.4349 | 142.9343 | BB | 0.08501202 | 7470.227 | 1428.45 | 1.280302 | 0.007475145 | 0.02242544 | 407.4349
49 | 136.946 | 145.9346 | BB | 0.08457383 | 7086.716 | 1364.919 | 1.214574 | 0.007091382 | 0.02127415 | 409.946
50 | 139.4628 | 148.9341 | BB | 0.08460952 | 6676.132 | 1285.082 | 1.144205 | 0.006680528 | 0.02004158 | 412.4628
51 | 141.9602 | 151.9342 | BB | 0.08482592 | 6291.613 | 1206.758 | 1.078303 | 0.006295756 | 0.01888727 | 414.9602
52 | 144.5149 | 154.9343 | BB | 0.08485126 | 5927.143 | 1136.378 | 1.015837 | 0.005931046 | 0.01779314 | 417.5149
53 | 147.0313 | 157.9342 | BB | 0.08515853 | 5605.736 | 1069.356 | 0.9607524 | 0.005609427 | 0.01682828 | 420.0313
54 | 149.6013 | 160.934 | BB | 0.08603095 | 5213.127 | 980.4755 | 0.8934642 | 0.00521656 | 0.01564968 | 422.6013
55 | 152.1713 | 163.9343 | BB | 0.08512016 | 4822.918 | 920.6026 | 0.8265873 | 0.004826094 | 0.01447828 | 425.1713
56 | 154.7402 | 166.9338 | BB | 0.0847308 | 4358.034 | 837.1984 | 0.746912 | 0.004360904 | 0.01308271 | 427.7402
57 | 157.2865 | 169.9337 | BB | 0.08508907 | 3973.853 | 758.9184 | 0.6810682 | 0.00397647 | 0.01192941 | 430.2865
58 | 159.7281 | 172.9339 | BB | 0.08416355 | 3609.789 | 699.9954 | 0.6186722 | 0.003612166 | 0.0108365 | 432.7281
59 | 162.2649 | 175.9341 | BB | 0.08447239 | 3265.534 | 630.0048 | 0.5596712 | 0.003267684 | 0.009803052 | 435.2649
60 | 164.7697 | 178.9331 | BB | 0.08490047 | 3025.503 | 579.5939 | 0.5185331 | 0.003027496 | 0.009082487 | 437.7697
61 | 167.236 | 181.9341 | BB | 0.08467642 | 2686.732 | 516.5962 | 0.460472 | 0.002688501 | 0.008065504 | 440.236
62 | 169.7644 | 184.9347 | BB | 0.08453054 | 2356.276 | 454.149 | 0.4038359 | 0.002357827 | 0.007073481 | 442.7644
63 | 172.3507 | 187.9329 | BB | 0.08468236 | 2119.573 | 407.5047 | 0.363268 | 0.002120968 | 0.006362905 | 445.3507
64 | 174.8049 | 190.9361 | BB | 0.0876139 | 1941.077 | 355.9897 | 0.332676 | 0.001942355 | 0.005827064 | 447.8049
65 | 177.1439 | 193.9344 | BB | 0.08442821 | 1669.635 | 322.3507 | 0.2861544 | 0.001670735 | 0.005012204 | 450.1439
66 | 179.6492 | 196.934 | BB | 0.08469895 | 1457.154 | 280.0728 | 0.2497377 | 0.001458113 | 0.004374339 | 452.6492
67 | 182.1971 | 199.9336 | BB | 0.08645894 | 1298.026 | 242.4576 | 0.2224653 | 0.001298881 | 0.003896644 | 455.1971
68 | 184.7218 | 202.9348 | BB | 0.08982961 | 1186.33 | 210.2476 | 0.2033219 | 0.001187111 | 0.003561333 | 457.7218
69 | 187.1944 | 205.9354 | BB | 0.08627952 | 960.098 | 179.8528 | 0.1645487 | 0.0009607302 | 0.002882191 | 460.1944
70 | 189.6076 | 208.9332 | BB | 0.08808231 | 854.1491 | 155.5043 | 0.1463904 | 0.0008547115 | 0.002564135 | 462.6076
71 | 192.056 | 211.935 | BB | 0.08117244 | 749.2983 | 142.9044 | 0.1284203 | 0.0007497917 | 0.002249375 | 465.056
72 | 194.5718 | 214.9351 | BB | 0.08793809 | 666.8902 | 121.6862 | 0.1142966 | 0.0006673293 | 0.002001988 | 467.5718
73 | 197.0613 | 217.9331 | BB | 0.08459314 | 557.4904 | 107.3398 | 0.0955468 | 0.0005578574 | 0.001673572 | 470.0613
74 | 199.6165 | 220.9312 | BB | 0.08689907 | 462.6457 | 85.81261 | 0.07929163 | 0.0004629503 | 0.001388851 | 472.6165
75 | 202.0486 | 223.9399 | BB | 0.09414309 | 468.0331 | 77.84638 | 0.08021495 | 0.0004683412 | 0.001405024 | 475.0486
76 | 204.4976 | 226.9313 | BB | 0.09843331 | 381.7943 | 63.24091 | 0.06543472 | 0.0003820457 | 0.001146137 | 477.4976
77 | 206.9386 | 229.9369 | BB | 0.08245522 | 325.4507 | 57.13509 | 0.05577814 | 0.000325665 | 0.0009769949 | 479.9386
78 | 209.3971 | 232.9346 | BB | 0.09531621 | 288.4751 | 47.19183 | 0.04944098 | 0.000288665 | 0.000865995 | 482.3971
79 | 211.9207 | 235.9293 | BB | 0.08738033 | 268.7225 | 46.52835 | 0.04605564 | 0.0002688994 | 0.0008066983 | 484.9207
80 | 214.3854 | 238.9366 | BB | 0.06561431 | 197.8959 | 43.06287 | 0.03391686 | 0.0001980262 | 0.0005940787 | 487.3854
81 | 216.8086 | 241.9369 | BB | 0.09144873 | 187.3762 | 32.41063 | 0.03211391 | 0.0001874996 | 0.0005624988 | 489.8086
82 | 219.2565 | 244.9358 | BB | 0.09061617 | 177.315 | 31.05364 | 0.03038955 | 0.0001774317 | 0.0005322952 | 492.2565
83 | 221.6949 | 247.9268 | BB | 0.091779 | 151.689 | 26.10993 | 0.02599757 | 0.0001517888 | 0.0004553665 | 494.6949
84 | 224.2018 | 250.9385 | BB | 0.08630941 | 122.4074 | 19.2181 | 0.02097907 | 0.000122488 | 0.0003674639 | 497.2018
85 | 226.6786 | 253.9621 | BB | 0.1330484 | 219.9861 | 24.43162 | 0.03770283 | 0.0002201309 | 0.0006603928 | 499.6786
86 | 229.1223 | 256.9187 | BB | 0.09692698 | 147.2588 | 23.55808 | 0.0252383 | 0.0001473558 | 0.0004420674 | 502.1223
87 | 231.526 | 259.9382 | BB | 0.0765304 | 93.10469 | 16.83271 | 0.01595697 | 9.3166e-05 | 0.000279498 | 504.526
88 | 234.0344 | 262.9144 | BB | 0.07992949 | 132.1908 | 22.70334 | 0.02265584 | 0.0001322779 | 0.0003968336 | 507.0344
89 | 236.4571 | 265.8804 | BB | 0.1413316 | 186.6748 | 17.94976 | 0.0319937 | 0.0001867977 | 0.0005603931 | 509.4571
90 | 238.9744 | 268.9024 | BB | 0.08336154 | 166.4091 | 32.70535 | 0.02852042 | 0.0001665187 | 0.0004995561 | 511.9744
91 | 238.9744 | 269.0333 | BBA | 0.06286559 | 108.968 | 27.12637 | 0.01867574 | 0.0001090397 | 0.0003271192 | 511.9744
92 | 241.3971 | 271.9303 | BB | 0.08203595 | 154.422 | 31.04265 | 0.02646598 | 0.0001545237 | 0.000463571 | 514.3971
93 | 243.9218 | 274.9493 | BB | 0.0856815 | 131.2193 | 21.96984 | 0.02248933 | 0.0001313057 | 0.0003939171 | 516.9218
94 | 246.4018 | 277.9346 | BB | 0.07436615 | 73.12933 | 15.69314 | 0.01253344 | 7.317749e-05 | 0.0002195325 | 519.4018
95 | 268.5039 | 304.9456 | BB | 0.06320692 | 89.45111 | 20.37999 | 0.01533079 | 8.951001e-05 | 0.00026853 | 541.5039
96 | 271.0007 | 307.9431 | BB | 0.1107107 | 141.7398 | 18.22973 | 0.02429241 | 0.0001418331 | 0.0004254994 | 544.0007
97 | 280.7123 | 319.9209 | BB | 0.07803906 | 95.1133 | 19.11911 | 0.01630122 | 9.517592e-05 | 0.0002855278 | 553.7123
98 | 283.1118 | 322.9347 | BB | 0.1125896 | 154.2153 | 18.62703 | 0.02643055 | 0.0001543168 | 0.0004629504 | 556.1118
99 | 286.722 | 328.9584 | VB | 0.08094189 | 98.87142 | 16.73148 | 0.01694531 | 9.893652e-05 | 0.0002968096 | 559.722
100 | 278.3714 | 331.9487 | BB | 0.07327195 | 84.46845 | 16.08346 | 0.01447683 | 8.452407e-05 | 0.0002535722 | 551.3714
101 | 204.6512 | 352.9255 | BB | 0.07238428 | 88.95013 | 17.18579 | 0.01524493 | 8.90087e-05 | 0.0002670261 | 477.6512
102 | 191.5709 | 358.945 | BB | 0.1282996 | 163.7821 | 17.64355 | 0.02807018 | 0.0001638899 | 0.0004916697 | 464.5709
103 | 185.6457 | 361.87 | BV | 0.06301006 | 122.4384 | 30.38602 | 0.0209844 | 0.0001225191 | 0.0003675572 | 458.6457
104 | 185.6457 | 361.9944 | VB | 0.06167464 | 70.39648 | 17.98136 | 0.01206507 | 7.044283e-05 | 0.0002113285 | 458.6457
105 | 164.8402 | 373.8825 | BB | 0.08175185 | 101.4111 | 16.04202 | 0.01738057 | 0.0001014778 | 0.0003044335 | 437.8402
106 | 151.5683 | 383.0106 | VB | 0.1010666 | 101.3252 | 18.16796 | 0.01736585 | 0.0001013919 | 0.0003041756 | 424.5683
107 | 104.0809 | 427.961 | BB | 0.0561807 | 75.6871 | 18.32718 | 0.01297181 | 7.573693e-05 | 0.0002272108 | 377.0809
108 | 101.7272 | 431.0243 | BB | 0.1010289 | 93.33284 | 15.7743 | 0.01599607 | 9.33943e-05 | 0.0002801829 | 374.7272
109 | 99.43567 | 433.9037 | BB | 0.08477245 | 113.2951 | 23.282 | 0.01941735 | 0.0001133697 | 0.0003401091 | 372.4357
110 | 53.77922 | 529.9447 | BB | 0.0705755 | 137.8064 | 31.78893 | 0.02361827 | 0.0001378971 | 0.0004136913 | 326.7792
111 | 52.92239 | 532.8685 | BB | 0.05992964 | 94.09994 | 24.9907 | 0.01612754 | 9.41619e-05 | 0.0002824857 | 325.9224
112 | 52.92239 | 532.9886 | BB | 0.06146004 | 75.14743 | 21.14614 | 0.01287932 | 7.519691e-05 | 0.0002255907 | 325.9224

## 250_SF_HC-4h
STD H | STD area | sample weight | Sum |  | injection time
60.7 | 6199 | 8.9096 | 2.140988 | 2.124782
Actual Time/min | Calibrated Temp °C | Time/min |  |  | Area |  |  | ppm/min | ppm
1 |  | 1.936168 | BB | 0.08661111 | 2501.025431 | 714.8776 | 0.5295878 | 0.002457336 | 0.007372007
2 |  | 4.933452 | BB | 0.08443144 | 3140.579 | 606.3083 | 0.4335222 | 0.003085717 | 0.00925715
3 |  | 7.933081 | BB | 0.08464552 | 4763.973 | 916.4681 | 0.6576138 | 0.004680752 | 0.01404226
4 | 22.13878 | 10.93304 | BB | 0.08518239 | 6512.776 | 1241.9 | 0.8990168 | 0.006399006 | 0.01919702 | 295.1388
5 | 22.13489 | 13.93347 | BB | 0.08510508 | 8233.55 | 1572.015 | 1.136551 | 0.00808972 | 0.02426916 | 295.1349
6 | 22.30933 | 16.93358 | BB | 0.08496243 | 9934.087 | 1901.133 | 1.371291 | 0.009760551 | 0.02928165 | 295.3093
7 | 23.68033 | 19.93353 | BB | 0.08543152 | 11827.29 | 2246.16 | 1.632626 | 0.01162068 | 0.03486204 | 296.6803
8 | 26.80811 | 22.93375 | BB | 0.08505537 | 13550.65 | 2589.304 | 1.870518 | 0.01331394 | 0.03994182 | 299.8081
9 | 30.64056 | 25.93394 | BB | 0.08516568 | 15103.85 | 2880.889 | 2.084919 | 0.01484 | 0.04452001 | 303.6406
10 | 34.46978 | 28.93388 | BB | 0.08533814 | 16462.67 | 3131.242 | 2.27249 | 0.01617509 | 0.04852527 | 307.4698
11 | 38.118 | 31.93391 | BB | 0.08549241 | 17560.99 | 3331.765 | 2.424101 | 0.01725422 | 0.05176267 | 311.118
12 | 41.505 | 34.93396 | BBA | 0.08578416 | 18417.73 | 3477.81 | 2.542364 | 0.018096 | 0.05428799 | 314.505
13 | 44.62933 | 37.93418 | BBA | 0.08565872 | 18948.06 | 3585.229 | 2.61557 | 0.01861706 | 0.05585117 | 317.6293
14 | 47.55467 | 40.93435 | BB | 0.08535229 | 19196.18 | 3650.32 | 2.649821 | 0.01886085 | 0.05658255 | 320.5547
15 | 50.36122 | 43.9342 | BB | 0.08552082 | 19354.83 | 3670.40625 | 2.671721 | 0.01901673 | 0.05705019 | 323.3612
16 | 53.06511 | 46.93433 | BB | 0.0854499 | 19243.14 | 3653.437 | 2.656303 | 0.01890699 | 0.05672096 | 326.0651
17 | 55.71656 | 49.93449 | BBA | 0.08560466 | 19068.79 | 3611.241 | 2.632236 | 0.01873568 | 0.05620705 | 328.7166
18 | 58.30778 | 52.93454 | BB | 0.08548747 | 18848.4 | 3576.306 | 2.601814 | 0.01851914 | 0.05555743 | 331.3078
19 | 60.90533 | 55.93471 | BB | 0.08564405 | 18547.79 | 3510.328 | 2.560317 | 0.01822378 | 0.05467134 | 333.9053
20 | 63.48656 | 58.93456 | BB | 0.08544803 | 18151.8 | 3446.344 | 2.505656 | 0.01783472 | 0.05350415 | 336.4866
21 | 66.07411 | 61.93464 | BB | 0.08557658 | 17810.44 | 3374.472 | 2.458534 | 0.01749931 | 0.05249794 | 339.0741
22 | 68.64167 | 64.93471 | BB | 0.08547086 | 17464.31 | 3314.584 | 2.410756 | 0.01715923 | 0.0514777 | 341.6417
23 | 71.19044 | 67.93456 | BB | 0.08509924 | 16983.48 | 3242.931 | 2.344382 | 0.0166868 | 0.05006041 | 344.1904
24 | 73.72922 | 70.93445 | BB | 0.08544802 | 16821.03 | 3193.68 | 2.321957 | 0.01652718 | 0.04958155 | 346.7292
25 | 76.258 | 73.93441 | BB | 0.08570277 | 16607.71 | 3140.161 | 2.292511 | 0.01631759 | 0.04895278 | 349.258
26 | 78.78167 | 76.9348 | BBA | 0.08536284 | 16284.03 | 3096.016 | 2.24783 | 0.01599957 | 0.04799871 | 351.7817
27 | 81.33411 | 79.93484 | BB | 0.08576719 | 16198.03 | 3059.505 | 2.23596 | 0.01591507 | 0.04774522 | 354.3341
28 | 83.90289 | 82.93456 | BB | 0.08547466 | 15926.03 | 3022.443 | 2.198412 | 0.01564782 | 0.04694346 | 356.9029
29 | 86.45922 | 85.93465 | BBA | 0.0855604 | 15808.99 | 2996.052 | 2.182256 | 0.01553282 | 0.04659847 | 359.4592
30 | 88.98433 | 88.93458 | BB | 0.08555127 | 15674.32 | 2970.972 | 2.163667 | 0.01540051 | 0.04620153 | 361.9843
31 | 91.48411 | 91.93473 | BB | 0.08512767 | 15368.51 | 2933.193 | 2.121453 | 0.01510004 | 0.04530011 | 364.4841
32 | 94.04922 | 94.93474 | BB | 0.08598762 | 15339.89 | 2887.115 | 2.117502 | 0.01507192 | 0.04521576 | 367.0492
33 | 96.57556 | 97.93491 | BB | 0.08549324 | 15061.6 | 2857.528 | 2.079088 | 0.01479849 | 0.04439548 | 369.5756
34 | 99.078 | 100.9347 | BB | 0.08542085 | 14690.26 | 2790.362 | 2.027828 | 0.01443364 | 0.04330092 | 372.078
35 | 101.6004 | 103.9346 | BBA | 0.08520366 | 14352.76 | 2735.929 | 1.98124 | 0.01410204 | 0.04230611 | 374.6004
36 | 104.1453 | 106.9346 | BBA | 0.08554503 | 14107.12 | 2674.188 | 1.947331 | 0.01386068 | 0.04158204 | 377.1453
37 | 106.7229 | 109.9349 | BB | 0.08548022 | 13781.53 | 2615.223 | 1.902388 | 0.01354078 | 0.04062235 | 379.7229
38 | 109.2768 | 112.9346 | BB | 0.08512971 | 13233.7 | 2525.666 | 1.826767 | 0.01300253 | 0.03900758 | 382.2768
39 | 111.7843 | 115.9347 | BB | 0.08543016 | 12822.72 | 2435.26 | 1.770035 | 0.01259873 | 0.03779618 | 384.7843
40 | 114.278 | 118.9346 | BB | 0.08531839 | 12274.31 | 2335.355 | 1.694332 | 0.01205989 | 0.03617967 | 387.278
41 | 116.8004 | 121.9348 | BB | 0.08510762 | 11666 | 2227.272 | 1.610362 | 0.01146221 | 0.03438662 | 389.8004
42 | 119.3417 | 124.9348 | BB | 0.08521165 | 11084.23 | 2112.605 | 1.530056 | 0.0108906 | 0.03267181 | 392.3417
43 | 121.8904 | 127.9346 | BB | 0.08519862 | 10471.31 | 1996.21 | 1.445449 | 0.01028839 | 0.03086518 | 394.8904
44 | 124.4268 | 130.9349 | BB | 0.0851762 | 9839.302 | 1876.414 | 1.358207 | 0.009667421 | 0.02900226 | 397.4268
45 | 126.9404 | 133.9347 | BB | 0.08465562 | 9091.161 | 1748.619 | 1.254934 | 0.00893235 | 0.02679705 | 399.9404
46 | 129.4756 | 136.9348 | BB | 0.08538233 | 8548.649 | 1624.804 | 1.180047 | 0.008399315 | 0.02519795 | 402.4756
47 | 131.9829 | 139.9347 | BB | 0.08454974 | 7735.856 | 1490.538 | 1.06785 | 0.007600721 | 0.02280216 | 404.9829
48 | 134.538 | 142.935 | BB | 0.08495604 | 7137.742 | 1366.126 | 0.9852865 | 0.007013055 | 0.02103916 | 407.538
49 | 137.058 | 145.9347 | BB | 0.08531445 | 6565.623 | 1249.28 | 0.9063117 | 0.006450929 | 0.01935279 | 410.058
50 | 139.5914 | 148.9352 | BB | 0.08540839 | 5927.952 | 1126.221 | 0.8182883 | 0.005824398 | 0.01747319 | 412.5914
51 | 142.2092 | 151.9345 | BB | 0.08560108 | 5362.354 | 1015.579 | 0.7402137 | 0.00526868 | 0.01580604 | 415.2092
52 | 144.7404 | 154.9347 | BB | 0.08495189 | 4778.118 | 914.5691 | 0.6595664 | 0.00469465 | 0.01408395 | 417.7404
53 | 147.2719 | 157.934 | BB | 0.08526629 | 4242.08 | 807.8003 | 0.5855722 | 0.004167976 | 0.01250393 | 420.2719
54 | 149.7407 | 160.9347 | BB | 0.08506525 | 3791.14 | 724.3068 | 0.523325 | 0.003724914 | 0.01117474 | 422.7407
55 | 152.2068 | 163.9335 | BB | 0.08489649 | 3279.115 | 628.2192 | 0.4526457 | 0.003221833 | 0.0096655 | 425.2068
56 | 154.7156 | 166.9348 | BB | 0.0857536 | 3013.267 | 569.275 | 0.4159482 | 0.002960629 | 0.008881886 | 427.7156
57 | 157.229 | 169.9338 | BB | 0.08650574 | 2583.102 | 482.1347 | 0.3565686 | 0.002537978 | 0.007613934 | 430.229
58 | 159.8366 | 172.9349 | BB | 0.08521784 | 2268.636 | 432.3482 | 0.3131602 | 0.002229006 | 0.006687019 | 432.8366
59 | 162.4192 | 175.9347 | BB | 0.08536478 | 2019.191 | 383.8884 | 0.278727 | 0.001983918 | 0.005951754 | 435.4192
60 | 164.9431 | 178.9343 | BB | 0.08706988 | 1746.655 | 323.0962 | 0.2411064 | 0.001716143 | 0.005148429 | 437.9431
61 | 167.4304 | 181.9342 | BB | 0.08740474 | 1527.838 | 281.1268 | 0.2109011 | 0.001501148 | 0.004503445 | 440.4304
62 | 169.9692 | 184.9345 | BB | 0.08528468 | 1294.055 | 246.3472 | 0.17863 | 0.00127145 | 0.003814349 | 442.9692
63 | 172.4956 | 187.9332 | BB | 0.08776952 | 1131.32 | 206.9756 | 0.1561662 | 0.001111557 | 0.003334672 | 445.4956
64 | 174.9931 | 190.9338 | BB | 0.08660551 | 1003.688 | 187.0393 | 0.138548 | 0.0009861549 | 0.002958465 | 447.9931
65 | 177.4731 | 193.9346 | BB | 0.08607057 | 858.4962 | 161.3613 | 0.1185059 | 0.0008434993 | 0.002530498 | 450.4731
66 | 179.9482 | 196.9346 | BB | 0.08640935 | 697.963 | 130.4757 | 0.09634607 | 0.0006857704 | 0.002057311 | 452.9482
67 | 182.3931 | 199.9312 | BB | 0.08858074 | 741.2947 | 126.1059 | 0.1023275 | 0.0007283452 | 0.002185036 | 455.3931
68 | 184.878 | 202.9377 | BB | 0.08269221 | 573.5005 | 106.7252 | 0.07916541 | 0.0005634821 | 0.001690446 | 457.878
69 | 187.3943 | 205.9396 | BB | 0.08172534 | 499.244 | 94.36179 | 0.06891512 | 0.0004905228 | 0.001471568 | 460.3943
70 | 189.8868 | 208.9364 | BB | 0.08632663 | 381.3697 | 71.38702 | 0.05264387 | 0.0003747076 | 0.001124123 | 462.8868
71 | 192.3919 | 211.9368 | BB | 0.09037247 | 380.292 | 66.84609 | 0.05249511 | 0.0003736488 | 0.001120946 | 465.3919
72 | 194.8643 | 214.9362 | BB | 0.08178496 | 257.4236 | 48.60852 | 0.03553449 | 0.0002529268 | 0.0007587803 | 467.8643
73 | 197.3519 | 217.9356 | BB | 0.09196416 | 293.9191 | 50.45389 | 0.04057228 | 0.0002887847 | 0.000866354 | 470.3519
74 | 199.8072 | 220.9273 | BB | 0.0946799 | 236.3312 | 41.34975 | 0.03262291 | 0.0002322027 | 0.0006966082 | 472.8072
75 | 202.1719 | 223.9424 | BB | 0.09333078 | 235.8797 | 39.69275 | 0.03256058 | 0.0002317591 | 0.0006952774 | 475.1719
76 | 204.648 | 226.9363 | BB | 0.08347984 | 260.3022 | 40.23404 | 0.03593185 | 0.0002557551 | 0.0007672652 | 477.648
77 | 207.1631 | 229.9344 | BB | 0.09363868 | 194.5138 | 32.58717 | 0.02685048 | 0.0001911159 | 0.0005733476 | 480.1631
78 | 209.6346 | 232.9292 | BB | 0.096439 | 185.7012 | 28.34304 | 0.025634 | 0.0001824572 | 0.0005473717 | 482.6346
79 | 212.0641 | 235.9372 | BB | 0.1098638 | 172.4457 | 25.83829 | 0.02380423 | 0.0001694333 | 0.0005082999 | 485.0641
80 | 214.6182 | 238.9299 | BB | 0.07431905 | 130.7059 | 26.14759 | 0.01804251 | 0.0001284226 | 0.0003852679 | 487.6182
81 | 217.0448 | 241.9347 | BB | 0.09500933 | 149.094 | 24.49579 | 0.02058078 | 0.0001464895 | 0.0004394685 | 490.0448
82 | 219.3858 | 244.9377 | BB | 0.08459397 | 98.01734 | 18.8721 | 0.01353021 | 9.63051e-05 | 0.0002889153 | 492.3858
83 | 221.8058 | 247.9314 | BB | 0.07855251 | 168.2522 | 35.98263 | 0.02322536 | 0.0001653131 | 0.0004959393 | 494.8058
84 | 224.2331 | 250.9244 | BB | 0.09525882 | 129.9296 | 19.12525 | 0.01793534 | 0.0001276598 | 0.0003829795 | 497.2331
85 | 226.7119 | 253.948 | BB | 0.09768993 | 104.1254 | 18.49288 | 0.01437336 | 0.0001023064 | 0.0003069193 | 499.7119
86 | 229.2014 | 256.9297 | BB | 0.1199485 | 134.3777 | 17.82567 | 0.01854936 | 0.0001320303 | 0.000396091 | 502.2014
87 | 234.2319 | 262.9288 | BB | 0.09038875 | 124.0088 | 18.45633 | 0.01711804 | 0.0001218425 | 0.0003655274 | 507.2319
88 | 236.7178 | 265.9448 | BB | 0.1061945 | 123.7593 | 18.46496 | 0.01708361 | 0.0001215974 | 0.0003647922 | 509.7178
89 | 244.0223 | 274.9344 | BB | 0.07848836 | 100.8584 | 17.69755 | 0.01392238 | 9.90965e-05 | 0.0002972895 | 517.0223
90 | 246.3568 | 277.9478 | BB | 0.09240642 | 103.5402 | 15.02329 | 0.01429259 | 0.0001017315 | 0.0003051946 | 519.3568
91 | 251.3956 | 283.9196 | BB | 0.1031589 | 134.8906 | 23.43282 | 0.01862015 | 0.0001325342 | 0.0003976026 | 524.3956
92 | 256.4046 | 289.9243 | BB | 0.1138638 | 178.0007 | 24.18569 | 0.02457102 | 0.0001748912 | 0.0005246736 | 529.4046
93 | 268.5807 | 304.9364 | BB | 0.06516562 | 80.71912 | 17.71301 | 0.01114238 | 7.930906e-05 | 0.0002379272 | 541.5807
94 | 271.0309 | 307.9292 | BB | 0.1013874 | 119.9526 | 15.65598 | 0.01655813 | 0.0001178572 | 0.0003535716 | 544.0309
95 | 273.4231 | 310.9273 | BB | 0.1034991 | 152.7374 | 20.3652 | 0.0210837 | 0.0001500692 | 0.0004502077 | 546.4231
96 | 275.9141 | 313.9348 | BB | 0.08174867 | 98.07482 | 16.4047 | 0.01353815 | 9.636158e-05 | 0.0002890847 | 548.9141
97 | 278.467 | 316.9468 | BB | 0.08364373 | 105.415 | 18.18116 | 0.01455137 | 0.0001035735 | 0.0003107205 | 551.467
98 | 280.9031 | 319.9239 | BB | 0.1266381 | 152.9309 | 15.03896 | 0.02111042 | 0.0001502593 | 0.000450778 | 553.9031
99 | 283.377 | 322.9313 | BB | 0.09024102 | 109.0403 | 19.20466 | 0.0150518 | 0.0001071355 | 0.0003214064 | 556.377
100 | 285.7777 | 325.9265 | BB | 0.1167521 | 162.062 | 18.0495 | 0.02237086 | 0.0001592309 | 0.0004776928 | 558.7777
101 | 286.9349 | 328.9401 | BB | 0.09181183 | 136.5276 | 19.95722 | 0.01884613 | 0.0001341426 | 0.0004024279 | 559.9349
102 | 279.6091 | 331.9603 | BB | 0.0925065 | 139.2115 | 20.17395 | 0.01921661 | 0.0001367796 | 0.0004103389 | 552.6091
103 | 264.7709 | 334.9334 | BB | 0.104253 | 135.1677 | 17.09382 | 0.0186584 | 0.0001328065 | 0.0003984194 | 537.7709
104 | 229.6224 | 343.8952 | BB | 0.103723 | 105.7323 | 15.47286 | 0.01459517 | 0.0001038853 | 0.0003116558 | 502.6224
105 | 220.75 | 346.9318 | BB | 0.1194723 | 172.6908 | 19.47117 | 0.02383806 | 0.0001696741 | 0.0005090224 | 493.75
106 | 170.3048 | 370.9475 | BB | 0.07684634 | 124.9035 | 23.94899 | 0.01724155 | 0.0001227216 | 0.0003681649 | 443.3048
107 | 152.1589 | 382.931 | BB | 0.07567963 | 95.78545 | 17.54873 | 0.01322212 | 9.411219e-05 | 0.0002823366 | 425.1589
108 | 133.2781 | 397.8665 | BB | 0.06412262 | 103.5604 | 27.38289 | 0.01429537 | 0.0001017513 | 0.000305254 | 406.2781
109 | 133.2781 | 397.9928 | BB | 0.07267381 | 119.3941 | 26.44448 | 0.01648104 | 0.0001173084 | 0.0003519253 | 406.2781
110 | 289.1144 | 475.8953 | BB | 0.08349796 | 97.79694 | 19.17653 | 0.01349979 | 9.608854e-05 | 0.0002882656 | 562.1144
111 | 281.1122 | 517.9267 | BB | 0.09323918 | 103.6732 | 16.51466 | 0.01431094 | 0.0001018621 | 0.0003055864 | 554.1122
112 | 266.076 | 703.9581 | BB | 0.08418364 | 87.2152 | 15.85312 | 0.0120391 | 8.569166e-05 | 0.000257075 | 539.076
113 | 252.4702 | 715.9121 | BB | 0.07686426 | 96.41796 | 17.342 | 0.01330943 | 9.473366e-05 | 0.000284201 | 525.4702
114 | 240.8846 | 730.8575 | BB | 0.07358935 | 92.3171 | 16.42085 | 0.01274336 | 9.070444e-05 | 0.0002721133 | 513.8846
115 | 230.84 | 736.9242 | BB | 0.05963986 | 93.22955 | 24.92396 | 0.01286931 | 9.160094e-05 | 0.0002748028 | 503.84
116 | 221.9451 | 743.0082 | BB | 0.08214648 | 95.11734 | 17.85624 | 0.0131299 | 9.345576e-05 | 0.0002803673 | 494.9451
117 | 213.8894 | 745.9264 | BB | 0.08143872 | 105.3018 | 21.38839 | 0.01453576 | 0.0001034624 | 0.0003103871 | 486.8894
118 | 206.5116 | 751.9037 | BB | 0.06484459 | 84.07307 | 21.87226 | 0.01160536 | 8.260442e-05 | 0.0002478133 | 479.5116
119 | 199.7066 | 752.0365 | BBA | 0.05575131 | 86.44415 | 25.37061 | 0.01193266 | 8.493407e-05 | 0.0002548022 | 472.7066
120 | 193.343 | 754.9626 | BB | 0.09731209 | 116.4972 | 19.6089 | 0.01608115 | 0.0001144621 | 0.0003433863 | 466.343
121 | 187.3533 | 770.0051 | BB | 0.08247918 | 96.88206 | 15.17593 | 0.0133735 | 9.518965e-05 | 0.0002855689 | 460.3533
122 | 181.6876 | 775.9666 | BB | 0.08299759 | 93.27274 | 15.32703 | 0.01287527 | 9.164338e-05 | 0.0002749301 | 454.6876
123 | 175.3854 | 367.9535 | BBA | 0.09523292 | 114.5796 | 18.76607 | 0.002549176 | 0.000112578 | 0.0003377341 | 448.3854
124 | 170.3048 | 370.9373 | BB | 0.09199683 | 173.7339 | 28.15256 | 0.003865244 | 0.0001706989 | 0.0005120968 | 443.3048
125 | 165.4629 | 373.9399 | BB | 0.08936503 | 134.4044 | 22.60579 | 0.00299024 | 0.0001320566 | 0.0003961697 | 438.4629
126 | 160.8449 | 376.942 | BB | 0.06647146 | 68.96716 | 15.94202 | 0.001534387 | 6.776239e-05 | 0.0002032872 | 433.8449
127 | 156.4081 | 379.9423 | BB | 0.09196915 | 132.8477 | 22.80284 | 0.002955606 | 0.000130527 | 0.0003915811 | 429.4081
128 | 152.1589 | 382.9358 | BB | 0.09054258 | 143.2083 | 21.27208 | 0.00318611 | 0.0001407067 | 0.00042212 | 425.1589
129 | 148.0784 | 385.9236 | BB | 0.1186023 | 144.2647 | 20.3758 | 0.003209613 | 0.0001417446 | 0.0004252338 | 421.0784
130 | 144.1556 | 388.9336 | BB | 0.1006641 | 173.5881 | 23.92035 | 0.003862001 | 0.0001705557 | 0.0005116672 | 417.1556
131 | 140.3763 | 391.9449 | BB | 0.113391 | 185.1467 | 26.53911 | 0.004119159 | 0.0001819124 | 0.0005457373 | 413.3763
132 | 136.7622 | 394.9326 | BB | 0.1079288 | 188.6523 | 23.94183 | 0.004197151 | 0.0001853568 | 0.0005560703 | 409.7622
133 | 133.2781 | 397.9495 | BB | 0.08090264 | 116.2235 | 19.67909 | 0.00258575 | 0.0001141932 | 0.0003425797
134 | 129.9216 | 400.9412 | BB | 0.08540314 | 160.7916 | 28.68214 | 0.003577304 | 0.0001579828 | 0.0004739483
135 | 123.5597 | 406.9251 | BB | 0.09193657 | 145.0321 | 21.1673 | 0.003226686 | 0.0001424986 | 0.0004274957
136 | 120.5431 | 409.8642 | BV | 0.0746076 | 133.9608 | 29.6708 | 0.002980371 | 0.0001316207 | 0.0003948621
137 | 120.5431 | 409.967 | VB | 0.08164184 | 166.1483 | 33.62829 | 0.00369648 | 0.0001632459 | 0.0004897376
138 | 117.6366 | 412.9357 | BB | 0.08991252 | 202.8983 | 38.23373 | 0.004514097 | 0.0001993539 | 0.0005980618
139 | 114.8363 | 415.9448 | BB | 0.1138481 | 141.6864 | 19.25502 | 0.00315225 | 0.0001392113 | 0.0004176339
140 | 112.1173 | 418.9602 | BB | 0.07093006 | 82.98476 | 15.38463 | 0.001846252 | 8.153512e-05 | 0.0002446054
141 | 106.9606 | 424.9543 | BB | 0.08434723 | 143.3713 | 24.47304 | 0.003189735 | 0.0001408667 | 0.0004226002
142 | 104.5191 | 427.9344 | BB | 0.08670186 | 102.5002 | 19.07177 | 0.002280432 | 0.0001007096 | 0.0003021289
143 | 102.1489 | 430.933 | BB | 0.08751588 | 101.3868 | 17.51953 | 0.002255662 | 9.961571e-05 | 0.0002988471
144 | 97.62478 | 436.9294 | BB | 0.08196396 | 113.5809 | 20.08841 | 0.002526958 | 0.0001115968 | 0.0003347905
145 | 95.46456 | 439.9439 | BB | 0.08082541 | 92.33557 | 17.7105 | 0.002054289 | 9.072258e-05 | 0.0002721677
146 | 93.38067 | 442.9137 | BB | 0.07152925 | 91.0937 | 17.85273 | 0.00202666 | 8.95024e-05 | 0.0002685072

## 200_S1_HC-4h
STD H | STD area | sample weight | Sum |  | injection time
60.7 | 6199 | 8.83 | 2.138126 | 2.133991
1 |  | 1.946533 | BB | 0.08833478 | 1512.749 | 274.3265 | 0.2097827 | ppm/min | ppm
2 |  | 4.936631 | BB | 0.08086068 | 2678.792 | 513.5101 | 0.3714856 | 0.002655724 | 0.007967171
3 |  | 7.936535 | BB | 0.084587 | 4429.212 | 852.8915 | 0.6142278 | 0.00439107 | 0.01317321
4 | 21.63883 | 10.93596 | BB | 0.08511323 | 5989.72 | 1143.452 | 0.8306336 | 0.005938139 | 0.01781442
5 | 21.63817 | 13.93616 | BB | 0.08536912 | 7373.295 | 1401.711 | 1.022503 | 0.0073098 | 0.0219294 | 294.6382
6 | 21.84467 | 16.93631 | BB | 0.08528368 | 8793.159 | 1673.967 | 1.219405 | 0.008717437 | 0.02615231 | 294.8447
7 | 23.29817 | 19.93608 | BB | 0.08509911 | 10354.61 | 1977.177 | 1.435941 | 0.01026544 | 0.03079632 | 296.2982
8 | 26.44983 | 22.93629 | BB | 0.08538454 | 11839.82 | 2250.261 | 1.641905 | 0.01173786 | 0.03521358 | 299.4498
9 | 30.2245 | 25.93581 | BB | 0.08525756 | 13240.17 | 2521.626 | 1.836101 | 0.01312615 | 0.03937846 | 303.2245
10 | 34.0135 | 28.93607 | BBA | 0.08531534 | 14431.17 | 2745.864 | 2.001264 | 0.01430689 | 0.04292067 | 307.0135
11 | 37.60967 | 31.93596 | BB | 0.08553576 | 15592.95 | 2956.294 | 2.162377 | 0.01545868 | 0.04637603 | 310.6097
12 | 40.924 | 34.93577 | BBA | 0.08551174 | 16401 | 3110.708 | 2.274434 | 0.01625977 | 0.0487793 | 313.924
13 | 44.02533 | 37.93605 | BB | 0.08567976 | 17144.65 | 3242.894 | 2.37756 | 0.01699701 | 0.05099102 | 317.0253
14 | 46.96783 | 40.93635 | BB | 0.08570515 | 17552.08 | 3318.593 | 2.434062 | 0.01740093 | 0.05220279 | 319.9678
15 | 49.765 | 43.93614 | BB | 0.08558221 | 17945.04 | 3399.665 | 2.488557 | 0.01779051 | 0.05337153 | 322.765
16 | 52.46383 | 46.93593 | BB | 0.08575693 | 18209.97 | 3440.095 | 2.525296 | 0.01805316 | 0.05415948 | 325.4638
17 | 55.1445 | 49.93622 | BBA | 0.08566473 | 18325.19 | 3467.037 | 2.541274 | 0.01816738 | 0.05450215 | 328.1445
18 | 57.7475 | 52.9361 | BB | 0.085734 | 18501.48 | 3496.462 | 2.565721 | 0.01834216 | 0.05502647 | 330.7475
19 | 60.30217 | 55.93616 | BBA | 0.08586137 | 18531.17 | 3494.864 | 2.569839 | 0.01837159 | 0.05511478 | 333.3022
20 | 62.8945 | 58.93615 | BB | 0.08562481 | 18569.74 | 3515.579 | 2.575187 | 0.01840982 | 0.05522947 | 335.8945
21 | 65.49633 | 61.93599 | BB | 0.08581088 | 18581.39 | 3507.197 | 2.576803 | 0.01842138 | 0.05526414 | 338.4963
22 | 68.0375 | 64.93597 | BB | 0.08572093 | 18648.83 | 3525.056 | 2.586156 | 0.01848824 | 0.05546472 | 341.0375
23 | 70.58983 | 67.93625 | BB | 0.08568448 | 18599.31 | 3517.771 | 2.579287 | 0.01843914 | 0.05531742 | 343.5898
24 | 73.15517 | 70.93604 | BB | 0.08563188 | 18566.85 | 3514.63 | 2.574786 | 0.01840696 | 0.05522088 | 346.1552
25 | 75.68633 | 73.93592 | BBA | 0.08608235 | 18666.44 | 3507.842 | 2.588597 | 0.01850569 | 0.05551707 | 348.6863
26 | 78.22283 | 76.93643 | BB | 0.08572231 | 18454.33 | 3488.212 | 2.559182 | 0.01829541 | 0.05488623 | 351.2228
27 | 80.73983 | 79.93611 | BB | 0.08557032 | 18419.46875 | 3490.218 | 2.554348 | 0.01826085 | 0.05478255 | 353.7398
28 | 83.30633 | 82.93607 | BBA | 0.08565124 | 18320.41 | 3466.890625 | 2.540611 | 0.01816264 | 0.05448793 | 356.3063
29 | 85.844 | 85.93604 | BB | 0.08572294 | 18213.09375 | 3442.579 | 2.525729 | 0.01805625 | 0.05416875 | 358.844
30 | 88.3675 | 88.93616 | BB | 0.08568273 | 17982.34 | 3401.179 | 2.493729 | 0.01782749 | 0.05348246 | 361.3675
31 | 90.914 | 91.93596 | BBA | 0.08584868 | 17699.96 | 3338.787 | 2.45457 | 0.01754754 | 0.05264262 | 363.914
32 | 93.43867 | 94.93602 | BBA | 0.08572635 | 17474.24 | 3302.741 | 2.423268 | 0.01732376 | 0.05197129 | 366.4387
33 | 95.9975 | 97.93598 | BB | 0.08555452 | 17002.28 | 3222.509 | 2.357818 | 0.01685587 | 0.0505676 | 368.9975
34 | 98.53817 | 100.936 | BB | 0.08577097 | 16550.26 | 3125.842 | 2.295132 | 0.01640773 | 0.0492232 | 371.5382
35 | 101.0163 | 103.936 | BB | 0.08569258 | 16079.11 | 3040.716 | 2.229796 | 0.01594065 | 0.04782194 | 374.0163
36 | 103.5517 | 106.9357 | BB | 0.08569055 | 15486.57 | 2928.757 | 2.147624 | 0.01535321 | 0.04605962 | 376.5517
37 | 106.0575 | 109.9361 | BB | 0.08532794 | 14815.56 | 2818.425 | 2.05457 | 0.01468797 | 0.04406392 | 379.0575
38 | 108.6087 | 112.936 | BB | 0.0854412 | 14132.59 | 2683.544 | 1.959858 | 0.01401088 | 0.04203265 | 381.6087
39 | 111.1593 | 115.9361 | BB | 0.08542673 | 13438.69 | 2552.385 | 1.86363 | 0.01332296 | 0.03996888 | 384.1593
40 | 113.6557 | 118.936 | BBA | 0.08518254 | 12647.83 | 2411.766 | 1.753957 | 0.01253891 | 0.03761673 | 386.6557
41 | 116.2675 | 121.9357 | BB | 0.0854364 | 11835.51 | 2247.543 | 1.641308 | 0.01173359 | 0.03520077 | 389.2675
42 | 118.8047 | 124.936 | BB | 0.08501415 | 10993 | 2101.998 | 1.52447 | 0.01089833 | 0.03269499 | 391.8047
43 | 121.247 | 127.936 | BB | 0.08482137 | 10120.72 | 1941.342 | 1.403506 | 0.01003356 | 0.03010069 | 394.247
44 | 123.7163 | 130.9359 | BB | 0.08520474 | 9336.311 | 1779.66 | 1.294727 | 0.009255911 | 0.02776773 | 396.7163
45 | 126.2645 | 133.9362 | BB | 0.08525462 | 8652.493 | 1647.97 | 1.199898 | 0.008577982 | 0.02573395 | 399.2645
46 | 128.8687 | 136.936 | BB | 0.0851259 | 7764.22 | 1481.901 | 1.076715 | 0.007697359 | 0.02309208 | 401.8687
47 | 131.4263 | 139.9359 | BB | 0.08494226 | 7014.417 | 1342.826 | 0.972735 | 0.006954012 | 0.02086204 | 404.4263
48 | 133.9663 | 142.9357 | BBA | 0.08527874 | 6330.841 | 1205.309 | 0.8779391 | 0.006276323 | 0.01882897 | 406.9663
49 | 136.5005 | 145.9358 | BB | 0.08486575 | 5606.51 | 1074.648 | 0.7774913 | 0.005558229 | 0.01667469 | 409.5005
50 | 138.9928 | 148.9358 | BB | 0.0851391 | 5009.888 | 955.9952 | 0.6947539 | 0.004966745 | 0.01490023 | 411.9928
51 | 141.5168 | 151.9358 | BB | 0.0843868 | 4347.61 | 839.9537 | 0.6029115 | 0.00431017 | 0.01293051 | 414.5168
52 | 144.1363 | 154.9362 | BB | 0.08475719 | 3850.914 | 739.457 | 0.5340314 | 0.003817751 | 0.01145325 | 417.1363
53 | 146.6728 | 157.9358 | BB | 0.08464555 | 3385.699 | 651.3226 | 0.469517 | 0.003356543 | 0.01006963 | 419.6728
54 | 149.1887 | 160.9359 | BB | 0.08475553 | 2948.142 | 566.1212 | 0.4088382 | 0.002922754 | 0.008768263 | 422.1887
55 | 151.7405 | 163.936 | BB | 0.08042882 | 2590.194 | 500.0748 | 0.3591991 | 0.002567888 | 0.007703665 | 424.7405
56 | 154.234 | 166.9344 | BB | 0.08445174 | 2217.139 | 427.8889 | 0.3074652 | 0.002198046 | 0.006594139 | 427.234
57 | 156.7668 | 169.9358 | BB | 0.08125684 | 1992.553 | 379.4916 | 0.2763204 | 0.001975395 | 0.005926184 | 429.7668
58 | 159.3793 | 172.9348 | BB | 0.08217834 | 1733.808 | 325.3185 | 0.2404386 | 0.001718878 | 0.005156633 | 432.3793
59 | 161.8605 | 175.9354 | BB | 0.08622026 | 1472.363 | 276.0768 | 0.2041822 | 0.001459684 | 0.004379051 | 434.8605
60 | 164.3458 | 178.9354 | BB | 0.08530445 | 1253.807 | 238.6082 | 0.1738735 | 0.001243009 | 0.003729028 | 437.3458
61 | 166.8063 | 181.9344 | BB | 0.08172268 | 1092.667 | 206.5332 | 0.1515273 | 0.001083258 | 0.003249774 | 439.8063
62 | 169.3487 | 184.9351 | BB | 0.08604579 | 981.0054 | 184.4616 | 0.1360424 | 0.0009725574 | 0.002917672 | 442.3487
63 | 171.9017 | 187.9373 | BB | 0.0807226 | 787.5465 | 151.3118 | 0.1092142 | 0.0007807645 | 0.002342294 | 444.9017
64 | 174.411 | 190.9355 | BB | 0.08711687 | 662.8048 | 122.5144 | 0.09191547 | 0.0006570971 | 0.001971291 | 447.411
65 | 176.9828 | 193.9384 | BB | 0.07750496 | 652.7296 | 123.814 | 0.09051828 | 0.0006471086 | 0.001941326 | 449.9828
66 | 179.4998 | 196.9343 | BB | 0.08132823 | 527.616 | 100.3701 | 0.07316795 | 0.0005230724 | 0.001569217 | 452.4998
67 | 182.0512 | 199.9332 | BB | 0.08424166 | 480.8252 | 93.11875 | 0.06667918 | 0.0004766846 | 0.001430054 | 455.0512
68 | 184.4542 | 202.936 | BB | 0.09885405 | 465.6179 | 76.66758 | 0.06457028 | 0.0004616082 | 0.001384825 | 457.4542
69 | 186.817 | 205.9325 | BB | 0.09024677 | 348.4883 | 61.37199 | 0.04832714 | 0.0003454872 | 0.001036462 | 459.817
70 | 189.2805 | 208.9423 | BB | 0.09039376 | 300.1291 | 52.73849 | 0.04162087 | 0.0002975446 | 0.0008926337 | 462.2805
71 | 191.7728 | 211.9333 | BB | 0.1052987 | 335.0911 | 50.57518 | 0.04646927 | 0.0003322055 | 0.0009966164 | 464.7728
72 | 194.2922 | 214.9427 | BB | 0.09727062 | 247.9871 | 41.76638 | 0.03438999 | 0.0002458515 | 0.0007375546 | 467.2922
73 | 196.8647 | 217.9357 | BB | 0.08122211 | 246.6664 | 44.12269 | 0.03420685 | 0.0002445423 | 0.0007336268 | 469.8647
74 | 199.3023 | 220.9176 | BB | 0.08760117 | 287.0376 | 42.06939 | 0.03980538 | 0.0002845658 | 0.0008536974 | 472.3023
75 | 201.7282 | 223.9296 | BB | 0.08103661 | 185.3985 | 37.9227 | 0.02571042 | 0.0001838019 | 0.0005514058 | 474.7282
76 | 204.1935 | 226.9289 | BB | 0.06903908 | 163.0345 | 33.34678 | 0.02260906 | 0.0001616306 | 0.0004848917 | 477.1935
77 | 206.6282 | 229.9178 | BB | 0.08764997 | 189.6335 | 29.24509 | 0.02629771 | 0.0001880004 | 0.0005640013 | 479.6282
78 | 209.104 | 232.9375 | BB | 0.1007975 | 172.4753 | 27.64123 | 0.02391828 | 0.0001709901 | 0.0005129702 | 482.104
79 | 211.61 | 235.947 | BB | 0.1108078 | 185.4406 | 24.92257 | 0.02571626 | 0.0001838437 | 0.000551531 | 484.61
80 | 214.0112 | 238.9256 | BB | 0.1098009 | 189.0949 | 26.96922 | 0.02622303 | 0.0001874665 | 0.0005623996 | 487.0112
81 | 216.4235 | 241.9238 | BB | 0.0837144 | 144.0087 | 23.42767 | 0.01997062 | 0.0001427685 | 0.0004283056 | 489.4235
82 | 218.8652 | 244.9477 | BB | 0.08557674 | 160.1214 | 26.84925 | 0.02220508 | 0.0001587425 | 0.0004762275 | 491.8652
83 | 221.3835 | 247.9361 | BB | 0.09416582 | 153.443 | 24.13738 | 0.02127895 | 0.0001521216 | 0.0004563649 | 494.3835
84 | 223.8252 | 250.921 | BB | 0.1032868 | 140.6284 | 19.69898 | 0.01950186 | 0.0001394174 | 0.0004182522 | 496.8252
85 | 226.3563 | 253.938 | BB | 0.0775635 | 86.93027 | 17.61857 | 0.01205519 | 8.618167e-05 | 0.000258545 | 499.3563
86 | 228.8788 | 256.9322 | BB | 0.09130231 | 85.31426 | 15.72349 | 0.01183109 | 8.457958e-05 | 0.0002537387 | 501.8788
87 | 231.2782 | 259.8843 | BV | 0.1042063 | 170.6956 | 24.82908 | 0.02367147 | 0.0001692256 | 0.0005076769 | 504.2782
88 | 233.7552 | 262.9481 | BBA | 0.08370128 | 138.5661 | 22.54638 | 0.01921586 | 0.0001373728 | 0.0004121184 | 506.7552
89 | 236.2712 | 265.9272 | BB | 0.0916432 | 149.6464 | 24.36902 | 0.02075245 | 0.0001483577 | 0.0004450732 | 509.2712
90 | 238.68 | 268.9232 | BB | 0.0887072 | 134.2529 | 22.7965 | 0.01861772 | 0.0001330967 | 0.0003992902 | 511.68
91 | 241.08 | 271.9376 | BB | 0.0945553 | 148.0286 | 21.98452 | 0.0205281 | 0.0001467539 | 0.0004402616 | 514.08
92 | 243.5057 | 274.9272 | BB | 0.09665987 | 236.7143 | 36.02494 | 0.03282672 | 0.0002346759 | 0.0007040276 | 516.5057
93 | 246.1047 | 277.9265 | BB | 0.09622263 | 152.0991 | 27.63029 | 0.02109258 | 0.0001507893 | 0.000452368 | 519.1047
94 | 248.54 | 280.9245 | BB | 0.0785402 | 137.0871 | 24.03583 | 0.01901076 | 0.0001359065 | 0.0004077196 | 521.54
95 | 250.9423 | 283.9502 | BB | 0.09448051 | 158.0635 | 23.49723 | 0.0219197 | 0.0001567024 | 0.0004701071 | 523.9423
96 | 253.3635 | 286.9335 | BB | 0.0665823 | 137.929 | 29.48156 | 0.01912751 | 0.0001367412 | 0.0004102236 | 526.3635
97 | 255.7993 | 289.9359 | BB | 0.09676998 | 219.5797 | 31.71677 | 0.03045055 | 0.0002176888 | 0.0006530663 | 528.7993
98 | 258.2863 | 292.9163 | BB | 0.08801669 | 185.65 | 28.49264 | 0.0257453 | 0.0001840513 | 0.0005521538 | 531.2863
99 | 260.817 | 295.9245 | BB | 0.1158187 | 194.64 | 23.69893 | 0.02699201 | 0.0001929639 | 0.0005788917 | 533.817
100 | 263.2828 | 298.9369 | BB | 0.08189511 | 188.7664 | 31.50828 | 0.02617747 | 0.0001871409 | 0.0005614226 | 536.2828
101 | 265.7858 | 301.9403 | BB | 0.08937233 | 133.7174 | 25.41921 | 0.01854346 | 0.0001325659 | 0.0003976976 | 538.7858
102 | 268.237 | 304.9294 | BB | 0.07863519 | 137.9967 | 27.45726 | 0.0191369 | 0.0001368083 | 0.0004104249 | 541.237
103 | 270.6947 | 307.9238 | BB | 0.07847249 | 138.7253 | 22.96586 | 0.01923794 | 0.0001375306 | 0.0004125918 | 543.6947
104 | 273.1253 | 310.922 | BB | 0.07895391 | 207.0838 | 36.08419 | 0.02871766 | 0.0002053005 | 0.0006159014 | 546.1253
105 | 275.4947 | 313.9312 | BB | 0.09981392 | 200.0213 | 30.78039 | 0.02773826 | 0.0001982988 | 0.0005948964 | 548.4947
106 | 277.9323 | 316.9285 | BB | 0.07203878 | 181.7104 | 35.30976 | 0.02519898 | 0.0001801456 | 0.0005404369 | 550.9323
107 | 280.357 | 319.9044 | BV | 0.09133166 | 227.1599 | 37.15319 | 0.03150175 | 0.0002252037 | 0.0006756111 | 553.357
108 | 282.8217 | 322.9492 | BB | 0.1053871 | 131.7794 | 20.94953 | 0.01827471 | 0.0001306446 | 0.0003919337 | 555.8217
109 | 285.3263 | 325.9297 | BB | 0.09093391 | 230.3582 | 40.15173 | 0.03194527 | 0.0002283744 | 0.0006851233 | 558.3263
110 | 287.1908 | 328.9259 | BB | 0.1010932 | 158.4014 | 25.283 | 0.02196656 | 0.0001570373 | 0.000471112 | 560.1908
111 | 282.6272 | 331.9376 | BB | 0.09664495 | 160.4403 | 24.42174 | 0.0222493 | 0.0001590586 | 0.0004771759 | 555.6272
112 | 268.1417 | 334.9392 | BB | 0.112419 | 185.5315 | 24.48042 | 0.02572886 | 0.0001839338 | 0.0005518013 | 541.1417
113 | 254.0867 | 337.914 | BB | 0.06531272 | 86.78843 | 17.66679 | 0.01203552 | 8.604105e-05 | 0.0002581231 | 527.0867
114 | 242.0862 | 340.9314 | BB | 0.08050124 | 114.7452 | 19.54262 | 0.01591247 | 0.0001137571 | 0.0003412712
115 | 231.7432 | 343.9246 | BB | 0.06244305 | 93.89859 | 20.12164 | 0.01302153 | 9.308998e-05 | 0.0002792699
116 | 214.4192 | 349.9143 | BB | 0.07839232 | 106.0733 | 18.63953 | 0.01470987 | 0.0001051598 | 0.0003154794
117 | 200.0228 | 355.9477 | BB | 0.1238837 | 165.6981 | 19.35395 | 0.02297844 | 0.0001642712 | 0.0004928135
118 | 148.8245 | 385.9377 | BB | 0.0706598 | 89.1973 | 19.0384 | 0.01236957 | 8.842918e-05 | 0.0002652875
119 | 89.616 | 448.9024 | BB | 0.07331318 | 89.84484 | 17.09567 | 0.01245937 | 8.907114e-05 | 0.0002672134
120 | 80.62633 | 463.8998 | BB | 0.08438408 | 108.9785 | 16.64504 | 0.01511276 | 0.00010804 | 0.0003241201
121 | 70.12483 | 484.8804 | BB | 0.06793865 | 117.2197 | 24.44755 | 0.01625562 | 0.0001162102 | 0.0003486307
122 | 38.73867 | 601.92 | BB | 0.05601879 | 71.78484 | 17.44088 | 0.009954873 | 7.116667e-05 | 0.0002135

## Total H
200°C | 250°C | 300°C
(c)
(c)