## Sheet1
| 2.9e-10 | lattice parameter in bbc iron
Vector of Burgers | 2.725e-10 | Burgers vector
Molar volume | 7.09e-06 | molar volume | [6 empty] | r - actual H size | Lufrano et al.
[5 empty] | Garcia-Mateo_ScriptaMat_2009 |  |  |  | Sv/(2r)ˆ2 | Bakker et al.
r=1.06e-10
T (heat treatment)/°C | T (heat treatment)/K | tb /nm | SV/(m)-1 | Vγ | Dislocation density/m-2 |  | Number of lattice sites/m-3 | Number of lattice sites/m-3 | Nt1 - surface area/m-3 | Nt2 - dislocations/m-3 | Austenite/m-3 | Nt1+Nt2
200 | 473 | 40 | 19750000 | 0.21 | 7000000000000000 |  | 2.5485e+29 | 2.0133e+29 | 4.3944e+26 | 3.4136e+25 | 3.6e+25 | 4.7357e+26
250 | 523 | 54 | 13703703.7 | 0.26 | 4200000000000000 |  | (3 tetrahedral sites/αFe) | 1.8859e+29 | 3.0491e+26 | 2.0482e+25 | 4.4571e+25 | 3.2539e+26
300 | 573 | 71 | 9295774.6 | 0.34 | 3000000000000000 |  |  | 1.682e+29 | 2.0683e+26 | 1.463e+25 | 5.8286e+25 | 2.2146e+26
Sample 200°C_48_aHC |  |  |  | surface+disloc | austenite
Parameters | Hs/ppm | Eb1/Jmol-1 | Eb2/Jmol-1 | Nt1 | Nt2 | ch_time/s | ag_time/s | Nl |  | OK
Values | 0.03 | 42000 | 47000 | 3.6e+25 | 3.6e+25 | 21600 | 900 | 2.0133e+29
Folder | 200_48h_aHC
Sample 250°C_48_aHC
Parameters | Hs/ppm | Eb1/Jmol-1 | Eb2/Jmol-1 | Nt1 | Nt2 | ch_time/s | ag_time/s | Nl |  | OK
Values | 0.03 | 42000 | 47000 | 2.7e+25 | 5.4e+25 | 21600 | 900 | 1.89e+29
Folder | 250_48h_aHC
Sample 300°C_48_aHC
Parameters | Hs/ppm | Eb1/Jmol-1 | Eb2/Jmol-1 | Nt1/m-3 | Nt2/m-3 | ch_time/s | ag_time/s | Nl |  | OK
Values | 0.03 | 42000 | 47000 | 2.1e+25 | 7e+25 | 21600 | 900 | 1.68e+29
Folder | 300_48h_aHC
Simulation: Sv - Vγ
| Hs/ppm | Eb1/Jmol-1 | Eb2/Jmol-1 | Nt1 | Nt2 | ch_time/s | ag_time/s | Nl |  | OK
| 0.03 | 42000 | 47000 | 3.6e+25 | 3.6e+25 | 21600 | 900 | 2.0133e+29
200_48h_aHC
| Hs/ppm | Eb1/Jmol-1 | Eb2/Jmol-1 | Nt1 | Nt2 | ch_time/s | ag_time/s | Nl |  | OK
| 0.03 | 42000 | 47000 | 3.6e+25 | 5.83e+25 | 21600 | 900 | 2.0133e+29
250_48h_aHC
| Hs/ppm | Eb1/Jmol-1 | Eb2/Jmol-1 | Nt1/m-3 | Nt2/m-3 | ch_time/s | ag_time/s | Nl |  | OK
| 0.03 | 42000 | 47000 | 1.37e+25 | 3.6e+25 | 21600 | 900 | 1.68e+29
300_48h_aHC
Sample 200°C_48_wHC
Parameters
Values | Hs/ppm | Eb1/Jmol-1 | Eb2/Jmol-1 | Nt1 | Nt2 | ch_time/s | ag_time/s | Nl |  | OK
Folder | 0.03 | 44000 | 52000 | 6.5e+24 | 6.5e+24 | 14400 | 900 | 2.0133e+29
Sample 250°C_48_wHC | 200_4h_aHC
Parameters
Values | Hs/ppm | Eb1/Jmol-1 | Eb2/Jmol-1 | Nt1 | Nt2 | ch_time/s | ag_time/s | Nl |  | OK
Folder | 0.03 | 42000 | 52000 | 7.5e+24 | 6.5e+24 | 14400 | 900 | 1.89e+29
Sample 300°C_48_wHC | 250_4h_aHC
Parameters
Values | Hs/ppm | Eb1/Jmol-1 | Eb2/Jmol-1 | Nt1/m-3 | Nt2/m-3 | ch_time/s | ag_time/s | Nl |  | OK
Folder | 0.03 | 42000 | 52000 | 5.5e+24 | 4e+24 | 14400 | 900 | 1.68e+29
300_4h_aHC