## -Andre 950-30min-300C-6h-02.11.
C:\WinTA | 100\DIL805.PRO\Dat | a\Quenching\-Andre | 950-30min-300C-6h- | 02.11.16.PAR
| Time - Temp | erature / Change | in Length / rel. | Change in Length | / dif. Change in Length
| s | °C | µm
10 | 1.71113598 | 17.59882736 | -0.181319 | -0.00181865 | -0.00322365
11 | 1.90104902 | 17.80323029 | -0.1653204 | -0.00165818 | -0.00751976
12 | 2.09102702 | 17.69932938 | -0.19198489 | -0.00192563 | -0.01095674
13 | 2.28100991 | 17.67399025 | -0.19198489 | -0.00192563 | -0.00859339
14 | 2.47092891 | 17.54984093 | -0.19998431 | -0.00200586 | -0.0041541
15 | 2.66085196 | 17.63936615 | -0.19198489 | -0.00192563 | -0.00243591
16 | 2.85083199 | 17.50758553 | -0.19465137 | -0.00195237 | 0.01109853
17 | 3.0408361 | 17.99316406 | -0.19198489 | -0.00192563 | 0.03186673
18 | 3.23084402 | 17.83615494 | -0.17331958 | -0.00173841 | 0.05829407
19 | 3.42085195 | 17.73481369 | -0.17598605 | -0.00176516 | 0.08844741
20 | 3.61080098 | 17.7660656 | -0.18931842 | -0.00189888 | 0.12289704
21 | 3.800699 | 18.49760246 | -0.16265392 | -0.00163143 | 0.17131132
22 | 3.99072909 | 19.66555214 | -0.06932783 | -0.00069536 | 0.22860849
23 | 4.18065691 | 20.22528839 | -0.03999686 | -0.00040117 | 0.30115929
24 | 4.37057877 | 21.8477993 | 0 | 0 | 0.36561126
25 | 4.56054878 | 23.11999702 | 0.10399175 | 0.00104305 | 0.42798525
26 | 4.75047922 | 23.56136322 | 0.14398861 | 0.00144422 | 0.486709
27 | 4.94043684 | 24.86216736 | 0.35997128 | 0.00361054 | 0.53097004
28 | 5.13042688 | 25.61915398 | 0.49862695 | 0.00500127 | 0.57536721
29 | 5.3203578 | 26.73700142 | 0.56795478 | 0.00569664 | 0.61260879
30 | 5.51043081 | 27.63728905 | 0.69061184 | 0.0069269 | 0.64061213
31 | 5.70029116 | 28.53583908 | 0.8399334 | 0.00842461 | 0.64375806
32 | 5.8902669 | 29.42853546 | 0.93592572 | 0.00938742 | 0.63895762
33 | 6.08026218 | 30.62687302 | 1.06658196 | 0.01069791 | 0.63831133
34 | 6.2702198 | 31.39095116 | 1.22123647 | 0.01224911 | 0.63430375
35 | 6.46007395 | 32.09318542 | 1.31989527 | 0.01323867 | 0.63703698
36 | 6.65011501 | 33.36883163 | 1.41855407 | 0.01422822 | 0.63693911
37 | 6.84011221 | 33.99231339 | 1.54654396 | 0.01551197 | 0.63610315
38 | 7.03003502 | 35.01876068 | 1.65320206 | 0.01658177 | 0.63281143
39 | 7.22006416 | 36.02995682 | 1.82652187 | 0.01832018 | 0.6264593
40 | 7.41000795 | 36.96847916 | 1.90118241 | 0.01906903 | 0.62928104
41 | 7.60104895 | 37.95366669 | 2.01850653 | 0.0202458 | 0.63221347
42 | 7.79110193 | 38.90130997 | 2.17849374 | 0.02185049 | 0.63870072
43 | 7.98103094 | 39.88092804 | 2.27715254 | 0.02284005 | 0.63750172
44 | 8.17097473 | 40.79092026 | 2.38114452 | 0.02388309 | 0.63281184
45 | 8.36093712 | 41.63020325 | 2.4984684 | 0.02505986 | 0.62639725
46 | 8.55089569 | 42.7226944 | 2.63979053 | 0.02647734 | 0.61740696
47 | 8.74097157 | 43.96199417 | 2.77311325 | 0.02781458 | 0.6182012
48 | 8.93097591 | 44.69449997 | 2.89577007 | 0.02904483 | 0.61774319
49 | 9.1208601 | 45.5977478 | 2.98909616 | 0.0299809 | 0.61851382
50 | 9.31089401 | 46.8391304 | 3.07708907 | 0.03086348 | 0.6134938
51 | 9.50100327 | 47.57991409 | 3.19707966 | 0.032067 | 0.6084913
52 | 9.69088268 | 48.42632294 | 3.31707001 | 0.03327051 | 0.60448462
53 | 9.88095188 | 49.20648956 | 3.47172451 | 0.03482171 | 0.60742992
54 | 10.07100105 | 50.4614563 | 3.56771684 | 0.03578452 | 0.61716884
55 | 10.26085377 | 51.38614655 | 3.67437506 | 0.03685431 | 0.62698787
56 | 10.45089436 | 52.06264877 | 3.77570033 | 0.03787062 | 0.63287348
57 | 10.64079666 | 53.27651978 | 3.93302107 | 0.03944856 | 0.62952697
58 | 10.83081818 | 53.95972061 | 4.02901363 | 0.04041137 | 0.62961781
59 | 11.02082157 | 54.98547745 | 4.17300224 | 0.04185559 | 0.62726879
60 | 11.21084499 | 55.80344391 | 4.30099201 | 0.04313934 | 0.62851167
61 | 11.40069771 | 57.15023422 | 4.3943181 | 0.04407541 | 0.62751824
62 | 11.59068966 | 58.00333786 | 4.53030729 | 0.04543939 | 0.6225177
63 | 11.78065681 | 58.71401596 | 4.64229822 | 0.04656267 | 0.6199528
64 | 11.97056007 | 59.89363861 | 4.74095726 | 0.04755223 | 0.61896223
65 | 12.16041565 | 60.69262314 | 4.87961292 | 0.04894296 | 0.62146372
66 | 12.35034657 | 61.94448471 | 4.97560549 | 0.04990577 | 0.62159449
67 | 12.54039001 | 62.60488892 | 5.08492994 | 0.05100231 | 0.62165457
68 | 12.730299 | 63.6035347 | 5.22625208 | 0.05241978 | 0.62020928
69 | 12.92029285 | 64.682724 | 5.35424185 | 0.05370353 | 0.62170577
70 | 13.11027145 | 65.506073 | 5.47956514 | 0.05496053 | 0.62398165
71 | 13.30030537 | 66.34783936 | 5.60488844 | 0.05621754 | 0.62862903
72 | 13.49031639 | 67.3526535 | 5.68221617 | 0.05699314 | 0.62890995
73 | 13.68016815 | 68.38497162 | 5.81553888 | 0.05833038 | 0.6270569
74 | 13.87011719 | 69.2583313 | 5.91419744 | 0.05931993 | 0.62388217
75 | 14.06007671 | 70.44867706 | 6.06618547 | 0.06084439 | 0.61682338
76 | 14.25005436 | 71.1461792 | 6.17284346 | 0.06191418 | 0.62140924
77 | 14.44006538 | 72.26194 | 6.30083323 | 0.06319793 | 0.62608314
78 | 14.63002396 | 72.97583771 | 6.42349005 | 0.06442818 | 0.6344403
79 | 14.82120895 | 74.07404327 | 6.53281498 | 0.06552472 | 0.63421535
80 | 15.01113892 | 75.20649719 | 6.64747286 | 0.06667475 | 0.62992388
81 | 15.20111942 | 76.14884949 | 6.74879789 | 0.06769105 | 0.62615269
82 | 15.39010525 | 76.8631897 | 6.9034524 | 0.06924225 | 0.61970586
83 | 15.58009624 | 77.81439972 | 7.03144217 | 0.070526 | 0.62209404
84 | 15.77004337 | 78.68045044 | 7.13543367 | 0.07156904 | 0.62730813
85 | 15.9610939 | 80.04992676 | 7.24475861 | 0.07266558 | 0.6369043
86 | 16.15110588 | 80.61951447 | 7.35674953 | 0.07378886 | 0.63878477
87 | 16.34092522 | 81.49784851 | 7.47140741 | 0.07493889 | 0.63776672
88 | 16.53099632 | 82.71074677 | 7.58606482 | 0.07608891 | 0.63571656
89 | 16.72091484 | 83.43147278 | 7.74605227 | 0.0776936 | 0.63548487
90 | 16.91088104 | 84.66775513 | 7.87137556 | 0.07895061 | 0.64032549
91 | 17.10083961 | 85.60238647 | 8.0046978 | 0.08028784 | 0.64284706
92 | 17.29081917 | 86.26995087 | 8.10069084 | 0.08125066 | 0.64370108
93 | 17.48087502 | 87.53388214 | 8.21801376 | 0.08242742 | 0.63841641
94 | 17.67074394 | 88.2582016 | 8.33533859 | 0.08360419 | 0.63290972
95 | 17.860672 | 89.16819 | 8.45799637 | 0.08483446 | 0.62876499
96 | 18.05062675 | 90.21485138 | 8.58065224 | 0.08606471 | 0.62647408
97 | 18.24056244 | 91.32046509 | 8.68997765 | 0.08716126 | 0.6292091
98 | 18.430439 | 92.15916443 | 8.81263351 | 0.08839151 | 0.62842971
99 | 18.6203537 | 93.00886536 | 8.94862366 | 0.0897555 | 0.63172871
100 | 18.81040192 | 94.05879974 | 9.05261421 | 0.09079853 | 0.62957883
101 | 19.00037956 | 95.04970551 | 9.2046032 | 0.092323 | 0.62784559
102 | 19.1903038 | 95.89981842 | 9.28726387 | 0.09315209 | 0.6263997
103 | 19.38019753 | 96.99649811 | 9.40991974 | 0.09438234 | 0.6246087
104 | 19.57012177 | 97.86363983 | 9.53257751 | 0.09561261 | 0.62136364
105 | 19.76008987 | 98.83746338 | 9.66856575 | 0.09697659 | 0.61961097
106 | 19.95006561 | 99.76805115 | 9.73522758 | 0.09764521 | 0.62400091
107 | 20.14007378 | 100.5887 | 9.90854645 | 0.09938361 | 0.62458426
108 | 20.33000183 | 101.6637 | 9.9938736 | 0.10023945 | 0.62947559
109 | 20.52113914 | 102.7388 | 10.1138649 | 0.10144298 | 0.63155526
110 | 20.71097565 | 103.552 | 10.25518608 | 0.10286044 | 0.63239622
111 | 20.90087318 | 104.5249 | 10.37251091 | 0.10403722 | 0.63486695
112 | 21.09091759 | 105.511 | 10.48450089 | 0.10516049 | 0.63764036
113 | 21.28089333 | 106.3286 | 10.62582397 | 0.10657797 | 0.64149106
114 | 21.47082138 | 107.582 | 10.72448158 | 0.10756752 | 0.63752091
115 | 21.66072845 | 108.0334 | 10.85780525 | 0.10890476 | 0.63803607
116 | 21.85064888 | 109.264 | 10.95379829 | 0.10986758 | 0.63658404
117 | 22.04053688 | 110.2079 | 11.12178421 | 0.1115525 | 0.63464743
118 | 22.23051643 | 111.1453 | 11.20977783 | 0.11243508 | 0.64045221
119 | 22.42045403 | 112.0393 | 11.34043312 | 0.11374556 | 0.63937503
120 | 22.61049271 | 113.1279 | 11.44975853 | 0.11484211 | 0.63650155
121 | 22.80039787 | 113.7818 | 11.5830822 | 0.11617935 | 0.62744784
122 | 22.9903717 | 114.9025 | 11.68973923 | 0.11724914 | 0.62756968
123 | 23.18035316 | 115.746 | 11.84439468 | 0.11880034 | 0.62647307
124 | 23.37019348 | 116.8552 | 11.96438408 | 0.12000385 | 0.62947136
125 | 23.56024742 | 117.6848 | 12.03104591 | 0.12067247 | 0.6329754
126 | 23.75020218 | 118.5865 | 12.15636826 | 0.12192947 | 0.63540232
127 | 23.94029427 | 119.6998 | 12.27102661 | 0.1230795 | 0.64055485
128 | 24.13028145 | 120.6644 | 12.42568016 | 0.12463069 | 0.64204353
129 | 24.32023811 | 121.6851 | 12.54833794 | 0.12586096 | 0.6508472
130 | 24.51017761 | 122.6279 | 12.65499687 | 0.12693076 | 0.65564609
131 | 24.70018768 | 123.4732 | 12.79631805 | 0.12834822 | 0.65995681
132 | 24.8901062 | 124.6306 | 12.93764114 | 0.1297657 | 0.65704292
133 | 25.08012581 | 125.3597 | 13.06562996 | 0.13104944 | 0.65430617
134 | 25.27013588 | 126.544 | 13.16695595 | 0.13206576 | 0.65554845
135 | 25.46001816 | 127.2816 | 13.30561066 | 0.13345647 | 0.64968532
136 | 25.65002632 | 128.195 | 13.39360428 | 0.13433905 | 0.64740306
137 | 25.84001923 | 129.1125 | 13.51892853 | 0.13559607 | 0.63992751
138 | 26.0311718 | 130.1925 | 13.65758324 | 0.13698679 | 0.64029872
139 | 26.22105217 | 131.0548 | 13.79090691 | 0.13832404 | 0.63849294
140 | 26.41107559 | 132.1232 | 13.93222809 | 0.1397415 | 0.64403433
141 | 26.60102844 | 133.1412 | 13.99355698 | 0.14035663 | 0.65195352
142 | 26.79097366 | 133.8351 | 14.16420937 | 0.1420683 | 0.65015
143 | 26.9808979 | 134.8717 | 14.26286888 | 0.14305785 | 0.65385658
144 | 27.17080879 | 135.8435 | 14.38552475 | 0.14428811 | 0.65138274
145 | 27.36083031 | 136.9974 | 14.52418137 | 0.14567885 | 0.65509921
146 | 27.55080223 | 137.6253 | 14.6415062 | 0.14685562 | 0.65716934
147 | 27.74072456 | 138.735 | 14.7801609 | 0.14824635 | 0.66009927
148 | 27.9307251 | 139.6274 | 14.89215279 | 0.14936963 | 0.66589493
149 | 28.12063789 | 140.7003 | 15.03347397 | 0.1507871 | 0.66274089
150 | 28.31058884 | 141.5161 | 15.16413116 | 0.1520976 | 0.66510177
151 | 28.500597 | 142.5657959 | 15.25212288 | 0.15298016 | 0.66266215
152 | 28.69058418 | 143.3499 | 15.41744423 | 0.15463835 | 0.65664661
153 | 28.88049126 | 144.3457 | 15.52676773 | 0.15573488 | 0.65621018
154 | 29.07043648 | 145.3842 | 15.64675903 | 0.1569384 | 0.6566357
155 | 29.26043892 | 146.3575 | 15.79341316 | 0.15840936 | 0.65634871
156 | 29.4504261 | 147.2194519 | 15.90273666 | 0.15950587 | 0.65277278
157 | 29.64040565 | 148.1683197 | 16.00139618 | 0.16049545 | 0.64997876
158 | 29.83031464 | 149.0896 | 16.14805222 | 0.16196641 | 0.64897579
159 | 30.02032852 | 150.2313 | 16.28137398 | 0.16330364 | 0.64647222
160 | 30.21027756 | 151.1274 | 16.41203117 | 0.16461416 | 0.64812249
161 | 30.40021515 | 152.0621 | 16.49735641 | 0.16546997 | 0.65313071
162 | 30.59015846 | 152.8975 | 16.63334656 | 0.16683397 | 0.65263247
163 | 30.78021431 | 154.0333 | 16.7586689 | 0.16809095 | 0.65667868
164 | 30.97004128 | 154.7913 | 16.88399315 | 0.16934797 | 0.65840101
165 | 31.16005516 | 155.9231 | 17.02264786 | 0.1707387 | 0.66241884
166 | 31.35011482 | 156.5673 | 17.13463974 | 0.17186198 | 0.6646595
167 | 31.54007912 | 157.9127 | 17.27062988 | 0.17322597 | 0.6662091
168 | 31.73119926 | 158.7007 | 17.39061928 | 0.17442948 | 0.67029452
169 | 31.9211731 | 159.4483 | 17.53994179 | 0.17592719 | 0.66812515
170 | 32.11116409 | 160.544 | 17.66526413 | 0.17718419 | 0.66823864
171 | 32.30101013 | 161.4824 | 17.76925659 | 0.17822725 | 0.66701776
172 | 32.4908905 | 162.3487 | 17.88657951 | 0.17940401 | 0.66832805
173 | 32.68090439 | 163.2211 | 18.03590202 | 0.18090172 | 0.66511059
174 | 32.87086105 | 164.2684 | 18.17189026 | 0.1822657 | 0.66206098
175 | 33.06088257 | 165.3449 | 18.2678833 | 0.18322851 | 0.66418815
176 | 33.25065613 | 166.3518219 | 18.4172039 | 0.18472621 | 0.66379666
177 | 33.44049835 | 167.0701 | 18.53719521 | 0.18592973 | 0.66714275
178 | 33.63053131 | 168.0726 | 18.66518593 | 0.1872135 | 0.66554946
179 | 33.82047272 | 169.1095 | 18.79050827 | 0.18847048 | 0.66882342
180 | 34.01057053 | 170.0105 | 18.89716721 | 0.18954028 | 0.67129248
181 | 34.20057678 | 171.0191 | 19.0571537 | 0.19114497 | 0.67245758
182 | 34.39053345 | 171.9323 | 19.15314674 | 0.19210778 | 0.67786163
183 | 34.58047867 | 172.7675 | 19.30246735 | 0.19360548 | 0.67297381
184 | 34.77050018 | 173.9631 | 19.43579102 | 0.19494273 | 0.67641509
185 | 34.96055984 | 174.8947 | 19.55578041 | 0.19614623 | 0.67384684
186 | 35.15064621 | 175.8347 | 19.71576881 | 0.19775094 | 0.67384231
187 | 35.34059906 | 176.5366 | 19.80376053 | 0.19863351 | 0.67168176
188 | 35.53054428 | 177.6536 | 19.95841599 | 0.2001847 | 0.6654371
189 | 35.72045517 | 178.7147 | 20.04374123 | 0.20104052 | 0.66794413
190 | 35.91053772 | 179.537323 | 20.19306374 | 0.20253825 | 0.66452378
191 | 36.10052872 | 180.4482 | 20.33171844 | 0.20392896 | 0.66453278
192 | 36.29061508 | 181.4025 | 20.42237854 | 0.20483829 | 0.66617537
193 | 36.48068237 | 182.3544 | 20.56903267 | 0.20630924 | 0.66551256
194 | 36.67062378 | 183.4409 | 20.71035576 | 0.20772673 | 0.67286307
195 | 36.86053085 | 184.3196 | 20.81968117 | 0.20882328 | 0.67155749
196 | 37.05060196 | 185.2935 | 20.9956665 | 0.21058843 | 0.67062938
197 | 37.24055099 | 186.2612 | 21.0463295 | 0.21109658 | 0.66956341
198 | 37.43064499 | 187.1492 | 21.21431541 | 0.21278149 | 0.66421473
199 | 37.62075043 | 188.1277 | 21.34763908 | 0.21411873 | 0.66145211
200 | 37.81072235 | 188.9837 | 21.47029495 | 0.21534899 | 0.65584272
201 | 38.00082397 | 190.053 | 21.58228683 | 0.21647228 | 0.65876055
202 | 38.19075012 | 190.9678 | 21.7049427 | 0.21770252 | 0.66590083
203 | 38.38066483 | 191.8302 | 21.82226753 | 0.21887931 | 0.67040521
204 | 38.5705452 | 192.7719574 | 21.97158813 | 0.22037701 | 0.67685747
205 | 38.76018524 | 193.801 | 22.05158234 | 0.22117935 | 0.67804301
206 | 38.95010376 | 194.6406 | 22.23290253 | 0.22299801 | 0.67992884
207 | 39.14016342 | 195.7752 | 22.35022545 | 0.22417477 | 0.68937838
208 | 39.33004761 | 196.7592 | 22.50488091 | 0.22572598 | 0.69573534
209 | 39.5211525 | 197.7310791 | 22.64886856 | 0.22717018 | 0.70072418
210 | 39.71116257 | 198.4058 | 22.74752808 | 0.22815976 | 0.69944769
211 | 39.90118408 | 199.5745 | 22.84885216 | 0.22917604 | 0.69499081
212 | 40.09117126 | 200.3776 | 23.03817177 | 0.23107493 | 0.68777287
213 | 40.28119278 | 201.4433 | 23.14749527 | 0.23217146 | 0.68365139
214 | 40.47000504 | 202.3106842 | 23.29415131 | 0.23364243 | 0.67872846
215 | 40.6611557 | 203.2572937 | 23.42214012 | 0.23492618 | 0.68065864
216 | 40.85115814 | 204.2883 | 23.5048008 | 0.23575526 | 0.68427962
217 | 41.04114914 | 205.0882 | 23.67278671 | 0.23744018 | 0.68455237
218 | 41.23117828 | 206.1535 | 23.81144333 | 0.23883092 | 0.68198311
219 | 41.42103577 | 207.2182 | 23.894104 | 0.23966001 | 0.68114007
220 | 41.61095047 | 208.1072 | 24.03542519 | 0.24107748 | 0.6850431
221 | 41.80096054 | 209.0742 | 24.2034111 | 0.24276239 | 0.68415588
222 | 41.99094009 | 210.0269 | 24.32073593 | 0.24393918 | 0.68730313
223 | 42.18098831 | 210.9125061 | 24.4540596 | 0.24527642 | 0.69074756
224 | 42.37075043 | 211.7066 | 24.58738136 | 0.24661365 | 0.69446743
225 | 42.56077194 | 212.9079 | 24.6940403 | 0.24768345 | 0.69568932
226 | 42.75083923 | 213.8252 | 24.84069443 | 0.2491544 | 0.69561809
227 | 42.94080734 | 214.6348 | 24.96068573 | 0.25035793 | 0.69289863
228 | 43.13068008 | 215.6305 | 25.10200691 | 0.25177538 | 0.69381487
229 | 43.32062531 | 216.4987 | 25.24333 | 0.25319287 | 0.6973111
230 | 43.51056671 | 217.3216 | 25.38731766 | 0.25463709 | 0.70116979
231 | 43.70053864 | 218.4286 | 25.49397659 | 0.25570688 | 0.70115799
232 | 43.89055252 | 219.4521 | 25.65129662 | 0.25728482 | 0.69655776
233 | 44.08055878 | 220.4577179 | 25.76062202 | 0.25838137 | 0.69251978
234 | 44.27054596 | 221.1407 | 25.90727615 | 0.25985232 | 0.69206369
235 | 44.46054459 | 222.2719 | 26.03793335 | 0.26116282 | 0.69212204
236 | 44.65050888 | 223.1761 | 26.17925453 | 0.26258028 | 0.68875551
237 | 44.84057236 | 224.1569 | 26.25924873 | 0.26338261 | 0.68941349
238 | 45.03063202 | 225.2251 | 26.41656876 | 0.26496056 | 0.68879163
239 | 45.22054291 | 226.22 | 26.56589127 | 0.26645827 | 0.69217592
240 | 45.41052246 | 227.0425415 | 26.7018795 | 0.26782227 | 0.69706756
241 | 45.60049057 | 228.1629 | 26.81653786 | 0.26897228 | 0.70273763
242 | 45.79041672 | 229.0177002 | 26.93919563 | 0.27020255 | 0.7069782
243 | 45.98037338 | 229.724 | 27.0725174 | 0.27153978 | 0.70812738
244 | 46.17026138 | 230.7791 | 27.23517227 | 0.27317122 | 0.70913869
245 | 46.36029053 | 231.8261 | 27.37382698 | 0.27456194 | 0.70792621
246 | 46.55021667 | 232.7809 | 27.49915123 | 0.27581897 | 0.71293205
247 | 46.74031067 | 233.5863 | 27.6218071 | 0.27704921 | 0.71436858
248 | 46.93026352 | 234.657 | 27.77646255 | 0.27860042 | 0.71417016
249 | 47.12021637 | 235.62 | 27.891119 | 0.27975044 | 0.71271646
250 | 47.31010437 | 236.6957 | 28.04844093 | 0.28132838 | 0.71109271
251 | 47.50008392 | 237.6137085 | 28.16043091 | 0.28245166 | 0.70818144
252 | 47.69008255 | 238.3301 | 28.31775284 | 0.2840296 | 0.7029267
253 | 47.88115311 | 239.3591 | 28.42707634 | 0.28512612 | 0.7035464
254 | 48.06999969 | 240.2154 | 28.58706474 | 0.28673083 | 0.7012552
255 | 48.26115036 | 241.2127 | 28.7310524 | 0.28817505 | 0.69878328
256 | 48.4510498 | 242.2378 | 28.83771133 | 0.28924483 | 0.69685537
257 | 48.64110184 | 243.2086 | 28.94170189 | 0.29028788 | 0.69561088
258 | 48.83101273 | 244.2530365 | 29.10702324 | 0.29194605 | 0.69379061
259 | 49.02103424 | 245.1045 | 29.23234558 | 0.29320306 | 0.69188553
260 | 49.21097946 | 246.0202 | 29.37366867 | 0.29462054 | 0.69238991
261 | 49.40087509 | 246.9994812 | 29.48832512 | 0.29577056 | 0.69672686
262 | 49.59078217 | 248.135 | 29.62431526 | 0.29713455 | 0.69706291
263 | 49.78087616 | 248.8529 | 29.77096939 | 0.2986055 | 0.69504803
264 | 49.97090149 | 249.9166 | 29.90162659 | 0.299916 | 0.6909501
265 | 50.1608429 | 250.8752 | 30.01895142 | 0.30109277 | 0.69207799
266 | 50.35084534 | 251.649 | 30.16827202 | 0.30259049 | 0.69456911
267 | 50.54080582 | 252.6579 | 30.29626274 | 0.30387425 | 0.69756883
268 | 50.73088837 | 253.7067 | 30.39492035 | 0.30486378 | 0.70087469
269 | 50.92087173 | 254.711 | 30.54424286 | 0.3063615 | 0.70096213
270 | 51.11080551 | 255.4545 | 30.67756462 | 0.30769873 | 0.70299119
271 | 51.30080414 | 256.4632 | 30.82688713 | 0.30919644 | 0.70422542
272 | 51.49079895 | 257.3319 | 30.97354126 | 0.3106674 | 0.71105307
273 | 51.6807518 | 258.43 | 31.09353256 | 0.31187093 | 0.71229535
274 | 51.87067413 | 259.3361 | 31.24018669 | 0.31334189 | 0.71540636
275 | 52.0606308 | 260.3856 | 31.35751152 | 0.31451866 | 0.71643692
276 | 52.25051117 | 261.1234436 | 31.49349976 | 0.31588262 | 0.71809512
277 | 52.4405365 | 262.2158 | 31.63482285 | 0.31730011 | 0.71844667
278 | 52.63044739 | 263.1026 | 31.78147888 | 0.31877109 | 0.7206412
279 | 52.8203392 | 264.1351 | 31.86680603 | 0.31962693 | 0.72612619
280 | 53.01022339 | 265.088 | 32.08012009 | 0.3217665 | 0.72380221
281 | 53.2002182 | 265.9129 | 32.1894455 | 0.32286304 | 0.72943962
282 | 53.39028168 | 267.0439 | 32.32810211 | 0.32425377 | 0.7299245
283 | 53.58037567 | 267.8664856 | 32.49342346 | 0.32591197 | 0.73292047
284 | 53.7703743 | 268.8626 | 32.59207916 | 0.3269015 | 0.73176366
285 | 53.96033859 | 269.9865 | 32.7387352 | 0.32837245 | 0.72704047
286 | 54.15034485 | 270.762 | 32.87739182 | 0.3297632 | 0.72486156
287 | 54.34024811 | 271.7416 | 33.0187149 | 0.33118069 | 0.71756369
288 | 54.53016663 | 272.594 | 33.1680336 | 0.33267835 | 0.72097373
289 | 54.72013092 | 273.4693 | 33.29069138 | 0.33390862 | 0.72039515
290 | 54.91008377 | 274.6421 | 33.44268036 | 0.3354331 | 0.71997917
291 | 55.10116196 | 275.4956 | 33.55200577 | 0.33652964 | 0.7250852
292 | 55.29008102 | 276.4508 | 33.70399094 | 0.33805406 | 0.72333628
293 | 55.48117447 | 277.338 | 33.83998108 | 0.33941805 | 0.72231555
294 | 55.67002487 | 278.2401123 | 33.97330475 | 0.34075531 | 0.71606272
295 | 55.86003113 | 279.1656 | 34.10396194 | 0.34206581 | 0.71654463
296 | 56.05008316 | 280.2323 | 34.25594711 | 0.34359023 | 0.71540123
297 | 56.24015427 | 281.1456604 | 34.42660141 | 0.3453019 | 0.7172845
298 | 56.43012238 | 282.2724 | 34.51726151 | 0.34621122 | 0.72457045
299 | 56.62007523 | 283.039 | 34.64525223 | 0.34749499 | 0.72536325
300 | 56.81002426 | 284.0539856 | 34.78123856 | 0.34885895 | 0.72450894
301 | 57.00116348 | 285.0423 | 34.91989517 | 0.35024968 | 0.72017634
302 | 57.19098282 | 286.0203 | 35.06121826 | 0.35166717 | 0.72453159
303 | 57.38097 | 286.7254 | 35.23987198 | 0.35345909 | 0.72364283
304 | 57.57089615 | 287.8514 | 35.37319183 | 0.35479629 | 0.72983885
305 | 57.76084518 | 288.7681 | 35.46918488 | 0.35575911 | 0.73333025
306 | 57.95098495 | 289.6832 | 35.64517212 | 0.35752428 | 0.73224175
307 | 58.14090729 | 290.6712 | 35.75449753 | 0.35862082 | 0.72654647
308 | 58.33080673 | 291.5693 | 35.9171524 | 0.36025226 | 0.72031969
309 | 58.52078247 | 292.6133 | 36.01847839 | 0.36126858 | 0.72154981
310 | 58.71073914 | 293.5843811 | 36.18112946 | 0.36289999 | 0.72207057
311 | 58.90071869 | 294.303 | 36.32245255 | 0.36431748 | 0.72616088
312 | 59.09067154 | 295.4998 | 36.45577621 | 0.36565471 | 0.73053515
313 | 59.28050613 | 296.2453 | 36.57576752 | 0.36685824 | 0.72975588
314 | 59.47042847 | 297.3077 | 36.74375153 | 0.36854315 | 0.7286948
315 | 59.66041946 | 298.2039 | 36.85307693 | 0.36963966 | 0.72626013
316 | 59.85044479 | 299.3414917 | 37.03173065 | 0.37143159 | 0.72597069
317 | 60.04045105 | 300.1067 | 37.14105225 | 0.37252811 | 0.72811151
318 | 60.23028183 | 301.138 | 37.3063736 | 0.37418628 | 0.72428048
319 | 60.42017365 | 302.0709 | 37.39970016 | 0.37512237 | 0.72666276
320 | 60.61008835 | 302.9684 | 37.5463562 | 0.37659332 | 0.72053087
321 | 60.80024338 | 303.97 | 37.70367432 | 0.37817124 | 0.72121972
322 | 60.99010849 | 304.9659 | 37.83433151 | 0.37948176 | 0.72356832
323 | 61.18111038 | 305.8311 | 37.97298813 | 0.38087249 | 0.72710311
324 | 61.37097549 | 306.8893 | 38.10364532 | 0.38218299 | 0.72681534
325 | 61.56092072 | 307.6231 | 38.24230194 | 0.38357374 | 0.72200233
326 | 61.75082016 | 308.4949 | 38.37295532 | 0.38488421 | 0.72071069
327 | 61.94063187 | 309.6449 | 38.54894257 | 0.38664937 | 0.71691269
328 | 62.13049698 | 310.8178 | 38.67693329 | 0.38793314 | 0.71967798
329 | 62.3204155 | 311.6964 | 38.78359222 | 0.38900292 | 0.7230438
330 | 62.51025391 | 312.5121 | 38.91424561 | 0.39031339 | 0.72406071
331 | 62.70016861 | 313.5948 | 39.05023575 | 0.39167738 | 0.72307938
332 | 62.8901825 | 314.4359 | 39.19689178 | 0.39314836 | 0.72231579
333 | 63.0800972 | 315.4205 | 39.34621429 | 0.39464608 | 0.72677886
334 | 63.27018738 | 316.438 | 39.49020004 | 0.39609027 | 0.7329089
335 | 63.46022797 | 317.3007 | 39.62619019 | 0.39745426 | 0.74244988
336 | 63.65016937 | 318.2599 | 39.75684738 | 0.39876476 | 0.74740237
337 | 63.84012985 | 319.3055 | 39.91683578 | 0.40036947 | 0.74433219
338 | 64.03010559 | 319.9604187 | 40.0341568 | 0.40154621 | 0.74420339
339 | 64.22005463 | 320.9978 | 40.18881226 | 0.40309739 | 0.74323583
340 | 64.41104889 | 321.9774 | 40.34613419 | 0.40467536 | 0.74510646
341 | 64.600914 | 322.9909668 | 40.46879196 | 0.40590563 | 0.74087834
342 | 64.79088593 | 323.9724 | 40.62611008 | 0.40748355 | 0.73797965
343 | 64.98097992 | 324.8878 | 40.73810196 | 0.40860683 | 0.73923916
344 | 65.17098999 | 325.5303 | 40.90075684 | 0.41023827 | 0.73720831
345 | 65.36096954 | 326.7762146 | 41.06607437 | 0.41189641 | 0.73281169
346 | 65.55081177 | 327.8406 | 41.15406799 | 0.412779 | 0.73275888
347 | 65.74067688 | 328.7061 | 41.2740593 | 0.41398254 | 0.73647767
348 | 65.93073273 | 329.739 | 41.48204422 | 0.41606864 | 0.74214488
349 | 66.12071228 | 330.4542 | 41.58337021 | 0.41708493 | 0.75181401
350 | 66.3106842 | 331.5007019 | 41.73002243 | 0.41855589 | 0.75608665
351 | 66.50064087 | 332.5135 | 41.8633461 | 0.41989312 | 0.75941426
352 | 66.69067383 | 333.3521 | 42.00733566 | 0.42133737 | 0.75365961
353 | 66.88058472 | 334.224823 | 42.19398499 | 0.42320946 | 0.75241876
354 | 67.07060242 | 335.2871 | 42.35130692 | 0.42478743 | 0.7473892
355 | 67.26068115 | 336.2904 | 42.48996353 | 0.42617816 | 0.74344146
356 | 67.45069885 | 337.1729126 | 42.5832901 | 0.42711422 | 0.7412833
357 | 67.64063263 | 338.2723 | 42.72994232 | 0.42858517 | 0.73547661
358 | 67.83068085 | 339.2632 | 42.84726715 | 0.42976195 | 0.73225027
359 | 68.02069092 | 339.9676 | 43.00725555 | 0.43136665 | 0.72774583
360 | 68.21075439 | 341.0233 | 43.14857864 | 0.43278414 | 0.72639835
361 | 68.40065002 | 342.0091 | 43.26057053 | 0.43390742 | 0.73507828
362 | 68.59067535 | 342.8304 | 43.42055511 | 0.43551207 | 0.74075657
363 | 68.78066254 | 344.0316 | 43.62854004 | 0.43759817 | 0.74399143
364 | 68.9706955 | 344.9413 | 43.69786835 | 0.43829355 | 0.74787199
365 | 69.16064453 | 345.7215271 | 43.86318588 | 0.43995169 | 0.7471627
366 | 69.35059357 | 346.6674 | 43.98584366 | 0.44118196 | 0.7476669
367 | 69.54052734 | 347.6573 | 44.12716675 | 0.44259945 | 0.73928756
368 | 69.73052979 | 348.5794 | 44.2818222 | 0.44415066 | 0.73642129
369 | 69.92053986 | 349.636 | 44.41780853 | 0.44551462 | 0.73334098
370 | 70.11053467 | 350.5436 | 44.55913162 | 0.44693211 | 0.73598325
371 | 70.30049896 | 351.5655 | 44.70845413 | 0.44842982 | 0.73848385
372 | 70.49053192 | 352.611 | 44.84444427 | 0.44979382 | 0.73855931
373 | 70.68050385 | 353.3015 | 44.95909882 | 0.4509438 | 0.74166155
374 | 70.87050629 | 354.4372 | 45.11642075 | 0.45252177 | 0.74083412
375 | 71.0605011 | 355.1699 | 45.26041031 | 0.45396599 | 0.73828995
376 | 71.2504425 | 356.2177124 | 45.38840103 | 0.45524976 | 0.74161392
377 | 71.44036865 | 357.1934 | 45.52972031 | 0.45666718 | 0.7481311
378 | 71.63031769 | 358.1846 | 45.7110405 | 0.45848584 | 0.75232303
379 | 71.82007599 | 359.2907 | 45.82569885 | 0.45963588 | 0.75834727
380 | 72.01013947 | 360.134552 | 45.95635605 | 0.46094638 | 0.75856209
381 | 72.20006561 | 361.0421 | 46.10834122 | 0.4624708 | 0.75785375
382 | 72.39103699 | 361.9679 | 46.26832962 | 0.46407551 | 0.75439334
383 | 72.58090973 | 362.9041 | 46.41498566 | 0.46554649 | 0.75889993
384 | 72.77101135 | 363.8298 | 46.55630875 | 0.46696398 | 0.76125854
385 | 72.9610672 | 364.8037 | 46.70562744 | 0.46846163 | 0.76642543
386 | 73.15097809 | 365.6348 | 46.80695343 | 0.46947795 | 0.76652962
387 | 73.34103394 | 366.7253 | 46.98827362 | 0.47129661 | 0.76427186
388 | 73.53101349 | 367.5454 | 47.12426376 | 0.4726606 | 0.76399797
389 | 73.72103119 | 368.7194 | 47.28691483 | 0.47429201 | 0.76548463
390 | 73.91093445 | 369.6343689 | 47.43090439 | 0.47573623 | 0.76168716
391 | 74.10097504 | 370.4292 | 47.59089279 | 0.47734094 | 0.75647449
392 | 74.29097748 | 371.3484 | 47.66822052 | 0.47811654 | 0.75254703
393 | 74.48106384 | 372.3842 | 47.90019989 | 0.48044333 | 0.74081659
394 | 74.67106628 | 373.3897 | 48.0095253 | 0.48153985 | 0.7365256
395 | 74.86107635 | 374.2612 | 48.11618423 | 0.48260966 | 0.73681581
396 | 75.05099487 | 375.1389 | 48.25217438 | 0.48397365 | 0.74125117
397 | 75.24093628 | 376.2389 | 48.40682602 | 0.48552483 | 0.74124348
398 | 75.43087769 | 377.1204 | 48.51348495 | 0.48659462 | 0.74731159
399 | 75.62086487 | 378.0607 | 48.6894722 | 0.48835978 | 0.7558825
400 | 75.81090546 | 379.0946 | 48.84412384 | 0.48991096 | 0.7627306
401 | 76.00091553 | 380.0797 | 48.99344635 | 0.49140868 | 0.76963991
402 | 76.19100189 | 380.8781 | 49.13743591 | 0.4928529 | 0.77136338
403 | 76.3811264 | 381.8122 | 49.2894249 | 0.49437737 | 0.76903093
404 | 76.57117462 | 382.7536 | 49.43874359 | 0.49587506 | 0.7639271
405 | 76.76116943 | 383.8947 | 49.59873199 | 0.49747974 | 0.75999475
406 | 76.95119476 | 384.7352 | 49.70272446 | 0.49852279 | 0.75577569
407 | 77.14007568 | 385.7867 | 49.84404755 | 0.49994028 | 0.75273287
408 | 77.33011627 | 386.7263 | 49.98536682 | 0.50135773 | 0.7470569
409 | 77.52011871 | 387.6012 | 50.1373558 | 0.50288218 | 0.74469119
410 | 77.7101059 | 388.5657 | 50.27601242 | 0.50427294 | 0.74609184
411 | 77.90003967 | 389.2989 | 50.44400024 | 0.50595784 | 0.75370216
412 | 78.09005737 | 390.3163 | 50.56398773 | 0.50716132 | 0.76091421
413 | 78.28005219 | 391.4025 | 50.71864319 | 0.50871253 | 0.76596653
414 | 78.47007751 | 392.4224 | 50.8279686 | 0.50980908 | 0.76554662
415 | 78.66014862 | 393.4403 | 51.01195526 | 0.5116545 | 0.759507
416 | 78.85007477 | 394.1988 | 51.1372757 | 0.5129115 | 0.76159275
417 | 79.04118347 | 395.1898 | 51.31859589 | 0.51473016 | 0.76201415
418 | 79.2311554 | 396.2552 | 51.45191956 | 0.51606739 | 0.76821941
419 | 79.42115784 | 397.0341 | 51.58524323 | 0.51740462 | 0.76673323
420 | 79.6100235 | 398.0558 | 51.72122955 | 0.51876861 | 0.76280278
421 | 79.8000412 | 399.0056 | 51.8572197 | 0.5201326 | 0.75511175
422 | 79.9900589 | 399.9981 | 52.03320694 | 0.52189773 | 0.74721873
423 | 80.18000031 | 400.9128418 | 52.17453003 | 0.52331525 | 0.74971193
424 | 80.37003326 | 401.7238 | 52.30251694 | 0.52459896 | 0.75295258
425 | 80.56114197 | 402.8894043 | 52.44917297 | 0.52606994 | 0.75718474
426 | 80.75107574 | 403.7047 | 52.56916428 | 0.52727348 | 0.75514346
427 | 80.94100952 | 404.685 | 52.71048737 | 0.52869093 | 0.74939609
428 | 81.13110352 | 405.6537 | 52.87847137 | 0.53037584 | 0.74453586
429 | 81.32119751 | 406.6211 | 53.03312683 | 0.53192705 | 0.74899131
430 | 81.51111603 | 407.5381 | 53.1664505 | 0.53326428 | 0.75895828
431 | 81.70101929 | 408.5145 | 53.32110214 | 0.53481543 | 0.7613914
432 | 81.89083862 | 409.4916687 | 53.42776108 | 0.53588527 | 0.75897694
433 | 82.08078766 | 410.243 | 53.56108475 | 0.5372225 | 0.75592458
434 | 82.27074432 | 411.2111 | 53.73173904 | 0.53893417 | 0.75987852
435 | 82.46065521 | 412.3769 | 53.91572189 | 0.54077953 | 0.76380968
436 | 82.6505661 | 413.2354 | 54.03304672 | 0.54195631 | 0.77228904
437 | 82.8405304 | 414.1446 | 54.13703918 | 0.54299939 | 0.77803451
438 | 83.03054047 | 415.37 | 54.3156929 | 0.54479128 | 0.77476484
439 | 83.22053528 | 416.1006 | 54.46234512 | 0.5462622 | 0.76971793
440 | 83.41049194 | 417.1542 | 54.65699768 | 0.54821461 | 0.75908017
441 | 83.60054779 | 418.14 | 54.78765488 | 0.54952508 | 0.76270282
442 | 83.7906723 | 418.9981 | 54.8756485 | 0.55040771 | 0.7667585
443 | 83.98054504 | 419.7799 | 55.08629608 | 0.55252051 | 0.76308513
444 | 84.17062378 | 420.8008 | 55.16362381 | 0.55329609 | 0.76156759
445 | 84.36058044 | 421.8213501 | 55.29428101 | 0.55460662 | 0.75546265
446 | 84.55062866 | 422.8133 | 55.5049324 | 0.55671948 | 0.75725073
447 | 84.74064636 | 423.5102 | 55.614254 | 0.55781597 | 0.76082689
448 | 84.93065643 | 424.632 | 55.77690887 | 0.55944741 | 0.76412404
449 | 85.12071228 | 425.4568 | 55.9342308 | 0.56102538 | 0.77098447
450 | 85.31077576 | 426.4989 | 56.05155563 | 0.56220216 | 0.77118909
451 | 85.5008316 | 427.4654 | 56.23020554 | 0.56399405 | 0.77255893
452 | 85.69078827 | 428.5512 | 56.35819626 | 0.56527776 | 0.76992989
453 | 85.88075256 | 429.2891 | 56.48352051 | 0.56653482 | 0.76924491
454 | 86.07083893 | 430.1789 | 56.63284302 | 0.5680325 | 0.77143812
455 | 86.26091766 | 431.3705 | 56.81149292 | 0.5698244 | 0.76732433
456 | 86.45082092 | 432.303 | 56.94215012 | 0.57113487 | 0.76891643
457 | 86.64077759 | 433.1345 | 57.08080673 | 0.57252562 | 0.7750054
458 | 86.83072662 | 434.1519 | 57.25412369 | 0.57426399 | 0.7757265
459 | 87.02065277 | 435.0638 | 57.39811325 | 0.57570827 | 0.77702165
460 | 87.2105484 | 435.9666 | 57.49943924 | 0.57672453 | 0.77529758
461 | 87.40065765 | 436.9511 | 57.68609238 | 0.57859671 | 0.76948684
462 | 87.5907135 | 438.0141 | 57.8220787 | 0.57996064 | 0.76695633
463 | 87.78069305 | 438.8479 | 57.97406769 | 0.58148509 | 0.76628876
464 | 87.9706955 | 439.6751 | 58.13138962 | 0.58306307 | 0.76900458
465 | 88.16070557 | 440.7271 | 58.25938034 | 0.58434683 | 0.77138031
466 | 88.35070801 | 441.7199 | 58.3927002 | 0.58568406 | 0.77176696
467 | 88.54075623 | 442.6921 | 58.55802155 | 0.5873422 | 0.76906925
468 | 88.73068237 | 443.6689 | 58.68601227 | 0.58862597 | 0.76800865
469 | 88.92060089 | 444.6539 | 58.84866714 | 0.59025741 | 0.76921827
470 | 89.11052704 | 445.5980835 | 59.00865173 | 0.59186208 | 0.77035391
471 | 89.30049896 | 446.4836 | 59.1419754 | 0.59319931 | 0.77106249
472 | 89.49043274 | 447.5092 | 59.2726326 | 0.59450984 | 0.77420336
473 | 89.68058777 | 448.3466 | 59.43795013 | 0.59616798 | 0.77039826
474 | 89.87055206 | 449.3615 | 59.59260559 | 0.59771919 | 0.76435477
475 | 90.06065369 | 450.433 | 59.70993042 | 0.59889597 | 0.75861615
476 | 90.2507019 | 451.3237 | 59.86991882 | 0.6005007 | 0.75480902
477 | 90.44052887 | 452.2555 | 60.02457047 | 0.60205185 | 0.75409043
478 | 90.63059998 | 453.0425 | 60.15789413 | 0.60338908 | 0.75938654
479 | 90.82059479 | 454.1025 | 60.29655075 | 0.60477984 | 0.76195496
480 | 91.01050568 | 455.0380249 | 60.43254089 | 0.60614383 | 0.76566178
481 | 91.20049286 | 455.9174 | 60.53919601 | 0.60721356 | 0.7681455
482 | 91.39059448 | 456.9339 | 60.74718094 | 0.60929972 | 0.7685619
483 | 91.58059692 | 457.9167 | 60.87783813 | 0.61061019 | 0.77828348
484 | 91.77078247 | 458.7335 | 61.04582596 | 0.61229515 | 0.78700936
485 | 91.96083832 | 459.8888 | 61.19514465 | 0.61379284 | 0.80069005
486 | 92.15081024 | 460.7887 | 61.32580185 | 0.6151033 | 0.80270857
487 | 92.34078217 | 461.6292 | 61.47245789 | 0.61657429 | 0.80674827
488 | 92.53082275 | 462.6049 | 61.62977982 | 0.61815226 | 0.80379623
489 | 92.72073364 | 463.539 | 61.82176208 | 0.62007785 | 0.79905474
490 | 92.91075134 | 464.52 | 61.94175339 | 0.62128139 | 0.7993865
491 | 93.10069275 | 465.5492 | 62.11240768 | 0.62299305 | 0.79798132
492 | 93.29069519 | 466.3605 | 62.25372696 | 0.62441051 | 0.7967869
493 | 93.4806366 | 467.3301 | 62.41904831 | 0.62606865 | 0.79020852
494 | 93.67054749 | 468.253 | 62.54970551 | 0.62737918 | 0.7870664
495 | 93.86053467 | 469.2046 | 62.69369507 | 0.6288234 | 0.78427196
496 | 94.05049133 | 470.1249 | 62.83234787 | 0.6302141 | 0.78140372
497 | 94.24047089 | 471.3318 | 63.00566864 | 0.63195252 | 0.77696621
498 | 94.43036652 | 472.0874939 | 63.12565994 | 0.63315606 | 0.77680957
499 | 94.62036133 | 473.0392 | 63.29098129 | 0.63481426 | 0.7736432
500 | 94.81039429 | 474.049 | 63.46696472 | 0.63657939 | 0.77039963
501 | 95.00035095 | 475.0803 | 63.58695602 | 0.63778287 | 0.77118182
502 | 95.19029999 | 475.9152 | 63.72027969 | 0.63912016 | 0.7741887
503 | 95.38022614 | 476.9606 | 63.8882637 | 0.64080501 | 0.77268374
504 | 95.5703125 | 477.813 | 64.01625824 | 0.64208883 | 0.7708298
505 | 95.76035309 | 478.7257 | 64.13358307 | 0.6432656 | 0.77184057
506 | 95.95025635 | 479.5951 | 64.30957031 | 0.6450308 | 0.77126628
507 | 96.14014435 | 480.7662 | 64.47755432 | 0.6467157 | 0.77217823
508 | 96.33013916 | 481.8034 | 64.61621094 | 0.6481064 | 0.77795827
509 | 96.52012634 | 482.6189 | 64.76286316 | 0.64957732 | 0.77987295
510 | 96.71006012 | 483.4751 | 64.9201889 | 0.65115535 | 0.77841401
511 | 96.90003967 | 484.6065 | 65.04283905 | 0.65238553 | 0.7770192
512 | 97.0901413 | 485.597 | 65.20016479 | 0.65396351 | 0.7765606
513 | 97.28020477 | 486.4093 | 65.35214996 | 0.65548795 | 0.77653795
514 | 97.47024536 | 487.2611 | 65.49347687 | 0.65690547 | 0.77975589
515 | 97.66029358 | 488.268 | 65.62413025 | 0.65821594 | 0.78327382
516 | 97.85028839 | 489.1947 | 65.79211426 | 0.65990084 | 0.7883845
517 | 98.04030609 | 490.253 | 65.93610382 | 0.66134506 | 0.79510546
518 | 98.23020935 | 491.0125 | 66.11475372 | 0.66313696 | 0.80220443
519 | 98.42021942 | 492.2107 | 66.25608063 | 0.66455448 | 0.80628717
520 | 98.6101532 | 493.1056 | 66.39473724 | 0.66594517 | 0.80918902
521 | 98.80007935 | 494.0793 | 66.54138947 | 0.6674161 | 0.80961519
522 | 98.99113464 | 494.8359 | 66.74137115 | 0.66942197 | 0.80832392
523 | 99.18003082 | 495.9485 | 66.86136627 | 0.67062551 | 0.8112101
524 | 99.37115479 | 496.8586731 | 67.03735352 | 0.6723907 | 0.81191909
525 | 99.5609436 | 497.9099 | 67.17067719 | 0.67372793 | 0.81444037
526 | 99.75093842 | 498.685 | 67.30932617 | 0.67511863 | 0.81581569
527 | 99.94081116 | 499.7346 | 67.49065399 | 0.67693734 | 0.81146121
528 | 100.1308 | 500.7332 | 67.65330505 | 0.67856872 | 0.80883211
529 | 100.3207 | 501.7074585 | 67.78929138 | 0.67993271 | 0.80573606
530 | 100.5106 | 502.7101 | 67.96261597 | 0.68167114 | 0.81137544
531 | 100.7004 | 503.4168396 | 68.09593201 | 0.68300831 | 0.81142914
532 | 100.8904 | 504.477 | 68.28258514 | 0.6848805 | 0.81014442
533 | 101.0801 | 505.3918 | 68.37058258 | 0.68576312 | 0.80711293
534 | 101.2701 | 506.3307 | 68.56523132 | 0.68771547 | 0.79863912
535 | 101.4601 | 507.2611 | 68.7065506 | 0.68913287 | 0.80037999
536 | 101.6501 | 508.1585083 | 68.87454224 | 0.69081783 | 0.80108398
537 | 101.8412 | 509.4014 | 69.03986359 | 0.69247603 | 0.80146307
538 | 102.0311 | 510.0195 | 69.17584991 | 0.69384003 | 0.80485529
539 | 102.2211 | 511.0465 | 69.27983856 | 0.69488299 | 0.8098194
540 | 102.4111 | 511.9949 | 69.49582672 | 0.69704938 | 0.80773699
541 | 102.6011 | 512.9155 | 69.62915039 | 0.69838667 | 0.80074459
542 | 102.7909 | 513.9452 | 69.77580261 | 0.69985759 | 0.79851788
543 | 102.9809 | 514.8356 | 69.92512512 | 0.70135528 | 0.8040846
544 | 103.1708 | 515.8121 | 70.11177826 | 0.70322746 | 0.80750626
545 | 103.3607 | 516.8384 | 70.26643372 | 0.70477867 | 0.81020254
546 | 103.5506 | 517.7008667 | 70.37575531 | 0.70587516 | 0.8123011
547 | 103.7407 | 518.6574 | 70.51174164 | 0.70723909 | 0.80672336
548 | 103.9307 | 519.6473999 | 70.7170639 | 0.70929849 | 0.8025769
549 | 104.1207 | 520.6579 | 70.845047 | 0.7105822 | 0.80201554
550 | 104.3107 | 521.5153 | 71.03437042 | 0.71248114 | 0.79960585
551 | 104.5008 | 522.3539 | 71.1756897 | 0.7138986 | 0.80100632
552 | 104.6909 | 523.1984 | 71.29834747 | 0.71512884 | 0.79977787
553 | 104.8809433 | 524.4047 | 71.45833588 | 0.71673352 | 0.79913896
554 | 105.071 | 525.3958 | 71.62365723 | 0.71839172 | 0.79313391
555 | 105.261 | 526.2728 | 71.75964355 | 0.71975571 | 0.79164642
556 | 105.4510498 | 527.2067 | 71.90097046 | 0.72117323 | 0.79912758
557 | 105.641 | 528.0775 | 72.05561829 | 0.72272432 | 0.80798453
558 | 105.831 | 529.1784 | 72.21294403 | 0.72430235 | 0.81770909
559 | 106.021 | 530.1042 | 72.38092804 | 0.7259872 | 0.82177263
560 | 106.2110672 | 530.9545 | 72.51958466 | 0.72737795 | 0.82984149
561 | 106.401 | 532.0639 | 72.68756866 | 0.72906286 | 0.83223277
562 | 106.5909 | 532.848 | 72.88222504 | 0.73101526 | 0.83518857
563 | 106.7808 | 533.9961 | 73.01821136 | 0.73237926 | 0.83148438
564 | 106.9707 | 534.9382 | 73.18619537 | 0.7340641 | 0.83044153
565 | 107.1607 | 535.7858 | 73.3141861 | 0.73534787 | 0.82645041
566 | 107.3506 | 536.642 | 73.51150513 | 0.73732704 | 0.81836033
567 | 107.5407 | 537.8954 | 73.62083435 | 0.73842359 | 0.81318963
568 | 107.7306 | 538.507 | 73.79148102 | 0.74013519 | 0.80708039
569 | 107.9205 | 539.5884 | 73.93814087 | 0.74160624 | 0.80470455
570 | 108.1104 | 540.5357 | 74.10879517 | 0.7433179 | 0.80212414
571 | 108.3004 | 541.4135 | 74.23944855 | 0.74462837 | 0.80313301
572 | 108.4904 | 542.4341 | 74.41809845 | 0.7464202 | 0.80204481
573 | 108.6804 | 543.5598 | 74.53276062 | 0.74757028 | 0.80445397
574 | 108.8703 | 544.2343 | 74.7247467 | 0.74949592 | 0.79876506
575 | 109.0602 | 545.2082 | 74.84739685 | 0.7507261 | 0.80411124
576 | 109.2502 | 546.1751 | 74.9940567 | 0.75219715 | 0.80116463
577 | 109.4402771 | 547.1762085 | 75.19137573 | 0.75417626 | 0.80380756
578 | 109.6303 | 548.0286 | 75.29270172 | 0.75519258 | 0.80459058
579 | 109.8203 | 549.2385 | 75.47401428 | 0.75701118 | 0.80772346
580 | 110.0103 | 550.1459 | 75.61000824 | 0.75837517 | 0.81143391
581 | 110.2002182 | 551.0722 | 75.80199432 | 0.76030082 | 0.80828309
582 | 110.3902 | 551.8477 | 75.90865326 | 0.7613706 | 0.81482226
583 | 110.5802 | 552.9574585 | 76.08997345 | 0.76318926 | 0.81504685
584 | 110.7701 | 553.9261 | 76.24195862 | 0.7647137 | 0.8186205
585 | 110.9602 | 554.8153 | 76.40460205 | 0.76634502 | 0.81809211
586 | 111.1502 | 555.7633667 | 76.53794098 | 0.76768243 | 0.8162784
587 | 111.3401 | 556.7175 | 76.71391296 | 0.76944745 | 0.80673856
588 | 111.5301 | 557.4541626 | 76.86590576 | 0.77097195 | 0.79984647
589 | 111.7202 | 558.6247 | 77.02589417 | 0.77257663 | 0.79482907
590 | 111.9102 | 559.562 | 77.18588257 | 0.77418137 | 0.79452366
591 | 112.1002 | 560.5421 | 77.31654358 | 0.77549189 | 0.79251355
592 | 112.2902 | 561.4537 | 77.44985199 | 0.776829 | 0.79380167
593 | 112.4802 | 562.4307251 | 77.56984711 | 0.77803254 | 0.79497021
594 | 112.6703 | 563.296 | 77.7511673 | 0.7798512 | 0.79387033
595 | 112.8603 | 564.1893 | 77.9111557 | 0.78145587 | 0.79597634
596 | 113.0502 | 565.2421 | 78.07913971 | 0.78314078 | 0.80050987
597 | 113.2403 | 565.9932251 | 78.20713043 | 0.78442454 | 0.80924118
598 | 113.4301 | 567.0961 | 78.40978241 | 0.78645718 | 0.80901754
599 | 113.6201 | 568.0526 | 78.5377655 | 0.78774089 | 0.81209397
600 | 113.81 | 569.2131958 | 78.66309357 | 0.78899789 | 0.80958861
601 | 114 | 570.0069 | 78.8497467 | 0.79087007 | 0.80472016
602 | 114.1901 | 571.0374 | 78.96974182 | 0.79207361 | 0.80222291
603 | 114.3802 | 572.0443 | 79.11906433 | 0.79357135 | 0.80041349
604 | 114.5702 | 572.8081665 | 79.30570984 | 0.79544342 | 0.80103964
605 | 114.7602 | 573.7394 | 79.44703674 | 0.79686093 | 0.80201858
606 | 114.9500885 | 574.8643 | 79.6016922 | 0.79841214 | 0.80562699
607 | 115.1411438 | 575.6228 | 79.76167297 | 0.80001676 | 0.8074612
608 | 115.3311615 | 576.6463 | 79.89499664 | 0.80135399 | 0.80563921
609 | 115.5212 | 577.5048 | 80.06031799 | 0.80301219 | 0.80331695
610 | 115.71 | 578.5972 | 80.20430756 | 0.80445641 | 0.80471921
611 | 115.9 | 579.5828 | 80.35630035 | 0.80598092 | 0.80791181
612 | 116.0912 | 580.3655 | 80.51895142 | 0.8076123 | 0.81430352
613 | 116.28 | 581.2292 | 80.66294098 | 0.80905658 | 0.81415713
614 | 116.4712 | 582.2789 | 80.82025146 | 0.81063437 | 0.81469733
615 | 116.6611 | 583.1675 | 80.96691132 | 0.81210542 | 0.8169077
616 | 116.8511 | 584.1849 | 81.16690063 | 0.81411129 | 0.8141039
617 | 117.041 | 585.2822 | 81.31622314 | 0.81560904 | 0.81729436
618 | 117.2310257 | 586.2126 | 81.43887329 | 0.81683922 | 0.82185555
619 | 117.4211 | 587.0992 | 81.59353638 | 0.81839049 | 0.82446599
620 | 117.6111 | 587.9504 | 81.75884247 | 0.82004857 | 0.81936103
621 | 117.8011322 | 588.921 | 81.90284729 | 0.82149291 | 0.81591588
622 | 117.9912 | 590.0874 | 82.05482483 | 0.8230173 | 0.8203454
623 | 118.1811 | 591.004 | 82.24947357 | 0.82496965 | 0.82513738
624 | 118.3711 | 591.9139 | 82.40413666 | 0.82652092 | 0.83166337
625 | 118.5609 | 592.6291 | 82.53479004 | 0.82783139 | 0.83251703
626 | 118.751 | 593.6119 | 82.6894455 | 0.8293826 | 0.82738209
627 | 118.9411 | 594.801 | 82.85476685 | 0.83104074 | 0.81994164
628 | 119.131 | 595.5586 | 83.04409027 | 0.83293968 | 0.81442332
629 | 119.3211 | 596.6701 | 83.18006897 | 0.83430356 | 0.81542408
630 | 119.5112 | 597.4673 | 83.32405853 | 0.83574778 | 0.81049556
631 | 119.7011 | 598.4615 | 83.47871399 | 0.83729899 | 0.80752921
632 | 119.891 | 599.5341 | 83.59336853 | 0.838449 | 0.80527383
633 | 120.081 | 600.3721 | 83.7880249 | 0.84040141 | 0.80296606
634 | 120.271 | 601.3364 | 83.95600891 | 0.84208632 | 0.80507845
635 | 120.4608 | 602.239 | 84.07600403 | 0.84328991 | 0.81045985
636 | 120.6508 | 603.1576 | 84.21733093 | 0.84470743 | 0.81777251
637 | 120.8407 | 604.2331543 | 84.40130615 | 0.84655267 | 0.82084584
638 | 121.0306 | 605.0547 | 84.55062866 | 0.84805042 | 0.82269454
639 | 121.2206 | 605.9015 | 84.72128296 | 0.84976208 | 0.82395846
640 | 121.4107 | 607.0267 | 84.87593842 | 0.85131329 | 0.82515115
641 | 121.6006 | 607.8304 | 85.01459503 | 0.85270405 | 0.8276239
642 | 121.7905 | 608.8041 | 85.18257141 | 0.85438883 | 0.8242358
643 | 121.9805603 | 609.8969 | 85.3638916 | 0.85620749 | 0.81635863
644 | 122.1705 | 610.9644165 | 85.47855377 | 0.85735756 | 0.81467199
645 | 122.3605 | 611.668 | 85.65187073 | 0.85909599 | 0.81364292
646 | 122.5505 | 612.6505 | 85.81986237 | 0.86078095 | 0.81586456
647 | 122.7405014 | 613.5842 | 85.93984985 | 0.86198443 | 0.81697643
648 | 122.9304 | 614.7103 | 86.09451294 | 0.8635357 | 0.81915218
649 | 123.1203 | 615.5069 | 86.26249695 | 0.86522061 | 0.81682271
650 | 123.31 | 616.4433 | 86.41980743 | 0.86679846 | 0.82130998
651 | 123.5011 | 617.4349 | 86.57713318 | 0.86837643 | 0.82628518
652 | 123.690979 | 618.3914 | 86.76911926 | 0.87030208 | 0.82626671
653 | 123.8809 | 619.3447 | 86.88378143 | 0.87145215 | 0.8258388
654 | 124.0709 | 620.356 | 87.05176544 | 0.87313706 | 0.82253647
655 | 124.2608 | 621.3499 | 87.2064209 | 0.87468827 | 0.81990027
656 | 124.4507 | 622.2835083 | 87.38774109 | 0.87650692 | 0.81500846
657 | 124.6406 | 623.1664 | 87.51306915 | 0.87776399 | 0.81777257
658 | 124.8306 | 624.2264 | 87.65704346 | 0.87920803 | 0.81731826
659 | 125.0208 | 625.1707 | 87.81970215 | 0.88083953 | 0.81419241
660 | 125.2106 | 625.7880249 | 87.96902466 | 0.88233721 | 0.81348652
661 | 125.4007 | 627.1038208 | 88.1450119 | 0.8841024 | 0.81015021
662 | 125.5904 | 628.0159 | 88.31033325 | 0.88576061 | 0.81645089
663 | 125.7802 | 628.849 | 88.44365692 | 0.88709784 | 0.81847239
664 | 125.9701 | 629.8578 | 88.61431122 | 0.8888095 | 0.82340384
665 | 126.1601 | 630.829 | 88.72629547 | 0.88993275 | 0.82233673
666 | 126.3511 | 631.8757 | 88.91828156 | 0.89185834 | 0.82078159
667 | 126.5411 | 632.6159 | 89.05960846 | 0.89327592 | 0.82092315
668 | 126.7311 | 633.5703 | 89.24359131 | 0.89512128 | 0.82055414
669 | 126.9211 | 634.5739 | 89.36891937 | 0.89637828 | 0.82602364
670 | 127.1111 | 635.6725 | 89.56356812 | 0.89833063 | 0.82753533
671 | 127.3012 | 636.3644 | 89.68622589 | 0.89956093 | 0.82834631
672 | 127.491 | 637.4541 | 89.8728714 | 0.90143299 | 0.82190728
673 | 127.6809 | 638.4113 | 90.00352478 | 0.90274346 | 0.82208872
674 | 127.8708 | 639.4365 | 90.15818787 | 0.90429473 | 0.82356358
675 | 128.0607 | 640.3001 | 90.33416748 | 0.9060598 | 0.82351482
676 | 128.2507 | 641.1827 | 90.48883057 | 0.90761113 | 0.82265228
677 | 128.4406 | 642.2985 | 90.60081482 | 0.90873432 | 0.82333887
678 | 128.6305 | 643.2859 | 90.79547119 | 0.91068673 | 0.82344145
679 | 128.8204 | 644.0406 | 90.96879578 | 0.91242522 | 0.82332933
680 | 129.0104 | 645.0345 | 91.11277008 | 0.91386926 | 0.82466382
681 | 129.2005 | 645.9092 | 91.25942993 | 0.9153403 | 0.82650334
682 | 129.3904 | 646.9984 | 91.42208099 | 0.91697168 | 0.82740927
683 | 129.5804 | 647.8562 | 91.5634079 | 0.9183892 | 0.82967824
684 | 129.7704 | 648.8713 | 91.73406219 | 0.92010093 | 0.82923722
685 | 129.9604 | 649.7744751 | 91.90203857 | 0.92178571 | 0.82688719
686 | 130.1503 | 650.5795 | 92.02736664 | 0.92304277 | 0.82969952
687 | 130.3403 | 651.7219 | 92.2060318 | 0.92483479 | 0.82810509
688 | 130.5302887 | 652.7361 | 92.39801025 | 0.92676038 | 0.82446492
689 | 130.7202 | 653.7104 | 92.50999451 | 0.92788357 | 0.8251158
690 | 130.9102 | 654.5289 | 92.69398499 | 0.92972898 | 0.82375091
691 | 131.1000824 | 655.5761 | 92.8433075 | 0.93122673 | 0.8237018
692 | 131.2912 | 656.4349 | 92.96596527 | 0.93245697 | 0.82076818
693 | 131.4811 | 657.4799 | 93.14461517 | 0.93424886 | 0.82266104
694 | 131.6710968 | 658.3468 | 93.28593445 | 0.93566632 | 0.8281101
695 | 131.8611145 | 659.4813 | 93.46192169 | 0.93743151 | 0.83257049
696 | 132.051 | 660.1387 | 93.62724304 | 0.93908966 | 0.8426351
697 | 132.2411 | 661.3521 | 93.76057434 | 0.94042701 | 0.8499077
698 | 132.4311 | 662.1348 | 93.93921661 | 0.94221878 | 0.85702604
699 | 132.6211 | 663.0087 | 94.12586975 | 0.94409096 | 0.85830611
700 | 132.8111 | 664.1344 | 94.28052521 | 0.94564217 | 0.85744637
701 | 133.0011 | 665.0728 | 94.42183685 | 0.94705951 | 0.85530603
702 | 133.1911 | 665.9846 | 94.61650085 | 0.94901204 | 0.84494513
703 | 133.3812 | 666.8534 | 94.77115631 | 0.95056325 | 0.83638728
704 | 133.5711 | 667.8809 | 94.91247559 | 0.95198065 | 0.82967156
705 | 133.761 | 668.6949 | 95.09380341 | 0.95379943 | 0.82107925
706 | 133.951 | 669.8374 | 95.23778534 | 0.95524359 | 0.81755543
707 | 134.1409 | 670.521 | 95.34444427 | 0.95631337 | 0.81640357
708 | 134.3308 | 671.5987 | 95.52842712 | 0.95815873 | 0.81381518
709 | 134.5208 | 672.5958252 | 95.68574524 | 0.95973665 | 0.81306177
710 | 134.7109 | 673.5112 | 95.8217392 | 0.9611007 | 0.82004607
711 | 134.9011 | 674.468 | 96.00305176 | 0.96291924 | 0.82381105
712 | 135.0909729 | 675.4929 | 96.179039 | 0.96468443 | 0.8271572
713 | 135.2809 | 676.4193 | 96.28835297 | 0.96578085 | 0.83115184
714 | 135.4711 | 677.3351 | 96.49102783 | 0.96781367 | 0.83230758
715 | 135.6611 | 678.3218 | 96.64566803 | 0.96936476 | 0.82997823
716 | 135.8510437 | 679.2144 | 96.78432465 | 0.97075546 | 0.82858825
717 | 136.041 | 680.2033 | 96.93631744 | 0.97227997 | 0.82683772
718 | 136.2309 | 681.244 | 97.10962677 | 0.97401828 | 0.82392567
719 | 136.421 | 682.0337 | 97.23495483 | 0.97527534 | 0.82695466
720 | 136.611 | 682.9759 | 97.44293976 | 0.97736144 | 0.82895786
721 | 136.8008 | 683.9048 | 97.56559753 | 0.97859174 | 0.83704221
722 | 136.9908 | 684.9917 | 97.71492004 | 0.98008943 | 0.83845621
723 | 137.1808 | 685.7947 | 97.89890289 | 0.98193479 | 0.83945256
724 | 137.3709 | 686.7929 | 98.0402298 | 0.9833523 | 0.83451414
725 | 137.5609 | 687.9379 | 98.22154236 | 0.9851709 | 0.83235705
726 | 137.7509 | 688.8234 | 98.3975296 | 0.98693609 | 0.83264112
727 | 137.9409 | 689.6265 | 98.54685211 | 0.98843378 | 0.83206886
728 | 138.1308136 | 690.6528 | 98.66683197 | 0.9896372 | 0.83530462
729 | 138.320755 | 691.5677 | 98.84815979 | 0.99145591 | 0.82802707
730 | 138.5108 | 692.6133 | 98.97616577 | 0.99273986 | 0.82655084
731 | 138.7007 | 693.5112 | 99.14414215 | 0.99442464 | 0.82570416
732 | 138.8907 | 694.4539 | 99.33612061 | 0.99635023 | 0.83501399
733 | 139.0807 | 695.3772 | 99.45877838 | 0.99758053 | 0.8432399
734 | 139.2706 | 696.3482 | 99.64543152 | 0.99945265 | 0.84939575
735 | 139.4606 | 697.4519043 | 99.78142548 | 1.0008167 | 0.8555463
736 | 139.6506 | 698.1494751 | 99.94940948 | 1.00250161 | 0.85812336
737 | 139.8406 | 699.137146 | 100.1414 | 1.00442719 | 0.85667992
738 | 140.0305481 | 700.2522 | 100.3174 | 1.00619233 | 0.85323292
739 | 140.2206 | 701.1341 | 100.4187 | 1.00720859 | 0.857674
740 | 140.4105 | 701.9627 | 100.6266861 | 1.00929475 | 0.86162472
741 | 140.6005 | 702.875 | 100.7947 | 1.01097965 | 0.86027616
742 | 140.7904 | 703.9661 | 100.9387 | 1.01242399 | 0.85791844
743 | 140.9805 | 704.7871 | 101.0693 | 1.01373434 | 0.855645
744 | 141.1704 | 705.7967 | 101.2666 | 1.01571345 | 0.85350776
745 | 141.3603 | 706.7563 | 101.44 | 1.017452 | 0.85360003
746 | 141.5503 | 707.7421 | 101.6133 | 1.01919031 | 0.85580331
747 | 141.7403 | 708.7995 | 101.7519 | 1.02058101 | 0.85290724
748 | 141.9303 | 709.5496 | 101.9199295 | 1.02226603 | 0.85460418
749 | 142.1202 | 710.556 | 102.0452 | 1.02352297 | 0.85449648
750 | 142.31 | 711.5005 | 102.2666 | 1.02574277 | 0.84791362
751 | 142.5011 | 712.4205 | 102.3972168 | 1.02705336 | 0.84452671
752 | 142.6909 | 713.4412 | 102.5465 | 1.02855098 | 0.84403569
753 | 142.8807 | 714.4409 | 102.7119 | 1.03020918 | 0.84436041
754 | 143.0706 | 715.2789 | 102.914505 | 1.0322417 | 0.83877367
755 | 143.2605 | 716.2419 | 103.0265 | 1.03336501 | 0.84169632
756 | 143.4502 | 717.2374 | 103.2105 | 1.03521037 | 0.83963525
757 | 143.6403 | 718.1874 | 103.3598 | 1.03670812 | 0.84128082
758 | 143.8303 | 719.0132 | 103.5011 | 1.03812563 | 0.83700651
759 | 144.0201 | 720.0418 | 103.6718 | 1.03983736 | 0.84067148
760 | 144.2109 | 721.1162 | 103.8211 | 1.04133499 | 0.84259188
761 | 144.4008 | 722.1052 | 104.0211 | 1.04334092 | 0.8490169
762 | 144.5906 | 722.9819 | 104.1464 | 1.04459786 | 0.8563922
763 | 144.7804 | 723.8328 | 104.3224 | 1.046363 | 0.85867941
764 | 144.9703 | 724.8062 | 104.4637146 | 1.04778051 | 0.86508411
765 | 145.1604 | 725.727 | 104.677 | 1.04992008 | 0.86360055
766 | 145.3501 | 726.9128 | 104.813 | 1.05128407 | 0.866009
767 | 145.541 | 727.7265 | 104.997 | 1.05312943 | 0.86253983
768 | 145.7309 | 728.6144 | 105.1357 | 1.05452025 | 0.86763173
769 | 145.9206 | 729.5632 | 105.3036499 | 1.05620503 | 0.86281759
770 | 146.1104 | 730.6553 | 105.5036 | 1.05821085 | 0.8541587
771 | 146.3003 | 731.5013 | 105.621 | 1.0593878 | 0.84994668
772 | 146.4903 | 732.4319458 | 105.7889 | 1.06107271 | 0.84951204
773 | 146.6803 | 733.3926 | 105.9756 | 1.06294477 | 0.85232991
774 | 146.8703 | 734.3425293 | 106.1329 | 1.06452286 | 0.84895456
775 | 147.0603 | 735.3588 | 106.2529068 | 1.06572616 | 0.85167652
776 | 147.2503 | 736.1647 | 106.4209 | 1.06741118 | 0.85047686
777 | 147.4403 | 737.2215 | 106.6102 | 1.06931007 | 0.85312647
778 | 147.6303 | 738.2208252 | 106.7755 | 1.07096827 | 0.85489357
779 | 147.8201 | 739.075 | 106.9355 | 1.07257295 | 0.8573485
780 | 148.0102 | 739.9703 | 107.0822 | 1.07404375 | 0.85643137
781 | 148.2003 | 741.0554 | 107.2608 | 1.0758357 | 0.85565668
782 | 148.3902 | 742.0192 | 107.4128 | 1.07736027 | 0.85262257
783 | 148.5811 | 742.8914 | 107.6128006 | 1.07936609 | 0.84682536
784 | 148.7711 | 743.7873 | 107.7248 | 1.0804894 | 0.85211176
785 | 148.9611 | 744.7734375 | 107.8954 | 1.082201 | 0.85442817
786 | 149.151 | 745.7034 | 108.0581 | 1.0838325 | 0.85997999
787 | 149.3409729 | 746.6649 | 108.2101 | 1.08535683 | 0.85810077
788 | 149.5308 | 747.7282 | 108.3834 | 1.08709538 | 0.86279708
789 | 149.7209 | 748.6803 | 108.5513916 | 1.08878028 | 0.8660531
790 | 149.911 | 749.5754 | 108.7434 | 1.09070587 | 0.86783397
791 | 150.101 | 750.3341 | 108.8954 | 1.09223032 | 0.87091535
792 | 150.291 | 751.3755 | 109.0634 | 1.09391522 | 0.87063235
793 | 150.480896 | 752.4123 | 109.2047 | 1.09533262 | 0.86956519
794 | 150.6709 | 753.3298 | 109.4073 | 1.09736538 | 0.86070591
795 | 150.8609 | 754.3466 | 109.53 | 1.09859562 | 0.85757327
796 | 151.0508 | 755.2409 | 109.6873 | 1.10017347 | 0.854222
797 | 151.2407074 | 756.2191 | 109.8953 | 1.10225964 | 0.84979498
798 | 151.4306 | 757.1706 | 110.0286 | 1.10359681 | 0.85380721
799 | 151.6206 | 758.2014 | 110.1833 | 1.10514808 | 0.85581213
800 | 151.8106842 | 759.0652 | 110.3726 | 1.10704696 | 0.86434358
801 | 152.0007 | 759.9872 | 110.4952 | 1.1082772 | 0.86592185
802 | 152.1906 | 760.9799 | 110.6926 | 1.11025631 | 0.86973453
803 | 152.3806 | 761.7824707 | 110.8179 | 1.11151326 | 0.87289822
804 | 152.5705 | 762.6871 | 111.0339 | 1.11367965 | 0.87637448
805 | 152.7605 | 763.7205 | 111.1859 | 1.1152041 | 0.89479268
806 | 152.9503 | 764.695 | 111.3725 | 1.11707628 | 0.91436535
807 | 153.1403 | 765.7084 | 111.5191 | 1.11854708 | 0.94265449
808 | 153.3301 | 766.381 | 111.6898 | 1.12025881 | 0.97359478
809 | 153.5201 | 767.5107 | 111.8498 | 1.1218636 | 1.01198339
810 | 153.71 | 768.2377 | 112.0738 | 1.1241101 | 1.05731928
811 | 153.9011 | 769.3957 | 112.2844 | 1.12622297 | 1.11261666
812 | 154.0909 | 770.169 | 112.5164 | 1.1285497 | 1.17431283
813 | 154.2807 | 771.2924 | 112.7351 | 1.13074279 | 1.23533285
814 | 154.4705658 | 772.2877 | 112.9990387 | 1.13339055 | 1.28604066
815 | 154.6607 | 773.1053 | 113.2657 | 1.13606501 | 1.32588446
816 | 154.8507 | 774.237 | 113.5297 | 1.13871276 | 1.35312116
817 | 155.0405 | 775.2161 | 113.8336 | 1.14176154 | 1.35967314
818 | 155.2305 | 775.9719 | 114.0976181 | 1.14440942 | 1.3541913
819 | 155.4205 | 777.1913 | 114.3349 | 1.14678955 | 1.33002257
820 | 155.6105 | 778.0937 | 114.6389 | 1.14983857 | 1.28900743
821 | 155.8005 | 779.0088501 | 114.8522 | 1.15197814 | 1.24132955
822 | 155.9904 | 780.0173 | 115.0842 | 1.15430498 | 1.18649292
823 | 156.1804 | 780.9214 | 115.2868576 | 1.1563375 | 1.13784695
824 | 156.3704 | 781.8604 | 115.4681778 | 1.15815616 | 1.08571959
825 | 156.5602 | 782.7869873 | 115.6602 | 1.16008186 | 1.04511929
826 | 156.75 | 783.715 | 115.8228 | 1.16171324 | 1.01077735
827 | 156.9411 | 784.6301 | 116.0361 | 1.16385281 | 0.98343718
828 | 157.1311 | 785.7011 | 116.1988 | 1.16548431 | 0.96673554
829 | 157.3211 | 786.6838 | 116.3934 | 1.16743648 | 0.95294613
830 | 157.5111 | 787.5226 | 116.5721 | 1.16922855 | 0.9492662
831 | 157.701 | 788.4197 | 116.7534 | 1.17104721 | 0.94855928
832 | 157.8908844 | 789.3628 | 116.9347 | 1.17286587 | 0.94493115
833 | 158.0808 | 790.4621 | 117.108 | 1.1746043 | 0.94651353
834 | 158.2706 | 791.3363 | 117.2387 | 1.17591476 | 0.94902563
835 | 158.4606 | 792.2018 | 117.4627 | 1.17816126 | 0.95137751
836 | 158.6506 | 793.4001 | 117.652 | 1.18006015 | 0.94669169
837 | 158.8405 | 794.1640625 | 117.82 | 1.18174517 | 0.94665492
838 | 159.0305 | 795.1658 | 117.988 | 1.18343008 | 0.94646066
839 | 159.2205 | 796.0262 | 118.2413 | 1.18597078 | 0.94470704
840 | 159.4106 | 797.1643 | 118.3613 | 1.18717432 | 0.94656289
841 | 159.6004 | 798.0593 | 118.5639 | 1.18920696 | 0.9423455
842 | 159.7905 | 798.9487 | 118.6973 | 1.19054425 | 0.94131142
843 | 159.9805 | 799.775 | 118.8732 | 1.19230926 | 0.93879169
844 | 160.1704 | 800.9049 | 119.0679 | 1.19426167 | 0.94026929
845 | 160.3604 | 801.7017 | 119.2599 | 1.19618738 | 0.94333315
846 | 160.5502 | 802.8025 | 119.4305 | 1.19789898 | 0.94841874
847 | 160.7401123 | 803.5572 | 119.6252 | 1.19985139 | 0.95911849
848 | 160.931 | 804.7522583 | 119.7958 | 1.20156312 | 0.96197915
849 | 161.1209 | 805.5811 | 120.0145 | 1.20375609 | 0.96647531
850 | 161.3107 | 806.3713 | 120.1505 | 1.20512009 | 0.97224754
851 | 161.5006 | 807.5279541 | 120.3638 | 1.20725965 | 0.97176325
852 | 161.6904 | 808.5861 | 120.5238 | 1.20886433 | 0.97228628
853 | 161.8801 | 809.449 | 120.7078 | 1.21070969 | 0.97111332
854 | 162.0712 | 810.2941 | 120.9077 | 1.21271563 | 0.97803855
855 | 162.2609 | 811.3193 | 121.1211 | 1.21485519 | 0.99452621
856 | 162.4508 | 812.1773 | 121.2917 | 1.2165668 | 1.00739312
857 | 162.6406 | 813.0799 | 121.4704 | 1.21835876 | 1.020311
858 | 162.8305 | 813.6227 | 121.6277 | 1.21993661 | 1.01952744
859 | 163.020401 | 814.9706 | 121.857 | 1.22223675 | 1.0244621
860 | 163.2104 | 816.0396 | 122.0757 | 1.22442985 | 1.02223134
861 | 163.4003 | 817.1111 | 122.3423 | 1.22710431 | 1.02142191
862 | 163.5903 | 818.0405 | 122.425 | 1.22793329 | 1.02692163
863 | 163.7805 | 818.8779 | 122.6889 | 1.23058105 | 1.01802373
864 | 163.9703 | 819.8260498 | 122.8223 | 1.23191845 | 1.01830518
865 | 164.1604 | 820.6976 | 123.0516 | 1.23421836 | 1.00315177
866 | 164.3504 | 821.6522 | 123.2302 | 1.23601043 | 1.00298369
867 | 164.5405 | 822.7205 | 123.3742 | 1.23745441 | 0.99714708
868 | 164.7305 | 823.6018 | 123.6142 | 1.23986173 | 0.99538219
869 | 164.9206 | 824.4814 | 123.7689 | 1.24141276 | 1.00574124
870 | 165.1106 | 825.3676 | 124.0142 | 1.24387324 | 1.00443184
871 | 165.3005 | 826.4954 | 124.2141 | 1.24587905 | 1.02216351
872 | 165.4905 | 827.4689 | 124.3341 | 1.24708247 | 1.03348422
873 | 165.6802 | 828.3481 | 124.5635 | 1.24938262 | 1.04759598
874 | 165.8703 | 829.2759 | 124.7341 | 1.25109422 | 1.05025899
875 | 166.0612 | 830.0757 | 124.9714 | 1.25347459 | 1.04721022
876 | 166.251 | 831.0803 | 125.1634 | 1.25540018 | 1.04882216
877 | 166.441 | 831.9482 | 125.4007 | 1.25778055 | 1.04176641
878 | 166.6308 | 832.9128 | 125.614 | 1.25992012 | 1.02212763
879 | 166.8205719 | 833.8462 | 125.814 | 1.26192605 | 0.98762989
880 | 167.0104 | 834.7148 | 125.9394 | 1.263183 | 0.93271542
881 | 167.2003 | 835.6986084 | 126.2007 | 1.26580393 | 0.86106658
882 | 167.3902 | 836.7374 | 126.2967 | 1.26676679 | 0.78403014
883 | 167.5801 | 837.6862 | 126.4646 | 1.26845169 | 0.69306982
884 | 167.77 | 838.6054 | 126.5713 | 1.26952147 | 0.60496151
885 | 167.9601 | 839.5838 | 126.640625 | 1.27021682 | 0.51277936
886 | 168.151 | 840.6792 | 126.726 | 1.27107275 | 0.42763653
887 | 168.3409729 | 841.7963 | 126.8086 | 1.27190173 | 0.34795704
888 | 168.5309 | 842.6726 | 126.8033 | 1.2718482 | 0.28531501
889 | 168.7209 | 843.8267 | 126.8459549 | 1.2722764 | 0.24046883
890 | 168.9109 | 844.6373 | 126.8726 | 1.27254367 | 0.21605751
891 | 169.1007 | 845.7043 | 126.8699 | 1.27251697 | 0.20915878
892 | 169.2907 | 846.6517 | 126.9206 | 1.27302504 | 0.22162399
893 | 169.4805 | 847.5707 | 126.9419 | 1.27323902 | 0.25128925
894 | 169.6704 | 848.5372 | 126.9926 | 1.27374721 | 0.29829127
895 | 169.8604 | 849.6389 | 127.0566 | 1.27438903 | 0.36233714
896 | 170.0501 | 850.42 | 127.1685791 | 1.27551234 | 0.43197927
897 | 170.241 | 851.3467 | 127.2219 | 1.27604723 | 0.52184421
898 | 170.4312 | 852.4312 | 127.3392334 | 1.27722394 | 0.6162008
899 | 170.6211 | 853.2672 | 127.4939 | 1.27877522 | 0.71549207
900 | 170.8109 | 854.2531 | 127.5979 | 1.2798183 | 0.81140512
901 | 171.0009 | 855.046875 | 127.8032 | 1.28187752 | 0.89805806
902 | 171.191 | 855.9141 | 128.0032 | 1.28388333 | 0.98547864
903 | 171.381 | 856.9839 | 128.2218 | 1.28607655 | 1.07118726
904 | 171.5711 | 857.9987 | 128.5045 | 1.28891146 | 1.14888752
905 | 171.761 | 858.9611 | 128.7231 | 1.29110456 | 1.21261311
906 | 171.9509 | 859.6588 | 128.9098 | 1.29297662 | 1.26253486
907 | 172.1407 | 860.7594 | 129.1844 | 1.29573131 | 1.30154967
908 | 172.3306 | 861.7515 | 129.4511 | 1.29840589 | 1.32609499
909 | 172.5205 | 862.6704 | 129.7417 | 1.30132103 | 1.34911454
910 | 172.7101 | 863.5856 | 129.9763 | 1.30367446 | 1.37783563
911 | 172.9012 | 864.5316 | 130.235 | 1.30626881 | 1.40177679
912 | 173.0909 | 865.4586792 | 130.5203 | 1.30913055 | 1.42417669
913 | 173.2806 | 866.4929 | 130.7922821 | 1.31185842 | 1.44246173
914 | 173.4706 | 867.4437 | 131.0429 | 1.31437242 | 1.45853531
915 | 173.6603 | 868.2939 | 131.3602 | 1.31755507 | 1.46892381
916 | 173.8502 | 869.3046 | 131.6322 | 1.32028294 | 1.47714782
917 | 174.0401 | 870.1685 | 131.8935 | 1.32290411 | 1.48137093
918 | 174.2311 | 871.3408 | 132.2428 | 1.32640743 | 1.47660923
919 | 174.421 | 872.1801 | 132.5175 | 1.32916236 | 1.47832847
920 | 174.6111 | 872.858 | 132.7655 | 1.33164954 | 1.47852182
921 | 174.801 | 873.9256 | 133.0748 | 1.33475184 | 1.4753046
922 | 174.991 | 874.9413 | 133.2961 | 1.33697164 | 1.4716382
923 | 175.1808 | 876.0265 | 133.5681 | 1.33969975 | 1.47110629
924 | 175.3708 | 876.8417 | 133.8667 | 1.34269524 | 1.47229886
925 | 175.5606842 | 877.7787 | 134.1787 | 1.34582424 | 1.46988952
926 | 175.7504425 | 878.8241 | 134.432 | 1.34836495 | 1.48346949
927 | 175.9404 | 879.7883 | 134.7146 | 1.35119998 | 1.49588192
928 | 176.1303 | 880.6864 | 135.0506134 | 1.35456979 | 1.4988755
929 | 176.3203125 | 881.645 | 135.3013 | 1.35708392 | 1.49924374
930 | 176.5101 | 882.5452 | 135.5572 | 1.35965133 | 1.49357998
931 | 176.7012 | 883.5201 | 135.8719 | 1.36280715 | 1.48602808
932 | 176.891 | 884.4001 | 136.1572 | 1.36566877 | 1.47790658
933 | 177.0811615 | 885.3804 | 136.4478 | 1.36858416 | 1.46805394
934 | 177.271 | 886.3327 | 136.7118 | 1.37123168 | 1.46018195
935 | 177.4606 | 887.2438 | 136.9731 | 1.37385285 | 1.44642091
936 | 177.6505 | 888.2029 | 137.2718 | 1.3768481 | 1.43762481
937 | 177.8405304 | 889.277 | 137.5251 | 1.37938893 | 1.42920303
938 | 178.0303 | 890.1879 | 137.8051 | 1.38219726 | 1.42098367
939 | 178.2202 | 891.0131 | 138.0504 | 1.38465774 | 1.41556537
940 | 178.4101 | 891.9135 | 138.3197 | 1.38735902 | 1.41234648
941 | 178.6001 | 892.8369 | 138.5677 | 1.38984609 | 1.41562724
942 | 178.791 | 893.9024 | 138.8823 | 1.39300203 | 1.40895271
943 | 178.981 | 894.9473 | 139.1516 | 1.39570332 | 1.40283501
944 | 179.1709 | 895.8074 | 139.3809 | 1.39800334 | 1.40360224
945 | 179.3609 | 896.8058 | 139.6636 | 1.40083838 | 1.40235209
946 | 179.5508 | 897.7739 | 139.9782 | 1.4039942 | 1.39669621
947 | 179.7407074 | 898.6166 | 140.2049 | 1.40626752 | 1.39219415
948 | 179.9307 | 899.7168 | 140.4209 | 1.40843379 | 1.39445138
949 | 180.1207 | 900.6302 | 140.7115 | 1.41134918 | 1.38508368
950 | 180.3106 | 901.634 | 141.0048 | 1.4142909 | 1.37968588
951 | 180.5006 | 902.3541 | 141.2128 | 1.41637707 | 1.37983298
952 | 180.6906 | 903.5035 | 141.5301 | 1.41955972 | 1.37957418
953 | 180.8805 | 904.3057251 | 141.7914 | 1.42218065 | 1.37858629
954 | 181.0706 | 905.3538 | 142.0394 | 1.42466795 | 1.38141131
955 | 181.2605 | 906.2609 | 142.266 | 1.42694116 | 1.38322234
956 | 181.4503 | 907.1876 | 142.5807 | 1.4300971 | 1.37500012
957 | 181.6403 | 908.1176 | 142.81 | 1.43239713 | 1.37314188
958 | 181.8302 | 909.114 | 143.0607 | 1.43491125 | 1.37177956
959 | 182.0202 | 910.0161 | 143.33 | 1.43761241 | 1.36859047
960 | 182.2101 | 911.0211 | 143.6313 | 1.44063461 | 1.36271822
961 | 182.4001 | 911.9698 | 143.8419 | 1.44274735 | 1.36669481
962 | 182.5901 | 913.0158 | 144.1245575 | 1.44558227 | 1.36045945
963 | 182.7801 | 913.8826 | 144.4045 | 1.44839048 | 1.35174692
964 | 182.97 | 914.84 | 144.5992 | 1.45034301 | 1.344244
965 | 183.161 | 915.9029 | 144.8872 | 1.45323145 | 1.33375621
966 | 183.3509 | 916.7324 | 145.1485 | 1.45585251 | 1.32560635
967 | 183.5409 | 917.7355957 | 145.3965 | 1.45833969 | 1.32005382
968 | 183.7309 | 918.5043335 | 145.6364 | 1.46074665 | 1.32411766
969 | 183.9207 | 919.5997 | 145.8684 | 1.46307337 | 1.32285988
970 | 184.1106 | 920.4816 | 146.1377 | 1.46577466 | 1.31728828
971 | 184.3005 | 921.512 | 146.3724 | 1.4681282 | 1.31783843
972 | 184.4904 | 922.3698 | 146.6177 | 1.47058868 | 1.31332338
973 | 184.6803 | 923.2697 | 146.9243 | 1.4736644 | 1.30940068
974 | 184.8703 | 924.4536 | 147.1403 | 1.47583067 | 1.31071508
975 | 185.0602417 | 925.4493 | 147.3803 | 1.47823775 | 1.31362128
976 | 185.2502 | 926.2004 | 147.6389 | 1.48083198 | 1.3160162
977 | 185.4401 | 927.3818 | 147.8869 | 1.48331928 | 1.30843413
978 | 185.6312 | 928.0214 | 148.1056 | 1.48551226 | 1.30464816
979 | 185.8211 | 929.0223 | 148.3509 | 1.48797274 | 1.29983234
980 | 186.0111 | 930.1369 | 148.6442 | 1.49091482 | 1.29625261
981 | 186.2011 | 931.0925293 | 148.8922 | 1.49340212 | 1.29644132
982 | 186.391 | 931.8607 | 149.1322 | 1.49580908 | 1.30048299
983 | 186.5811 | 932.8342 | 149.3615 | 1.49810922 | 1.30615294
984 | 186.77 | 933.8395 | 149.5988 | 1.50048947 | 1.3058666
985 | 186.9612 | 934.8105 | 149.8521 | 1.50303018 | 1.29196167
986 | 187.15 | 935.7245 | 150.0948 | 1.50546396 | 1.27973497
987 | 187.3411 | 936.6426 | 150.3187 | 1.50771046 | 1.27305508
988 | 187.5308 | 937.7067 | 150.6467 | 1.51100004 | 1.26894152
989 | 187.7208252 | 938.6973 | 150.8654 | 1.51319313 | 1.26491106
990 | 187.9108 | 939.3895 | 151.0627 | 1.515172 | 1.25562298
991 | 188.1008606 | 940.3480835 | 151.276 | 1.51731193 | 1.24567318
992 | 188.2907 | 941.416 | 151.537323 | 1.51993299 | 1.23063171
993 | 188.4806 | 942.5104 | 151.764 | 1.52220619 | 1.2225318
994 | 188.670578 | 943.3737 | 152.0146 | 1.52472019 | 1.21901977
995 | 188.8603 | 944.1517334 | 152.2173 | 1.52675271 | 1.16754305
996 | 189.050354 | 945.257 | 152.4359 | 1.5289458 | 1.06521809
997 | 189.2402 | 946.2427 | 152.7079 | 1.53167379 | 0.92746758
998 | 189.4302 | 946.9728 | 152.9265 | 1.53386664 | 0.83405358
999 | 189.6202 | 948.0115 | 153.1532 | 1.53613985 | 0.72867906
1000 | 189.8111 | 948.9916 | 153.4251 | 1.53886795 | 0.59728825
1001 | 191.6119 | 950.0213 | 153.9238 | 1.5438695 | 0.44359565
1002 | 193.4114 | 949.7791 | 154.0864563 | 1.54550099 | 0.2812869
1003 | 195.2111969 | 949.9442 | 154.1718 | 1.54635692 | 0.17089908
1004 | 197.0117 | 949.7725 | 154.2731 | 1.54737294 | 0.1113809
1005 | 198.812 | 949.9407 | 154.3584137 | 1.54822874 | 0.07876981
1006 | 200.6121521 | 949.8119 | 154.4757 | 1.54940557 | 0.05805295
1007 | 202.4121 | 950.0364 | 154.5077 | 1.54972649 | 0.0455423
1008 | 204.2123 | 950.1486 | 154.5771 | 1.55042183 | 0.038484
1009 | 206.0117 | 950.033 | 154.6224 | 1.5508765 | 0.03513638
1010 | 207.8112 | 949.9061 | 154.6864 | 1.55151832 | 0.03217428
1011 | 209.6113 | 949.9401 | 154.7317 | 1.5519731 | 0.0298925
1012 | 211.4119 | 950.0152 | 154.7877 | 1.55253482 | 0.02813934
1013 | 213.2116 | 949.9666 | 154.8437 | 1.55309641 | 0.02673328
1014 | 215.0122 | 950.0404 | 154.897 | 1.55363119 | 0.02603014
1015 | 216.8122 | 950.0298 | 154.9024 | 1.55368471 | 0.02533426
1016 | 218.6119 | 949.8808 | 154.985 | 1.55451381 | 0.02387547
1017 | 220.4114 | 949.9929 | 155.0037 | 1.55470097 | 0.02248456
1018 | 222.2113 | 949.9863 | 155.025 | 1.55491507 | 0.0212302
1019 | 224.012 | 949.9385 | 155.1024 | 1.55569065 | 0.02022551
1020 | 225.8116 | 949.9178 | 155.1397 | 1.55606508 | 0.01971157
1021 | 227.6116 | 949.9105 | 155.1477 | 1.55614531 | 0.01931098
1022 | 229.4122467 | 949.9319 | 155.185 | 1.55651963 | 0.01877396
1023 | 231.2122345 | 949.9309082 | 155.1877 | 1.55654645 | 0.01788202
1024 | 233.0118 | 949.9939 | 155.2464 | 1.55713487 | 0.01687659
1025 | 234.8114 | 950.1159668 | 155.2757 | 1.55742908 | 0.0165744
1026 | 236.6121521 | 949.9999 | 155.3183 | 1.55785692 | 0.01658994
1027 | 238.4115 | 950.0353 | 155.3477 | 1.55815113 | 0.01745158
1028 | 240.2117 | 949.9736 | 155.345 | 1.5581243 | 0.0174969
1029 | 242.012 | 950.0574 | 155.401 | 1.55868602 | 0.01652164
1030 | 243.8122 | 949.9335 | 155.4037 | 1.55871284 | 0.01654433
1031 | 245.6117 | 949.9985 | 155.4437 | 1.55911398 | 0.01637045
1032 | 247.4117 | 950.0352 | 155.5423 | 1.56010354 | 0.01590971
1033 | 249.2122 | 949.9536 | 155.5077 | 1.5597558 | 0.01545644
1034 | 251.0122 | 949.8945 | 155.5103302 | 1.55978262 | 0.01488217
1035 | 252.8114624 | 949.8894043 | 155.577 | 1.56045115 | 0.01444371
1036 | 254.6118 | 950.1801 | 155.617 | 1.56085241 | 0.0132191
1037 | 256.4122 | 949.9641 | 155.6303 | 1.56098616 | 0.01287156
1038 | 258.2117 | 950.0819 | 155.6063 | 1.56074548 | 0.0129398
1039 | 260.0113 | 949.8127 | 155.6383 | 1.56106639 | 0.01280378
1040 | 261.8117 | 950.053 | 155.6809845 | 1.56149423 | 0.0125466
1041 | 263.6111 | 949.84 | 155.7076 | 1.5617615 | 0.01210062
1042 | 265.4113 | 949.9965 | 155.7103 | 1.56178844 | 0.01250095
1043 | 267.2113 | 950.0273 | 155.761 | 1.56229675 | 0.01253863
1044 | 269.0121 | 949.9508 | 155.7823 | 1.56251073 | 0.01251575
1045 | 270.8112 | 949.7997 | 155.7903 | 1.56259072 | 0.01185817
1046 | 272.6115 | 950.0815 | 155.8063 | 1.56275129 | 0.01123056
1047 | 274.4111 | 950.0138 | 155.8383 | 1.5630722 | 0.01025553
1048 | 276.2114 | 949.8828125 | 155.8756 | 1.56344652 | 0.00945433
1049 | 278.0121 | 950.0236 | 155.8303 | 1.56299198 | 0.00958299
1050 | 279.8119 | 950.0424 | 155.8996 | 1.56368709 | 0.00870674
1051 | 281.6122 | 950.0479 | 155.8969574 | 1.5636605 | 0.00921338
1052 | 283.4119873 | 949.8937 | 155.8756 | 1.56344652 | 0.00887327
1053 | 285.2123 | 950.0193 | 155.9583 | 1.56427574 | 0.00900927
1054 | 287.0117 | 950.0276 | 155.9076 | 1.56376755 | 0.0093875
1055 | 288.8112 | 950.0228 | 155.9743042 | 1.56443632 | 0.00924381
1056 | 290.612 | 950.0533 | 155.985 | 1.56454325 | 0.00911524
1057 | 292.4112 | 949.9639 | 155.993 | 1.56462336 | 0.00814746
1058 | 294.2117 | 950.0005 | 156.0143 | 1.56483734 | 0.00748224
1059 | 296.0122 | 950.0044 | 156.041 | 1.56510484 | 0.00690731
1060 | 297.8117981 | 949.9597 | 156.041 | 1.56510484 | 0.00578851
1061 | 299.612 | 950.1039 | 156.0596 | 1.56529188 | 0.00615137
1062 | 301.4123 | 950.0258 | 155.9983 | 1.56467688 | 0.00633299
1063 | 303.2115 | 949.9269 | 156.0809 | 1.56550574 | 0.00647715
1064 | 305.0118103 | 949.9125 | 156.0223 | 1.56491768 | 0.00757308
1065 | 306.8112 | 950.1217041 | 156.0809 | 1.56550574 | 0.00801175
1066 | 308.6112 | 950.012 | 156.0916 | 1.56561279 | 0.00956087
1067 | 310.4118 | 950.0374 | 156.1369 | 1.5660677 | 0.00928869
1068 | 312.212 | 949.9902 | 156.1609 | 1.56630826 | 0.00962118
1069 | 314.0112915 | 949.9954 | 156.16362 | 1.5663352 | 0.00909187
1070 | 315.8115 | 950.05 | 156.2063 | 1.56676292 | 0.00745964
1071 | 317.6121521 | 949.9427 | 156.2143 | 1.56684315 | 0.00579701
1072 | 319.4116 | 949.9357 | 156.1983 | 1.56668258 | 0.0050113
1073 | 321.2119 | 950.038 | 156.1663 | 1.56636167 | 0.0057368
1074 | 323.0111 | 949.9064 | 156.2303 | 1.56700349 | 0.00467848
1075 | 324.8114 | 949.801 | 156.1956 | 1.56665599 | 0.00411938
1076 | 326.6118 | 949.9454 | 156.1369 | 1.5660677 | 0.004263
1077 | 328.4112 | 949.9189 | 156.241 | 1.56711078 | 0.00510219
1078 | 330.2119 | 950.2023 | 156.3129 | 1.56783271 | 0.00594878
1079 | 332.0114 | 949.8994 | 156.2969 | 1.56767237 | 0.00721848
1080 | 333.8112793 | 950.1311 | 156.2196 | 1.56689656 | 0.00879035
1081 | 335.6119 | 949.809 | 156.2649 | 1.56735134 | 0.00812464
1082 | 337.4115 | 950.0871 | 156.3049 | 1.56775236 | 0.00684736
1083 | 339.2121 | 949.9727 | 156.3023 | 1.56772578 | 0.00588733
1084 | 341.0114 | 949.8701 | 156.3369 | 1.56807363 | 0.00558526
1085 | 342.8115 | 950.0084 | 156.3609314 | 1.56831419 | 0.00655286
1086 | 344.6114 | 949.9654 | 156.3556 | 1.56826067 | 0.00653785
1087 | 346.4119 | 949.9521 | 156.3449 | 1.56815362 | 0.00687032
1088 | 348.2117 | 949.8928 | 156.3343 | 1.56804669 | 0.00550949
1089 | 350.0123 | 949.929 | 156.3956 | 1.56866181 | 0.00510113
1090 | 351.8117981 | 949.9339 | 156.3609314 | 1.56831419 | 0.00513129
1091 | 353.6122 | 950.012 | 156.4303 | 1.56900954 | 0.00589493
1092 | 355.4117 | 949.8987 | 156.3663 | 1.5683676 | 0.00656021
1093 | 357.2113 | 950.0001 | 156.4596 | 1.56930363 | 0.00495816
1094 | 359.012 | 950.0151 | 156.3902 | 1.56860816 | 0.00427054
1095 | 360.812 | 949.9225 | 156.4382 | 1.56908965 | 0.00297807
1096 | 362.6121521 | 950.0605 | 156.4863 | 1.56957138 | 0.00233548
1097 | 364.4119 | 950.0682373 | 156.4862 | 1.56957102 | 0.00133809
1098 | 366.2121 | 950.1154 | 156.40625 | 1.56876874 | 0.00115676
1099 | 368.0122 | 949.9268 | 156.4009 | 1.56871545 | 0.00093736
1100 | 369.8112 | 950.0018 | 156.4276 | 1.56898272 | -0.00024916
1101 | 371.6118 | 949.8073 | 156.4622 | 1.56933045 | -0.00053627
1102 | 373.4121 | 950.076 | 156.3983 | 1.56868875 | 0.00170092
1103 | 375.2118 | 950.0671 | 156.443573 | 1.56914318 | 0.00399087
1104 | 377.0112 | 950.0583 | 156.4756 | 1.56946409 | 0.00617491
1105 | 378.8115 | 949.9387 | 156.4249 | 1.56895614 | 0.0065223
1106 | 380.6119 | 949.9203 | 156.4463 | 1.56917 | 0.00718736
1107 | 382.4116 | 949.92 | 156.4863 | 1.56957138 | 0.00793572
1108 | 384.2121 | 949.9378 | 156.5902 | 1.57061422 | 0.00777702
1109 | 386.0112 | 950.0456 | 156.5422 | 1.57013273 | 0.00773157
1110 | 387.8114 | 949.9663 | 156.5396 | 1.57010591 | 0.0066511
1111 | 389.6112 | 950.0601 | 156.5182 | 1.56989193 | 0.00634874
1112 | 391.4112854 | 950.1381 | 156.5929 | 1.57064104 | 0.00401348
1113 | 393.2115 | 950.1765 | 156.6249 | 1.57096183 | 0.00234324
1114 | 395.012 | 949.9868 | 156.5022 | 1.56973159 | 0.00225269
1115 | 396.8111 | 949.9544 | 156.5529 | 1.5702399 | 0.00183687
1116 | 398.6111145 | 950.0599 | 156.6116 | 1.57082832 | 0.00164038
1117 | 400.4114 | 950.1248 | 156.5423 | 1.57013285 | 0.00171583
1118 | 402.2116 | 949.851 | 156.5636 | 1.57034683 | 0.00241846
1119 | 404.0121 | 950.0309 | 156.6089 | 1.57080126 | 0.00228208
1120 | 405.8118 | 949.9527 | 156.5689 | 1.57040024 | 0.00231189
1121 | 407.6123 | 949.9294 | 156.5822 | 1.57053387 | 0.00190387
1122 | 409.4116 | 949.9562 | 156.6142 | 1.5708549 | 0.0016622
1123 | 411.2113 | 950.0762 | 156.6142 | 1.57085478 | 0.00145125
1124 | 413.0123 | 950.155 | 156.6276 | 1.57098854 | 0.00224487
1125 | 414.8114 | 949.9756 | 156.5636 | 1.57034671 | 0.00251703
1126 | 416.6115 | 949.9999 | 156.5982 | 1.57069445 | 0.00251685
1127 | 418.4119 | 950.0175 | 156.5689 | 1.57040036 | 0.00320464
1128 | 420.2119751 | 950.015625 | 156.6356 | 1.57106888 | 0.00263036
1129 | 422.0121 | 949.8757 | 156.6222 | 1.57093513 | 0.00390764
1130 | 423.8121 | 949.9987 | 156.6382 | 1.57109559 | 0.00495052
1131 | 425.6117 | 950.0145874 | 156.6702 | 1.5714165 | 0.00625786
1132 | 427.4117 | 949.9193 | 156.6462 | 1.57117569 | 0.0063712
1133 | 429.2115 | 950.0018 | 156.6782 | 1.57149684 | 0.00467826
1134 | 431.0115 | 950.0336 | 156.6382 | 1.57109559 | 0.00401337
1135 | 432.8111 | 949.8391 | 156.6942 | 1.57165718 | 0.00243381
1136 | 434.6114502 | 950.1517 | 156.7449 | 1.57216537 | 0.00313683
1137 | 436.4116 | 949.8846 | 156.6782 | 1.57149684 | 0.00328022
1138 | 438.2116 | 949.9559 | 156.7182312 | 1.57189798 | 0.00338607
1139 | 440.0119 | 950.0075 | 156.6276 | 1.57098854 | 0.00363533
1140 | 441.8112 | 950.1772 | 156.6889 | 1.57160366 | 0.00275858
1141 | 443.612 | 950.0804 | 156.7236 | 1.57195139 | 0.00303814
1142 | 445.4116 | 950.0383 | 156.7396 | 1.57211196 | 0.00349156
1143 | 447.2117 | 949.9304 | 156.7236 | 1.57195139 | 0.00539637
1144 | 449.0117 | 950.0348 | 156.7476 | 1.57219207 | 0.00586519
1145 | 450.8123 | 950.0781 | 156.7368927 | 1.57208514 | 0.00514734
1146 | 452.6118 | 949.9552002 | 156.7582 | 1.57229912 | 0.00399087
1147 | 454.4111 | 950.0342 | 156.7555542 | 1.5722723 | 0.00405119
1148 | 456.212 | 949.9861 | 156.8036 | 1.57275379 | 0.00364308
1149 | 458.0112 | 949.975 | 156.8116 | 1.57283401 | 0.00402107
1150 | 459.8117 | 950.0692 | 156.7209 | 1.57192481 | 0.00335603
1151 | 461.6122 | 950.0426 | 156.7902 | 1.57262003 | 0.00289486
1152 | 463.4116 | 950.0612 | 156.7796 | 1.5725131 | 0.00212385
1153 | 465.212 | 950.0877 | 156.8409 | 1.5731281 | 0.00137561
1154 | 467.0112915 | 949.9138 | 156.8062 | 1.57278061 | 0.00120934
1155 | 468.8113 | 950.1193 | 156.8009 | 1.57272696 | 0.00149641
1156 | 470.6115 | 949.8914 | 156.7609 | 1.57232583 | 0.00179872
1157 | 472.4118042 | 950.1589 | 156.8729 | 1.57344913 | 0.00087657
1158 | 474.2122 | 950.038 | 156.7422 | 1.57213867 | 0.00125448
1159 | 476.0123 | 950.0157 | 156.8116 | 1.57283401 | 0.00086904
1160 | 477.8123 | 950.0626 | 156.8036 | 1.57275379 | 0.00252435
1161 | 479.6121 | 950.1 | 156.8008728 | 1.57272685 | 0.00249436
1162 | 481.4122 | 949.8826 | 156.8489 | 1.57320845 | 0.00302333
1163 | 483.2112 | 949.8395 | 156.8062 | 1.57278049 | 0.00309893
1164 | 485.0117 | 949.9429 | 156.8409 | 1.5731281 | 0.00363538
1165 | 486.8121 | 949.9269 | 156.8489 | 1.57320845 | 0.00500353
1166 | 488.6113 | 950.1255 | 156.8782196 | 1.57350266 | 0.00481454
1167 | 490.4115 | 949.9609 | 156.8249054 | 1.57296789 | 0.00425509
1168 | 492.212 | 949.9879 | 156.8382 | 1.5731014 | 0.00371103
1169 | 494.0122 | 950.0886 | 156.8729 | 1.57344913 | 0.00334804
1170 | 495.8119 | 950.065979 | 156.9155426 | 1.57387698 | 0.00457246
1171 | 497.6116 | 950.1656 | 156.9262085 | 1.57398403 | 0.00375613
1172 | 499.4119 | 949.9015 | 156.9155426 | 1.57387698 | 0.00420234
1173 | 501.212 | 950.0562 | 156.7742157 | 1.57245946 | 0.00400629
1174 | 503.0114 | 949.8460083 | 156.9849 | 1.57457244 | 0.00139136
1175 | 504.8116 | 950.011 | 156.9049 | 1.57377005 | -0.00040714
1176 | 506.6116333 | 950.0015 | 156.9529 | 1.57425153 | -0.00220618
1177 | 508.4116 | 949.9872 | 156.8809 | 1.57352948 | 0.00062071
1178 | 510.2123 | 950.0535 | 156.9315 | 1.57403755 | 0.00078677
1179 | 512.0114 | 950.0398 | 156.9315 | 1.57403755 | 0.00193557
1180 | 513.8117 | 949.97 | 156.7742157 | 1.57245946 | 0.00255514
1181 | 515.6118 | 949.8647 | 156.8676 | 1.57339585 | 0.00221473
1182 | 517.4118042 | 950.033 | 156.9209 | 1.57393062 | 0.00349195
1183 | 519.2112 | 949.9666748 | 156.9556 | 1.57427835 | 0.00399796
1184 | 521.0118 | 950.1825 | 156.9929 | 1.57465267 | 0.00601621
1185 | 522.8115 | 950.0133 | 156.9609 | 1.57433176 | 0.00686252
1186 | 524.6112 | 949.9284 | 156.9769 | 1.57449222 | 0.00550222
1187 | 526.4115 | 950.007 | 156.9822 | 1.57454562 | 0.00309884
1188 | 528.2121 | 949.9277 | 156.9369 | 1.57409096 | 0.00091483
1189 | 530.0118 | 950.2462 | 156.9902 | 1.57462585 | 0.00119437
1190 | 531.8114 | 950.0319 | 156.9955 | 1.57467949 | 0.00198058
1191 | 533.6121 | 949.9874 | 156.9662 | 1.57438517 | 0.00198064
1192 | 535.4122 | 949.9014 | 156.9102 | 1.57382381 | 0.00245684
1193 | 537.2119 | 950.0516 | 156.9342 | 1.57406437 | 0.00194295
1194 | 539.0111084 | 950.0829 | 157.0462 | 1.57518756 | 0.00119469
1195 | 540.8114624 | 949.9992 | 157.0755 | 1.57548177 | 0.00065818
1196 | 542.6116333 | 949.9249 | 156.9822 | 1.57454562 | 0.00184437
1197 | 544.4113 | 949.9868 | 156.9929 | 1.57465267 | 0.00145129
1198 | 546.212 | 949.9885 | 157.0222 | 1.57494676 | 0.00112605
1199 | 548.0121 | 949.9522 | 156.9342 | 1.57406437 | 0.0002872
1200 | 549.8114624 | 949.9954 | 156.9982 | 1.57470608 | 0.00045369
1201 | 551.6116333 | 950.0474 | 156.9556 | 1.57427835 | 0.0011416
1202 | 553.4118042 | 950.0187 | 157.0249 | 1.57497358 | 0.00262287
1203 | 555.2121 | 949.9047 | 156.9609 | 1.57433176 | 0.00516981
1204 | 557.0122 | 950.0282 | 157.0622 | 1.5753479 | 0.00488265
1205 | 558.8114 | 949.8473 | 157.0515 | 1.57524109 | 0.00480685
1206 | 560.6121 | 949.9645 | 157.0382 | 1.57510734 | 0.00460277
1207 | 562.4114 | 950.0389 | 157.0435 | 1.57516074 | 0.00474639
1208 | 564.2117 | 949.9628 | 157.1182 | 1.57590961 | 0.00372607
1209 | 566.0122 | 950.072 | 157.0515 | 1.57524109 | 0.00328752
1210 | 567.8117 | 950.1697998 | 157.0222 | 1.57494676 | 0.00308337
1211 | 569.6112 | 949.9442 | 157.0409 | 1.57513404 | 0.0028566
1212 | 571.4117 | 949.9402 | 157.0995 | 1.57572246 | 0.00087636
1213 | 573.2123 | 950.0680542 | 157.0995 | 1.57572246 | 0.00080103
1214 | 575.0112915 | 949.9573 | 157.0515 | 1.57524097 | 0.00104297
1215 | 576.8121 | 949.9088 | 157.1342 | 1.57607019 | 0.00142844
1216 | 578.6115 | 949.9517 | 157.1048584 | 1.57577586 | 0.00144375
1217 | 580.4118042 | 949.889 | 157.0755 | 1.57548177 | 0.00142897
1218 | 582.2122 | 949.8143 | 156.9822 | 1.57454562 | 0.00142924
1219 | 584.0118 | 949.9378 | 157.1449 | 1.57617712 | -0.00104994
1220 | 585.8112 | 950.0367 | 157.0622 | 1.5753479 | -0.00026384
1221 | 587.6118 | 950.1593 | 157.0595 | 1.57532132 | 0.00068101
1222 | 589.4111 | 949.9562 | 157.1769 | 1.57649815 | 0.00204896
1223 | 591.2112 | 950.0307 | 157.0915 | 1.57564223 | 0.00309193
1224 | 593.0115 | 949.8916626 | 157.0515 | 1.57524109 | 0.00280455
1225 | 594.8115 | 950.0143 | 157.0675354 | 1.57540154 | 0.00255493
1226 | 596.6121 | 950.0369873 | 157.1049 | 1.57577598 | 0.00080872
1227 | 598.4111 | 950.0234 | 157.1609 | 1.57633758 | 0.00152662
1228 | 600.2112 | 950.0484 | 157.1049 | 1.57577598 | 0.0024409
1229 | 602.0119 | 950.2086792 | 157.1475 | 1.57620394 | 0.00257701
1230 | 603.8121 | 950.0711 | 157.0915 | 1.57564223 | 0.00337822
1231 | 605.6112 | 950.0313 | 157.1155 | 1.57588279 | 0.00169282
1232 | 607.4116 | 950.0745 | 157.1369 | 1.57609677 | 0.00094448
1233 | 609.2115 | 949.7479248 | 157.1315 | 1.57604337 | 0.00049091
1234 | 611.0117 | 949.8819 | 157.1555 | 1.57628417 | 0.0013073
1235 | 612.812 | 950.0588 | 157.1235 | 1.57596314 | 0.00180634
1236 | 614.6114502 | 949.9924 | 157.1502 | 1.57623053 | 0.0008543
1237 | 616.4119 | 949.9484 | 157.1075 | 1.57580268 | 0.00089206
1238 | 618.2121 | 949.9658 | 157.1289 | 1.57601666 | 0.000431
1239 | 620.0112915 | 950.0188 | 157.1822 | 1.57655156 | 0.00081632
1240 | 621.8121 | 949.947 | 157.1449 | 1.57617712 | 0.00113374
1241 | 623.6122 | 950.1166 | 157.1182 | 1.57590961 | 0.00147403
1242 | 625.4113 | 950.0345459 | 157.1342 | 1.57607019 | 0.00095256
1243 | 627.2118 | 949.9959 | 157.1475 | 1.57620382 | 0.00068802
1244 | 629.012 | 949.9578 | 157.1662 | 1.5763911 | 0.0006576
1245 | 630.8112 | 950.0901 | 157.1822 | 1.57655156 | 0.00157221
1246 | 632.6115 | 949.9800415 | 157.1289 | 1.57601666 | 0.00209373
1247 | 634.4113 | 950.1537 | 157.1662 | 1.5763911 | 0.00260775
1248 | 636.2119 | 950.1433 | 157.1075 | 1.57580268 | 0.0033107
1249 | 638.0118 | 949.8806 | 157.1902 | 1.57663167 | 0.00328798
1250 | 639.8123 | 949.9371 | 157.1795 | 1.57652485 | 0.00399824
1251 | 641.6113 | 949.9084 | 157.1875 | 1.57660508 | 0.00400573
1252 | 643.4117 | 950.0414 | 157.1875 | 1.57660508 | 0.00529809
1253 | 645.2116 | 950.024 | 157.2115 | 1.57684577 | 0.00604637
1254 | 647.012 | 950.1401 | 157.2461853 | 1.57719338 | 0.00577427
1255 | 648.812 | 949.9666748 | 157.2409 | 1.57713997 | 0.00528285
1256 | 650.6119 | 950.0001 | 157.1822 | 1.57655156 | 0.00482191
1257 | 652.4123 | 949.9420166 | 157.2381897 | 1.57711315 | 0.00380134
1258 | 654.2115 | 949.9545 | 157.3022 | 1.57775509 | 0.00263764
1259 | 656.012 | 950.0372 | 157.2648468 | 1.57738054 | 0.00220687
1260 | 657.8117 | 950.0772 | 157.2542 | 1.57727373 | 0.00197273
1261 | 659.6113 | 950.1337 | 157.2782 | 1.57751429 | 0.0011491
1262 | 661.4115 | 950.0414 | 157.2515 | 1.5772469 | 0.00039319
1263 | 663.2119 | 949.9072 | 157.2249 | 1.5769794 | 0.00043866
1264 | 665.0117 | 950.0255 | 157.2809 | 1.57754111 | 9.076e-05
1265 | 666.812 | 950.0695 | 157.2568512 | 1.57730043 | 0.00098277
1266 | 668.6114 | 949.9356 | 157.2195282 | 1.57692599 | 0.00156458
1267 | 670.4116 | 950.1409 | 157.2755 | 1.57748771 | 0.00167042
1268 | 672.2114 | 949.9435 | 157.2542 | 1.57727361 | 0.0016176
1269 | 674.0115 | 950.0562 | 157.3049 | 1.57778192 | 0.00162511
1270 | 675.8113 | 949.9838 | 157.3022 | 1.57775509 | 0.00167786
1271 | 677.6114 | 950.0892 | 157.2835 | 1.57756793 | 0.00136777
1272 | 679.4119873 | 950.1038 | 157.2702 | 1.57743418 | 0.00131493
1273 | 681.2119751 | 950.0035 | 157.2729 | 1.57746089 | 0.00082376
1274 | 683.012146 | 950.0291 | 157.2675 | 1.57740736 | -0.00020396
1275 | 684.8115 | 949.8591 | 157.2995 | 1.57772827 | -0.00053645
1276 | 686.6112 | 949.8883667 | 157.2435 | 1.57716656 | 0.00042326
1277 | 688.4117 | 950.0449 | 157.3049 | 1.57778192 | 0.00103542
1278 | 690.2117 | 950.0635 | 157.3022 | 1.57775509 | 0.00227503
1279 | 692.012146 | 950.0168457 | 157.2649 | 1.57738078 | 0.00234317
1280 | 693.8112 | 949.9732 | 157.2835 | 1.57756793 | 0.00246413
1281 | 695.6121 | 950.0085 | 157.2809 | 1.57754111 | 0.00214663
1282 | 697.4115 | 950.0763 | 157.3315 | 1.57804918 | 0.00198027
1283 | 699.2113 | 949.9339 | 157.3155 | 1.57788885 | 0.00315156
1284 | 701.012 | 949.9243 | 157.3315 | 1.57804918 | 0.00342373
1285 | 702.8114624 | 950.0355835 | 157.3129 | 1.57786202 | 0.00379408
1286 | 704.6119 | 949.9549 | 157.2915 | 1.57764804 | 0.00309136
1287 | 706.412 | 950.1469 | 157.3315 | 1.57804918 | 0.00221461
1288 | 708.2112 | 949.931 | 157.3395 | 1.57812953 | 0.0019727
1289 | 710.0112 | 950.0203 | 157.3742 | 1.57847714 | 0.00158722
1290 | 711.8112793 | 950.0493 | 157.3662 | 1.57839692 | 0.00185933
1291 | 713.6121 | 950.0308 | 157.3102 | 1.57783532 | 0.00219965
1292 | 715.4112 | 950.0199 | 157.3582 | 1.57831681 | 0.00176105
1293 | 717.2112 | 950.0887 | 157.3502 | 1.57823646 | 0.00175353
1294 | 719.0117 | 949.9609 | 157.3288 | 1.57802248 | 0.0012169
1295 | 720.812 | 950.0298 | 157.3635 | 1.57837021 | 0.00212398
1296 | 722.6116333 | 949.9374 | 157.3262 | 1.57799578 | 0.003114
1297 | 724.4118042 | 950.0211 | 157.3981781 | 1.57871795 | 0.00350697
1298 | 726.2113 | 949.9349 | 157.3742 | 1.57847714 | 0.00389237
1299 | 728.0117 | 949.9576416 | 157.3768 | 1.57850397 | 0.00342384
1300 | 729.8116 | 949.9828 | 157.3875 | 1.5786109 | 0.00341628
1301 | 731.6121 | 950.1012 | 157.4222 | 1.57895863 | 0.00278126
1302 | 733.4119873 | 949.9068 | 157.4142 | 1.57887828 | 0.00241088
1303 | 735.2112 | 950.1312 | 157.3955 | 1.57869112 | 0.00265277
1304 | 737.0112 | 949.9314 | 157.3928 | 1.5786643 | 0.00191234
1305 | 738.8113 | 950.0928 | 157.4142 | 1.5788784 | 0.00131525
1306 | 740.6113 | 950.1894 | 157.3768 | 1.57850397 | 0.00092244
1307 | 742.4117 | 949.914 | 157.4355011 | 1.57909226 | 0.0006353
1308 | 744.2115 | 950.0458374 | 157.4249 | 1.57898545 | 0.0008696
1309 | 746.0116 | 950.0953 | 157.4328 | 1.57906556 | 0.00044632
1310 | 747.8116 | 949.9344 | 157.4035 | 1.57877147 | 0.00077866
1311 | 749.6119 | 949.8877 | 157.4035 | 1.57877147 | 0.00024961
1312 | 751.4121 | 949.8588 | 157.4328 | 1.57906556 | 0.0003251
1313 | 753.2119 | 950.129 | 157.4115 | 1.5788517 | 0.00066514
1314 | 755.012146 | 949.9406 | 157.4008 | 1.57874465 | 0.00110328
1315 | 756.8121 | 949.9953 | 157.3981781 | 1.57871795 | 0.00164729
1316 | 758.6122 | 949.8887 | 157.4328 | 1.57906556 | 0.00176065
1317 | 760.4111 | 950.3035 | 157.4115 | 1.5788517 | 0.0025543
1318 | 762.2119 | 950.3159 | 157.4648 | 1.57938659 | 0.00188914
1319 | 764.012 | 950.065 | 157.4595 | 1.57933295 | 0.00187392
1320 | 765.8122 | 949.8576 | 157.4168396 | 1.57890511 | 0.00148828
1321 | 767.6121 | 950.0916 | 157.4675 | 1.57941329 | 0.00133718
1322 | 769.412 | 949.9651 | 157.4488 | 1.57922602 | 0.0009822
1323 | 771.2111 | 949.9548 | 157.4515 | 1.57925284 | 0.00074036
1324 | 773.0114 | 949.9800415 | 157.4035 | 1.57877135 | 0.00089175
1325 | 774.8117 | 950.0071 | 157.4382 | 1.57911885 | 4.53e-05
1326 | 776.6117 | 950.1882 | 157.4435 | 1.57917261 | 6.802e-05
1327 | 778.4119 | 950.2653 | 157.4648 | 1.57938659 | 0.00029473
1328 | 780.2116 | 950.1498 | 157.4728 | 1.5794667 | 0.00077856
1329 | 782.0112 | 949.9418335 | 157.4702 | 1.57944 | 0.00099013
1330 | 783.8112793 | 950.1051 | 157.4249 | 1.57898545 | 0.00082356
1331 | 785.6113 | 949.8482666 | 157.4382 | 1.57911909 | -0.00010612
1332 | 787.4116 | 949.8074 | 157.4515 | 1.57925284 | -0.00071087
1333 | 789.2111 | 950.0045 | 157.4595 | 1.57933295 | -0.00097563
1334 | 791.0117 | 949.8601 | 157.4568 | 1.57930624 | -0.00055992
1335 | 792.8122 | 950.1994 | 157.4408 | 1.57914555 | -8.331e-05
1336 | 794.6111 | 950.0563 | 157.4435 | 1.57917261 | 0.00097487
1337 | 796.4122 | 950.1898 | 157.4302 | 1.57903886 | 0.00165542
1338 | 798.2119 | 949.9919 | 157.4702 | 1.57943976 | 0.00144401
1339 | 800.0115 | 950.0051 | 157.4355011 | 1.57909226 | 0.00169361
1340 | 801.8114624 | 950.04 | 157.4328 | 1.57906556 | 0.00215434
1341 | 803.6116 | 950.0305 | 157.4862 | 1.57960057 | 0.00240345
1342 | 805.4114 | 949.9868 | 157.5155 | 1.57989466 | 0.00227491
1343 | 807.2115 | 949.9475 | 157.4622 | 1.57935977 | 0.00232016
1344 | 809.0115 | 950.0607 | 157.4808 | 1.57954693 | 0.00179128
1345 | 810.8116 | 949.9072876 | 157.4782 | 1.57952011 | 0.00148138
1346 | 812.6118 | 950.144 | 157.4808197 | 1.57954681 | 0.00091455
1347 | 814.4119873 | 949.988 | 157.4914856 | 1.57965374 | 0.00078595
1348 | 816.2119 | 949.952 | 157.4728 | 1.5794667 | 0.0005593
1349 | 818.012 | 949.9166 | 157.4728 | 1.5794667 | 0.00046887
1350 | 819.8121 | 949.9975 | 157.4782 | 1.57952034 | 3.855e-05
1351 | 821.6113 | 950.0679 | 157.5182 | 1.57992148 | -0.00080013
1352 | 823.4114 | 949.9545 | 157.4835 | 1.57957375 | -0.00031657
1353 | 825.2119 | 950.0887 | 157.5022 | 1.57976079 | -0.00055114
1354 | 827.0115 | 950.0538 | 157.4968 | 1.5797075 | -0.00038532
1355 | 828.8121 | 949.9166 | 157.4328 | 1.57906556 | -0.00023426
1356 | 830.6112 | 950.038 | 157.4675 | 1.57941329 | -0.00018143
1357 | 832.4113 | 949.9868 | 157.4755 | 1.57949352 | 3.035e-05
1358 | 834.2116 | 949.9187 | 157.4808 | 1.57954693 | 0.00027218
1359 | 836.0115 | 949.8752 | 157.4728 | 1.5794667 | 0.00160985
1360 | 837.8114624 | 950.0428 | 157.4942 | 1.57968068 | 0.00188185
1361 | 839.6115 | 950.0038 | 157.5128 | 1.57986784 | 0.00214622
1362 | 841.4116 | 949.9092 | 157.4942 | 1.57968068 | 0.00158708
1363 | 843.2116 | 950.0112 | 157.4995 | 1.57973409 | 0.00106563
1364 | 845.012146 | 950.0880127 | 157.4968 | 1.5797075 | 0.00025701
1365 | 846.8121 | 950.0491333 | 157.5155 | 1.57989466 | -0.00050616
1366 | 848.6112 | 950.1411 | 157.4835 | 1.57957375 | -0.00115608
1367 | 850.4112 | 950.0207 | 157.5075 | 1.57981443 | -0.0017003
1368 | 852.2121 | 950.0264 | 157.4622 | 1.57935977 | -0.00120161
1369 | 854.0118 | 950.189 | 157.5128 | 1.57986784 | -0.00152686
1370 | 855.8121 | 950.043396 | 157.4675 | 1.57941329 | -0.00055208
1371 | 857.6119 | 950.0313 | 157.4568 | 1.57930636 | -0.00058235
1372 | 859.4113 | 950.0822 | 157.4915 | 1.57965398 | 0.00013589
1373 | 861.2119 | 949.931 | 157.4568 | 1.57930624 | 0.00071791
1374 | 863.0117 | 950.0252 | 157.5128 | 1.57986784 | 0.00101258
1375 | 864.8117 | 950.0217 | 157.4808197 | 1.57954681 | 0.001927
1376 | 866.6113 | 950.0008 | 157.5022 | 1.57976091 | 0.00135258
1377 | 868.4112 | 950.0789 | 157.4968 | 1.5797075 | 0.00198008
1378 | 870.2122 | 949.8812 | 157.4915 | 1.57965398 | 0.00188984
1379 | 872.012146 | 950.0425 | 157.5262 | 1.58000159 | 0.00194284
1380 | 873.8121 | 949.9396 | 157.4942 | 1.57968068 | 0.00185965
1381 | 875.6121 | 949.9556 | 157.5022 | 1.57976079 | 0.00116421
1382 | 877.4114 | 949.9928 | 157.4888 | 1.57962728 | 0.00174601
1383 | 879.2113 | 949.9462 | 157.5262 | 1.58000159 | 0.00185942
1384 | 881.0118 | 949.9807 | 157.5581665 | 1.58032262 | 0.00245644
1385 | 882.8116 | 950.1314 | 157.5022 | 1.57976091 | 0.00271372
1386 | 884.6112 | 950.0057373 | 157.5128 | 1.57986784 | 0.00214674
1387 | 886.4122 | 949.8924 | 157.5182 | 1.57992148 | 0.00156455
1388 | 888.2112 | 950.1270752 | 157.5475 | 1.58021557 | -6.07e-05
1389 | 890.012146 | 949.92 | 157.5822 | 1.58056331 | -0.00077882
1390 | 891.8117 | 949.9283 | 157.5368 | 1.58010864 | -0.00114133
1391 | 893.6113 | 949.9377 | 157.5288 | 1.58002841 | -0.00137553
1392 | 895.4113 | 950.0102 | 157.5235 | 1.57997489 | -0.00207847
1393 | 897.2116 | 949.8291 | 157.4995 | 1.57973409 | -0.00268327
1394 | 899.0112915 | 949.9286499 | 157.4782 | 1.57952011 | -0.00240371
1395 | 900.8121 | 949.8926 | 157.5208 | 1.57994819 | -0.00187462
1396 | 902.6114502 | 950.0279 | 157.4862 | 1.57960057 | -0.00096747
1397 | 904.4116 | 950.085 | 157.4968 | 1.5797075 | -0.00024178
1398 | 906.2118 | 950.0071 | 157.5022 | 1.57976091 | 0.00062745
1399 | 908.0117 | 949.9427 | 157.5235 | 1.57997489 | 0.00106568
1400 | 909.8121 | 950.1905 | 157.539505 | 1.58013546 | 0.00061945
1401 | 911.6116 | 950.0102 | 157.5155 | 1.57989466 | 0.00026401
1402 | 913.4118042 | 950.0248 | 157.4915 | 1.57965398 | -0.00025751
1403 | 915.2115 | 950.0474 | 157.5182 | 1.57992148 | 0.00023396
1404 | 917.0117 | 949.8444 | 157.5235 | 1.57997489 | -0.00068793
1405 | 918.8121 | 949.8883667 | 157.5262 | 1.58000159 | -0.00058216
1406 | 920.6111 | 950.0075 | 157.4302 | 1.57903886 | 0.00014339
1407 | 922.4119873 | 949.9481 | 157.5341 | 1.5800817 | 0.00089165
1408 | 924.2114 | 949.9689 | 157.5102 | 1.57984126 | 0.00210837
1409 | 926.0115 | 949.9981 | 157.5368 | 1.58010864 | 0.00244114
1410 | 927.8117 | 949.9836 | 157.4835 | 1.57957375 | 0.00332544
1411 | 929.6117 | 950.1276 | 157.5315094 | 1.58005524 | 0.00283453
1412 | 931.4117 | 949.9578 | 157.5422 | 1.58016205 | 0.00278914
1413 | 933.2114 | 950.0549 | 157.576828 | 1.58050978 | 0.0025396
1414 | 935.0116 | 950.0172 | 157.5635 | 1.58037603 | 0.00264538
1415 | 936.8116 | 949.9087 | 157.5475 | 1.58021557 | 0.00295503
1416 | 938.6113 | 950.0315 | 157.5288 | 1.58002841 | 0.0021918
1417 | 940.4114 | 949.9868 | 157.5422 | 1.58016217 | 0.00087652
1418 | 942.2117 | 950.0075 | 157.5448 | 1.58018887 | -0.00072574
1419 | 944.0122 | 949.9446 | 157.5874939 | 1.58061671 | -0.00146659
1420 | 945.8121 | 949.9192 | 157.5742 | 1.58048308 | -0.00075623
1421 | 947.612 | 949.959 | 157.576828 | 1.58050978 | 0.00016581
1422 | 949.4117 | 949.9282 | 157.5342 | 1.58008182 | 0.00052106
1423 | 951.2116 | 949.9047 | 157.5235 | 1.57997477 | -0.00062756
1424 | 953.0112 | 950.0186 | 157.5075 | 1.57981443 | -0.00077891
1425 | 954.8116 | 950.086 | 157.5182 | 1.57992148 | -0.00027987
1426 | 956.6116 | 949.8126 | 157.6061554 | 1.58080387 | 9.057e-05
1427 | 958.4114 | 949.9888916 | 157.5715 | 1.58045638 | 0.00130012
1428 | 960.2111 | 949.8351 | 157.5155 | 1.57989466 | 0.00231296
1429 | 962.012 | 949.9968 | 157.5555 | 1.5802958 | 0.00264533
1430 | 963.8114624 | 949.997 | 157.5902 | 1.58064353 | 0.00122427
1431 | 965.6122 | 949.9975 | 157.5688324 | 1.58042955 | -6.838e-05
1432 | 967.4121 | 949.9576416 | 157.5422 | 1.58016205 | -0.00102043
1433 | 969.2114 | 949.9103 | 157.5822 | 1.58056331 | -0.00188202
1434 | 971.0123 | 950.0435 | 157.5742 | 1.58048308 | -0.00201065
1435 | 972.8112793 | 949.9527 | 157.5661 | 1.58040261 | -0.00231279
1436 | 974.6117 | 950.1185 | 157.5342 | 1.58008182 | -0.00235056
1437 | 976.4118042 | 950.1475 | 157.5102 | 1.57984126 | -0.00222957
1438 | 978.2122 | 950.1025 | 157.5128 | 1.57986784 | -0.00193486
1439 | 980.0112 | 950.1165 | 157.5235 | 1.57997489 | -0.00153407
1440 | 981.8114 | 949.9294 | 157.5315 | 1.58005512 | -0.00111077
1441 | 983.6118 | 949.8832 | 157.539505 | 1.58013546 | 3.035e-05
1442 | 985.4115 | 950.0917 | 157.5368 | 1.58010864 | 0.00065012
1443 | 987.2117 | 949.9489 | 157.5475 | 1.58021557 | 0.00143601
1444 | 989.0112915 | 949.8796 | 157.5368 | 1.58010864 | 0.00144372
1445 | 990.8111 | 950.0005 | 157.5475 | 1.58021557 | 0.00095242
1446 | 992.6116 | 949.9496 | 157.5155 | 1.57989466 | 0.00028721
1447 | 994.4115 | 949.9132 | 157.5528 | 1.58026898 | -0.00015111
1448 | 996.2117 | 950.0784 | 157.5235 | 1.57997489 | 0.00018908
1449 | 998.0116 | 949.9813 | 157.5822 | 1.58056331 | -0.00021144
1450 | 999.8121 | 950.0087 | 157.5501709 | 1.5802424 | 0.00013626
1451 | 1001.612 | 950.2305 | 157.4995 | 1.57973409 | 0.00055195
1452 | 1003.412 | 949.9658 | 157.5501709 | 1.5802424 | 0.00029483
1453 | 1005.212 | 949.9691 | 157.5528 | 1.58026922 | 0.00012842
1454 | 1007.012 | 949.9771 | 157.5182 | 1.57992148 | -0.00056689
1455 | 1008.811 | 950.0143 | 157.5608 | 1.58034933 | -0.00038542
1456 | 1010.612 | 949.9942 | 157.5262 | 1.58000159 | 0.00015115
1457 | 1012.412 | 950.0054 | 157.5742 | 1.58048296 | 0.00057433
1458 | 1014.211 | 949.8461 | 157.5422 | 1.58016205 | 0.00087634
1459 | 1016.012 | 950.1783 | 157.5288 | 1.58002841 | 0.00036206
1460 | 1017.812 | 949.9318 | 157.5155 | 1.57989466 | 0.00073987
1461 | 1019.611 | 949.9973 | 157.5422 | 1.58016217 | 0.00089876
1462 | 1021.412 | 949.868 | 157.5822 | 1.58056331 | 0.00093654
1463 | 1023.211 | 949.9637 | 157.5528 | 1.58026898 | 0.0020854
1464 | 1025.011 | 950.1714 | 157.5235 | 1.57997477 | 0.00246329
1465 | 1026.812 | 949.9941 | 157.5875 | 1.58061659 | 0.0019648
1466 | 1028.612 | 949.9398 | 157.5422 | 1.58016205 | 0.00117129
1467 | 1030.412 | 949.9586792 | 157.5822 | 1.58056331 | -0.00028719
1468 | 1032.212 | 949.996 | 157.5901 | 1.58064318 | -0.00092171
1469 | 1034.012 | 950.0876 | 157.5742 | 1.58048308 | -0.00185133
1470 | 1035.811 | 949.9832 | 157.5742 | 1.58048308 | -0.0020174
1471 | 1037.612 | 949.8787 | 157.5288 | 1.58002841 | -0.0019342
1472 | 1039.412 | 950.0583 | 157.539505 | 1.58013546 | -0.00253126
1473 | 1041.212 | 950.0656 | 157.5208 | 1.57994807 | -0.00198731
1474 | 1043.012 | 949.9649 | 157.5022 | 1.57976079 | -0.00186674
1475 | 1044.811 | 949.949646 | 157.5368 | 1.58010864 | -0.00074842
1476 | 1046.612 | 949.9313 | 157.5288 | 1.58002841 | 0.00024147
1477 | 1048.411 | 950.0349 | 157.5795 | 1.5805366 | 0.0005367
1478 | 1050.212 | 949.9862 | 157.5262 | 1.58000159 | 0.00125493
1479 | 1052.011 | 950.006 | 157.5501709 | 1.5802424 | 0.00044628
1480 | 1053.812 | 950.0402 | 157.5661 | 1.58040261 | 0.00010606
1481 | 1055.611 | 949.9371 | 157.5288 | 1.58002841 | -0.00010609
1482 | 1057.412 | 950.0592041 | 157.5555 | 1.5802958 | 0.00012791
1483 | 1059.212 | 949.9283 | 157.5262 | 1.58000159 | 0.00081564
1484 | 1061.012 | 949.898 | 157.5128 | 1.57986784 | 0.00042315
1485 | 1062.812 | 949.9155 | 157.539505 | 1.58013546 | 0.00075569
1486 | 1064.612 | 949.9624 | 157.5208 | 1.57994807 | 0.00152679
1487 | 1066.412 | 949.9798 | 157.5901 | 1.58064318 | 0.00212371
1488 | 1068.212 | 950.0391 | 157.5954895 | 1.58069694 | 0.00277336
1489 | 1070.012 | 949.8452 | 157.5368 | 1.58010864 | 0.00232757
1490 | 1071.812 | 949.9435 | 157.5448 | 1.58018887 | 0.0019578
1491 | 1073.612 | 949.7906 | 157.5822 | 1.58056331 | 0.00074133
1492 | 1075.411 | 949.9527 | 157.5982 | 1.58072376 | -8.987e-05
1493 | 1077.212 | 949.941 | 157.5688 | 1.58042932 | -0.00051313
1494 | 1079.012 | 950.05 | 157.5662 | 1.58040273 | -0.0009518
1495 | 1080.812 | 949.9333 | 157.5315094 | 1.58005524 | -0.00083875
1496 | 1082.612 | 950.1521 | 157.5715 | 1.58045638 | -0.00137532
1497 | 1084.412 | 949.8676 | 157.5662 | 1.58040273 | -0.0016623
1498 | 1086.212 | 950.033 | 157.5501709 | 1.5802424 | -0.00159431
1499 | 1088.011 | 950.0409 | 157.5368 | 1.58010864 | -0.00061197
1500 | 1089.812 | 950.1644 | 157.5448 | 1.58018887 | -0.00029491
1501 | 1091.612 | 949.7307 | 157.5662 | 1.58040273 | -0.00020457
1502 | 1093.411 | 949.9448 | 157.5368 | 1.58010864 | 0.00042281
1503 | 1095.212 | 950.0704 | 157.5422 | 1.58016205 | 0.0008918
1504 | 1097.011 | 949.8875 | 157.5715 | 1.58045638 | 0.0006952
1505 | 1098.812 | 949.9868 | 157.5528 | 1.58026898 | 0.00080873
1506 | 1100.611 | 949.9572 | 157.5448 | 1.58018863 | 0.00102793
1507 | 1102.411 | 950.1317749 | 157.5822 | 1.58056331 | 0.00149668
1508 | 1104.212 | 949.92 | 157.5715 | 1.58045638 | 0.00096737
1509 | 1106.011 | 949.9187 | 157.5715 | 1.58045638 | 0.0010051
1510 | 1107.812 | 950.026 | 157.5128 | 1.57986772 | 0.00145125
1511 | 1109.612 | 950.0449 | 157.5955 | 1.58069706 | 0.00111106
1512 | 1111.412 | 950.0341 | 157.5902 | 1.58064353 | 0.0009524
1513 | 1113.211 | 949.9939 | 157.5662 | 1.58040273 | 0.00077833
1514 | 1115.011 | 949.9681 | 157.5448 | 1.58018863 | 0.00148137
1515 | 1116.812 | 950.0045 | 157.6061554 | 1.58080387 | 0.0013
1516 | 1118.612 | 950.1404 | 157.5955 | 1.58069706 | 0.00109601
1517 | 1120.411 | 949.7955 | 157.5688324 | 1.58042955 | 0.00075604
1518 | 1122.212 | 950.1161499 | 157.5662 | 1.58040273 | 0.00055192
1519 | 1124.011 | 950.1401 | 157.5902 | 1.58064353 | 0.00037815
1520 | 1125.812 | 949.8062 | 157.5982 | 1.58072376 | 0.00018142
1521 | 1127.612 | 950.0367 | 157.5848 | 1.58059013 | 0.00012081
1522 | 1129.411 | 950.0361 | 157.576828 | 1.58050978 | -0.00012852
1523 | 1131.211 | 949.9426 | 157.576828 | 1.58050978 | -0.00026453
1524 | 1133.012 | 950.1103 | 157.5874939 | 1.58061671 | -0.00079353
1525 | 1134.812 | 950.0562 | 157.5848 | 1.58059001 | -0.00097512
1526 | 1136.612 | 949.9269 | 157.576828 | 1.58050978 | -0.00098261
1527 | 1138.412 | 950.0285 | 157.5928 | 1.58067036 | -0.00046099
1528 | 1140.212 | 950.0298 | 157.5528 | 1.58026922 | 0.00024206
1529 | 1142.011 | 949.9619751 | 157.5662 | 1.58040273 | 0.00018923
1530 | 1143.812 | 949.9868 | 157.576828 | 1.58050978 | 0.00016649
1531 | 1145.611 | 950.0670166 | 157.5581665 | 1.58032262 | 0.00037023
1532 | 1147.411 | 950.0911 | 157.5822 | 1.58056331 | 0.0006118
1533 | 1149.212 | 950.0714 | 157.6222 | 1.58096445 | -1.582e-05
1534 | 1151.012 | 949.9786 | 157.5742 | 1.58048308 | 0.0003774
1535 | 1152.812 | 949.7971 | 157.576828 | 1.58050978 | 0.00030958
1536 | 1154.612 | 950.0107 | 157.6035 | 1.58077729 | 0.00035496
1537 | 1156.411 | 949.9595 | 157.5661 | 1.58040261 | -0.00073347
1538 | 1158.212 | 949.9601 | 157.576828 | 1.58050978 | -0.00083952
1539 | 1160.011 | 950.0032 | 157.5208 | 1.57994807 | -0.00071814
1540 | 1161.812 | 949.899 | 157.6275 | 1.58101809 | -0.00074837
1541 | 1163.611 | 949.9482 | 157.5742 | 1.58048308 | 0.00031024
1542 | 1165.412 | 949.9463 | 157.5768 | 1.58050966 | 0.00036325
1543 | 1167.212 | 949.902771 | 157.5608 | 1.58034933 | 0.00067313
1544 | 1169.012 | 949.9099 | 157.5822 | 1.58056331 | -4.511e-05
1545 | 1170.811 | 949.9814 | 157.5742 | 1.58048308 | 8.316e-05
1546 | 1172.611 | 949.9595 | 157.6061554 | 1.58080387 | 0.00033273
1547 | 1174.411 | 950.0403 | 157.5742 | 1.58048308 | 0.00121691
1548 | 1176.212 | 949.8682251 | 157.576828 | 1.58050978 | 0.00151171
1549 | 1178.012 | 950.0139 | 157.5608 | 1.58034933 | 0.00167786
1550 | 1179.812 | 949.952 | 157.5555 | 1.5802958 | 0.00102028
1551 | 1181.612 | 949.9317627 | 157.6328 | 1.5810715 | 0.0009146
1552 | 1183.412 | 949.8903 | 157.5982 | 1.58072376 | 0.00203336
1553 | 1185.211 | 949.9122 | 157.6168 | 1.58091104 | 0.00269077
1554 | 1187.012 | 949.8801 | 157.6061554 | 1.58080387 | 0.00300821
1555 | 1188.812 | 950.0411 | 157.5795 | 1.5805366 | 0.00198024
1556 | 1190.612 | 949.8317 | 157.5848 | 1.58059013 | 0.00123953
1557 | 1192.412 | 950.0428 | 157.6382 | 1.58112502 | 0.0002645
1558 | 1194.212 | 950.1183 | 157.6435 | 1.58117843 | 0.00043821
1559 | 1196.012 | 950.0872 | 157.6195 | 1.58093774 | 0.001209
1560 | 1197.811 | 950.0778 | 157.6088 | 1.58083069 | 0.00169258
1561 | 1199.612 | 949.9544 | 157.5982 | 1.58072376 | 0.00067991
1562 | 1201.411 | 950.0796 | 157.6115 | 1.58085752 | -0.00037826
1563 | 1203.212 | 949.9551 | 157.6008 | 1.58075047 | -0.00123213
1564 | 1205.012 | 950.0956 | 157.651474 | 1.58125842 | -0.00123186
1565 | 1206.812 | 949.9777 | 157.6248 | 1.58099127 | -0.00052138
1566 | 1208.611 | 949.8097 | 157.6328 | 1.5810715 | -0.00020376
1567 | 1210.412 | 950.1083374 | 157.5662 | 1.58040273 | -0.00020371
1568 | 1212.211 | 949.9858 | 157.6035 | 1.58077729 | -0.00160935
1569 | 1214.012 | 950.2606 | 157.6008 | 1.58075047 | -0.00185877
1570 | 1215.811 | 949.9266 | 157.6008 | 1.58075047 | -0.00143553
1571 | 1217.611 | 949.9625 | 157.6248 | 1.58099127 | -0.00043034
1572 | 1219.412 | 949.9746 | 157.6142 | 1.58088422 | 0.00036312
1573 | 1221.212 | 949.9701 | 157.5608 | 1.58034933 | 0.00108115
1574 | 1223.012 | 949.8852 | 157.5822 | 1.58056331 | 0.0007106
1575 | 1224.812 | 950.0464 | 157.6248 | 1.58099127 | -0.00020413
1576 | 1226.612 | 949.9808 | 157.6142 | 1.58088422 | -0.00042336
1577 | 1228.412 | 950.0994 | 157.6168 | 1.58091104 | 0.00030966
1578 | 1230.212 | 950.0687 | 157.6168 | 1.58091104 | 0.00106547
1579 | 1232.011 | 950.065 | 157.6275 | 1.58101785 | 0.00112596
1580 | 1233.812 | 949.9998 | 157.5662 | 1.58040273 | 0.0013829
1581 | 1235.611 | 950.0303 | 157.5928 | 1.58067036 | 0.00015835
1582 | 1237.412 | 950.0528 | 157.6142 | 1.58088422 | 0.00010559
1583 | 1239.212 | 950.0739 | 157.6061554 | 1.58080387 | 0.00029478
1584 | 1241.012 | 949.8674 | 157.6595 | 1.581339 | 0.00112617
1585 | 1242.812 | 950.0967 | 157.6088 | 1.58083069 | 0.00180639
1586 | 1244.611 | 949.9801 | 157.6302 | 1.58104467 | 0.00136786
1587 | 1246.411 | 949.9725 | 157.5928 | 1.58067036 | 0.00092191
1588 | 1248.211 | 949.9475708 | 157.6168 | 1.58091104 | -0.00062001
1589 | 1250.012 | 950.0364 | 157.6435 | 1.58117843 | -0.00105828
1590 | 1251.812 | 950.2418 | 157.6275 | 1.58101785 | -0.0008466
1591 | 1253.612 | 949.9663 | 157.6222 | 1.58096445 | -0.00071826
1592 | 1255.411 | 949.88 | 157.6195 | 1.58093774 | -0.00082404
1593 | 1257.212 | 950.0396 | 157.576828 | 1.58050978 | -0.00151195
1594 | 1259.011 | 950.0353 | 157.6142 | 1.58088422 | -0.00188972
1595 | 1260.811 | 949.916 | 157.6115 | 1.58085752 | -0.00157218
1596 | 1262.611 | 949.8572998 | 157.6115 | 1.58085752 | -0.00096729
1597 | 1264.412 | 950.0483 | 157.6061554 | 1.58080387 | -0.00013596
1598 | 1266.212 | 949.9028 | 157.5688324 | 1.58042955 | 0.00103548
1599 | 1268.012 | 950.1378 | 157.5875 | 1.58061659 | 0.00153448
1600 | 1269.811 | 949.9322 | 157.6275 | 1.58101809 | 0.00195015
1601 | 1271.612 | 950.0795 | 157.6008 | 1.58075047 | 0.00188248
1602 | 1273.411 | 950.0729 | 157.6275 | 1.58101785 | 0.00230575
1603 | 1275.212 | 950.0199 | 157.6088 | 1.58083069 | 0.0025704
1604 | 1277.012 | 949.9813 | 157.6782 | 1.58152616 | 0.00186717
1605 | 1278.811 | 949.9724 | 157.6382 | 1.58112502 | 0.00213161
1606 | 1280.612 | 949.9239502 | 157.6168 | 1.58091104 | 0.00174613
1607 | 1282.411 | 950.04 | 157.6462 | 1.58120525 | 0.00161009
1608 | 1284.212 | 949.9813 | 157.6195 | 1.58093774 | 0.00136067
1609 | 1286.011 | 949.9541626 | 157.6142 | 1.58088422 | 0.00103544
1610 | 1287.812 | 949.9808 | 157.6595 | 1.58133888 | 0.00019632
1611 | 1289.611 | 949.9549 | 157.6462 | 1.58120525 | 0.00015836
1612 | 1291.412 | 950.0971 | 157.6542 | 1.58128536 | 4.516e-05
1613 | 1293.212 | 949.9692 | 157.6808 | 1.58155298 | 0.00056661
1614 | 1295.012 | 950.1017 | 157.6382 | 1.58112502 | -0.00021934
1615 | 1296.812 | 950.025 | 157.6515 | 1.58125865 | -0.00048408
1616 | 1298.612 | 949.9800415 | 157.576828 | 1.58050978 | -0.0007866
1617 | 1300.412 | 950.041 | 157.6648 | 1.58139241 | -0.00134607
1618 | 1302.211 | 950.1107 | 157.6115 | 1.58085752 | -0.00053733
1619 | 1304.012 | 949.9844 | 157.6622 | 1.58136559 | -0.00089263
1620 | 1305.812 | 949.8044 | 157.6195 | 1.58093774 | 5.98e-05
1621 | 1307.611 | 949.9549 | 157.6301 | 1.58104455 | -0.00013648
1622 | 1309.412 | 949.9935 | 157.6648 | 1.58139241 | -0.00027988
1623 | 1311.212 | 950.1072998 | 157.6408 | 1.5811516 | -0.00045356
1624 | 1313.012 | 949.9712 | 157.6275 | 1.58101785 | -0.00133012
1625 | 1314.811 | 949.9786 | 157.6301 | 1.58104455 | -0.00157914
1626 | 1316.612 | 950.0583 | 157.6035 | 1.58077729 | -0.002335
1627 | 1318.411 | 950.0229 | 157.6355 | 1.5810982 | -0.00201749
1628 | 1320.212 | 949.9713 | 157.6195 | 1.58093774 | -0.00193438
1629 | 1322.012 | 950.0773 | 157.6248 | 1.58099127 | -0.00157914
1630 | 1323.812 | 950.0268 | 157.5795 | 1.5805366 | -0.00074778
1631 | 1325.611 | 950.0369 | 157.6035 | 1.58077729 | -0.00041544
1632 | 1327.412 | 950.0457 | 157.6035 | 1.58077729 | 0.00016638
1633 | 1329.212 | 949.9713 | 157.6408 | 1.5811516 | 0.00049119
1634 | 1331.011 | 949.9788208 | 157.5822 | 1.58056331 | 0.00204811
1635 | 1332.811 | 950.0997 | 157.6248 | 1.58099127 | 0.00241842
1636 | 1334.612 | 950.186 | 157.6355 | 1.5810982 | 0.00327248
1637 | 1336.411 | 950.0285 | 157.6008 | 1.58075047 | 0.0028267
1638 | 1338.212 | 949.999 | 157.6675 | 1.58141923 | 0.00236566
1639 | 1340.012 | 950.0102 | 157.6328 | 1.5810715 | 0.0023278
1640 | 1341.812 | 950.1129 | 157.6648 | 1.58139241 | 0.00195741
1641 | 1343.612 | 950.0734 | 157.6675 | 1.58141923 | 0.00169287
1642 | 1345.411 | 950.0927124 | 157.6595 | 1.581339 | 0.0008993
1643 | 1347.212 | 949.8491 | 157.6142 | 1.58088422 | 0.00078579
1644 | 1349.012 | 949.8754 | 157.6648 | 1.58139241 | -0.00012129
1645 | 1350.811 | 950.1015 | 157.6542 | 1.58128536 | -0.0011645
1646 | 1352.612 | 950.0488 | 157.6355 | 1.5810982 | -0.00096795
1647 | 1354.411 | 950.0002 | 157.6435 | 1.58117843 | -0.00086976
1648 | 1356.211 | 950.085 | 157.6755 | 1.58149934 | -0.00070337
1649 | 1358.012 | 950.0329 | 157.6301 | 1.58104455 | -0.00110368
1650 | 1359.812 | 949.9932251 | 157.6382 | 1.5811249 | -0.00110354
1651 | 1361.612 | 950.0704 | 157.6061554 | 1.58080387 | -0.00091433
1652 | 1363.412 | 949.9800415 | 157.6728 | 1.58147264 | -0.00108055
1653 | 1365.211 | 950.0888 | 157.6195 | 1.58093774 | -0.00052103
1654 | 1367.012 | 950.0286 | 157.6328 | 1.5810715 | -0.00048324
1655 | 1368.811 | 950.0679 | 157.6062 | 1.58080411 | 0.00055982
1656 | 1370.611 | 949.9901 | 157.6435 | 1.58117843 | 0.00037841
1657 | 1372.411 | 950.0071 | 157.6675 | 1.58141923 | 0.00046126
1658 | 1374.211 | 949.999 | 157.6035 | 1.58077729 | 0.00115634
1659 | 1376.012 | 950.0672 | 157.6488 | 1.58123183 | 0.00073297
1660 | 1377.812 | 949.9564 | 157.6675 | 1.58141923 | 0.0006874
1661 | 1379.612 | 950.0248 | 157.6142 | 1.58088422 | 0.00032465
1662 | 1381.412 | 950.061 | 157.6622 | 1.58136559 | 0.00019613
1663 | 1383.211 | 950.325 | 157.6462 | 1.58120525 | -0.00031751
1664 | 1385.012 | 950.0437 | 157.6488 | 1.58123183 | -0.00107325
1665 | 1386.812 | 949.8998 | 157.6248 | 1.58099127 | -0.00086144
1666 | 1388.611 | 949.9527 | 157.6275 | 1.58101785 | -0.00110313
1667 | 1390.412 | 950.0513916 | 157.6675 | 1.58141923 | -0.00119383
1668 | 1392.211 | 950.0135 | 157.6222 | 1.58096445 | -0.00037005
1669 | 1394.011 | 949.9673 | 157.5955 | 1.58069706 | -0.00017375
1670 | 1395.812 | 950.0391 | 157.6462 | 1.58120525 | 0.00034009
1671 | 1397.612 | 950.061 | 157.6115 | 1.58085763 | 0.00067265
1672 | 1399.411 | 949.9951 | 157.6488 | 1.58123195 | 0.00085385
1673 | 1401.212 | 950.0366 | 157.6382 | 1.58112502 | 0.00092177
1674 | 1403.012 | 950.03125 | 157.651474 | 1.58125842 | 0.00054385
1675 | 1404.812 | 949.9811 | 157.6462 | 1.58120525 | 0.00120885
1676 | 1406.611 | 949.9452 | 157.6515 | 1.58125865 | 0.00154154
1677 | 1408.411 | 949.9244 | 157.6568 | 1.58131218 | 0.00122408
1678 | 1410.212 | 950.0913 | 157.6382 | 1.5811249 | 0.00116401
1679 | 1412.011 | 949.8124 | 157.5928 | 1.58067036 | 0.00115642
1680 | 1413.811 | 949.9671 | 157.6595 | 1.581339 | 0.00092989
1681 | 1415.612 | 949.9666 | 157.6862 | 1.58160639 | 0.00061993
1682 | 1417.412 | 949.9258 | 157.6702 | 1.58144593 | 0.00125475
1683 | 1419.211 | 950.0831 | 157.6488 | 1.58123183 | 0.00236569
1684 | 1421.011 | 950.0574 | 157.6755 | 1.58149934 | 0.00267534
1685 | 1422.812 | 950.0084 | 157.6648 | 1.58139241 | 0.00174571
1686 | 1424.612 | 950.0304 | 157.6462 | 1.58120525 | 0.00089159
1687 | 1426.412 | 950.2308 | 157.6435 | 1.58117843 | -6.806e-05
1688 | 1428.212 | 950.0963 | 157.7182 | 1.5819273 | -0.00033259
1689 | 1430.012 | 949.9194 | 157.6862 | 1.58160639 | -0.00034763
1690 | 1431.811 | 949.8476 | 157.6915 | 1.58165979 | -0.00037787
1691 | 1433.612 | 949.9194 | 157.6435 | 1.58117843 | -0.00043075
1692 | 1435.412 | 949.8983 | 157.6568 | 1.58131218 | -0.00069527
1693 | 1437.211 | 950.1063 | 157.6515 | 1.58125865 | -0.00119415
1694 | 1439.011 | 949.8996582 | 157.6648 | 1.58139241 | -0.00158739
1695 | 1440.812 | 950.0443 | 157.6248 | 1.58099127 | -0.00112647
1696 | 1442.611 | 950.09 | 157.6835 | 1.58157957 | -0.00063511
1697 | 1444.411 | 949.9861 | 157.6462 | 1.58120525 | 6.028e-05
1698 | 1446.212 | 950.0069 | 157.6888 | 1.58163309 | -0.00053692
1699 | 1448.012 | 950.1669 | 157.651474 | 1.58125842 | -3.043e-05
1700 | 1449.812 | 949.9849 | 157.6301 | 1.58104455 | -0.0001664
1701 | 1451.612 | 949.8694 | 157.6888 | 1.58163309 | -0.00052171
1702 | 1453.412 | 950.0677 | 157.6328 | 1.5810715 | -0.00045354
1703 | 1455.212 | 950.2785 | 157.6382 | 1.5811249 | -0.00117127
1704 | 1457.012 | 949.9847 | 157.6542 | 1.58128536 | -0.00049835
1705 | 1458.812 | 949.9658 | 157.6515 | 1.58125865 | -0.00074778
1706 | 1460.612 | 949.9683 | 157.6755 | 1.58149934 | 0.00040096
1707 | 1462.412 | 949.9426 | 157.6275 | 1.58101785 | 0.0008845
1708 | 1464.212 | 950.2587 | 157.6675 | 1.58141923 | 0.00057442
1709 | 1466.011 | 949.9759 | 157.6115 | 1.58085752 | 0.00098262
1710 | 1467.812 | 949.9625 | 157.6648 | 1.58139241 | 0.00022676
1711 | 1469.611 | 949.9518 | 157.6648 | 1.58139241 | 0.0009145
1712 | 1471.412 | 950.0291 | 157.6835 | 1.58157957 | 0.00055183
1713 | 1473.212 | 950.0411 | 157.6622 | 1.58136559 | 0.0011941
1714 | 1475.011 | 949.8804 | 157.6382 | 1.58112502 | 0.00041534
1715 | 1476.812 | 950.1772 | 157.6808 | 1.58155274 | -0.00028012
1716 | 1478.611 | 949.8317 | 157.6462 | 1.58120525 | -0.0006505
1717 | 1480.411 | 949.953125 | 157.6862 | 1.58160639 | -0.00086946
1718 | 1482.212 | 949.8023 | 157.6435 | 1.58117843 | -0.00040108
1719 | 1484.011 | 950.0524292 | 157.6595 | 1.58133888 | -0.00074102
1720 | 1485.812 | 950.0289 | 157.6195 | 1.5809375 | -0.00049914
1721 | 1487.612 | 950.103 | 157.6648 | 1.58139241 | -0.00087684
1722 | 1489.411 | 949.93 | 157.6595 | 1.58133888 | 1.518e-05
1723 | 1491.212 | 949.9122 | 157.6622 | 1.58136559 | 0.00034028
1724 | 1493.012 | 950.0342 | 157.651474 | 1.58125842 | 0.00087726
1725 | 1494.812 | 950.0178 | 157.6355 | 1.5810982 | 0.00054458
1726 | 1496.612 | 949.9666 | 157.6462 | 1.58120525 | 7.96e-06
1727 | 1498.412 | 950.1732 | 157.6755 | 1.58149934 | -0.00100503
1728 | 1500.212 | 950.0081 | 157.6968 | 1.58171332 | -0.00138294
1729 | 1502.012 | 949.9266 | 157.6222 | 1.58096445 | -0.00073301
1730 | 1503.812 | 949.9362 | 157.6862 | 1.58160639 | -0.00154938
1731 | 1505.611 | 950.0493 | 157.6275 | 1.58101785 | -0.00166279
1732 | 1507.411 | 949.8702 | 157.6008 | 1.58075047 | -0.00238853
1733 | 1509.211 | 949.9588623 | 157.6542 | 1.58128536 | -0.00204078
1734 | 1511.012 | 949.9399 | 157.6222 | 1.58096445 | -0.00179886
1735 | 1512.812 | 950.0309 | 157.6435 | 1.58117843 | -0.00134518
1736 | 1514.612 | 950.0797 | 157.6142 | 1.58088422 | -0.00048349
1737 | 1516.411 | 950.003 | 157.6142 | 1.58088422 | -0.00031736
1738 | 1518.212 | 950.0409 | 157.6568 | 1.58131218 | 0.00014354
1739 | 1520.012 | 950.0474 | 157.6408 | 1.5811516 | 0.00089917
1740 | 1521.812 | 950.0961 | 157.6035 | 1.58077729 | 0.00147353
1741 | 1523.612 | 949.8876 | 157.6462 | 1.58120525 | 0.00203263
1742 | 1525.412 | 949.9401 | 157.6035 | 1.58077729 | 0.00184355
1743 | 1527.212 | 949.9936 | 157.6488 | 1.58123183 | 0.00145059
1744 | 1529.011 | 950.2269 | 157.6622 | 1.58136559 | 0.00158651
1745 | 1530.812 | 950.1466 | 157.6702 | 1.58144581 | 0.00144299
1746 | 1532.612 | 949.8676 | 157.6702 | 1.58144581 | 0.00140521
1747 | 1534.412 | 950.0346 | 157.6702 | 1.58144581 | 0.00099736
1748 | 1536.211 | 950.1001 | 157.6168 | 1.58091092 | 0.00041541
1749 | 1538.011 | 950.0100708 | 157.6702 | 1.58144581 | -0.00091449
1750 | 1539.811 | 949.9089 | 157.6621 | 1.58136547 | -0.00197236
1751 | 1541.612 | 949.8093 | 157.6142 | 1.58088422 | -0.00205533
1752 | 1543.411 | 950.0396 | 157.6595 | 1.58133888 | -0.00173018
1753 | 1545.212 | 950.0428 | 157.6728 | 1.58147264 | -0.00108028
1754 | 1547.011 | 949.9606 | 157.6061554 | 1.58080387 | -0.00017318
1755 | 1548.812 | 949.9255 | 157.6355 | 1.5810982 | 6.102e-05
1756 | 1550.611 | 950.0334 | 157.6168 | 1.58091104 | 0.00011388
1757 | 1552.412 | 949.7504 | 157.6142 | 1.58088422 | -9.044e-05
1758 | 1554.212 | 949.9902 | 157.6728 | 1.58147264 | 0.00052922
1759 | 1556.012 | 950.0042 | 157.6542 | 1.58128536 | 0.00086168
1760 | 1557.811 | 949.9588 | 157.6568 | 1.58131218 | 0.00147378
1761 | 1559.611 | 950.0689 | 157.6542 | 1.58128536 | 0.00099744
1762 | 1561.411 | 949.931 | 157.6328 | 1.5810715 | 0.00018117
1763 | 1563.212 | 949.9797 | 157.6275 | 1.58101785 | -0.00083904
1764 | 1565.011 | 949.8688 | 157.6995 | 1.58174014 | -0.00110347
1765 | 1566.812 | 950.1621 | 157.6115 | 1.58085752 | -0.00021902
1766 | 1568.612 | 949.9343 | 157.6622 | 1.58136559 | 2.5e-07
1767 | 1570.412 | 949.8236084 | 157.6168 | 1.58091092 | 0.00031032
1768 | 1572.211 | 949.9871 | 157.6142 | 1.58088422 | -0.00035487
1769 | 1574.012 | 950.1024 | 157.6435 | 1.58117843 | -2.231e-05
1770 | 1575.811 | 950.215271 | 157.6782 | 1.58152616 | -0.000234
1771 | 1577.612 | 949.9577 | 157.6675 | 1.58141923 | 8.354e-05
1772 | 1579.412 | 950.0234 | 157.6328 | 1.5810715 | 0.00071093
1773 | 1581.212 | 949.9412 | 157.6328 | 1.58107162 | -0.00016607
1774 | 1583.011 | 949.9155 | 157.6488 | 1.58123183 | -0.0010126
1775 | 1584.812 | 950.0739 | 157.6408 | 1.5811516 | -0.00200287
1776 | 1586.612 | 949.8894043 | 157.6382 | 1.58112502 | -0.00178365
1777 | 1588.411 | 950.0321 | 157.6355 | 1.5810982 | -0.00142853
1778 | 1590.212 | 949.9814 | 157.6462 | 1.58120525 | -0.00083901
1779 | 1592.012 | 950.1272 | 157.5902 | 1.58064353 | -0.00036277
1780 | 1593.812 | 950.0067749 | 157.6328 | 1.5810715 | -0.00072554
1781 | 1595.611 | 949.9713 | 157.6168 | 1.58091104 | -0.00030234
1782 | 1597.412 | 949.8531 | 157.6355 | 1.5810982 | 7.41e-06
1783 | 1599.211 | 949.9985 | 157.6408 | 1.5811516 | 0.00071787
1784 | 1601.011 | 950.0993042 | 157.6328 | 1.5810715 | 0.0005366
1785 | 1602.811 | 949.8971 | 157.6355 | 1.5810982 | 0.00037028
1786 | 1604.611 | 949.9438 | 157.6168 | 1.58091104 | 0.00071796
1787 | 1606.411 | 950.0485 | 157.6488 | 1.58123183 | 0.00075584
1788 | 1608.212 | 950.1075 | 157.6568 | 1.58131218 | 0.00131498
1789 | 1610.012 | 949.9359 | 157.6035 | 1.58077729 | 0.00168539
1790 | 1611.812 | 949.953125 | 157.6222 | 1.58096445 | 0.00160227
1791 | 1613.612 | 949.8494 | 157.6382 | 1.58112502 | 0.00162488
1792 | 1615.412 | 949.9528 | 157.6595 | 1.581339 | 0.00132248
1793 | 1617.212 | 950.0337 | 157.6915 | 1.58165979 | 0.00139806
1794 | 1619.011 | 950.3049 | 157.6568 | 1.58131218 | 0.00134512
1795 | 1620.812 | 949.9448 | 157.6568 | 1.58131218 | 0.00114844
1796 | 1622.611 | 949.9271 | 157.6542 | 1.58128536 | 0.00040016
1797 | 1624.412 | 950.0947 | 157.6542 | 1.58128536 | -0.00076364
1798 | 1626.212 | 950.0534668 | 157.6542 | 1.58128536 | -0.00106584
1799 | 1628.012 | 950.0577 | 157.6435 | 1.58117843 | -0.00018144
1800 | 1629.812 | 949.9451 | 157.6408 | 1.5811516 | 0.000393
1801 | 1631.611 | 950.0941 | 157.6702 | 1.58144581 | 0.00075566
1802 | 1633.412 | 950.0521 | 157.6115 | 1.58085752 | 0.00126955
1803 | 1635.212 | 950.0676 | 157.6568 | 1.58131218 | 0.00118648
1804 | 1637.012 | 950.055 | 157.6888 | 1.58163309 | 0.00088425
1805 | 1638.812 | 950.0928 | 157.6835 | 1.58157957 | 0.00034781
1806 | 1640.611 | 950.0308 | 157.6622 | 1.58136559 | 0.00094491
1807 | 1642.412 | 950.1093 | 157.6702 | 1.58144581 | 0.00083149
1808 | 1644.211 | 950.1151 | 157.6808 | 1.58155274 | -3e-08
1809 | 1646.012 | 949.9486084 | 157.6462 | 1.58120525 | -0.00071819
1810 | 1647.811 | 949.912 | 157.6222 | 1.58096445 | -0.00073322
1811 | 1649.611 | 949.9158 | 157.6648 | 1.58139241 | -0.00061973
1812 | 1651.411 | 950.0726 | 157.6995 | 1.58174014 | -0.00040805
1813 | 1653.212 | 949.9977417 | 157.6408 | 1.5811516 | 1.487e-05
1814 | 1655.011 | 949.9663 | 157.6488 | 1.58123183 | 0.00014313
1815 | 1656.812 | 950.0082 | 157.6622 | 1.58136559 | -0.00015929
1816 | 1658.612 | 949.9934082 | 157.6835 | 1.58157957 | -0.00093748
1817 | 1660.412 | 950.0611 | 157.6622 | 1.58136559 | -0.00097516
1818 | 1662.212 | 950.0409 | 157.6488 | 1.58123183 | -0.00077084
1819 | 1664.011 | 949.8685 | 157.6541 | 1.58128512 | -0.00033984
1820 | 1665.812 | 950.0288 | 157.6462 | 1.58120525 | -0.0002492
1821 | 1667.611 | 949.9644 | 157.6248 | 1.58099127 | -0.00086877
1822 | 1669.411 | 950.1456 | 157.6462 | 1.58120525 | -0.00096701
1823 | 1671.212 | 950.0617 | 157.6622 | 1.58136559 | -0.00068713
1824 | 1673.011 | 950.0098877 | 157.6648 | 1.58139241 | 0.0001818
1825 | 1674.811 | 950.1486 | 157.6755 | 1.58149934 | 1.55e-05
1826 | 1676.612 | 950.1226 | 157.6435 | 1.58117843 | 0.00028727
1827 | 1678.412 | 950.0409 | 157.5955 | 1.58069706 | -5.305e-05
1828 | 1680.212 | 950.1378 | 157.6915 | 1.58165979 | -0.00050648
1829 | 1682.011 | 949.903 | 157.6302 | 1.58104467 | -0.00056695
1830 | 1683.812 | 950.0914 | 157.6542 | 1.58128536 | -0.00083154
1831 | 1685.612 | 950.0276 | 157.6462 | 1.58120525 | -0.00023462
1832 | 1687.412 | 950.0518 | 157.6408 | 1.5811516 | -7.78e-06
1833 | 1689.212 | 949.9814 | 157.6462 | 1.58120525 | 0.00043049
1834 | 1691.012 | 950.1967 | 157.6835 | 1.58157957 | 0.00031728
1835 | 1692.811 | 949.9667 | 157.6061554 | 1.58080387 | 0.00062719
1836 | 1694.612 | 949.7996 | 157.6328 | 1.5810715 | 0.0007708
1837 | 1696.412 | 949.9505 | 157.6702 | 1.58144581 | 0.00031734
1838 | 1698.212 | 949.9177 | 157.6408 | 1.5811516 | 0.00088421
1839 | 1700.012 | 949.9188 | 157.6648 | 1.58139241 | 0.00105061
1840 | 1701.812 | 950.0308 | 157.6862 | 1.58160639 | 0.00163246
1841 | 1703.611 | 949.9512 | 157.6248 | 1.58099127 | 0.00171566
1842 | 1705.412 | 949.8505 | 157.6755 | 1.58149934 | 0.00194244
1843 | 1707.212 | 949.975 | 157.6355 | 1.5810982 | 0.00168539
1844 | 1709.012 | 950.0978 | 157.7048 | 1.58179355 | 0.00075591
1845 | 1710.811 | 949.9119 | 157.6488 | 1.58123183 | 0.00140573
1846 | 1712.611 | 949.9768 | 157.6755 | 1.58149934 | 0.0004609
1847 | 1714.412 | 949.9014 | 157.7075 | 1.58182025 | 0.00050623
1848 | 1716.212 | 949.9327 | 157.6675 | 1.58141923 | 0.00046856
1849 | 1718.011 | 949.989 | 157.6782 | 1.58152616 | 0.00043845
1850 | 1719.812 | 949.982 | 157.6782 | 1.58152616 | 0.00049129
1851 | 1721.611 | 949.9827 | 157.6515 | 1.58125865 | -8.309e-05
1852 | 1723.411 | 950.2055 | 157.6462 | 1.58120525 | 7.542e-05
1853 | 1725.212 | 949.8122 | 157.6888 | 1.58163309 | -0.00040089
1854 | 1727.012 | 949.9135 | 157.6862 | 1.58160639 | -3.067e-05
1855 | 1728.812 | 949.844 | 157.6862 | 1.58160639 | 0.00010531
1856 | 1730.612 | 949.9202 | 157.6995 | 1.58174014 | 0.0006948
1857 | 1732.411 | 949.989 | 157.6435 | 1.58117843 | 0.00098966
1858 | 1734.212 | 950.0284 | 157.6914978 | 1.58165991 | 0.00028674
1859 | 1736.012 | 950.0668335 | 157.6702 | 1.58144581 | -0.00077118
1860 | 1737.811 | 949.8234 | 157.6488 | 1.58123183 | -0.00105845
1861 | 1739.612 | 950.0339 | 157.6782 | 1.58152616 | -0.00088451
1862 | 1741.412 | 950.1914 | 157.7262 | 1.58200753 | -0.00102819
1863 | 1743.211 | 949.8265 | 157.6568 | 1.58131218 | -0.00114895
1864 | 1745.012 | 950.0263 | 157.6675 | 1.58141923 | -0.00126218
1865 | 1746.812 | 950.1882 | 157.6355 | 1.5810982 | -0.00140572
1866 | 1748.612 | 950.1387 | 157.6862 | 1.58160639 | -0.00198757
1867 | 1750.411 | 949.92 | 157.6568 | 1.58131218 | -0.00142842
1868 | 1752.212 | 949.9675 | 157.6302 | 1.58104467 | -0.00086935
1869 | 1754.012 | 950.0758 | 157.6462 | 1.58120525 | -0.00035571
1870 | 1755.811 | 950.052 | 157.6568 | 1.58131218 | -0.00015917
1871 | 1757.612 | 950.0179 | 157.6462 | 1.58120525 | -0.00018929
1872 | 1759.412 | 950.0165 | 157.6702 | 1.58144593 | 0.00026426
1873 | 1761.211 | 950.0484 | 157.6728 | 1.58147264 | 0.00018866
1874 | 1763.012 | 949.8667 | 157.6728 | 1.5814724 | -2.298e-05
1875 | 1764.812 | 949.9581 | 157.6302 | 1.58104467 | 4.494e-05
1876 | 1766.612 | 949.9999 | 157.6568 | 1.58131218 | 0.00010547
1877 | 1768.412 | 949.8668 | 157.6595 | 1.58133888 | 0.00077088
1878 | 1770.212 | 950.1786499 | 157.6542 | 1.58128536 | 0.00094511
1879 | 1772.011 | 950.033 | 157.6408 | 1.5811516 | 0.00084711
1880 | 1773.812 | 950.1607 | 157.6275 | 1.58101785 | 0.00081696
1881 | 1775.612 | 950.0558 | 157.6862 | 1.58160639 | 0.00030279
1882 | 1777.411 | 949.9434 | 157.7155 | 1.58190048 | 0.00029506
1883 | 1779.212 | 949.9984 | 157.6808 | 1.58155298 | -4.517e-05
1884 | 1781.012 | 950.0165 | 157.6782 | 1.58152616 | -0.00015837
1885 | 1782.812 | 949.9196167 | 157.6248 | 1.58099127 | -0.00019628
1886 | 1784.612 | 950.0883 | 157.6568 | 1.58131218 | -0.00128457
1887 | 1786.412 | 950.0408 | 157.651474 | 1.58125842 | -0.00134511
1888 | 1788.212 | 950.1221 | 157.6382 | 1.58112502 | -0.00138317
1889 | 1790.012 | 949.9352417 | 157.6488 | 1.58123183 | 0.00014363
1890 | 1791.811 | 949.9546 | 157.6542 | 1.58128536 | 0.00077838
1891 | 1793.611 | 950.0604 | 157.6888 | 1.58163309 | 0.00121703
1892 | 1795.412 | 949.9252 | 157.6328 | 1.5810715 | 0.00156476
1893 | 1797.211 | 950.0497 | 157.6862 | 1.58160639 | 0.0011415
1894 | 1799.012 | 949.9423 | 157.6675 | 1.58141923 | 0.00140588
1895 | 1800.812 | 950.0034 | 157.6728 | 1.58147264 | 0.00092958
1896 | 1802.612 | 949.9878 | 157.6622 | 1.58136559 | 0.0004761
1897 | 1804.412 | 950.04 | 157.6782 | 1.58152616 | -0.00061987
1898 | 1806.211 | 949.9074707 | 157.6515 | 1.58125865 | -0.00061219
1899 | 1808.012 | 949.9093 | 157.6835 | 1.58157957 | -0.00091432
1900 | 1809.811 | 949.8061 | 157.6968 | 1.58171332 | -0.00074815
1901 | 1811.612 | 949.9649 | 157.6435 | 1.58117843 | 9.829e-05
1902 | 1813.412 | 949.97 | 157.6408 | 1.5811516 | 0.00099008
1903 | 1815.211 | 950.1132 | 157.6462 | 1.58120525 | 0.00105811
1904 | 1817.011 | 949.8586 | 157.6675 | 1.58141923 | 0.00078573
1905 | 1818.812 | 950.1615 | 157.6462 | 1.58120525 | 0.00119389
1906 | 1820.612 | 950.1907 | 157.6941 | 1.58168638 | 0.00136779
1907 | 1822.411 | 949.9442 | 157.7208252 | 1.58195412 | 0.00157184
1908 | 1824.212 | 950.0267334 | 157.6915 | 1.58165979 | 0.00183651
1909 | 1826.012 | 950.2188 | 157.6728 | 1.58147264 | 0.00111089
1910 | 1827.811 | 949.9119 | 157.6941 | 1.58168638 | 0.00015149
1911 | 1829.612 | 949.9598999 | 157.6542 | 1.58128536 | -0.00093684
1912 | 1831.411 | 950.0071 | 157.6888 | 1.58163309 | -0.00158659
1913 | 1833.212 | 950.0699 | 157.6728 | 1.58147264 | -0.00149589
1914 | 1835.012 | 950.0374 | 157.6808 | 1.58155298 | -0.0008988
1915 | 1836.812 | 949.9598999 | 157.6622 | 1.58136559 | 0.00020473
1916 | 1838.611 | 950.0275 | 157.6808 | 1.58155298 | 8.337e-05
1917 | 1840.412 | 950.0552 | 157.6462 | 1.58120525 | 0.00040057
1918 | 1842.212 | 950.0369873 | 157.6728 | 1.58147264 | 0.00041526
1919 | 1844.012 | 949.9675 | 157.6888 | 1.58163309 | 0.00115598
1920 | 1845.812 | 949.7421 | 157.6808 | 1.58155298 | 0.0013523
1921 | 1847.612 | 949.8755 | 157.7048 | 1.58179355 | 0.00151884
1922 | 1849.411 | 949.8793 | 157.651474 | 1.58125842 | 0.00148119
1923 | 1851.211 | 950.116 | 157.6888 | 1.58163309 | 0.00061204
1924 | 1853.011 | 950.0611 | 157.7155 | 1.58190036 | -0.00025688
1925 | 1854.812 | 950.0134 | 157.6968 | 1.58171332 | -0.00074815
1926 | 1856.612 | 949.9756 | 157.6755 | 1.58149934 | -0.00058922
1927 | 1858.412 | 950.0065918 | 157.7101593 | 1.58184707 | -0.0009596
1928 | 1860.212 | 949.8867 | 157.6542 | 1.58128536 | -0.00142793
1929 | 1862.012 | 950.0561 | 157.6648 | 1.58139241 | -0.00216113
1930 | 1863.812 | 949.954 | 157.6675 | 1.58141923 | -0.00239562
1931 | 1865.611 | 950.1123 | 157.6728 | 1.58147264 | -0.00251665
1932 | 1867.412 | 949.8572998 | 157.6835 | 1.58157957 | -0.00204078
1933 | 1869.212 | 949.9044 | 157.6542 | 1.58128536 | -0.00170825
1934 | 1871.011 | 950.0085 | 157.6435 | 1.58117843 | -0.00156464
1935 | 1872.811 | 949.992 | 157.6568 | 1.58131218 | -0.00141336
1936 | 1874.612 | 949.9667 | 157.6462 | 1.58120525 | -0.00141334
1937 | 1876.411 | 949.9623 | 157.6435 | 1.58117843 | -0.00108074
1938 | 1878.211 | 949.7764 | 157.6515 | 1.58125865 | -0.00041556
1939 | 1880.012 | 949.8041 | 157.6328 | 1.5810715 | 0.00034772
1940 | 1881.812 | 950.0558 | 157.6542 | 1.58128536 | 0.00061217
1941 | 1883.611 | 949.9617 | 157.6542 | 1.58128536 | 0.00063477
1942 | 1885.411 | 949.8553 | 157.6435 | 1.58117843 | 0.00068773
1943 | 1887.212 | 949.9946 | 157.6675 | 1.58141923 | 0.00099765
1944 | 1889.011 | 949.9971 | 157.6675 | 1.58141923 | 0.00106576
1945 | 1890.812 | 950.0135498 | 157.6622 | 1.58136559 | 0.00082385
1946 | 1892.612 | 950.0737 | 157.6542 | 1.58128536 | 0.00055168
1947 | 1894.412 | 950.1193 | 157.6408 | 1.5811516 | 0.00018894
1948 | 1896.211 | 949.8873291 | 157.6755 | 1.58149934 | -0.00049885
1949 | 1898.011 | 949.9895 | 157.6755 | 1.58149934 | -0.00049875
1950 | 1899.812 | 949.9946 | 157.6435 | 1.58117843 | -0.00024178
1951 | 1901.612 | 949.939 | 157.6728 | 1.58147264 | -0.00018116
1952 | 1903.412 | 949.9001 | 157.6435 | 1.58117843 | -0.00022658
1953 | 1905.211 | 950.15625 | 157.6488 | 1.58123195 | -0.00090686
1954 | 1907.012 | 950.04 | 157.6488 | 1.58123183 | -0.00085382
1955 | 1908.812 | 949.9308 | 157.6568 | 1.58131218 | -0.00115616
1956 | 1910.611 | 949.9561 | 157.6782 | 1.58152616 | -0.00085385
1957 | 1912.411 | 949.9838 | 157.6302 | 1.58104467 | -0.00040798
1958 | 1914.212 | 950.092 | 157.6542 | 1.58128536 | -0.00065743
1959 | 1916.011 | 949.9814 | 157.6382 | 1.58112502 | -0.00093704
1960 | 1917.812 | 950.1002 | 157.6328 | 1.5810715 | -0.00185167
1961 | 1919.612 | 950.0129 | 157.6595 | 1.581339 | -0.00218427
1962 | 1921.411 | 950.0173 | 157.6328 | 1.5810715 | -0.00156462
1963 | 1923.211 | 949.8736 | 157.6462 | 1.58120525 | -0.00096008
1964 | 1925.012 | 950.0111084 | 157.6568 | 1.58131218 | 2.252e-05
1965 | 1926.812 | 949.9819 | 157.5688324 | 1.58042955 | 0.00080108
1966 | 1928.611 | 950.0565 | 157.6275 | 1.58101785 | 0.00049892
1967 | 1930.412 | 950.1895 | 157.6328 | 1.5810715 | 0.00111107
1968 | 1932.211 | 949.8447876 | 157.6222 | 1.58096445 | 0.00117917
1969 | 1934.011 | 950.0369873 | 157.6942 | 1.5816865 | 0.00176872
1970 | 1935.812 | 949.8973 | 157.6595 | 1.581339 | 0.00182157
1971 | 1937.611 | 950.0268 | 157.6542 | 1.58128536 | 0.0020031
1972 | 1939.412 | 949.8718 | 157.6488 | 1.58123195 | 0.00164755
1973 | 1941.211 | 950.0945 | 157.6808 | 1.58155298 | 1.472e-05
1974 | 1943.012 | 950.0496 | 157.6275 | 1.58101785 | -0.00029522
1975 | 1944.811 | 949.9591 | 157.6408 | 1.5811516 | -0.00032542
1976 | 1946.612 | 950.0129 | 157.6568 | 1.58131218 | -0.00040105
1977 | 1948.412 | 950.0181 | 157.6702 | 1.58144581 | -0.00066555
1978 | 1950.212 | 950.0103 | 157.6301 | 1.58104455 | -0.00026468
1979 | 1952.011 | 949.9138 | 157.6515 | 1.58125865 | -1.512e-05
1980 | 1953.812 | 949.9119 | 157.6675 | 1.58141923 | 2.281e-05
1981 | 1955.611 | 950.0294 | 157.6648 | 1.58139241 | -0.00061184
1982 | 1957.412 | 950.0345 | 157.6302 | 1.58104467 | -0.00101231
1983 | 1959.212 | 949.9189 | 157.6248 | 1.58099127 | -0.00113334
1984 | 1961.012 | 950.0072 | 157.6755 | 1.58149934 | -0.00132236
1985 | 1962.812 | 950.1111 | 157.6542 | 1.58128536 | -0.00083871
1986 | 1964.611 | 950.0534668 | 157.6248 | 1.58099127 | -0.0004609
1987 | 1966.412 | 949.8342 | 157.6222 | 1.58096445 | 0.00018907
1988 | 1968.211 | 950.0484 | 157.6195 | 1.58093774 | 6.057e-05
1989 | 1970.012 | 950.0203 | 157.6542 | 1.58128536 | 0.00013622
1990 | 1971.811 | 949.89 | 157.6355 | 1.5810982 | 0.00090714
1991 | 1973.611 | 950.0279 | 157.6595 | 1.581339 | 0.00154209
1992 | 1975.412 | 950.0111084 | 157.6648 | 1.58139241 | 0.00224491
1993 | 1977.211 | 949.9484 | 157.6382 | 1.58112502 | 0.00218419
1994 | 1979.012 | 950.0704 | 157.6355 | 1.5810982 | 0.00066492
1995 | 1980.812 | 950.092 | 157.6808 | 1.58155298 | -0.00176473
1996 | 1982.612 | 949.9265 | 157.6702 | 1.58144593 | -0.00446752
1997 | 1984.411 | 950.1308 | 157.6648 | 1.58139241 | -0.00671221
1998 | 1986.212 | 950.044 | 157.6808 | 1.58155274 | -0.01024449
1999 | 1988.011 | 949.8666 | 157.6488 | 1.58123183 | -0.03830279
2000 | 1989.812 | 949.8334 | 157.5288 | 1.58002841 | -0.22791812
2001 | 1990.001 | 949.9265 | 157.5822 | 1.58056331 | -0.75701135
2002 | 1990.004 | 950.0711 | 157.539505 | 1.58013546 | -0.9854579
2003 | 1990.005 | 950.0680542 | 157.5688324 | 1.58042955 | -0.90990126
2004 | 1990.007 | 949.9296 | 157.5608 | 1.58034933 | -0.48755363
2005 | 1990.008 | 950.1564 | 157.5342 | 1.58008182 | -0.70258325
2006 | 1990.009 | 949.9352417 | 157.5448 | 1.58018863 | -0.90319169
2007 | 1990.01 | 950.1048 | 157.539505 | 1.58013546 | -1.11073196
2008 | 1990.011 | 950.2048 | 157.5448 | 1.58018863 | -0.9801861
2009 | 1990.023 | 950.1072998 | 157.5742 | 1.58048296 | -0.48830491
2010 | 1990.046 | 950.0414 | 157.5501709 | 1.5802424 | -0.37026879
2011 | 1990.07 | 949.9642334 | 157.5501709 | 1.5802424 | -0.50304735
2012 | 1990.093 | 949.7614 | 157.5022 | 1.57976091 | -0.85438955
2013 | 1990.116 | 949.4243 | 157.4915 | 1.57965398 | -1.29381084
2014 | 1990.139 | 949.3638916 | 157.4942 | 1.57968068 | -1.67055857
2015 | 1990.163 | 948.8137207 | 157.4302 | 1.57903886 | -2.01493335
2016 | 1990.186 | 948.5491 | 157.3795166 | 1.57853067 | -2.35277438
2017 | 1990.21 | 947.9641 | 157.2942 | 1.57767487 | -2.68359137
2018 | 1990.232 | 947.5657959 | 157.1849 | 1.57657826 | -3.0056684
2019 | 1990.256 | 947.3217 | 157.1075 | 1.57580268 | -3.28408694
2020 | 1990.279 | 946.9559 | 157.0382 | 1.57510746 | -3.51600432
2021 | 1990.303 | 946.3971 | 156.9635 | 1.57435846 | -3.68494058
2022 | 1990.326 | 946.0569 | 156.8595 | 1.57331538 | -3.72244096
2023 | 1990.35 | 945.4943 | 156.7529 | 1.57224548 | -3.77556968
2024 | 1990.372 | 945.086 | 156.7156 | 1.57187116 | -3.87650037
2025 | 1990.396 | 944.5023 | 156.5769043 | 1.57048047 | -3.91295671
2026 | 1990.419 | 944.0279 | 156.4862 | 1.56957102 | -3.97669625
2027 | 1990.443 | 943.6221 | 156.4196 | 1.56890249 | -4.00226402
2028 | 1990.467 | 943.0944 | 156.3103 | 1.56780589 | -4.0958271
2029 | 1990.489 | 942.5876 | 156.1929 | 1.56662917 | -4.11145306
2030 | 1990.513 | 942.1508 | 156.0863 | 1.56555939 | -4.17534494
2031 | 1990.536 | 941.6848 | 156.0623 | 1.56531882 | -4.20958042
2032 | 1990.56 | 941.1854248 | 155.8969574 | 1.5636605 | -4.16252232
2033 | 1990.583 | 940.6909 | 155.8276 | 1.56296527 | -4.16015434
2034 | 1990.606 | 940.1774292 | 155.7023 | 1.56170821 | -4.16527891
2035 | 1990.629 | 939.5007 | 155.609 | 1.56077206 | -4.21885586
2036 | 1990.653 | 939.0062 | 155.4997 | 1.55967557 | -4.23793983
2037 | 1990.676 | 938.3181 | 155.465 | 1.55932796 | -4.28953838
2038 | 1990.7 | 937.8594 | 155.337 | 1.5580442 | -4.28128433
2039 | 1990.722 | 937.1757 | 155.233 | 1.55700111 | -4.29128313
2040 | 1990.746 | 936.3782959 | 155.121 | 1.55587792 | -4.35742521
2041 | 1990.769 | 935.8048 | 155.0117 | 1.55478132 | -4.48025656
2042 | 1990.793 | 934.9534 | 154.913 | 1.55379176 | -4.63330507
2043 | 1990.817 | 934.3121 | 154.8197 | 1.55285573 | -4.75796843
2044 | 1990.839 | 933.5715 | 154.697052 | 1.55162537 | -4.85465813
2045 | 1990.863 | 932.8649 | 154.5904 | 1.55055559 | -4.9262886
2046 | 1990.886 | 932.0751 | 154.4651 | 1.54929852 | -5.0456109
2047 | 1990.91 | 931.4448 | 154.3238 | 1.54788125 | -5.15310717
2048 | 1990.932 | 930.7495 | 154.2011 | 1.54665089 | -5.27392721
2049 | 1990.956 | 929.8235 | 154.0998 | 1.54563463 | -5.37427902
2050 | 1990.979 | 929.2312 | 153.9531 | 1.54416358 | -5.45667696
2051 | 1991.003 | 928.5285 | 153.8385 | 1.54301369 | -5.49445152
2052 | 1991.026 | 927.8312 | 153.6891 | 1.54151583 | -5.53610468
2053 | 1991.05 | 927.1547 | 153.5851593 | 1.54047298 | -5.61572409
2054 | 1991.072 | 926.2406 | 153.4332 | 1.5389483 | -5.68159246
2055 | 1991.096 | 925.6859 | 153.3052 | 1.53766453 | -5.76249456
2056 | 1991.12 | 924.7749 | 153.1585 | 1.53619373 | -5.8052907
2057 | 1991.142 | 924.1012 | 153.0545 | 1.53515065 | -5.85517788
2058 | 1991.166 | 923.2694 | 152.8785 | 1.53338552 | -5.87535143
2059 | 1991.189 | 922.5034 | 152.7425 | 1.5320214 | -5.96298981
2060 | 1991.213 | 921.7409668 | 152.6145 | 1.53073764 | -6.07950211
2061 | 1991.236 | 920.9449 | 152.4626 | 1.52921331 | -6.17271376
2062 | 1991.26 | 920.164 | 152.3319 | 1.52790272 | -6.24112558
2063 | 1991.282 | 919.363 | 152.2226 | 1.52680624 | -6.27504158
2064 | 1991.306 | 918.7034 | 152.0306 | 1.52488065 | -6.29390383
2065 | 1991.329 | 917.9046 | 151.8519 | 1.52308869 | -6.34120989
2066 | 1991.353 | 917.0714 | 151.716 | 1.5217247 | -6.45175457
2067 | 1991.375 | 916.1732 | 151.5613 | 1.52017355 | -6.52147913
2068 | 1991.399 | 915.4872 | 151.42 | 1.51875591 | -6.55608749
2069 | 1991.423 | 914.7166 | 151.3107 | 1.51765943 | -6.57977247
2070 | 1991.446 | 914.0706 | 151.1186676 | 1.51573384 | -6.55441999
2071 | 1991.47 | 913.3008 | 150.94 | 1.51394212 | -6.55720663
2072 | 1991.492 | 912.6152 | 150.8174 | 1.51271176 | -6.64318752
2073 | 1991.516 | 911.7888 | 150.6547 | 1.51108027 | -6.77490282
2074 | 1991.539 | 911.1206 | 150.4814 | 1.50934184 | -6.82329226
2075 | 1991.563 | 910.116 | 150.3347 | 1.50787091 | -6.84364319
2076 | 1991.586 | 909.6242 | 150.1987 | 1.50650692 | -6.86367226
2077 | 1991.609 | 908.8599 | 149.9961 | 1.50447428 | -6.8597331
2078 | 1991.632 | 908.108 | 149.8335 | 1.50284302 | -6.89434528
2079 | 1991.65625 | 907.3425293 | 149.6735 | 1.50123835 | -6.91817093
2080 | 1991.679 | 906.9839 | 149.5322 | 1.49982095 | -6.94156122
2081 | 1991.703 | 906.2516 | 149.3748 | 1.49824286 | -6.93012142
2082 | 1991.725 | 905.6085 | 149.1988 | 1.4964776 | -6.93167353
2083 | 1991.749 | 904.8772 | 149.0442 | 1.49492645 | -6.96643925
2084 | 1991.773 | 904.2729 | 148.8682 | 1.4931612 | -6.98054028
2085 | 1991.796 | 903.5079 | 148.7189 | 1.49166369 | -7.00383282
2086 | 1991.82 | 902.8934 | 148.5562 | 1.4900322 | -6.98387289
2087 | 1991.842 | 902.2849 | 148.3856 | 1.48832047 | -6.9801302
2088 | 1991.866 | 901.5826416 | 148.2069 | 1.48652864 | -6.98914576
2089 | 1991.889 | 900.8979 | 148.0229187 | 1.48468316 | -7.0155549
2090 | 1991.913 | 900.2584 | 147.9056 | 1.48350644 | -7.09070683
2091 | 1991.936 | 899.5226 | 147.7563 | 1.4820087 | -7.0911622
2092 | 1991.96 | 898.9025 | 147.5696 | 1.48013675 | -7.08439255
2093 | 1991.982 | 898.1605 | 147.4309845 | 1.47874606 | -7.09178495
2094 | 1992.006 | 897.4116 | 147.2123 | 1.47655272 | -7.09634638
2095 | 1992.029 | 896.7902 | 147.0443 | 1.47486782 | -7.17440462
2096 | 1992.053 | 895.9381 | 146.8977 | 1.47339702 | -7.22920179
2097 | 1992.075 | 895.2876 | 146.727005 | 1.47168505 | -7.28030825
2098 | 1992.099 | 894.4748 | 146.5644 | 1.47005391 | -7.21650505
2099 | 1992.122 | 893.6465 | 146.3884 | 1.46828866 | -7.1337409
2100 | 1992.146 | 892.7864 | 146.2444 | 1.46684444 | -7.11777592
2101 | 1992.17 | 891.9494 | 146.0257 | 1.46465135 | -7.06577873
2102 | 1992.192 | 891.3295 | 145.8818 | 1.46320713 | -7.08906555
2103 | 1992.216 | 890.440979 | 145.7298 | 1.46168268 | -7.06388378
2104 | 1992.239 | 889.5278 | 145.5724 | 1.4601047 | -7.06156301
2105 | 1992.263 | 888.6099 | 145.4205 | 1.45858026 | -7.0334568
2106 | 1992.286 | 887.814 | 145.2151 | 1.45652103 | -6.97864199
2107 | 1992.31 | 886.8194 | 145.0845 | 1.45521045 | -7.02198362
2108 | 1992.332 | 886.0148 | 144.9165 | 1.45352554 | -7.01582193
2109 | 1992.356 | 885.1697 | 144.7272 | 1.45162678 | -7.04826736
2110 | 1992.379 | 884.3431 | 144.5992 | 1.45034301 | -7.01145744
2111 | 1992.403 | 883.4299 | 144.4045 | 1.44839048 | -6.97287416
2112 | 1992.425 | 882.6345 | 144.27388 | 1.44708002 | -6.97091436
2113 | 1992.449 | 881.6658 | 144.0632 | 1.44496715 | -6.93415451
2114 | 1992.472 | 880.9942627 | 143.9299 | 1.44362998 | -7.00438166
2115 | 1992.496 | 880.1173 | 143.7939 | 1.44226611 | -6.98734617
2116 | 1992.519 | 879.3463 | 143.6073 | 1.44039381 | -6.93929672
2117 | 1992.542 | 878.492 | 143.4686 | 1.43900311 | -6.90278721
2118 | 1992.566 | 877.7631 | 143.2846 | 1.43715763 | -6.88835764
2119 | 1992.589 | 876.8381 | 143.0873 | 1.43517864 | -6.9111166
2120 | 1992.613 | 876.107 | 142.9327 | 1.43362749 | -6.88160229
2121 | 1992.636 | 875.1657 | 142.818 | 1.43247736 | -6.84542561
2122 | 1992.66 | 874.5811 | 142.6607 | 1.43089938 | -6.75619888
2123 | 1992.682 | 873.7916 | 142.482 | 1.42910767 | -6.61134911
2124 | 1992.706 | 873.068 | 142.306 | 1.42734241 | -6.45028305
2125 | 1992.729 | 872.2468 | 142.17 | 1.4259783 | -6.25073814
2126 | 1992.753 | 871.5988 | 142.0394 | 1.42466795 | -6.04420185
2127 | 1992.776 | 870.9083252 | 141.9007 | 1.42327726 | -5.80497026
2128 | 1992.799 | 870.3222 | 141.7328 | 1.42159235 | -5.52074289
2129 | 1992.822 | 869.8234 | 141.6314 | 1.42057598 | -5.21760464
2130 | 1992.846 | 869.1121 | 141.5328 | 1.41958654 | -4.9423008
2131 | 1992.869 | 868.4810791 | 141.4421 | 1.41867709 | -4.71999884
2132 | 1992.892 | 868.0982666 | 141.3354 | 1.41760731 | -4.53549767
2133 | 1992.916 | 867.6817 | 141.2288 | 1.41653752 | -4.36720943
2134 | 1992.939 | 867.3022 | 141.1328 | 1.41557467 | -4.27266169
2135 | 1992.963 | 866.9162 | 141.0688 | 1.41493273 | -4.27399015
2136 | 1992.986 | 866.5673 | 140.9435 | 1.41367579 | -4.31760883
2137 | 1993.01 | 865.9677124 | 140.8315 | 1.4125526 | -4.36158705
2138 | 1993.032 | 865.622 | 140.7462 | 1.41169679 | -4.40637684
2139 | 1993.056 | 865.1302 | 140.6555 | 1.41078734 | -4.50320387
2140 | 1993.079 | 864.5664 | 140.5222 | 1.40945017 | -4.57829094
2141 | 1993.103 | 864.2501 | 140.4129 | 1.40835381 | -4.70498657
2142 | 1993.125 | 863.8848 | 140.3062 | 1.40728366 | -4.81741476
2143 | 1993.149 | 863.3372 | 140.2022 | 1.40624082 | -4.962955
2144 | 1993.171875 | 862.6127 | 140.1062 | 1.40527797 | -5.06689215
2145 | 1993.196 | 861.9523 | 139.9409 | 1.40361965 | -5.16605616
2146 | 1993.22 | 861.6111 | 139.8556 | 1.40276396 | -5.32519722
2147 | 1993.242 | 861.1265 | 139.6849 | 1.40105236 | -5.45711565
2148 | 1993.266 | 860.3613 | 139.5569 | 1.39976859 | -5.66454172
2149 | 1993.289 | 859.5718 | 139.4529 | 1.39872539 | -5.8344264
2150 | 1993.313 | 858.9751 | 139.3063 | 1.39725447 | -6.05261898
2151 | 1993.335 | 858.3681 | 139.173 | 1.3959173 | -6.20893288
2152 | 1993.359375 | 857.8435 | 138.9969635 | 1.39415205 | -6.29886675
2153 | 1993.382 | 857.1114 | 138.8663 | 1.3928417 | -6.40897226
2154 | 1993.406 | 856.4391 | 138.6983 | 1.39115679 | -6.50593567
2155 | 1993.429 | 855.8727 | 138.517 | 1.38933814 | -6.63799572
2156 | 1993.453 | 855.1973877 | 138.3383 | 1.38754606 | -6.71566391
2157 | 1993.475 | 854.237 | 138.2263 | 1.38642275 | -6.75275183
2158 | 1993.499 | 853.6104 | 138.0984 | 1.38513923 | -6.72982025
2159 | 1993.522 | 852.7803 | 137.9223938 | 1.38337398 | -6.66504717
2160 | 1993.546 | 852.0513 | 137.7464 | 1.38160896 | -6.65500355
2161 | 1993.57 | 851.3307 | 137.5757 | 1.37989712 | -6.67821026
2162 | 1993.592 | 850.6328 | 137.4184 | 1.37831914 | -6.73219252
2163 | 1993.616 | 849.842 | 137.2984 | 1.37711573 | -6.79168272
2164 | 1993.639 | 849.0638 | 137.1491 | 1.37561786 | -6.81960535
2165 | 1993.663 | 848.3182373 | 136.9651 | 1.37377262 | -6.81633997
2166 | 1993.685 | 847.6522 | 136.7918 | 1.37203419 | -6.78295326
2167 | 1993.709 | 846.9468 | 136.6452 | 1.37056327 | -6.81898689
2168 | 1993.732 | 846.2265625 | 136.4905 | 1.36901212 | -6.82338142
2169 | 1993.756 | 845.4055 | 136.3118 | 1.36722004 | -6.82980728
2170 | 1993.779 | 844.7388 | 136.1678772 | 1.36577606 | -6.81304979
2171 | 1993.802 | 844.1338501 | 135.9866 | 1.36395741 | -6.77945089
2172 | 1993.825 | 843.2402 | 135.8692 | 1.36278057 | -6.78376198
2173 | 1993.849 | 842.5768 | 135.6879 | 1.36096179 | -6.74731064
2174 | 1993.872 | 841.7319 | 135.5599 | 1.35967827 | -6.77329969
2175 | 1993.896 | 841.0743 | 135.3839 | 1.35791302 | -6.74182034
2176 | 1993.918 | 840.4139 | 135.2053 | 1.35612106 | -6.77466822
2177 | 1993.942 | 839.562 | 135.0826 | 1.3548907 | -6.78629446
2178 | 1993.965 | 838.9420166 | 134.88 | 1.35285819 | -6.73866749
2179 | 1993.989 | 838.2979126 | 134.7573 | 1.35162795 | -6.73685026
2180 | 1994.013 | 837.5019 | 134.5893 | 1.34994304 | -6.65062571
2181 | 1994.036 | 836.7228 | 134.4027 | 1.34807086 | -6.6021781
2182 | 1994.059 | 836.0568 | 134.2747 | 1.3467871 | -6.51858711
2183 | 1994.082 | 835.1642 | 134.144 | 1.34547663 | -6.47882175
2184 | 1994.106 | 834.6491 | 133.984 | 1.34387195 | -6.42242193
2185 | 1994.129 | 833.9968 | 133.8267 | 1.34229386 | -6.31828308
2186 | 1994.153 | 833.2127 | 133.7067 | 1.34109044 | -6.2608099
2187 | 1994.175 | 832.4204 | 133.5307 | 1.33932543 | -6.14782858
2188 | 1994.199 | 831.6095 | 133.3974 | 1.33798814 | -6.08538961
2189 | 1994.222 | 831.1219 | 133.2561 | 1.3365705 | -5.9640851
2190 | 1994.246 | 830.4801 | 133.0908 | 1.33491242 | -5.86316061
2191 | 1994.268 | 829.752 | 133.0108 | 1.33411002 | -5.71604347
2192 | 1994.292 | 828.8788 | 132.8427887 | 1.33242512 | -5.53636742
2193 | 1994.316 | 828.6015625 | 132.7308 | 1.33130193 | -5.36558819
2194 | 1994.339 | 827.9238 | 132.6188 | 1.3301785 | -5.19054556
2195 | 1994.363 | 827.5596 | 132.4908 | 1.32889473 | -5.06836176
2196 | 1994.385 | 827.0026 | 132.3522 | 1.32750404 | -4.93169689
2197 | 1994.409 | 826.4175 | 132.2961731 | 1.32694256 | -4.87705612
2198 | 1994.432 | 825.9635 | 132.1602 | 1.32557845 | -4.76582146
2199 | 1994.456 | 825.3557 | 132.0509 | 1.32448196 | -4.71969318
2200 | 1994.479 | 825.0016 | 131.9682 | 1.32365298 | -4.69538736
2201 | 1994.503 | 824.4871 | 131.8215332 | 1.32218182 | -4.7560277
2202 | 1994.525 | 824.1104 | 131.7416 | 1.32137978 | -4.80053329
2203 | 1994.549 | 823.5566 | 131.6109 | 1.32006907 | -4.83300686
2204 | 1994.572 | 822.9321 | 131.5416 | 1.31937373 | -4.90480995
2205 | 1994.596 | 822.3404 | 131.3736 | 1.31768882 | -4.88864088
2206 | 1994.618 | 821.9382 | 131.2589 | 1.31653881 | -4.96509266
2207 | 1994.642 | 821.1361084 | 131.1336 | 1.31528187 | -5.00205326
2208 | 1994.666 | 820.314 | 131.0296 | 1.31423867 | -5.10018921
2209 | 1994.689 | 819.7028 | 130.931 | 1.31324923 | -5.13468838
2210 | 1994.713 | 819.2552 | 130.7923 | 1.31185853 | -5.18097544
2211 | 1994.735 | 818.7891 | 130.7043 | 1.31097591 | -5.26708508
2212 | 1994.759 | 818.2772 | 130.5363 | 1.30929089 | -5.37128162
2213 | 1994.782 | 817.7424 | 130.4349823 | 1.30827463 | -5.57329226
2214 | 1994.806 | 817.3129 | 130.291 | 1.30683029 | -5.74807978
2215 | 1994.828 | 816.6350708 | 130.1763 | 1.30568051 | -5.98576736
2216 | 1994.852 | 815.9144 | 130.0164 | 1.30407572 | -6.13469219
2217 | 1994.875 | 815.4254 | 129.8564 | 1.30247104 | -6.29563951
2218 | 1994.899 | 814.7748 | 129.7177124 | 1.30108035 | -6.39965963
2219 | 1994.923 | 813.9718 | 129.5337 | 1.29923499 | -6.48049021
2220 | 1994.945 | 813.6060791 | 129.3951 | 1.29784417 | -6.51541281
2221 | 1994.969 | 812.6672 | 129.2084198 | 1.29597211 | -6.50334454
2222 | 1994.992 | 812.109 | 129.0831 | 1.29471505 | -6.44021702
2223 | 1995.016 | 811.2482 | 128.9205 | 1.29308379 | -6.31543493
2224 | 1995.039 | 810.5063 | 128.8004 | 1.29188001 | -6.16507626
2225 | 1995.0625 | 809.7515 | 128.6325 | 1.29019535 | -6.06454992
2226 | 1995.085 | 809.1627 | 128.5311 | 1.28917897 | -6.01819706
2227 | 1995.109 | 808.4194 | 128.3365 | 1.28722656 | -5.98538685
2228 | 1995.132 | 807.7657 | 128.2752 | 1.28661144 | -6.0186348
2229 | 1995.156 | 807.1872 | 128.1312 | 1.2851671 | -6.03375149
2230 | 1995.178 | 806.4921 | 127.9872 | 1.28372312 | -6.09495258
2231 | 1995.202 | 805.4973 | 127.8059 | 1.28190446 | -6.1219101
2232 | 1995.225 | 804.6591 | 127.6698761 | 1.28054035 | -6.21586752
2233 | 1995.249 | 804.0651 | 127.5098877 | 1.27893567 | -6.29326439
2234 | 1995.272 | 803.2466 | 127.3766 | 1.27759838 | -6.38056993
2235 | 1995.296 | 802.5624 | 127.2246 | 1.27607393 | -6.40971613
2236 | 1995.318 | 802.0509 | 127.0646 | 1.27446926 | -6.394135
2237 | 1995.342 | 801.2698 | 126.9446 | 1.27326584 | -6.37179232
2238 | 1995.366 | 800.4708252 | 126.7739 | 1.27155411 | -6.37002802
2239 | 1995.389 | 800.0651 | 126.6273 | 1.27008307 | -6.37317848
2240 | 1995.413 | 799.3067 | 126.4646 | 1.26845169 | -6.35559034
2241 | 1995.435 | 798.5167 | 126.3313 | 1.2671144 | -6.37520552
2242 | 1995.459 | 797.9447 | 126.1713 | 1.26550972 | -6.41263676
2243 | 1995.482 | 797.4401 | 126.0433 | 1.26422596 | -6.43604898
2244 | 1995.506 | 796.6461 | 125.8594 | 1.2623806 | -6.39088154
2245 | 1995.528 | 795.7595 | 125.7607 | 1.26139116 | -6.37587404
2246 | 1995.552 | 795.0541 | 125.6034 | 1.25981307 | -6.36444759
2247 | 1995.575 | 794.5439 | 125.4034 | 1.25780725 | -6.37073421
2248 | 1995.599 | 794.0673 | 125.2647 | 1.25641656 | -6.37204123
2249 | 1995.622 | 793.488 | 125.1501 | 1.25526643 | -6.40760851
2250 | 1995.646 | 792.7568 | 124.9954 | 1.25371528 | -6.41240835
2251 | 1995.668 | 791.8646 | 124.8541 | 1.25229788 | -6.40704632
2252 | 1995.692 | 790.9926 | 124.6861 | 1.25061297 | -6.34508324
2253 | 1995.715 | 790.3501 | 124.5368 | 1.24911523 | -6.32665682
2254 | 1995.739 | 789.8838501 | 124.4168 | 1.24791169 | -6.2988205
2255 | 1995.761 | 789.2179 | 124.2088 | 1.24582565 | -6.30573845
2256 | 1995.785 | 788.2908 | 124.1102 | 1.24483609 | -6.30363035
2257 | 1995.808 | 787.7289 | 123.9368 | 1.24309766 | -6.22820377
2258 | 1995.832 | 787.1121 | 123.8248 | 1.24197435 | -6.19315052
2259 | 1995.855 | 786.4266 | 123.6809 | 1.24053013 | -6.13552237
2260 | 1995.879 | 785.5597 | 123.5262 | 1.23897898 | -6.12501669
2261 | 1995.902 | 784.8644 | 123.3609 | 1.23732078 | -6.09844208
2262 | 1995.925 | 784.2048 | 123.2542 | 1.236251 | -6.07892847
2263 | 1995.949 | 783.5977 | 123.0996 | 1.23469973 | -6.05422592
2264 | 1995.972 | 783.2138 | 122.9689 | 1.23338914 | -6.00406027
2265 | 1995.996 | 782.3679 | 122.7903 | 1.23159754 | -5.92215109
2266 | 1996.018 | 781.7661 | 122.6756 | 1.23044741 | -5.87677956
2267 | 1996.042 | 781.2519 | 122.5342865 | 1.22902989 | -5.81714153
2268 | 1996.065 | 780.496 | 122.409 | 1.22777283 | -5.81197071
2269 | 1996.089 | 779.9715 | 122.297 | 1.22664952 | -5.79717207
2270 | 1996.112 | 779.2465 | 122.1396 | 1.22507167 | -5.75761557
2271 | 1996.135 | 778.6235 | 122.0329895 | 1.22400188 | -5.76464701
2272 | 1996.158 | 777.9813 | 121.897 | 1.22263789 | -5.76426315
2273 | 1996.182 | 777.3184 | 121.7263 | 1.22092628 | -5.78932571
2274 | 1996.205 | 776.9009 | 121.6036911 | 1.21969593 | -5.82622814
2275 | 1996.229 | 776.4487 | 121.4544 | 1.2181983 | -5.8502717
2276 | 1996.251 | 775.6535 | 121.329 | 1.21694124 | -5.87251234
2277 | 1996.275 | 774.9738 | 121.2011 | 1.21565747 | -5.79507923
2278 | 1996.298 | 774.2731 | 121.0571 | 1.21421325 | -5.76287985
2279 | 1996.322 | 773.7297 | 120.9504 | 1.21314347 | -5.71279192
2280 | 1996.345 | 773.1381 | 120.7637558 | 1.21127129 | -5.64060402
2281 | 1996.369 | 772.4468 | 120.6598 | 1.21022844 | -5.63158655
2282 | 1996.391 | 771.7327 | 120.5451 | 1.20907819 | -5.63126659
2283 | 1996.415 | 771.3121 | 120.4145 | 1.20776784 | -5.68125105
2284 | 1996.438 | 770.5814209 | 120.2545 | 1.20616329 | -5.65660048
2285 | 1996.462 | 770.0106 | 120.1585 | 1.20520031 | -5.70523596
2286 | 1996.486 | 769.4656 | 120.0331 | 1.20394325 | -5.72460699
2287 | 1996.508 | 768.8694458 | 119.8625 | 1.20223165 | -5.72601461
2288 | 1996.532 | 768.18 | 119.7318 | 1.20092118 | -5.72779799
2289 | 1996.555 | 767.5667 | 119.5852 | 1.19945014 | -5.75849867
2290 | 1996.579 | 767.1581 | 119.4625 | 1.1982199 | -5.84965849
2291 | 1996.602 | 766.5114 | 119.3079 | 1.19666862 | -5.87220001
2292 | 1996.625 | 765.8394165 | 119.2065506 | 1.19565248 | -5.93621492
2293 | 1996.648 | 765.2002 | 119.0946 | 1.19452918 | -5.88048315
2294 | 1996.672 | 764.7010498 | 118.9319 | 1.1928978 | -5.86280251
2295 | 1996.695 | 764.1382 | 118.7826 | 1.19139993 | -5.80106974
2296 | 1996.719 | 763.3744 | 118.5959 | 1.18952787 | -5.78318739
2297 | 1996.741 | 762.6794 | 118.5106 | 1.18867207 | -5.80391169
2298 | 1996.765 | 761.9783 | 118.3266 | 1.18682659 | -5.78545809
2299 | 1996.788 | 761.4311 | 118.268 | 1.18623817 | -5.81631184
2300 | 1996.812 | 760.6989 | 118.1026 | 1.18458009 | -5.6818738
2301 | 1996.835 | 759.9489 | 118.0013 | 1.18356383 | -5.65966129
2302 | 1996.859 | 759.3766 | 117.884 | 1.18238699 | -5.65014505
2303 | 1996.882 | 758.9658 | 117.6866684 | 1.18040788 | -5.75293684
2304 | 1996.905 | 758.2076416 | 117.572 | 1.17925787 | -5.88885021
2305 | 1996.929 | 757.7593 | 117.425354 | 1.17778683 | -6.00697136
2306 | 1996.952 | 756.908 | 117.3347 | 1.1768775 | -6.15020704
2307 | 1996.976 | 756.2241 | 117.1507 | 1.17503214 | -6.12475395
2308 | 1996.998 | 755.5683 | 116.9934 | 1.17345428 | -6.10735416
2309 | 1997.022 | 754.9919 | 116.8574 | 1.17209017 | -6.07319784
2310 | 1997.045 | 754.399 | 116.6867 | 1.17037857 | -6.07143593
2311 | 1997.069 | 753.6874 | 116.5454 | 1.16896105 | -6.09439516
2312 | 1997.091 | 753.2486 | 116.4334 | 1.16783786 | -6.06954098
2313 | 1997.115 | 752.5632 | 116.3054 | 1.16655409 | -6.02676392
2314 | 1997.138 | 751.6375 | 116.1881 | 1.16537726 | -5.94268656
2315 | 1997.162 | 750.9433 | 116.0281 | 1.16377258 | -5.89171267
2316 | 1997.185 | 750.5274 | 115.8735 | 1.16222143 | -5.89046288
2317 | 1997.208 | 749.9317 | 115.7348 | 1.16083074 | -5.91257572
2318 | 1997.231 | 749.1173 | 115.5962 | 1.15943992 | -5.92312145
2319 | 1997.255 | 748.6899 | 115.4548 | 1.1580224 | -5.90960693
2320 | 1997.279 | 747.9532 | 115.3402 | 1.15687251 | -5.87443733
2321 | 1997.302 | 747.2246 | 115.1802 | 1.15526772 | -5.80515432
2322 | 1997.326 | 746.5789 | 115.0415 | 1.15387702 | -5.75220394
2323 | 1997.348 | 745.8395 | 114.9429 | 1.15288746 | -5.74926567
2324 | 1997.372 | 745.2184 | 114.7962 | 1.15141654 | -5.75466013
2325 | 1997.395 | 744.7305 | 114.6549 | 1.14999914 | -5.76363802
2326 | 1997.419 | 744.0429 | 114.5322 | 1.14876878 | -5.77618933
2327 | 1997.441 | 743.5028 | 114.3936 | 1.14737809 | -5.82701349
2328 | 1997.465 | 742.6703 | 114.2549 | 1.14598739 | -5.87930775
2329 | 1997.488 | 741.9156 | 114.1056 | 1.14448965 | -5.95382404
2330 | 1997.512 | 741.3236084 | 113.9883 | 1.14331293 | -6.0288415
2331 | 1997.535 | 740.7614 | 113.8336 | 1.14176178 | -6.0323658
2332 | 1997.558 | 740.1114502 | 113.6977 | 1.14039767 | -6.06565905
2333 | 1997.581 | 739.5836792 | 113.5563 | 1.13898039 | -6.07112455
2334 | 1997.605 | 738.9473 | 113.3857 | 1.13726854 | -6.09219503
2335 | 1997.628 | 738.3425293 | 113.247 | 1.13587773 | -6.0882616
2336 | 1997.652 | 737.7567749 | 113.1244 | 1.13464761 | -6.13456583
2337 | 1997.676 | 737.0857 | 112.9857 | 1.13325679 | -6.12789297
2338 | 1997.698 | 736.4041748 | 112.8204 | 1.13159847 | -6.08240843
2339 | 1997.722 | 735.6546 | 112.7164 | 1.13055551 | -6.02297592
2340 | 1997.745 | 735.2145 | 112.5404129 | 1.1287905 | -5.98143148
2341 | 1997.769 | 734.2988 | 112.4124 | 1.12750673 | -5.99146128
2342 | 1997.792 | 733.7781 | 112.2418 | 1.12579501 | -5.9456358
2343 | 1997.815 | 733.0797 | 112.129776 | 1.1246717 | -5.92775154
2344 | 1997.838 | 732.4609 | 112.0098 | 1.12346828 | -5.86598921
2345 | 1997.862 | 731.7296 | 111.8765 | 1.12213099 | -5.84514046
2346 | 1997.885 | 731.0905 | 111.7138 | 1.12049949 | -5.77330971
2347 | 1997.909 | 730.6976 | 111.5805 | 1.11916232 | -5.75099325
2348 | 1997.931 | 729.833 | 111.4952 | 1.11830652 | -5.80856895
2349 | 1997.955 | 729.2181 | 111.3192 | 1.11654139 | -5.85509872
2350 | 1997.978 | 728.4753 | 111.1832 | 1.11517727 | -5.89195776
2351 | 1998.002 | 727.8109 | 111.0632 | 1.11397386 | -5.88018084
2352 | 1998.025 | 727.2539 | 110.9299 | 1.11263657 | -5.9120965
2353 | 1998.048 | 726.607 | 110.7698822 | 1.11103189 | -5.93844891
2354 | 1998.071 | 725.8958 | 110.6125 | 1.1094538 | -5.98145342
2355 | 1998.095 | 725.3581543 | 110.4792 | 1.10811675 | -5.99816895
2356 | 1998.118 | 724.6482 | 110.3699 | 1.10702026 | -6.00730515
2357 | 1998.142 | 724.007 | 110.2366 | 1.10568297 | -6.00137997
2358 | 1998.164 | 723.5139 | 110.0606 | 1.10391784 | -5.96981192
2359 | 1998.188 | 722.878479 | 109.9326 | 1.10263407 | -5.94101143
2360 | 1998.212 | 722.2445 | 109.786 | 1.10116315 | -5.94229174
2361 | 1998.235 | 721.7209 | 109.658 | 1.09987938 | -5.97880602
2362 | 1998.259 | 720.9333 | 109.5113 | 1.09840834 | -5.98104143
2363 | 1998.281 | 720.4682 | 109.3807 | 1.09709787 | -5.92956781
2364 | 1998.305 | 719.7095 | 109.234 | 1.09562695 | -5.86048985
2365 | 1998.328125 | 719.1545 | 109.122 | 1.09450364 | -5.83800888
2366 | 1998.352 | 718.4378 | 108.946 | 1.09273851 | -5.82137728
2367 | 1998.375 | 717.8712 | 108.8101 | 1.09137464 | -5.82302094
2368 | 1998.399 | 717.1223 | 108.706 | 1.09033144 | -5.84677172
2369 | 1998.421 | 716.3782959 | 108.5887 | 1.0891546 | -5.87122679
2370 | 1998.445 | 715.839 | 108.4261 | 1.08752322 | -5.8149848
2371 | 1998.468 | 715.3221 | 108.2954 | 1.08621275 | -5.75721788
2372 | 1998.492 | 714.7654 | 108.1621 | 1.08487546 | -5.75976372
2373 | 1998.515 | 714.1661 | 108.0021 | 1.08327079 | -5.80535746
2374 | 1998.538 | 713.2544 | 107.8554 | 1.08179986 | -5.83983707
2375 | 1998.561 | 712.6539 | 107.7461 | 1.08070338 | -5.82914686
2376 | 1998.585 | 712.1868 | 107.6501 | 1.07974052 | -5.79218435
2377 | 1998.609 | 711.5357666 | 107.4955 | 1.07818925 | -5.73817062
2378 | 1998.631 | 710.8943 | 107.3274765 | 1.07650423 | -5.71374273
2379 | 1998.655 | 710.2476 | 107.1914978 | 1.07514036 | -5.74265099
2380 | 1998.678 | 709.5832 | 107.0822 | 1.07404375 | -5.78507614
2381 | 1998.702 | 708.8002 | 106.9515 | 1.0727334 | -5.81290531
2382 | 1998.725 | 708.1052 | 106.8209 | 1.07142282 | -5.77301407
2383 | 1998.749 | 707.6537 | 106.6662 | 1.06987166 | -5.70713186
2384 | 1998.771 | 707.0045166 | 106.5356 | 1.0685612 | -5.64478397
2385 | 1998.795 | 706.328125 | 106.3809 | 1.06700993 | -5.6195426
2386 | 1998.818 | 705.5806 | 106.2822 | 1.06602049 | -5.64386082
2387 | 1998.842 | 705.1426 | 106.1409 | 1.06460297 | -5.62574816
2388 | 1998.865 | 704.5907 | 106.0263 | 1.06345284 | -5.61876965
2389 | 1998.889 | 703.9314 | 105.9089 | 1.06227612 | -5.63620996
2390 | 1998.911 | 703.3134 | 105.7649 | 1.0608319 | -5.68262911
2391 | 1998.935 | 702.6094 | 105.629 | 1.05946803 | -5.75247192
2392 | 1998.958 | 701.9364 | 105.4956 | 1.05813074 | -5.79139471
2393 | 1998.982 | 701.1886 | 105.3516 | 1.05668652 | -5.88139439
2394 | 1999.005 | 700.7283 | 105.2183 | 1.05534923 | -5.93584156
2395 | 1999.028 | 700.1149 | 105.0343 | 1.05350399 | -5.98518276
2396 | 1999.051 | 699.2919 | 104.933 | 1.05248761 | -5.99828243
2397 | 1999.075 | 698.5564 | 104.7943573 | 1.0510968 | -5.98103142
2398 | 1999.098 | 697.8486 | 104.6717 | 1.04986644 | -5.96711922
2399 | 1999.122 | 697.2703 | 104.4957 | 1.04810143 | -5.92577791
2400 | 1999.144 | 696.8702 | 104.3731 | 1.0468713 | -5.8884716
2401 | 1999.168 | 696.2411499 | 104.2184 | 1.04532003 | -5.84400415
2402 | 1999.191 | 695.5451 | 104.1171 | 1.04430354 | -5.84517431
2403 | 1999.215 | 694.78 | 103.9598 | 1.04272568 | -5.81834888
2404 | 1999.239 | 694.0372 | 103.8104 | 1.04122794 | -5.76642084
2405 | 1999.261 | 693.5201 | 103.6904 | 1.04002452 | -5.69925213
2406 | 1999.285 | 692.6864624 | 103.5864563 | 1.03898144 | -5.6960206
2407 | 1999.308 | 692.2928 | 103.4264679 | 1.03737676 | -5.65313816
2408 | 1999.332 | 691.4928 | 103.2825 | 1.03593254 | -5.64095592
2409 | 1999.355 | 691.0256 | 103.183815 | 1.03494298 | -5.61704254
2410 | 1999.379 | 690.0405 | 103.0318 | 1.03341854 | -5.63798285
2411 | 1999.402 | 689.6299 | 102.914505 | 1.0322417 | -5.66454649
2412 | 1999.425 | 688.783 | 102.7598 | 1.03069055 | -5.6848073
2413 | 1999.448 | 688.2841 | 102.6639 | 1.0297277 | -5.71264601
2414 | 1999.472 | 687.7823 | 102.5039 | 1.02812314 | -5.70965862
2415 | 1999.494 | 686.976 | 102.3999 | 1.02708018 | -5.7654705
2416 | 1999.518 | 686.3475 | 102.2239 | 1.02531481 | -5.75800562
2417 | 1999.541 | 685.6777 | 102.0932 | 1.02400434 | -5.78046036
2418 | 1999.565 | 685.3556 | 101.9786 | 1.02285433 | -5.80151844
2419 | 1999.588 | 684.5827 | 101.8346 | 1.02141023 | -5.81228399
2420 | 1999.612 | 684.0192 | 101.6853 | 1.01991224 | -5.80662155
2421 | 1999.634 | 683.4005127 | 101.5786 | 1.01884258 | -5.78114986
2422 | 1999.658 | 682.5826 | 101.432 | 1.01737165 | -5.77283859
2423 | 1999.681 | 681.7922 | 101.2906 | 1.01595414 | -5.74632072
2424 | 1999.705 | 681.3192 | 101.1627 | 1.01467061 | -5.77756929
2425 | 1999.729 | 680.6301 | 101.016 | 1.01319945 | -5.78254843
2426 | 1999.751 | 680.1401 | 100.88 | 1.01183558 | -5.80296755
2427 | 1999.775 | 679.4367 | 100.776 | 1.01079249 | -5.83204317
2428 | 1999.798 | 678.8258667 | 100.6080246 | 1.00910759 | -5.87380505
2429 | 1999.822 | 678.1641 | 100.4987 | 1.00801098 | -5.90647554
2430 | 1999.845 | 677.4611 | 100.3307 | 1.00632608 | -5.86963129
2431 | 1999.869 | 676.7220459 | 100.2107 | 1.00512254 | -5.8871398
2432 | 1999.891 | 676.157 | 100.0774 | 1.00378537 | -5.86476898
2433 | 1999.915 | 675.4588 | 99.89340973 | 1.00193989 | -5.86435938
2434 | 1999.938 | 674.9041748 | 99.77075958 | 1.00070965 | -5.86247015
2435 | 1999.962 | 674.1837 | 99.66676331 | 0.99966663 | -5.85432148
2436 | 1999.984375 | 673.5596 | 99.53343964 | 0.99832934 | -5.80677032
2437 | 2000.008 | 672.8105 | 99.39478302 | 0.99693865 | -5.73914909
2438 | 2000.031 | 672.2573 | 99.26946259 | 0.99568164 | -5.74161196
2439 | 2000.055 | 671.5396 | 99.10414124 | 0.99402344 | -5.79656315
2440 | 2000.078 | 670.9825 | 98.97348785 | 0.99271297 | -5.83902884
2441 | 2000.103 | 670.2962 | 98.84549713 | 0.99142921 | -5.86378908
2442 | 2000.125 | 669.7414 | 98.74149323 | 0.99038607 | -5.89477158
2443 | 2000.148 | 669.0609 | 98.57351685 | 0.98870122 | -5.8578105
2444 | 2000.172 | 668.4454 | 98.40286255 | 0.98698956 | -5.82998848
2445 | 2000.195 | 668.045 | 98.27487183 | 0.98570579 | -5.80596685
2446 | 2000.219 | 667.3922 | 98.17354584 | 0.98468947 | -5.87152624
2447 | 2000.241 | 666.8317 | 98.04289246 | 0.98337901 | -5.86995077
2448 | 2000.265 | 666.089 | 97.85623932 | 0.98150688 | -5.7999301
2449 | 2000.288 | 665.283 | 97.79491425 | 0.98089176 | -5.77515078
2450 | 2000.312 | 664.5302124 | 97.6295929 | 0.97923362 | -5.76457834
2451 | 2000.334 | 663.8345 | 97.47493744 | 0.97768241 | -5.83375978
2452 | 2000.358 | 663.0507 | 97.33361816 | 0.97626495 | -5.84774303
2453 | 2000.381 | 662.5798 | 97.22162628 | 0.97514164 | -5.89537573
2454 | 2000.405 | 661.9171 | 97.10430145 | 0.97396487 | -5.88554955
2455 | 2000.427 | 661.1312 | 96.9309845 | 0.9722265 | -5.85110617
2456 | 2000.451 | 660.4161 | 96.78699493 | 0.97078228 | -5.82234049
2457 | 2000.474 | 659.9714 | 96.65367126 | 0.96944505 | -5.77766323
2458 | 2000.498 | 659.4119873 | 96.53101349 | 0.96821475 | -5.77871895
2459 | 2000.522 | 658.7575 | 96.38702393 | 0.96677053 | -5.76200533
2460 | 2000.545 | 658.1953125 | 96.26703644 | 0.96556705 | -5.76107931
2461 | 2000.568 | 657.4646 | 96.12838745 | 0.96417636 | -5.75707245
2462 | 2000.591 | 656.7964 | 96.01638794 | 0.96305299 | -5.78744459
2463 | 2000.615 | 656.1253 | 95.86706543 | 0.9615553 | -5.78606033
2464 | 2000.638 | 655.5706 | 95.72840881 | 0.96016455 | -5.8162179
2465 | 2000.661 | 654.9593 | 95.6057663 | 0.95893443 | -5.85046864
2466 | 2000.685 | 654.166 | 95.42176819 | 0.95708895 | -5.86253262
2467 | 2000.707 | 653.6569 | 95.29911041 | 0.95585865 | -5.86410713
2468 | 2000.731 | 652.986 | 95.17111969 | 0.95457488 | -5.84870148
2469 | 2000.754 | 652.3353 | 95.05912781 | 0.95345163 | -5.85901833
2470 | 2000.778 | 651.7366333 | 94.89647675 | 0.95182019 | -5.83292723
2471 | 2000.801 | 650.9116 | 94.76314545 | 0.9504829 | -5.80555534
2472 | 2000.825 | 650.3832 | 94.65916443 | 0.94943994 | -5.80686092
2473 | 2000.848 | 649.8062 | 94.50984192 | 0.9479422 | -5.78583717
2474 | 2000.872 | 649.1699 | 94.35251617 | 0.94636422 | -5.82820702
2475 | 2000.894 | 648.3911 | 94.22985077 | 0.94513386 | -5.84449053
2476 | 2000.918 | 647.7252 | 94.04587555 | 0.94328862 | -5.85233927
2477 | 2000.941 | 647.2210083 | 93.98455048 | 0.9426735 | -5.89000416
2478 | 2000.965 | 646.5133667 | 93.81655884 | 0.94098854 | -5.87327337
2479 | 2000.988 | 645.8232 | 93.67523956 | 0.93957108 | -5.88978672
2480 | 2001.012 | 645.0746 | 93.54991913 | 0.93831408 | -5.86529255
2481 | 2001.035 | 644.593 | 93.39526367 | 0.93676293 | -5.89631796
2482 | 2001.058 | 643.9255 | 93.2726059 | 0.93553263 | -5.98059416
2483 | 2001.081 | 643.1001 | 93.13129425 | 0.93411529 | -6.0180068
2484 | 2001.104 | 642.7175 | 92.97663116 | 0.93256396 | -6.07470083
2485 | 2001.128 | 642.03 | 92.85664368 | 0.93136048 | -6.08907509
2486 | 2001.151 | 641.5311 | 92.70465088 | 0.92983598 | -6.18353701
2487 | 2001.175 | 640.7193 | 92.55532837 | 0.92833829 | -6.26151609
2488 | 2001.198 | 640.143 | 92.38467407 | 0.92662662 | -6.27007961
2489 | 2001.222 | 639.5357666 | 92.28068542 | 0.9255836 | -6.26029968
2490 | 2001.244 | 638.9557 | 92.12335968 | 0.92400557 | -6.19869661
2491 | 2001.268 | 638.3588 | 91.95005035 | 0.92226726 | -6.13696623
2492 | 2001.291 | 637.6925 | 91.77405548 | 0.92050201 | -6.08082771
2493 | 2001.315 | 637.1113 | 91.66207123 | 0.91937882 | -6.07493877
2494 | 2001.338 | 636.4607 | 91.54740906 | 0.91822875 | -6.07563972
2495 | 2001.361 | 635.7587 | 91.42742157 | 0.91702527 | -6.06167459
2496 | 2001.384 | 634.987854 | 91.28342438 | 0.91558099 | -6.01228189
2497 | 2001.408 | 634.3493042 | 91.15010834 | 0.91424382 | -5.95857334
2498 | 2001.431 | 633.7665 | 90.97946167 | 0.91253221 | -5.91583347
2499 | 2001.455 | 633.0219 | 90.82746887 | 0.9110077 | -5.95817947
2500 | 2001.478 | 632.4006958 | 90.68613434 | 0.90959007 | -6.01288176
2501 | 2001.502 | 631.9172 | 90.52615356 | 0.90798545 | -6.02538872
2502 | 2001.524 | 631.347229 | 90.42483521 | 0.90696925 | -5.97402096
2503 | 2001.548 | 630.6333 | 90.31017303 | 0.90581918 | -5.87799311
2504 | 2001.571 | 629.9288 | 90.16618347 | 0.90437496 | -5.77666283
2505 | 2001.595 | 629.2697 | 90.00886536 | 0.90279704 | -5.71565914
2506 | 2001.618 | 628.6512 | 89.87021637 | 0.90140635 | -5.73221636
2507 | 2001.641 | 627.9098 | 89.74222565 | 0.90012258 | -5.78499413
2508 | 2001.665 | 627.4095 | 89.63021851 | 0.89899915 | -5.81025934
2509 | 2001.6875 | 626.584 | 89.49423981 | 0.89763528 | -5.81725836
2510 | 2001.711 | 626.0044 | 89.36091614 | 0.89629805 | -5.83059931
2511 | 2001.734 | 625.4316 | 89.20359039 | 0.89472002 | -5.85913563
2512 | 2001.758 | 624.735 | 89.05426788 | 0.89322233 | -5.91210365
2513 | 2001.781 | 624.1735 | 88.94494629 | 0.89212584 | -5.95174265
2514 | 2001.805 | 623.5914917 | 88.81430054 | 0.89081544 | -5.93352747
2515 | 2001.827 | 622.8114624 | 88.6463089 | 0.88913047 | -5.91097593
2516 | 2001.851 | 622.1552 | 88.50498962 | 0.88771302 | -5.88940811
2517 | 2001.874 | 621.5318 | 88.35032654 | 0.88616174 | -5.86087942
2518 | 2001.898 | 620.9306 | 88.22767639 | 0.88493156 | -5.80948257
2519 | 2001.921 | 620.324646 | 88.13168335 | 0.88396871 | -5.8134017
2520 | 2001.945 | 619.5179 | 88.00102234 | 0.88265818 | -5.81569052
2521 | 2001.968 | 619.069 | 87.80370331 | 0.88067907 | -5.7653532
2522 | 2001.991 | 618.3628 | 87.71572113 | 0.87979656 | -5.7399478
2523 | 2002.014 | 617.7082 | 87.5983963 | 0.87861979 | -5.77351475
2524 | 2002.038 | 616.9124 | 87.44372559 | 0.87706846 | -5.84716749
2525 | 2002.061 | 616.3692 | 87.2677536 | 0.87530345 | -5.87721062
2526 | 2002.085 | 615.8688 | 87.1450882 | 0.87407309 | -5.89719248
2527 | 2002.108 | 615.1538 | 87.0357666 | 0.8729766 | -5.88981247
2528 | 2002.132 | 614.3386 | 86.91043854 | 0.87171954 | -5.8595438
2529 | 2002.154 | 613.8111 | 86.72911835 | 0.86990088 | -5.78107309
2530 | 2002.178 | 613.1314 | 86.58514404 | 0.86845678 | -5.71033382
2531 | 2002.201 | 612.389 | 86.4731369 | 0.86733335 | -5.6719141
2532 | 2002.224 | 611.8335 | 86.3478241 | 0.86607647 | -5.66153526
2533 | 2002.248 | 611.3224 | 86.21450043 | 0.86473918 | -5.65287018
2534 | 2002.271 | 610.6602 | 86.11050415 | 0.8636961 | -5.67166805
2535 | 2002.295 | 610.0255127 | 85.97985077 | 0.86238563 | -5.68799496
2536 | 2002.317 | 609.371 | 85.83052826 | 0.86088794 | -5.67785454
2537 | 2002.341 | 608.7593 | 85.71054077 | 0.85968447 | -5.71990442
2538 | 2002.364 | 608.015 | 85.57454681 | 0.85832042 | -5.81541634
2539 | 2002.388 | 607.1708374 | 85.39322662 | 0.85650176 | -5.90782213
2540 | 2002.411 | 606.5579834 | 85.25457764 | 0.85511106 | -5.96030807
2541 | 2002.434 | 605.8525 | 85.14258575 | 0.85398781 | -5.95913982
2542 | 2002.457 | 605.284 | 85.03325653 | 0.85289121 | -5.952631
2543 | 2002.481 | 604.563 | 84.87060547 | 0.85125983 | -5.91941071
2544 | 2002.504 | 603.9218 | 84.68662262 | 0.84941447 | -5.90553713
2545 | 2002.528 | 603.3951 | 84.57996368 | 0.84834462 | -5.93238592
2546 | 2002.551 | 602.5742 | 84.45996857 | 0.84714109 | -5.95188761
2547 | 2002.575 | 601.9378 | 84.3266449 | 0.84580386 | -5.96854401
2548 | 2002.597 | 601.3427 | 84.17466736 | 0.84427947 | -5.92898607
2549 | 2002.621 | 600.7366333 | 84.01467896 | 0.84267479 | -5.88240337
2550 | 2002.644 | 600.1475 | 83.88668823 | 0.84139103 | -5.85381699
2551 | 2002.668 | 599.4711 | 83.73736572 | 0.83989334 | -5.83752537
2552 | 2002.691 | 598.7928 | 83.62270355 | 0.83874327 | -5.89565706
2553 | 2002.715 | 598.0821 | 83.48937988 | 0.83740598 | -5.85734653
2554 | 2002.737 | 597.523 | 83.33206177 | 0.83582807 | -5.82877874
2555 | 2002.761 | 596.8928 | 83.24674225 | 0.83497232 | -5.8081193
2556 | 2002.784 | 596.3318 | 83.08675385 | 0.83336765 | -5.83362055
2557 | 2002.808 | 595.6142 | 82.93743134 | 0.8318699 | -5.85148239
2558 | 2002.831 | 594.9306 | 82.77477264 | 0.8302384 | -5.88151264
2559 | 2002.855 | 594.4376 | 82.69211578 | 0.82940936 | -5.96487474
2560 | 2002.878 | 593.7006 | 82.51079559 | 0.8275907 | -5.96886063
2561 | 2002.901 | 592.9905 | 82.38813019 | 0.82636034 | -5.96821976
2562 | 2002.924 | 592.3459 | 82.24681091 | 0.82494289 | -5.94000101
2563 | 2002.948 | 591.7598 | 82.11882019 | 0.82365918 | -5.93496275
2564 | 2002.971 | 591.069 | 81.94284058 | 0.82189405 | -5.90748262
2565 | 2002.994 | 590.2889 | 81.83084869 | 0.8207708 | -5.9547925
2566 | 2003.018 | 589.733 | 81.70552063 | 0.81951374 | -5.9632535
2567 | 2003.04 | 588.985 | 81.55353546 | 0.81798929 | -5.90680885
2568 | 2003.064 | 588.2603 | 81.42021179 | 0.81665206 | -5.86332035
2569 | 2003.087 | 587.6481 | 81.30288696 | 0.81547529 | -5.85737944
2570 | 2003.111 | 586.9538 | 81.11889648 | 0.81362981 | -5.87298632
2571 | 2003.134 | 586.4144 | 80.97492218 | 0.81218576 | -5.89456558
2572 | 2003.158 | 585.8263 | 80.90026093 | 0.81143689 | -5.93859911
2573 | 2003.181 | 585.3038 | 80.75093842 | 0.80993921 | -5.87561035
2574 | 2003.204 | 584.4592 | 80.58560944 | 0.80828094 | -5.81474495
2575 | 2003.227 | 583.8039 | 80.48162079 | 0.80723792 | -5.79644871
2576 | 2003.251 | 583.3344 | 80.27629852 | 0.80517852 | -5.78531742
2577 | 2003.274 | 582.6374 | 80.16697693 | 0.80408198 | -5.80204916
2578 | 2003.298 | 581.9563 | 80.07898712 | 0.80319947 | -5.82060003
2579 | 2003.321 | 581.1867 | 79.93498993 | 0.80175513 | -5.81466961
2580 | 2003.345 | 580.6157 | 79.78034973 | 0.8002041 | -5.7478857
2581 | 2003.367 | 580.077 | 79.66035461 | 0.7990005 | -5.73278761
2582 | 2003.391 | 579.4163208 | 79.5110321 | 0.79750282 | -5.79087734
2583 | 2003.414 | 578.7047 | 79.38304138 | 0.79621905 | -5.84875059
2584 | 2003.438 | 578.1777 | 79.23638916 | 0.79474813 | -5.91324329
2585 | 2003.461 | 577.3502 | 79.10839844 | 0.79346436 | -5.94258404
2586 | 2003.484 | 576.9837 | 78.98040771 | 0.7921806 | -5.95009613
2587 | 2003.508 | 576.3377 | 78.82574463 | 0.79062933 | -5.9562459
2588 | 2003.531 | 575.5042 | 78.67110443 | 0.78907824 | -5.98837852
2589 | 2003.554 | 574.7783 | 78.55644226 | 0.78792816 | -6.01852989
2590 | 2003.577 | 574.074 | 78.3937912 | 0.78629678 | -6.00288343
2591 | 2003.601 | 573.3721 | 78.26846313 | 0.78503972 | -5.97086573
2592 | 2003.624 | 572.8242 | 78.13513947 | 0.78370249 | -5.92859364
2593 | 2003.648 | 572.1702 | 77.96981812 | 0.78204429 | -5.91620302
2594 | 2003.671 | 571.6166 | 77.83382416 | 0.78068024 | -5.91928339
2595 | 2003.695 | 570.9015 | 77.71118164 | 0.77945012 | -5.91965437
2596 | 2003.717 | 570.2125 | 77.58584595 | 0.778193 | -5.90307713
2597 | 2003.741 | 569.6159668 | 77.4631958 | 0.77696282 | -5.86469126
2598 | 2003.764 | 568.79 | 77.29787445 | 0.77530462 | -5.83387136
2599 | 2003.788 | 568.2557373 | 77.14588928 | 0.77378023 | -5.84970999
2600 | 2003.811 | 567.4646 | 77.01522827 | 0.7724697 | -5.86980867
2601 | 2003.834 | 567.1362 | 76.89523315 | 0.7712661 | -5.90770912
2602 | 2003.858 | 566.4628 | 76.76724243 | 0.76998234 | -5.86197662
2603 | 2003.88 | 565.842 | 76.62326813 | 0.7685383 | -5.80799723
2604 | 2003.904 | 565.1293335 | 76.48193359 | 0.76712066 | -5.76387453
2605 | 2003.927 | 564.243 | 76.3299408 | 0.76559615 | -5.77815866
2606 | 2003.951 | 563.8052 | 76.20729828 | 0.76436609 | -5.80351925
2607 | 2003.974 | 563.0823 | 76.07930756 | 0.76308233 | -5.83260345
2608 | 2003.998 | 562.486 | 75.98331451 | 0.76211947 | -5.85648775
2609 | 2004.021 | 561.9917 | 75.80199432 | 0.76030082 | -5.83595657
2610 | 2004.044 | 561.4683 | 75.6740036 | 0.75901705 | -5.87670994
2611 | 2004.067 | 560.7764 | 75.51934052 | 0.75746578 | -5.9064064
2612 | 2004.091 | 560.35 | 75.39402008 | 0.75620878 | -6.00560522
2613 | 2004.114 | 559.6634 | 75.25537109 | 0.75481814 | -6.03198433
2614 | 2004.138 | 559.0958252 | 75.10071564 | 0.75326693 | -6.06460476
2615 | 2004.161 | 558.2252 | 74.98605347 | 0.75211686 | -6.0576725
2616 | 2004.185 | 557.4654541 | 74.80473328 | 0.7502982 | -6.03143787
2617 | 2004.207 | 556.6335 | 74.69007874 | 0.74914819 | -6.0620203
2618 | 2004.231 | 556.2539 | 74.53809357 | 0.7476238 | -6.06849766
2619 | 2004.254 | 555.6266 | 74.394104 | 0.74617958 | -6.08065653
2620 | 2004.277 | 554.8698 | 74.26344299 | 0.74486899 | -6.03209686
2621 | 2004.301 | 554.2486 | 74.13012695 | 0.74353182 | -5.98828173
2622 | 2004.324 | 553.5335083 | 73.9754715 | 0.74198061 | -5.93852806
2623 | 2004.348 | 552.8627 | 73.83148193 | 0.74053639 | -5.92188883
2624 | 2004.37 | 552.2922 | 73.69282532 | 0.7391457 | -5.90130758
2625 | 2004.394 | 551.6103 | 73.55950165 | 0.73780841 | -5.89529419
2626 | 2004.417 | 550.9055 | 73.45817566 | 0.73679209 | -5.8821559
2627 | 2004.441 | 550.1431 | 73.30085754 | 0.73521417 | -5.86550665
2628 | 2004.464 | 549.5447998 | 73.16486359 | 0.73385018 | -5.83712435
2629 | 2004.488 | 548.856 | 73.01021576 | 0.73229903 | -5.82229662
2630 | 2004.51 | 548.2875 | 72.90088654 | 0.73120242 | -5.8781395
2631 | 2004.534 | 547.6841 | 72.73556519 | 0.72954428 | -5.89971399
2632 | 2004.557 | 547.1027 | 72.6049118 | 0.72823381 | -5.91742182
2633 | 2004.581 | 546.6727 | 72.48225403 | 0.72700351 | -5.91439104
2634 | 2004.604 | 545.8691 | 72.34359741 | 0.72561282 | -5.90361023
2635 | 2004.627 | 545.2033 | 72.19960785 | 0.72416854 | -5.90467167
2636 | 2004.65 | 544.4524 | 72.05295563 | 0.72269762 | -5.88490534
2637 | 2004.674 | 544.0366 | 71.9169693 | 0.72133368 | -5.91184759
2638 | 2004.697 | 543.5405 | 71.79964447 | 0.72015691 | -5.91350794
2639 | 2004.721 | 542.6136 | 71.62365723 | 0.71839172 | -5.91515017
2640 | 2004.744 | 542.1949 | 71.51966095 | 0.71734864 | -5.93679714
2641 | 2004.768 | 541.5037 | 71.36767578 | 0.71582419 | -5.93447399
2642 | 2004.791 | 540.935 | 71.23168945 | 0.71446025 | -5.97579956
2643 | 2004.814 | 539.8527832 | 71.09303284 | 0.7130695 | -5.96571732
2644 | 2004.837 | 539.2801 | 70.95970917 | 0.71173227 | -5.98595524
2645 | 2004.861 | 538.8106 | 70.807724 | 0.71020782 | -5.94420671
2646 | 2004.884 | 538.1471 | 70.66373444 | 0.7087636 | -5.96630001
2647 | 2004.908 | 537.4971 | 70.52774048 | 0.70739961 | -5.98329639
2648 | 2004.931 | 536.6337 | 70.36241913 | 0.70574141 | -6.02560568
2649 | 2004.954 | 536.0531 | 70.27709961 | 0.70488566 | -6.03077841
2650 | 2004.977 | 535.4402 | 70.10910797 | 0.70320064 | -5.97633886
2651 | 2005.001 | 535.0005 | 70.00778198 | 0.70218438 | -5.93790436
2652 | 2005.024 | 534.3334 | 69.81046295 | 0.70020521 | -5.89966011
2653 | 2005.047 | 533.4673 | 69.69047546 | 0.69900173 | -5.94232607
2654 | 2005.071 | 532.8248 | 69.52515411 | 0.69734353 | -5.93850708
2655 | 2005.094 | 532.2489624 | 69.42916107 | 0.69638073 | -5.96271944
2656 | 2005.117 | 531.6951 | 69.31450653 | 0.69523072 | -5.98174
2657 | 2005.14 | 531.2008 | 69.15185547 | 0.69359934 | -5.92594051
2658 | 2005.164 | 530.4037 | 68.97319794 | 0.69180739 | -5.9196043
2659 | 2005.187 | 529.7614 | 68.90386963 | 0.69111204 | -5.98278761
2660 | 2005.211 | 529.186 | 68.70922089 | 0.68915969 | -6.06614494
2661 | 2005.234 | 528.6794 | 68.5892334 | 0.68795621 | -6.09529638
2662 | 2005.258 | 528.113 | 68.43457794 | 0.686405 | -6.06538582
2663 | 2005.28 | 527.6043 | 68.31458282 | 0.68520141 | -6.08356047
2664 | 2005.304 | 526.8679 | 68.14126587 | 0.68346304 | -6.07990885
2665 | 2005.327 | 526.2332 | 67.98127747 | 0.68185836 | -6.0792942
2666 | 2005.351 | 525.6085 | 67.86128998 | 0.68065482 | -6.070714
2667 | 2005.374 | 524.9994 | 67.77596283 | 0.67979902 | -6.04071951
2668 | 2005.398 | 524.2064 | 67.57597351 | 0.67779309 | -5.98580217
2669 | 2005.42 | 523.459 | 67.44799042 | 0.67650944 | -5.95313501
2670 | 2005.444 | 522.6784668 | 67.29866028 | 0.67501163 | -5.92025709
2671 | 2005.467 | 522.0972 | 67.16267395 | 0.67364764 | -5.9555459
2672 | 2005.491 | 521.515 | 67.0586853 | 0.67260462 | -6.01079988
2673 | 2005.514 | 520.9474 | 66.88803101 | 0.67089295 | -6.00228167
2674 | 2005.538 | 520.1350708 | 66.75203705 | 0.66952896 | -5.99975061
2675 | 2005.561 | 519.5286 | 66.64538574 | 0.66845924 | -5.97269344
2676 | 2005.583 | 518.9138 | 66.46672821 | 0.66666728 | -6.00804186
2677 | 2005.607 | 518.3817 | 66.32807159 | 0.66527653 | -6.04044819
2678 | 2005.63 | 517.6967 | 66.17874908 | 0.66377878 | -6.07591057
2679 | 2005.654 | 517.262 | 66.06409454 | 0.66262883 | -6.10750532
2680 | 2005.678 | 516.6679 | 65.90677643 | 0.66105092 | -6.0682292
2681 | 2005.701 | 515.8914 | 65.77345276 | 0.65971363 | -6.05122519
2682 | 2005.724 | 515.168 | 65.6294632 | 0.65826941 | -6.04001999
2683 | 2005.747 | 514.5883 | 65.46681213 | 0.65663803 | -6.00161982
2684 | 2005.77 | 513.8759 | 65.33081818 | 0.65527397 | -6.01758099
2685 | 2005.794 | 513.2259 | 65.23216248 | 0.65428448 | -5.99672365
2686 | 2005.817 | 512.5416 | 65.048172 | 0.652439 | -5.93801928
2687 | 2005.841 | 511.9422 | 64.93351746 | 0.65128905 | -5.87976599
2688 | 2005.863 | 511.2909 | 64.78952789 | 0.64984483 | -5.88328314
2689 | 2005.887 | 510.3802 | 64.65087128 | 0.64845407 | -5.91506767
2690 | 2005.91 | 509.9945 | 64.509552 | 0.64703661 | -5.93536425
2691 | 2005.934 | 509.3466 | 64.4108963 | 0.64604712 | -5.97325945
2692 | 2005.957 | 508.6931 | 64.26157379 | 0.64454937 | -6.01432753
2693 | 2005.981 | 508.0448 | 64.11225128 | 0.64305162 | -6.01625633
2694 | 2006.004 | 507.4251 | 63.91759109 | 0.64109921 | -6.03073025
2695 | 2006.027 | 506.8156 | 63.83227158 | 0.64024341 | -6.08198929
2696 | 2006.05 | 506.2733 | 63.65628433 | 0.63847828 | -6.08458328
2697 | 2006.074 | 505.5165 | 63.51229477 | 0.63703406 | -6.10349989
2698 | 2006.097 | 504.89 | 63.38963699 | 0.63580376 | -6.08504057
2699 | 2006.121 | 504.1653 | 63.25098419 | 0.63441306 | -6.04121447
2700 | 2006.144 | 503.4553 | 63.09899521 | 0.63288862 | -6.00557804
2701 | 2006.167 | 502.7581 | 63.00033569 | 0.63189906 | -6.00621462
2702 | 2006.191 | 502.3132 | 62.8190155 | 0.6300804 | -6.01235819
2703 | 2006.214 | 501.8109436 | 62.66169739 | 0.62850249 | -5.99018288
2704 | 2006.237 | 501.1059 | 62.54970551 | 0.62737918 | -6.00080204
2705 | 2006.261 | 500.5212 | 62.41904831 | 0.62606865 | -6.00095034
2706 | 2006.284 | 499.6605 | 62.23239517 | 0.62419653 | -5.97916269
2707 | 2006.307 | 499.0107 | 62.14440536 | 0.62331396 | -6.01266241
2708 | 2006.331 | 498.3606 | 61.98974991 | 0.62176275 | -6.00519085
2709 | 2006.353 | 497.7883 | 61.84309387 | 0.62029177 | -5.97408819
2710 | 2006.377 | 496.9761 | 61.73643494 | 0.61922199 | -5.95186949
2711 | 2006.4 | 496.5443 | 61.58444977 | 0.6176976 | -5.94672585
2712 | 2006.424 | 496.0246 | 61.38713074 | 0.61571842 | -5.94519138
2713 | 2006.447 | 495.3917 | 61.2804718 | 0.61464864 | -5.99290705
2714 | 2006.471 | 495.0024 | 61.1604805 | 0.6134451 | -6.05689287
2715 | 2006.494 | 494.4202 | 61.01649475 | 0.61200094 | -6.04722071
2716 | 2006.517 | 493.6109314 | 60.8911705 | 0.61074394 | -6.03960705
2717 | 2006.54 | 492.9655 | 60.74984741 | 0.60932642 | -6.05390787
2718 | 2006.564 | 492.3172 | 60.5605278 | 0.60742754 | -6.07548523
2719 | 2006.587 | 491.5954 | 60.43520737 | 0.60617059 | -6.1258812
2720 | 2006.611 | 491.0174 | 60.30455017 | 0.60486007 | -6.19397163
2721 | 2006.634 | 490.2936 | 60.15789413 | 0.60338908 | -6.20171452
2722 | 2006.658 | 489.5669 | 59.99790573 | 0.60178441 | -6.16659164
2723 | 2006.68 | 488.9792 | 59.86458588 | 0.60044718 | -6.15136528
2724 | 2006.704 | 488.4518 | 59.70993042 | 0.59889597 | -6.1457572
2725 | 2006.727 | 487.8231 | 59.5819397 | 0.5976122 | -6.12888575
2726 | 2006.751 | 486.9305 | 59.42995071 | 0.59608775 | -6.08290815
2727 | 2006.774 | 486.5077 | 59.30463028 | 0.59483075 | -6.05672884
2728 | 2006.798 | 485.992 | 59.14997482 | 0.5932796 | -6.03523731
2729 | 2006.82 | 485.3146 | 58.99265289 | 0.59170163 | -6.03398085
2730 | 2006.843 | 484.5941 | 58.86732864 | 0.59044462 | -6.03183317
2731 | 2006.867 | 483.9786377 | 58.75000763 | 0.58926785 | -6.02981329
2732 | 2006.89 | 483.3762 | 58.61668396 | 0.58793062 | -6.0176549
2733 | 2006.914 | 482.6479187 | 58.43803024 | 0.58613873 | -5.98012829
2734 | 2006.937 | 482.1549 | 58.30737305 | 0.5848282 | -6.00472498
2735 | 2006.961 | 481.3037 | 58.17405319 | 0.58349097 | -6.04737091
2736 | 2006.983 | 480.8812 | 58.02206421 | 0.58196652 | -6.10747004
2737 | 2007.007 | 480.0557 | 57.90473938 | 0.58078974 | -6.15596485
2738 | 2007.03 | 479.1853 | 57.75808334 | 0.57931876 | -6.17393064
2739 | 2007.054 | 478.6182 | 57.60076523 | 0.57774085 | -6.17612123
2740 | 2007.077 | 478.1563 | 57.45677567 | 0.57629663 | -6.17891932
2741 | 2007.101 | 477.5099 | 57.30212021 | 0.57474542 | -6.21189451
2742 | 2007.123 | 476.8886 | 57.14746857 | 0.57319427 | -6.25059128
2743 | 2007.147 | 476.3555603 | 57.0141449 | 0.57185698 | -6.28198957
2744 | 2007.17 | 475.8058 | 56.86215591 | 0.57033253 | -6.2597785
2745 | 2007.194 | 474.9436 | 56.73149872 | 0.56902206 | -6.21475601
2746 | 2007.217 | 474.3023 | 56.59817886 | 0.56768483 | -6.16357279
2747 | 2007.241 | 473.6682 | 56.42485809 | 0.5659464 | -6.14958286
2748 | 2007.264 | 472.9334 | 56.27820206 | 0.56447542 | -6.12803507
2749 | 2007.288 | 472.4483 | 56.13421249 | 0.5630312 | -6.11933517
2750 | 2007.31 | 471.5574646 | 56.01955795 | 0.56188118 | -6.10980034
2751 | 2007.334 | 470.9918 | 55.87290192 | 0.56041026 | -6.07330132
2752 | 2007.357 | 470.4936 | 55.71824646 | 0.55885905 | -6.0207634
2753 | 2007.38 | 469.603 | 55.57692337 | 0.55744153 | -6.01351261
2754 | 2007.404 | 468.9186 | 55.45960236 | 0.55626482 | -6.04844999
2755 | 2007.427 | 468.3714 | 55.29961395 | 0.55466008 | -6.09481144
2756 | 2007.45 | 467.7111 | 55.1742897 | 0.55340308 | -6.1215539
2757 | 2007.473 | 467.1356 | 55.03829956 | 0.55203909 | -6.14056396
2758 | 2007.497 | 466.4349 | 54.88364792 | 0.55048794 | -6.14779758
2759 | 2007.52 | 465.9162 | 54.7156601 | 0.54880297 | -6.19896746
2760 | 2007.544 | 465.3881 | 54.58233643 | 0.54746574 | -6.25878572
2761 | 2007.567 | 464.7926 | 54.4250145 | 0.54588777 | -6.30720901
2762 | 2007.591 | 463.8578 | 54.30502701 | 0.54468429 | -6.25209045
2763 | 2007.613 | 463.1591 | 54.1450386 | 0.54307961 | -6.19246197
2764 | 2007.637 | 462.7607 | 54.01438141 | 0.54176909 | -6.14247084
2765 | 2007.66 | 462.2097 | 53.81173325 | 0.53973651 | -6.11337423
2766 | 2007.684 | 461.4611 | 53.71040726 | 0.53872019 | -6.11052513
2767 | 2007.707 | 460.4561 | 53.56108475 | 0.5372225 | -6.08689117
2768 | 2007.731 | 460.032 | 53.48375702 | 0.53644687 | -6.11139631
2769 | 2007.753 | 459.2577 | 53.29443741 | 0.53454798 | -6.06553602
2770 | 2007.777 | 458.723 | 53.13711929 | 0.53297007 | -6.06360579
2771 | 2007.8 | 458.1236 | 53.00912857 | 0.53168631 | -6.09021997
2772 | 2007.824 | 457.5447 | 52.87847137 | 0.53037584 | -6.14906025
2773 | 2007.847 | 456.9601 | 52.70782089 | 0.52866417 | -6.17354631
2774 | 2007.871 | 456.4709 | 52.56916428 | 0.52727348 | -6.17564631
2775 | 2007.894 | 455.7578 | 52.43050766 | 0.52588272 | -6.18517923
2776 | 2007.917 | 455.0406 | 52.28118515 | 0.52438498 | -6.15868521
2777 | 2007.94 | 454.4041 | 52.13186646 | 0.52288729 | -6.14890051
2778 | 2007.963 | 453.8011 | 52.02787399 | 0.52184427 | -6.18865013
2779 | 2007.987 | 453.2449646 | 51.85988617 | 0.5201593 | -6.19500828
2780 | 2008.01 | 452.504 | 51.70256424 | 0.51858139 | -6.17413092
2781 | 2008.034 | 452.0058 | 51.5772438 | 0.51732439 | -6.16536379
2782 | 2008.056 | 451.3507 | 51.44125366 | 0.5159604 | -6.16333151
2783 | 2008.08 | 450.4797 | 51.26259995 | 0.5141685 | -6.16395187
2784 | 2008.104 | 449.6583 | 51.10794449 | 0.51261729 | -6.16152716
2785 | 2008.127 | 449.0338 | 50.987957 | 0.51141381 | -6.19223213
2786 | 2008.15 | 448.4787 | 50.8679657 | 0.51021028 | -6.17686033
2787 | 2008.174 | 447.8119 | 50.70797729 | 0.5086056 | -6.14534616
2788 | 2008.196 | 447.3214 | 50.58531952 | 0.5073753 | -6.12712669
2789 | 2008.22 | 446.6054 | 50.40666962 | 0.50558341 | -6.126966
2790 | 2008.243 | 445.8976 | 50.268013 | 0.50419271 | -6.19379711
2791 | 2008.267 | 445.2914 | 50.12135696 | 0.50272173 | -6.23834944
2792 | 2008.29 | 444.6586 | 49.99336624 | 0.50143796 | -6.27645683
2793 | 2008.314 | 444.1508 | 49.84938049 | 0.49999377 | -6.24196148
2794 | 2008.337 | 443.548 | 49.70005798 | 0.49849606 | -6.24415255
2795 | 2008.361 | 442.9836 | 49.52673721 | 0.49675763 | -6.25135946
2796 | 2008.383 | 442.3955 | 49.37475204 | 0.49523321 | -6.3064003
2797 | 2008.407 | 441.654 | 49.27075958 | 0.49419016 | -6.33714819
2798 | 2008.43 | 440.8484 | 49.10277176 | 0.49250522 | -6.28860092
2799 | 2008.454 | 440.2844 | 48.98278046 | 0.49130169 | -6.2520504
2800 | 2008.477 | 439.4973 | 48.79879761 | 0.48945633 | -6.20903444
2801 | 2008.5 | 438.855896 | 48.63614273 | 0.48782489 | -6.24339533
2802 | 2008.523 | 438.4273 | 48.50281906 | 0.48648763 | -6.25030231
2803 | 2008.547 | 437.5728 | 48.38549423 | 0.48531085 | -6.27878809
2804 | 2008.57 | 437.0037 | 48.26817322 | 0.48413411 | -6.25344992
2805 | 2008.594 | 436.3844 | 48.07885361 | 0.48223522 | -6.16948843
2806 | 2008.617 | 435.9479 | 47.92419815 | 0.48068401 | -6.15975571
2807 | 2008.641 | 435.2088 | 47.79087448 | 0.47934678 | -6.1966238
2808 | 2008.663 | 434.5223 | 47.63888931 | 0.47782233 | -6.26093054
2809 | 2008.687 | 433.8659 | 47.50289917 | 0.47645834 | -6.27893639
2810 | 2008.71 | 433.2442627 | 47.38024139 | 0.47522807 | -6.25268555
2811 | 2008.734 | 432.5479 | 47.22291946 | 0.47365013 | -6.20194864
2812 | 2008.757 | 432.0166 | 47.04960251 | 0.47191176 | -6.17121506
2813 | 2008.781 | 431.1867981 | 46.91094589 | 0.470521 | -6.22560692
2814 | 2008.803 | 430.5439 | 46.77495575 | 0.46915701 | -6.29324389
2815 | 2008.827 | 429.8102 | 46.62563324 | 0.46765929 | -6.30932283
2816 | 2008.85 | 429.1604 | 46.50831223 | 0.46648255 | -6.30736017
2817 | 2008.874 | 428.5133 | 46.35365677 | 0.46493134 | -6.29112959
2818 | 2008.897 | 427.7451 | 46.17233658 | 0.46311268 | -6.27892923
2819 | 2008.92 | 427.1573 | 46.03635025 | 0.46174875 | -6.29394627
2820 | 2008.943 | 426.5164 | 45.87902832 | 0.46017078 | -6.33074522
2821 | 2008.966 | 425.899 | 45.75903702 | 0.45896727 | -6.35669565
2822 | 2008.99 | 425.2664 | 45.60438156 | 0.45741606 | -6.32549381
2823 | 2009.014 | 424.7169 | 45.43373108 | 0.45570442 | -6.28728533
2824 | 2009.037 | 424.1276 | 45.3217392 | 0.45458111 | -6.30529976
2825 | 2009.06 | 423.6063 | 45.16441727 | 0.45300317 | -6.3094039
2826 | 2009.083 | 423.0083 | 44.98843002 | 0.45123801 | -6.31959963
2827 | 2009.106 | 422.4006 | 44.90044022 | 0.45035547 | -6.28505421
2828 | 2009.13 | 421.8223 | 44.70845413 | 0.44842982 | -6.23367119
2829 | 2009.153 | 420.9569397 | 44.5617981 | 0.44695884 | -6.18207741
2830 | 2009.177 | 420.5867 | 44.40447617 | 0.4453809 | -6.13272953
2831 | 2009.2 | 420.0051 | 44.26315689 | 0.44396344 | -6.12396145
2832 | 2009.224 | 419.414 | 44.15116501 | 0.44284016 | -6.13461685
2833 | 2009.246 | 418.8303833 | 44.03917313 | 0.44171688 | -6.12453985
2834 | 2009.27 | 418.2201 | 43.84718704 | 0.43979123 | -6.07904148
2835 | 2009.293 | 417.5453 | 43.76453018 | 0.43896219 | -6.06637192
2836 | 2009.317 | 416.8560791 | 43.57787704 | 0.43709004 | -6.06486702
2837 | 2009.339 | 416.2274 | 43.41522217 | 0.4354586 | -6.12539291
2838 | 2009.364 | 415.6508 | 43.2818985 | 0.43412134 | -6.15597343
2839 | 2009.386 | 414.945 | 43.12991333 | 0.43259692 | -6.17924213
2840 | 2009.41 | 414.3492 | 43.01525497 | 0.43144688 | -6.18443394
2841 | 2009.433 | 413.7295 | 42.86859894 | 0.4299759 | -6.1429677
2842 | 2009.457 | 413.0614 | 42.70861053 | 0.42837122 | -6.14895773
2843 | 2009.48 | 412.5848 | 42.59395599 | 0.42722121 | -6.10810804
2844 | 2009.504 | 411.9373 | 42.42063522 | 0.42548278 | -6.09437799
2845 | 2009.526 | 411.3684 | 42.30331039 | 0.42430601 | -6.12887669
2846 | 2009.55 | 410.7387 | 42.13532639 | 0.4226211 | -6.15356922
2847 | 2009.573 | 410.1649 | 41.97533798 | 0.42101642 | -6.17110062
2848 | 2009.597 | 409.5539 | 41.85801315 | 0.41983965 | -6.15317154
2849 | 2009.62 | 408.9865 | 41.73535538 | 0.41860938 | -6.1144619
2850 | 2009.644 | 408.4095459 | 41.57003784 | 0.41695121 | -6.09867764
2851 | 2009.667 | 407.9932 | 41.43138123 | 0.41556048 | -6.06150103
2852 | 2009.689 | 407.2154 | 41.25806046 | 0.41382205 | -6.03209925
2853 | 2009.713 | 406.737 | 41.16206741 | 0.41285923 | -6.03231287
2854 | 2009.737 | 405.9466 | 41.01541519 | 0.41138831 | -6.02420187
2855 | 2009.76 | 405.6334 | 40.86875916 | 0.40991732 | -6.0343194
2856 | 2009.784 | 404.9084 | 40.7141037 | 0.40836611 | -5.99460745
2857 | 2009.806 | 404.3611145 | 40.59144592 | 0.40713584 | -5.98508644
2858 | 2009.83 | 403.8681 | 40.46345901 | 0.40585214 | -6.00449848
2859 | 2009.853 | 403.3187 | 40.31147003 | 0.40432766 | -6.00108814
2860 | 2009.877 | 402.7207 | 40.1541481 | 0.40274972 | -6.01274776
2861 | 2009.9 | 402.1282 | 40.02882385 | 0.40149271 | -6.00092411
2862 | 2009.924 | 401.4804 | 39.87950516 | 0.39999503 | -6.01546907
2863 | 2009.947 | 401.1222229 | 39.75684738 | 0.39876476 | -6.01946115
2864 | 2009.97 | 400.4875 | 39.5941925 | 0.39713332 | -5.96944332
2865 | 2009.993 | 399.9967 | 39.47686768 | 0.39595655 | -5.89897871
2866 | 2010.017 | 399.2455 | 39.32488251 | 0.3944321 | -5.81413889
2867 | 2010.04 | 398.6133 | 39.18622589 | 0.39304137 | -5.78851843
2868 | 2010.064 | 398.134552 | 39.0449028 | 0.39162388 | -5.76568556
2869 | 2010.086 | 397.5574646 | 38.91424561 | 0.39031339 | -5.73541594
2870 | 2010.11 | 396.9239502 | 38.81558609 | 0.38932383 | -5.74023151
2871 | 2010.133 | 396.3371 | 38.70093155 | 0.38817382 | -5.75725269
2872 | 2010.157 | 395.7721 | 38.52494431 | 0.38640866 | -5.79057646
2873 | 2010.18 | 395.3893 | 38.404953 | 0.38520515 | -5.83635378
2874 | 2010.203 | 394.6122 | 38.26629639 | 0.38381439 | -5.90456676
2875 | 2010.226 | 394.0745 | 38.12764359 | 0.3824237 | -6.01706648
2876 | 2010.25 | 393.4412 | 37.97298813 | 0.38087249 | -6.10590506
2877 | 2010.273 | 392.8097 | 37.81299973 | 0.37926778 | -6.20562458
2878 | 2010.297 | 391.6917 | 37.68234634 | 0.37795731 | -6.28143978
2879 | 2010.319 | 390.9996 | 37.56235504 | 0.37675381 | -6.36058474
2880 | 2010.343 | 389.9458 | 37.39703369 | 0.37509561 | -6.3778944
2881 | 2010.366 | 389.1825 | 37.23704529 | 0.37349093 | -6.40469313
2882 | 2010.39 | 388.2975769 | 37.09839249 | 0.3721002 | -6.41108942
2883 | 2010.414 | 387.6592 | 36.89307404 | 0.37004086 | -6.42538071
2884 | 2010.437 | 386.9337 | 36.78108215 | 0.36891755 | -6.44035101
2885 | 2010.459 | 386.3266 | 36.62109375 | 0.36731288 | -6.42360735
2886 | 2010.483 | 385.8276 | 36.49577332 | 0.36605591 | -6.40705919
2887 | 2010.506 | 385.3162 | 36.32245255 | 0.36431748 | -6.30921125
2888 | 2010.53 | 384.6428 | 36.20512772 | 0.3631407 | -6.31341076
2889 | 2010.554 | 383.993 | 36.04247284 | 0.36150923 | -6.3045516
2890 | 2010.577 | 383.5751 | 35.89048767 | 0.35998482 | -6.37500191
2891 | 2010.599 | 382.9771 | 35.76516342 | 0.35872781 | -6.42408609
2892 | 2010.623 | 382.0872 | 35.59450912 | 0.35701612 | -6.47561598
2893 | 2010.647 | 381.5491333 | 35.4665184 | 0.35573238 | -6.5405612
2894 | 2010.67 | 380.848 | 35.27986908 | 0.35386026 | -6.55411196
2895 | 2010.693 | 380.0803833 | 35.13054657 | 0.35236254 | -6.61230469
2896 | 2010.717 | 379.0927 | 34.96255875 | 0.35067761 | -6.65169573
2897 | 2010.739 | 378.4148 | 34.83456802 | 0.34939384 | -6.75064182
2898 | 2010.763 | 377.5669 | 34.66125107 | 0.34765548 | -6.78437281
2899 | 2010.786 | 376.8954 | 34.50392914 | 0.3460775 | -6.79963446
2900 | 2010.81 | 376.1756897 | 34.38927078 | 0.34492749 | -6.84561062
2901 | 2010.834 | 375.3673 | 34.1786232 | 0.34281465 | -6.82988167
2902 | 2010.857 | 374.4261 | 34.00263596 | 0.34104949 | -6.90357256
2903 | 2010.879 | 373.6769 | 33.87731171 | 0.33979249 | -6.96138334
2904 | 2010.903 | 372.8765564 | 33.67465973 | 0.33775988 | -7.03526783
2905 | 2010.927 | 372.0047 | 33.54133987 | 0.33642265 | -7.02628803
2906 | 2010.95 | 371.2250061 | 33.37068558 | 0.33471099 | -7.00183964
2907 | 2010.974 | 370.5298 | 33.22136307 | 0.33321327 | -7.02350044
2908 | 2010.997 | 369.7256 | 33.01338196 | 0.3311272 | -7.04017401
2909 | 2011.019 | 368.9587 | 32.88005829 | 0.32978994 | -7.12383699
2910 | 2011.043 | 368.1068 | 32.70673752 | 0.32805151 | -7.17206717
2911 | 2011.066 | 367.5053 | 32.58407974 | 0.32682124 | -7.23194265
2912 | 2011.09 | 366.8708 | 32.38409805 | 0.32481542 | -7.22688007
2913 | 2011.114 | 366.0433 | 32.18411255 | 0.32280955 | -7.22790718
2914 | 2011.136 | 365.3111 | 32.01079178 | 0.32107112 | -7.25184488
2915 | 2011.16 | 364.6181 | 31.85614014 | 0.31951997 | -7.31219482
2916 | 2011.183 | 363.9512 | 31.67748642 | 0.31772804 | -7.31218433
2917 | 2011.206 | 363.2135 | 31.51483154 | 0.3160966 | -7.28386736
2918 | 2011.23 | 362.3066 | 31.38150978 | 0.31475937 | -7.27869463
2919 | 2011.253 | 361.7791 | 31.1788578 | 0.31272674 | -7.26323652
2920 | 2011.277 | 360.9887 | 30.99220657 | 0.31085461 | -7.30463696
2921 | 2011.299 | 360.0548 | 30.86688423 | 0.30959764 | -7.39096212
2922 | 2011.323 | 359.4795 | 30.68289757 | 0.30775222 | -7.46034575
2923 | 2011.346 | 358.8188 | 30.49091339 | 0.3058266 | -7.47622538
2924 | 2011.37 | 357.9491 | 30.32292557 | 0.30414167 | -7.49504614
2925 | 2011.393 | 357.2378 | 30.13360786 | 0.30224279 | -7.54167604
2926 | 2011.417 | 356.4866 | 29.93629074 | 0.3002637 | -7.57572556
2927 | 2011.439 | 355.5007 | 29.77896881 | 0.29868573 | -7.5984292
2928 | 2011.463 | 354.9204 | 29.61364937 | 0.29702756 | -7.56943703
2929 | 2011.486 | 354.1481 | 29.44566345 | 0.29534265 | -7.52641535
2930 | 2011.51 | 353.3669 | 29.26700974 | 0.29355073 | -7.50413275
2931 | 2011.533 | 352.8995 | 29.05902672 | 0.29146466 | -7.49491453
2932 | 2011.557 | 352.1431 | 28.89637375 | 0.28983322 | -7.48557615
2933 | 2011.58 | 351.5038 | 28.74705124 | 0.2883355 | -7.48816776
2934 | 2011.604 | 350.5102 | 28.5710659 | 0.28657037 | -7.47996283
2935 | 2011.626 | 349.8995 | 28.36841393 | 0.28453773 | -7.4343791
2936 | 2011.65 | 349.2819 | 28.18976212 | 0.28274584 | -7.40621424
2937 | 2011.673 | 348.4001 | 28.03777504 | 0.28122142 | -7.45352459
2938 | 2011.696 | 347.7617 | 27.88045311 | 0.27964345 | -7.50387383
2939 | 2011.72 | 347.3711 | 27.68580246 | 0.2776911 | -7.53082657
2940 | 2011.743 | 346.5585022 | 27.54447937 | 0.27627361 | -7.51767969
2941 | 2011.766 | 345.6531 | 27.34716225 | 0.2742945 | -7.51628542
2942 | 2011.789 | 345.0334 | 27.16851044 | 0.2725026 | -7.55814075
2943 | 2011.813 | 344.1674 | 26.94986153 | 0.27030954 | -7.62299538
2944 | 2011.836 | 343.4948 | 26.79520607 | 0.26875833 | -7.67502975
2945 | 2011.86 | 342.7588 | 26.62988663 | 0.26710016 | -7.6729598
2946 | 2011.883 | 342.0175 | 26.46989822 | 0.26549545 | -7.62235594
2947 | 2011.906 | 341.3199 | 26.25924873 | 0.26338261 | -7.57967949
2948 | 2011.929 | 340.5861 | 26.09392929 | 0.26172447 | -7.5682826
2949 | 2011.953 | 339.8051 | 25.88061142 | 0.25958487 | -7.58454227
2950 | 2011.976 | 339.1293335 | 25.75795555 | 0.2583546 | -7.63805819
2951 | 2012 | 338.2961731 | 25.57663727 | 0.25653598 | -7.61798334
2952 | 2012.023 | 337.7789 | 25.39798355 | 0.25474405 | -7.56853104
2953 | 2012.047 | 336.9756 | 25.20066643 | 0.25276494 | -7.48813391
2954 | 2012.069 | 336.3272 | 25.01668167 | 0.25091958 | -7.46887207
2955 | 2012.093 | 335.6473 | 24.83002853 | 0.24904743 | -7.45524931
2956 | 2012.116 | 334.8706 | 24.67004204 | 0.24744274 | -7.43800592
2957 | 2012.14 | 334.1404 | 24.52605247 | 0.24599852 | -7.40896177
2958 | 2012.163 | 333.4472 | 24.35273361 | 0.2442601 | -7.33713913
2959 | 2012.187 | 332.6549 | 24.16874886 | 0.24241473 | -7.27544641
2960 | 2012.21 | 331.9778 | 24.00609398 | 0.24078329 | -7.24062014
2961 | 2012.234 | 331.507 | 23.83810806 | 0.23909837 | -7.24632454
2962 | 2012.256 | 330.6534 | 23.65678787 | 0.23727971 | -7.26433325
2963 | 2012.279 | 329.8591 | 23.50213432 | 0.23572852 | -7.31129026
2964 | 2012.303 | 329.3133 | 23.32081604 | 0.23390989 | -7.32298279
2965 | 2012.327 | 328.6126 | 23.14216232 | 0.23211797 | -7.32056236
2966 | 2012.35 | 327.8263 | 23.00617409 | 0.230754 | -7.32239771
2967 | 2012.372 | 327.2233 | 22.82218742 | 0.2289086 | -7.32870054
2968 | 2012.396 | 326.4914 | 22.63020325 | 0.22698298 | -7.34753466
2969 | 2012.419 | 325.7741 | 22.47021675 | 0.22537829 | -7.34991264
2970 | 2012.443 | 324.9445 | 22.29422951 | 0.22361313 | -7.34777069
2971 | 2012.466 | 324.4289 | 22.12891006 | 0.22195496 | -7.335639
2972 | 2012.49 | 323.7539978 | 21.96092224 | 0.22027002 | -7.36316013
2973 | 2012.513 | 322.8864 | 21.76893806 | 0.21834441 | -7.36200333
2974 | 2012.537 | 322.2109375 | 21.5956192 | 0.21660601 | -7.34496832
2975 | 2012.559 | 321.6426 | 21.47029495 | 0.21534899 | -7.31025982
2976 | 2012.583 | 321.0435 | 21.27831078 | 0.21342337 | -7.2839632
2977 | 2012.606 | 320.3664 | 21.09965897 | 0.21163148 | -7.22935009
2978 | 2012.63 | 319.7385 | 20.89167404 | 0.20954537 | -7.18233871
2979 | 2012.653 | 319.0985 | 20.75835228 | 0.20820814 | -7.19616222
2980 | 2012.676 | 318.3774 | 20.6063633 | 0.20668368 | -7.19470024
2981 | 2012.7 | 317.6049 | 20.44104385 | 0.20502551 | -7.15813875
2982 | 2012.724 | 316.8735 | 20.25972557 | 0.20320687 | -7.08935356
2983 | 2012.746 | 316.1684 | 20.1264019 | 0.20186962 | -7.06842041
2984 | 2012.769 | 315.5656 | 19.93441772 | 0.199944 | -7.07752371
2985 | 2012.793 | 314.9656 | 19.74776459 | 0.19807185 | -7.11117506
2986 | 2012.816 | 314.3536377 | 19.6171093 | 0.19676137 | -7.16925955
2987 | 2012.84 | 313.6111 | 19.45445442 | 0.19512993 | -7.15817833
2988 | 2012.863 | 313.1478 | 19.26247025 | 0.19320431 | -7.10307789
2989 | 2012.886 | 312.5697937 | 19.1078167 | 0.19165312 | -7.04559135
2990 | 2012.909 | 311.8591 | 18.92649841 | 0.18983448 | -7.01967764
2991 | 2012.933 | 311.3767 | 18.76117706 | 0.18817629 | -6.98395777
2992 | 2012.956 | 310.5657 | 18.59852409 | 0.18654487 | -6.93789959
2993 | 2012.98 | 309.7532959 | 18.47853279 | 0.18534134 | -6.92062378
2994 | 2013.003 | 308.99 | 18.30254745 | 0.1835762 | -6.86238909
2995 | 2013.027 | 308.3325 | 18.12922668 | 0.18183778 | -6.81826639
2996 | 2013.049 | 307.6995 | 17.98523903 | 0.18039356 | -6.81962919
2997 | 2013.073 | 307.2298 | 17.82258606 | 0.17876214 | -6.85706234
2998 | 2013.096 | 306.5129 | 17.65993118 | 0.1771307 | -6.93373299
2999 | 2013.12 | 305.7157 | 17.49994469 | 0.17552602 | -6.96826601
3000 | 2013.143 | 305.0856 | 17.32395744 | 0.17376085 | -6.96769857
3001 | 2013.167 | 304.6499939 | 17.19330215 | 0.17245036 | -6.94151592
3002 | 2013.189 | 304.0086 | 16.9986515 | 0.170498 | -6.90091324
3003 | 2013.213 | 303.2926 | 16.82266426 | 0.16873284 | -6.31255245
3004 | 2013.236 | 302.619 | 16.66534424 | 0.16715491 | -5.42984581
3005 | 2013.259 | 302.0844 | 16.52135468 | 0.16571067 | -4.46360874
3006 | 2013.283 | 301.5942688 | 16.38269997 | 0.16431996 | -4.04428577
3007 | 2013.307 | 300.7538 | 16.22537804 | 0.162742 | -3.2975409
3008 | 2013.329 | 300.084198 | 16.05205917 | 0.1610036 | -2.3951869
3009 | 2034.93 | 299.9485 | 10.89513588 | 0.10927919 | -1.43128109
3010 | 2056.53 | 299.8562 | 10.27651787 | 0.1030744 | -0.49264628
3011 | 2078.13 | 299.9814 | 9.83122063 | 0.09860802 | -0.14095786
3012 | 2099.729 | 299.9466 | 9.52991104 | 0.09558587 | -0.04921271
3013 | 2121.33 | 299.9359 | 9.29792976 | 0.09325907 | -0.03278769
3014 | 2142.93 | 300.0154 | 9.09261131 | 0.09119971 | -0.02113949
3015 | 2164.53 | 299.9808 | 8.92995834 | 0.08956829 | -0.01271752
3016 | 2186.131 | 300.0066 | 8.84196472 | 0.0886857 | -0.007563
3017 | 2207.73 | 300.0235 | 8.73264122 | 0.08758917 | -0.00602684
3018 | 2229.33 | 299.943 | 8.61798286 | 0.08643914 | -0.00494921
3019 | 2250.93 | 300.0324707 | 8.56198692 | 0.0858775 | -0.0041613
3020 | 2272.53 | 300.0235 | 8.47132874 | 0.08496819 | -0.00360138
3021 | 2294.13 | 299.9532 | 8.41266632 | 0.0843798 | -0.00311956
3022 | 2315.73 | 299.8754 | 8.35933685 | 0.0838449 | -0.00274544
3023 | 2337.33 | 300.1808 | 8.36733627 | 0.08392514 | -0.00247209
3024 | 2358.93 | 300.1103 | 8.2446785 | 0.08269487 | -0.00218803
3025 | 2380.531 | 299.8687 | 8.23667908 | 0.08261463 | -0.00200475
3026 | 2402.13 | 299.8933 | 8.20201683 | 0.08226696 | -0.00182714
3027 | 2423.73 | 300.0498 | 8.17001915 | 0.08194603 | -0.00170811
3028 | 2445.33 | 299.8269 | 8.14068794 | 0.08165183 | -0.00156639
3029 | 2466.93 | 300.0131 | 8.09002495 | 0.08114368 | -0.00141649
3030 | 2488.53 | 299.9912 | 8.05269432 | 0.08076925 | -0.00131698
3031 | 2510.13 | 300.2003 | 8.06069374 | 0.08084948 | -0.00125778
3032 | 2531.729 | 299.9077 | 8.01003075 | 0.08034133 | -0.00122313
3033 | 2553.33 | 300.0284 | 8.00203133 | 0.0802611 | -0.00115574
3034 | 2574.93 | 300.0619 | 7.99669886 | 0.08020761 | -0.00104741
3035 | 2596.53 | 300.0032959 | 7.97536707 | 0.07999365 | -0.00088554
3036 | 2618.131 | 300.11 | 7.91937208 | 0.07943202 | -0.00066258
3037 | 2639.73 | 300.1062 | 7.89270735 | 0.07916456 | -0.00045536
3038 | 2661.331 | 299.9579 | 7.89270735 | 0.07916456 | -0.00029728
3039 | 2682.93 | 300.0376 | 7.86870909 | 0.07892386 | -3.716e-05
3040 | 2704.53 | 299.8942 | 7.89270735 | 0.07916456 | 0.00020658
3041 | 2726.13 | 300.0096 | 7.98603296 | 0.08010063 | 0.00050197
3042 | 2747.73 | 300.0962 | 7.94070292 | 0.07964596 | 0.00084208
3043 | 2769.331 | 300.0267334 | 7.98869944 | 0.08012737 | 0.00114629
3044 | 2790.931 | 300.0627 | 7.99403238 | 0.08018086 | 0.00139382
3045 | 2812.53 | 300.0608 | 8.02869606 | 0.08052854 | 0.00156828
3046 | 2834.131 | 299.8179 | 8.05802727 | 0.08082274 | 0.00179754
3047 | 2855.73 | 299.9286 | 8.11135674 | 0.08135764 | 0.00202428
3048 | 2877.331 | 299.9645 | 8.1646862 | 0.08189254 | 0.00226614
3049 | 2898.93 | 300.0339 | 8.2446785 | 0.08269487 | 0.00253067
3050 | 2920.531 | 299.9235 | 8.25267792 | 0.0827751 | 0.00280213
3051 | 2942.13 | 299.9824 | 8.37800217 | 0.08403212 | 0.00296714
3052 | 2963.73 | 300.0651 | 8.44199753 | 0.08467399 | 0.00318191
3053 | 2985.33 | 300.2243 | 8.47132874 | 0.08496819 | 0.00338849
3054 | 3006.93 | 299.9568 | 8.58865166 | 0.08614495 | 0.00367065
3055 | 3028.53 | 299.8713 | 8.64731407 | 0.08673334 | 0.00394463
3056 | 3050.13 | 300.1139 | 8.73264122 | 0.08758917 | 0.00425955
3057 | 3071.73 | 299.9201355 | 8.80463409 | 0.08831127 | 0.00464059
3058 | 3093.331 | 299.8885 | 8.93262482 | 0.08959503 | 0.00500275
3059 | 3114.931 | 300.1121 | 9.05528069 | 0.09082528 | 0.00540836
3060 | 3136.53 | 300.0255 | 9.20993614 | 0.09237649 | 0.00583728
3061 | 3158.13 | 299.9888 | 9.30326271 | 0.09331256 | 0.00633296
3062 | 3179.73 | 300.0546 | 9.49524689 | 0.09523818 | 0.00677322
3063 | 3201.33 | 300.043 | 9.63656807 | 0.09665564 | 0.00724434
3064 | 3222.93 | 300.0013 | 9.76722527 | 0.09796615 | 0.00774065
3065 | 3244.53 | 300.0548 | 9.9538765 | 0.09983828 | 0.00829678
3066 | 3266.13 | 300.0728 | 10.153862 | 0.10184415 | 0.00885733
3067 | 3287.73 | 300.098 | 10.35117912 | 0.10382326 | 0.00941977
3068 | 3309.33 | 299.9994812 | 10.53516388 | 0.10566864 | 0.01005904
3069 | 3330.93 | 299.9646 | 10.80180931 | 0.10834312 | 0.01065296
3070 | 3352.53 | 299.901 | 11.08712006 | 0.11120481 | 0.01131302
3071 | 3374.13 | 299.9549 | 11.30843544 | 0.11342462 | 0.01196679
3072 | 3395.729 | 300.0793 | 11.60441208 | 0.1163933 | 0.01256323
3073 | 3417.33 | 299.9541626 | 11.84706116 | 0.11882709 | 0.01321258
3074 | 3438.931 | 299.9362 | 12.15103531 | 0.12187598 | 0.0137977
3075 | 3460.53 | 300.0587 | 12.48967552 | 0.12527257 | 0.01443257
3076 | 3482.13 | 299.9901123 | 12.79898453 | 0.12837496 | 0.01499187
3077 | 3503.73 | 299.8996 | 13.13762474 | 0.13177156 | 0.01562359
3078 | 3525.33 | 300.1047 | 13.47359848 | 0.1351414 | 0.01619297
3079 | 3546.931 | 299.9678 | 13.89756393 | 0.13939382 | 0.01671888
3080 | 3568.53 | 299.9657 | 14.24420357 | 0.14287065 | 0.01726935
3081 | 3590.13 | 299.8841 | 14.65217018 | 0.14696258 | 0.01779842
3082 | 3611.73 | 300.1011 | 15.00947571 | 0.15054639 | 0.01830041
3083 | 3633.33 | 299.8812 | 15.43877602 | 0.15485232 | 0.01869721
3084 | 3654.93 | 299.9751 | 15.79874611 | 0.15846285 | 0.01908328
3085 | 3676.531 | 299.9549 | 16.2787075 | 0.1632769 | 0.01939252
3086 | 3698.13 | 300.0167 | 16.71867371 | 0.1676898 | 0.01974333
3087 | 3719.73 | 299.9822 | 17.158638 | 0.17210269 | 0.02008784
3088 | 3741.33 | 300.0548 | 17.59326935 | 0.17646207 | 0.02040907
3089 | 3762.93 | 300.0947 | 18.03056908 | 0.18084823 | 0.02067108
3090 | 3784.53 | 300.1656 | 18.46520042 | 0.18520762 | 0.02086066
3091 | 3806.131 | 300.0153 | 18.9478302 | 0.19004844 | 0.02099607
3092 | 3827.73 | 299.8223 | 19.38246155 | 0.19440784 | 0.02110311
3093 | 3849.33 | 300.0327 | 19.87042236 | 0.19930212 | 0.02118689
3094 | 3870.93 | 300.0563 | 20.33438492 | 0.20395571 | 0.02128955
3095 | 3892.53 | 300.0725 | 20.79568291 | 0.20858257 | 0.02132484
3096 | 3914.13 | 299.8008 | 21.28364372 | 0.21347687 | 0.02127696
3097 | 3935.73 | 299.9813 | 21.70760918 | 0.21772927 | 0.02122468
3098 | 3957.331 | 299.9418335 | 22.16357422 | 0.22230265 | 0.02111006
3099 | 3978.93 | 300.2142 | 22.63820267 | 0.22706321 | 0.02105777
3100 | 4000.531 | 299.9723 | 23.07283401 | 0.2314226 | 0.02093497
3101 | 4022.13 | 299.894 | 23.53946495 | 0.23610295 | 0.02086191
3102 | 4043.73 | 299.9885 | 23.9340992 | 0.24006116 | 0.0207769
3103 | 4065.33 | 299.9969 | 24.44072723 | 0.2451427 | 0.02064023
3104 | 4086.93 | 299.957 | 24.86735916 | 0.24942185 | 0.02051617
3105 | 4108.53 | 300.0666 | 25.33132172 | 0.25407544 | 0.02033475
3106 | 4130.13 | 300.114 | 25.75528908 | 0.25832787 | 0.020222
3107 | 4151.73 | 299.9146 | 26.19525337 | 0.26274076 | 0.0200765
3108 | 4173.33 | 299.8409 | 26.60588837 | 0.26685944 | 0.0198718
3109 | 4194.93 | 300.0598 | 27.04585266 | 0.27127233 | 0.0196413
3110 | 4216.53 | 299.9023 | 27.41915703 | 0.27501661 | 0.01945044
3111 | 4238.131 | 299.9169 | 27.86712074 | 0.27950972 | 0.01928606
3112 | 4259.731 | 299.9618 | 28.31775284 | 0.2840296 | 0.01907947
3113 | 4281.33 | 300.0153 | 28.6910553 | 0.28777388 | 0.01893084
3114 | 4302.93 | 300.0495 | 29.05902672 | 0.29146466 | 0.01872805
3115 | 4324.53 | 300.0986 | 29.53898811 | 0.29627872 | 0.0184604
3116 | 4346.13 | 300.0546 | 29.88829422 | 0.29978228 | 0.01818832
3117 | 4367.73 | 299.9758 | 30.29626274 | 0.30387425 | 0.01790236
3118 | 4389.33 | 299.9307251 | 30.6695652 | 0.3076185 | 0.01762081
3119 | 4410.93 | 300.0517 | 31.05353546 | 0.31146976 | 0.01729203
3120 | 4432.53 | 299.9083 | 31.37884331 | 0.31473261 | 0.01702748
3121 | 4454.13 | 300.0022 | 31.76547813 | 0.31861061 | 0.01670816
3122 | 4475.73 | 299.8987 | 32.12811661 | 0.32224789 | 0.01646001
3123 | 4497.33 | 300.0579 | 32.44542694 | 0.32543054 | 0.01627736
3124 | 4518.93 | 300.1169 | 32.80806351 | 0.32906783 | 0.01601536
3125 | 4540.53 | 299.8666 | 33.15203476 | 0.33251789 | 0.01576783
3126 | 4562.131 | 299.9480896 | 33.45601273 | 0.33556682 | 0.01555495
3127 | 4583.73 | 299.9083 | 33.83998108 | 0.33941805 | 0.0153515
3128 | 4605.33 | 300.0022 | 34.18395615 | 0.34286815 | 0.01513233
3129 | 4626.93 | 299.9937 | 34.46393204 | 0.34567633 | 0.01494277
3130 | 4648.53 | 300.1366 | 34.74391174 | 0.34848458 | 0.01477461
3131 | 4670.131 | 299.9656 | 35.10121536 | 0.35206833 | 0.01449244
3132 | 4691.73 | 299.9987 | 35.40785599 | 0.35514399 | 0.01427764
3133 | 4713.331 | 300.0202 | 35.69050217 | 0.35797894 | 0.01407168
3134 | 4734.93 | 300.2002 | 36.026474 | 0.36134878 | 0.01389153
3135 | 4756.53 | 299.9841 | 36.30378723 | 0.36413026 | 0.01367551
3136 | 4778.13 | 299.9065 | 36.59976196 | 0.3670989 | 0.01348406
3137 | 4799.73 | 300.1461 | 36.87174225 | 0.36982688 | 0.01325796
3138 | 4821.331 | 300.2091 | 37.18904877 | 0.3730095 | 0.01299344
3139 | 4842.93 | 300.0415 | 37.42369843 | 0.37536305 | 0.01272512
3140 | 4864.531 | 300.0246 | 37.71434021 | 0.37827823 | 0.01243981
3141 | 4886.13 | 300.1264 | 37.94099045 | 0.38055155 | 0.01220739
3142 | 4907.73 | 300.1005249 | 38.26096344 | 0.3837609 | 0.01196997
3143 | 4929.33 | 299.8113 | 38.49028015 | 0.38606098 | 0.01181819
3144 | 4950.93 | 299.881073 | 38.71959686 | 0.38836104 | 0.01164814
3145 | 4972.53 | 299.9734 | 38.94624329 | 0.39063433 | 0.01150517
3146 | 4994.13 | 300.0859 | 39.2048912 | 0.39322859 | 0.01133826
3147 | 5015.73 | 300.0358 | 39.44753647 | 0.39566234 | 0.01118141
3148 | 5037.33 | 300.0043 | 39.70885086 | 0.39828336 | 0.0110126
3149 | 5058.93 | 300.0724 | 39.95149612 | 0.40071711 | 0.01084192
3150 | 5080.53 | 300.1241 | 40.164814 | 0.40285671 | 0.01072791
3151 | 5102.13 | 300.0324 | 40.40213013 | 0.40523699 | 0.01056732
3152 | 5123.73 | 299.9418335 | 40.64477539 | 0.40767077 | 0.01036513
3153 | 5145.33 | 300.0684 | 40.82342911 | 0.40946266 | 0.01015161
3154 | 5166.931 | 299.9182 | 41.02341461 | 0.41146854 | 0.00993306
3155 | 5188.53 | 299.8405 | 41.25006104 | 0.41374183 | 0.00970758
3156 | 5210.13 | 299.9351 | 41.48204422 | 0.41606864 | 0.00947959
3157 | 5231.73 | 299.849 | 41.66869354 | 0.41794074 | 0.00931834
3158 | 5253.33 | 299.9958 | 41.88201141 | 0.42008033 | 0.00913129
3159 | 5274.93 | 300.1511 | 42.07133102 | 0.42197925 | 0.00899462
3160 | 5296.53 | 299.9862 | 42.22064972 | 0.4234769 | 0.00885164
3161 | 5318.13 | 299.9851 | 42.44196701 | 0.42569676 | 0.00866963
3162 | 5339.731 | 300.0947876 | 42.59395599 | 0.42722121 | 0.00851532
3163 | 5361.331 | 300.1038 | 42.7726059 | 0.42901307 | 0.00835787
3164 | 5382.93 | 300.0233 | 42.97525787 | 0.43104571 | 0.00823002
3165 | 5404.53 | 300.1088562 | 43.15391159 | 0.43283761 | 0.00810406
3166 | 5426.13 | 300.079 | 43.33256149 | 0.4346295 | 0.00802848
3167 | 5447.73 | 299.8709 | 43.50854874 | 0.43639466 | 0.00794787
3168 | 5469.33 | 299.8658 | 43.65520477 | 0.43786564 | 0.00780426
3169 | 5490.93 | 300.0712 | 43.81519318 | 0.43947032 | 0.0076468
3170 | 5512.53 | 299.9659729 | 43.95917892 | 0.44091451 | 0.00747674
3171 | 5534.13 | 300.0453 | 44.14316559 | 0.44275993 | 0.0072966
3172 | 5555.73 | 299.8968 | 44.32981873 | 0.44463208 | 0.00714543
3173 | 5577.33 | 299.8833 | 44.44980621 | 0.44583556 | 0.00704592
3174 | 5598.93 | 300.011 | 44.59646225 | 0.44730654 | 0.0069294
3175 | 5620.53 | 300.0695 | 44.76445007 | 0.44899148 | 0.00678076
3176 | 5642.131 | 299.9997 | 44.86577606 | 0.45000777 | 0.00662393
3177 | 5663.73 | 300.0273 | 45.02842712 | 0.45163918 | 0.00644254
3178 | 5685.33 | 300.0638 | 45.16175079 | 0.45297644 | 0.00631973
3179 | 5706.93 | 300.0796 | 45.28707504 | 0.45423344 | 0.00620069
3180 | 5728.53 | 299.9485 | 45.44439697 | 0.45581138 | 0.00610747
3181 | 5750.131 | 300.0053 | 45.54305267 | 0.45680091 | 0.00600922
3182 | 5771.73 | 300.1645 | 45.68970871 | 0.45827189 | 0.00586877
3183 | 5793.33 | 299.9417 | 45.80436707 | 0.45942193 | 0.00580326
3184 | 5814.931 | 299.9772 | 45.92702484 | 0.4606522 | 0.00567604
3185 | 5836.53 | 300.0323 | 46.06834412 | 0.46206963 | 0.00560676
3186 | 5858.13 | 299.9288 | 46.14300537 | 0.4628185 | 0.00550724
3187 | 5879.73 | 300.099823 | 46.29499435 | 0.46434295 | 0.00534412
3188 | 5901.33 | 300.0301 | 46.38565445 | 0.46525228 | 0.0052698
3189 | 5922.93 | 300.0228 | 46.51897812 | 0.46658954 | 0.00518792
3190 | 5944.53 | 300.1111 | 46.64163208 | 0.46781978 | 0.00521626
3191 | 5966.131 | 300.0154 | 46.7296257 | 0.46870235 | 0.00515013
3192 | 5987.73 | 300.0284 | 46.8202858 | 0.46961167 | 0.00509155
3193 | 6009.33 | 300.1796875 | 46.89494705 | 0.47036055 | 0.0050185
3194 | 6030.93 | 299.9159 | 47.0709343 | 0.47212571 | 0.00488183
3195 | 6052.53 | 300.0757 | 47.18825531 | 0.47330245 | 0.00480688
3196 | 6074.13 | 299.9856 | 47.29491425 | 0.47437224 | 0.00471618
3197 | 6095.73 | 300.0953 | 47.35357666 | 0.47496063 | 0.00472815
3198 | 6117.33 | 300.0357 | 47.46823502 | 0.47611067 | 0.00459651
3199 | 6138.93 | 299.9502 | 47.57222748 | 0.47715372 | 0.00444409
3200 | 6160.53 | 299.9974 | 47.61222458 | 0.47755489 | 0.00426144
3201 | 6182.13 | 299.9969 | 47.74821091 | 0.47891885 | 0.00412541
3202 | 6203.731 | 299.9822 | 47.82020569 | 0.47964096 | 0.00407816
3203 | 6225.33 | 299.9294 | 47.94552994 | 0.48089799 | 0.0039925
3204 | 6246.93 | 300.0312 | 47.99619293 | 0.48140612 | 0.00396793
3205 | 6268.53 | 299.9822 | 48.06552124 | 0.4821015 | 0.0038722
3206 | 6290.13 | 300.0278 | 48.16151428 | 0.48306432 | 0.00379726
3207 | 6311.73 | 300.0677 | 48.24684143 | 0.48392016 | 0.00374372
3208 | 6333.33 | 300.0975647 | 48.32149887 | 0.48466897 | 0.00368326
3209 | 6354.93 | 299.8028 | 48.39616013 | 0.48541784 | 0.00366184
3210 | 6376.53 | 299.98 | 48.47082138 | 0.48616672 | 0.00359129
3211 | 6398.131 | 299.98 | 48.55081558 | 0.48696905 | 0.00356358
3212 | 6419.73 | 300.0689 | 48.62014389 | 0.48766443 | 0.00351509
3213 | 6441.33 | 300.0627 | 48.75613403 | 0.48902842 | 0.0034118
3214 | 6462.931 | 299.9834 | 48.75880051 | 0.48905516 | 0.00338346
3215 | 6484.53 | 300.0002 | 48.84145737 | 0.48988423 | 0.00325183
3216 | 6506.13 | 299.9626 | 48.93745041 | 0.49084702 | 0.00317373
3217 | 6527.73 | 299.9598 | 48.96678162 | 0.49114123 | 0.00311452
3218 | 6549.33 | 300.0908 | 49.0787735 | 0.49226451 | 0.00309625
3219 | 6570.93 | 299.9598 | 49.09743881 | 0.49245173 | 0.00310254
3220 | 6592.53 | 299.9457 | 49.16143417 | 0.49309361 | 0.00301185
3221 | 6614.13 | 300.0048 | 49.22542953 | 0.49373549 | 0.00304838
3222 | 6635.73 | 299.728 | 49.29209137 | 0.49440411 | 0.00304838
3223 | 6657.331 | 299.9198 | 49.4280777 | 0.49576807 | 0.003032
3224 | 6678.931 | 299.9204 | 49.45207596 | 0.49600878 | 0.00303515
3225 | 6700.53 | 300.0723 | 49.47874069 | 0.49627623 | 0.00297154
3226 | 6722.13 | 299.9024 | 49.56140137 | 0.49710533 | 0.00290793
3227 | 6743.731 | 300.0374 | 49.6680603 | 0.49817511 | 0.00272025
3228 | 6765.33 | 299.8911438 | 49.72138977 | 0.49871001 | 0.00265727
3229 | 6786.931 | 300.0048 | 49.7187233 | 0.49868327 | 0.00268372
3230 | 6808.53 | 300.106 | 49.81471634 | 0.4996461 | 0.00265286
3231 | 6830.13 | 300.0025 | 49.83604813 | 0.49986005 | 0.0026094
3232 | 6851.73 | 300.1055 | 49.87337875 | 0.50023448 | 0.00252437
3233 | 6873.331 | 299.953 | 49.94804001 | 0.50098336 | 0.00249225
3234 | 6894.931 | 299.917 | 50.04936218 | 0.50199962 | 0.00244123
3235 | 6916.53 | 299.8838501 | 50.11335754 | 0.5026415 | 0.00240218
3236 | 6938.13 | 300.169 | 50.11869049 | 0.50269496 | 0.00239399
3237 | 6959.73 | 300.1286 | 50.16935349 | 0.50320315 | 0.00227369
3238 | 6981.33 | 299.9373 | 50.24668121 | 0.50397873 | 0.00213262
3239 | 7002.93 | 300.0127 | 50.25468063 | 0.50405896 | 0.0019739
3240 | 7024.53 | 299.8815918 | 50.30001068 | 0.50451362 | 0.00191091
3241 | 7046.13 | 300.1156 | 50.32134247 | 0.5047276 | 0.00188382
3242 | 7067.73 | 299.9795 | 50.40133667 | 0.50552994 | 0.00183658
3243 | 7089.33 | 300.0959 | 50.39333725 | 0.50544971 | 0.00184981
3244 | 7110.931 | 300.1285 | 50.4386673 | 0.50590438 | 0.00187752
3245 | 7132.53 | 299.8524 | 50.51065826 | 0.50662643 | 0.00192161
3246 | 7154.131 | 300.0403 | 50.56398773 | 0.50716132 | 0.00197829
3247 | 7175.73 | 300.0481 | 50.56132126 | 0.50713462 | 0.00200097
3248 | 7197.33 | 300.0639 | 50.62265015 | 0.50774974 | 0.00199278
3249 | 7218.93 | 300.0402832 | 50.65998077 | 0.50812417 | 0.00195815
3250 | 7240.53 | 300.0419 | 50.74530792 | 0.50897998 | 0.00194493
3251 | 7262.13 | 300.0622 | 50.75597382 | 0.50908697 | 0.00195879
3252 | 7283.731 | 299.9733 | 50.82263565 | 0.50975561 | 0.0018977
3253 | 7305.33 | 300.0335 | 50.81996918 | 0.50972885 | 0.00186998
3254 | 7326.93 | 300.03125 | 50.85463333 | 0.51007652 | 0.00177928
3255 | 7348.53 | 299.9132 | 50.93462753 | 0.51087892 | 0.00166843
3256 | 7370.13 | 300.0774231 | 50.96662521 | 0.51119983 | 0.00159977
3257 | 7391.73 | 300.1038 | 50.987957 | 0.51141381 | 0.00157583
3258 | 7413.33 | 299.9261 | 51.01728821 | 0.51170802 | 0.00160858
3259 | 7434.93 | 300.0015 | 51.03595352 | 0.51189518 | 0.00155505
3260 | 7456.53 | 299.894 | 51.0866127 | 0.51240331 | 0.00153111
3261 | 7478.13 | 300.1269 | 51.08394623 | 0.51237661 | 0.00151095
3262 | 7499.73 | 300.0920105 | 51.14527512 | 0.51299173 | 0.00151095
3263 | 7521.33 | 300.0414 | 51.19593811 | 0.51349986 | 0.00152103
3264 | 7542.93 | 300.168 | 51.2172699 | 0.51371384 | 0.00156198
3265 | 7564.53 | 300.1742 | 51.22260284 | 0.5137673 | 0.00157395
3266 | 7586.13 | 299.943 | 51.32392883 | 0.51478362 | 0.00152798
3267 | 7607.73 | 300.1275 | 51.28659821 | 0.51440918 | 0.00151665
3268 | 7629.331 | 300.0279541 | 51.35059357 | 0.51505107 | 0.00145744
3269 | 7650.93 | 300.0172 | 51.38792419 | 0.5154255 | 0.00143792
3270 | 7672.531 | 299.9711 | 51.39859009 | 0.51553249 | 0.00141902
3271 | 7694.13 | 300.0256958 | 51.43592072 | 0.51590693 | 0.00145177
3272 | 7715.73 | 300.0083 | 51.47058487 | 0.5162546 | 0.00147507
3273 | 7737.33 | 300.051 | 51.48391724 | 0.5163883 | 0.00145428
3274 | 7758.93 | 299.943573 | 51.52924728 | 0.51684296 | 0.00142845
3275 | 7780.531 | 299.9295 | 51.55324554 | 0.5170837 | 0.00136736
3276 | 7802.13 | 299.9138 | 51.60657501 | 0.5176186 | 0.00134468
3277 | 7823.731 | 299.8907 | 51.64390182 | 0.51799297 | 0.00135539
3278 | 7845.33 | 300.1298 | 51.67323303 | 0.51828718 | 0.00132893
3279 | 7866.93 | 299.9385376 | 51.66256714 | 0.51818019 | 0.00131571
3280 | 7888.53 | 299.9424 | 51.67589951 | 0.51831394 | 0.00125336
3281 | 7910.13 | 300.0161438 | 51.72122955 | 0.51876861 | 0.00119353
3282 | 7931.731 | 300.0335 | 51.75856018 | 0.51914304 | 0.00115259
3283 | 7953.33 | 299.9329 | 51.78789139 | 0.51943719 | 0.00117716
3284 | 7974.93 | 299.9138 | 51.80922318 | 0.51965117 | 0.00123133
3285 | 7996.53 | 300.0329895 | 51.83855438 | 0.51994538 | 0.00125715
3286 | 8018.13 | 299.9926 | 51.84388733 | 0.51999885 | 0.00125778
3287 | 8039.73 | 300.1522522 | 51.89455032 | 0.52050704 | 0.00119858
3288 | 8061.33 | 299.9459 | 51.89988327 | 0.5205605 | 0.00120236
3289 | 8082.93 | 300.0651 | 51.93988037 | 0.5209617 | 0.00119606
3290 | 8104.53 | 299.9459 | 51.98787689 | 0.52144307 | 0.00125274
3291 | 8126.131 | 300.0476 | 51.96121216 | 0.52117562 | 0.00130753
3292 | 8147.73 | 299.9919 | 52.02520752 | 0.52181751 | 0.00128864
3293 | 8169.33 | 300.1225 | 52.04120636 | 0.52197796 | 0.00125651
3294 | 8190.93 | 299.9138 | 52.0572052 | 0.52213848 | 0.00118849
3295 | 8212.53125 | 299.9121 | 52.12653351 | 0.52283382 | 0.0011507
3296 | 8234.131 | 299.7968 | 52.15319824 | 0.52310127 | 0.00113117
3297 | 8255.731 | 299.9701 | 52.15586472 | 0.52312803 | 0.00109716
3298 | 8277.33 | 299.9374 | 52.17719269 | 0.52334195 | 0.00106629
3299 | 8298.93 | 299.992 | 52.16653061 | 0.52323502 | 0.0009989
3300 | 8320.53 | 300.0117 | 52.20385742 | 0.5236094 | 0.00093718
3301 | 8342.13 | 299.8835 | 52.22518921 | 0.52382332 | 0.00090632
3302 | 8363.73 | 299.9886 | 52.26251984 | 0.52419776 | 0.00087735
3303 | 8385.331 | 299.9667 | 52.25718689 | 0.52414429 | 0.00095419
3304 | 8406.931 | 299.8897 | 52.29451752 | 0.52451873 | 0.00095482
3305 | 8428.53 | 300.127 | 52.33718109 | 0.52494663 | 0.00093908
3306 | 8450.13 | 299.9909 | 52.30518341 | 0.52462572 | 0.00096113
3307 | 8471.73 | 300.0218811 | 52.36117935 | 0.52518731 | 0.0009416
3308 | 8493.33 | 299.8913269 | 52.37451172 | 0.52532107 | 0.00095105
3309 | 8514.931 | 300.0163 | 52.38517761 | 0.52542806 | 0.00087295
3310 | 8536.53 | 299.9673 | 52.40917587 | 0.52566874 | 0.00085972
3311 | 8558.13 | 299.983 | 52.40917587 | 0.52566874 | 0.00084775
3312 | 8579.731 | 300.203 | 52.49450302 | 0.5265246 | 0.00080619
3313 | 8601.33 | 299.8913269 | 52.46783829 | 0.52625716 | 0.00083516
3314 | 8622.93 | 299.9944 | 52.47050476 | 0.52628386 | 0.00078225
3315 | 8644.53125 | 300.0100708 | 52.48917007 | 0.52647108 | 0.00082193
3316 | 8666.13 | 299.9077 | 52.49183655 | 0.52649784 | 0.00081249
3317 | 8687.731 | 299.9881 | 52.56116486 | 0.52719319 | 0.00079485
3318 | 8709.33 | 300.1203 | 52.52116776 | 0.52679205 | 0.0008402
3319 | 8730.931 | 300.1029 | 52.56383133 | 0.52721995 | 0.00082509
3320 | 8752.53 | 299.9301 | 52.59849548 | 0.52756763 | 0.00089563
3321 | 8774.13 | 299.9786 | 52.6064949 | 0.52764785 | 0.0008654
3322 | 8795.73 | 299.9904 | 52.65982437 | 0.5281828 | 0.00082824
3323 | 8817.33 | 300.023 | 52.62782669 | 0.52786183 | 0.00082382
3324 | 8838.93 | 300.185 | 52.65182495 | 0.52810252 | 0.0007665
3325 | 8860.53 | 300.1652832 | 52.69182205 | 0.52850372 | 0.00077532
3326 | 8882.13 | 300.0269165 | 52.68915558 | 0.52847695 | 0.00074445
3327 | 8903.73 | 299.9476 | 52.697155 | 0.52855718 | 0.00079294
3328 | 8925.33 | 300.0332 | 52.71315384 | 0.5287177 | 0.00078916
3329 | 8946.93 | 300.023 | 52.74248123 | 0.52901185 | 0.0007646
3330 | 8968.53125 | 299.9234314 | 52.73981476 | 0.52898508 | 0.00077909
3331 | 8990.13 | 300.0798 | 52.80914307 | 0.52968043 | 0.00077846
3332 | 9011.73 | 299.9246 | 52.80114365 | 0.5296002 | 0.0008427
3333 | 9033.331 | 300.1479 | 52.82780838 | 0.52986765 | 0.0008446
3334 | 9054.931 | 300.032 | 52.81180954 | 0.52970719 | 0.00086665
3335 | 9076.53 | 299.9527 | 52.81447601 | 0.52973396 | 0.00079422
3336 | 9098.13 | 300.1029 | 52.88113785 | 0.5304026 | 0.00075014
3337 | 9119.73 | 300.0511 | 52.88113785 | 0.5304026 | 0.00075077
3338 | 9141.33 | 300.0225 | 52.91313553 | 0.53072351 | 0.00077344
3339 | 9162.93 | 299.9555 | 52.92913437 | 0.53088397 | 0.00082446
3340 | 9184.53 | 300.0309 | 52.92380142 | 0.5308305 | 0.00082383
3341 | 9206.13 | 299.946 | 52.92913437 | 0.53088397 | 0.00081312
3342 | 9227.73 | 300.0551 | 52.97979736 | 0.53139216 | 0.00077155
3343 | 9249.33 | 300.0084 | 52.97179794 | 0.53131193 | 0.00076903
3344 | 9270.93 | 300.045 | 53.0064621 | 0.5316596 | 0.00075454
3345 | 9292.53 | 299.8104248 | 53.02779388 | 0.53187352 | 0.00074636
3346 | 9314.13 | 299.8076 | 53.01979446 | 0.5317933 | 0.00072683
3347 | 9335.73 | 300.0292 | 53.06512451 | 0.53224796 | 0.00066322
3348 | 9357.33 | 299.8678 | 53.08112335 | 0.53240842 | 0.00060338
3349 | 9378.93 | 299.9904 | 53.06779099 | 0.53227472 | 0.00053788
3350 | 9400.53 | 300.0658 | 53.08378983 | 0.53243518 | 0.00052465
3351 | 9422.13 | 300.1856 | 53.09445572 | 0.53254217 | 0.0004749
3352 | 9443.73 | 299.8998 | 53.10245514 | 0.5326224 | 0.00047112
3353 | 9465.33 | 300.0292 | 53.0864563 | 0.53246194 | 0.0004919
3354 | 9486.93 | 299.9876 | 53.13445282 | 0.53294337 | 0.00049694
3355 | 9508.53 | 300.0158 | 53.11845398 | 0.53278285 | 0.00054292
3356 | 9530.13 | 300.0692 | 53.14778519 | 0.53307706 | 0.00055803
3357 | 9551.73 | 299.8954 | 53.16911697 | 0.53329104 | 0.00059645
3358 | 9573.33 | 299.9268 | 53.17178345 | 0.53331774 | 0.00063046
3359 | 9594.931 | 300.0331 | 53.19311523 | 0.53353173 | 0.00061724
3360 | 9616.53 | 299.8763 | 53.21178055 | 0.53371894 | 0.00058134
3361 | 9638.13 | 300.117 | 53.19044876 | 0.53350496 | 0.00052969
3362 | 9659.73 | 300.1506958 | 53.23311234 | 0.53393292 | 0.00048308
3363 | 9681.33 | 300.0186 | 53.25177765 | 0.53412014 | 0.00041254
3364 | 9702.93 | 299.9673 | 53.25177765 | 0.53412014 | 0.00040309
3365 | 9724.53 | 300.1833 | 53.23311234 | 0.53393292 | 0.00045096
3366 | 9746.13 | 299.9116 | 53.26511002 | 0.53425384 | 0.00044654
3367 | 9767.73 | 299.8897 | 53.25444412 | 0.53414685 | 0.00042134
3368 | 9789.33 | 300.0641 | 53.2571106 | 0.53417361 | 0.00038733
3369 | 9810.931 | 300.0135 | 53.26511002 | 0.53425384 | 0.00040559
3370 | 9832.53 | 300.1277 | 53.32376862 | 0.53484219 | 0.00040433
3371 | 9854.131 | 299.9911 | 53.33176804 | 0.53492242 | 0.00047047
3372 | 9875.73 | 300.0742 | 53.3051033 | 0.53465497 | 0.00047991
3373 | 9897.331 | 300.1068 | 53.31843567 | 0.53478873 | 0.0004711
3374 | 9918.93 | 300.0956 | 53.31843567 | 0.53478873 | 0.00042072
3375 | 9940.53 | 300.052948 | 53.35043335 | 0.53510964 | 0.00039427
3376 | 9962.13 | 300.0163 | 53.33976746 | 0.53500265 | 0.00039176
3377 | 9983.73 | 299.91 | 53.38776398 | 0.53548408 | 0.00036216
3378 | 10005.33 | 300.1013 | 53.34243393 | 0.53502941 | 0.00039995
3379 | 10026.93 | 300.0495 | 53.37443161 | 0.53535038 | 0.0003716
3380 | 10048.53 | 300.117 | 53.40109634 | 0.53561783 | 0.00036971
3381 | 10070.13 | 300.1574 | 53.3957634 | 0.5355643 | 0.00033948
3382 | 10091.73 | 300.0675 | 53.3957634 | 0.5355643 | 0.00034389
3383 | 10113.33 | 300.0186 | 53.3957634 | 0.5355643 | 0.00034578
3384 | 10134.93 | 299.9336 | 53.39842987 | 0.53559107 | 0.00037664
3385 | 10156.53 | 299.9472 | 53.4250946 | 0.53585851 | 0.00041065
3386 | 10178.13 | 299.9888 | 53.43842697 | 0.53599221 | 0.00043774
3387 | 10199.73 | 300.0225 | 53.41709518 | 0.53577828 | 0.00047553
3388 | 10221.33 | 300.0151 | 53.45442581 | 0.53615272 | 0.00049946
3389 | 10242.93 | 299.9044 | 53.45442581 | 0.53615272 | 0.00051206
3390 | 10264.53 | 300.0023 | 53.49975586 | 0.53660738 | 0.0004919
3391 | 10286.13 | 300.0366 | 53.49708939 | 0.53658062 | 0.00049442
3392 | 10307.73 | 300.1997 | 53.48375702 | 0.53644687 | 0.00046104
3393 | 10329.33 | 299.9381 | 53.51842117 | 0.5367946 | 0.00037601
3394 | 10350.93 | 299.8256 | 53.50775528 | 0.53668761 | 0.00037286
3395 | 10372.53125 | 299.9943 | 53.50775528 | 0.53668761 | 0.00034893
3396 | 10394.13 | 299.9652 | 53.56375122 | 0.53724927 | 0.0003716
3397 | 10415.73 | 300.0208 | 53.49975586 | 0.53660738 | 0.00034074
3398 | 10437.33 | 299.8397 | 53.53175354 | 0.5369283 | 0.00031051
3399 | 10458.93 | 299.9848 | 53.52375412 | 0.53684807 | 0.00029728
3400 | 10480.53 | 299.9578 | 53.59041595 | 0.53751671 | 0.00027335
3401 | 10502.13 | 299.7817 | 53.58508301 | 0.53746319 | 0.00027902
3402 | 10523.73 | 300.0793 | 53.57441711 | 0.5373562 | 0.00026138
3403 | 10545.33 | 300.1142 | 53.53708649 | 0.53698182 | 0.00025067
3404 | 10566.93 | 300.0389 | 53.58508301 | 0.53746319 | 0.00023808
3405 | 10588.53 | 299.9601 | 53.56108475 | 0.5372225 | 0.0002154
3406 | 10610.13 | 299.9944 | 53.62241364 | 0.53783762 | 0.00019903
3407 | 10631.73 | 299.9825 | 53.54241943 | 0.53703529 | 0.00033885
3408 | 10653.33 | 299.9938 | 53.57708359 | 0.53738296 | 0.00038105
3409 | 10674.93 | 300.0636 | 53.63841248 | 0.53799808 | 0.00037979
3410 | 10696.53 | 300.1181 | 53.5957489 | 0.53757018 | 0.00032815
3411 | 10718.13 | 299.968 | 53.62241364 | 0.53783762 | 0.00031933
3412 | 10739.73 | 299.9601 | 53.66774368 | 0.53829229 | 0.00033696
3413 | 10761.33 | 299.9005 | 53.65974426 | 0.53821206 | 0.00033003
3414 | 10782.93 | 299.9162 | 53.6464119 | 0.53807837 | 0.00030547
3415 | 10804.53 | 300.1884 | 53.61708069 | 0.53778416 | 0.00025886
3416 | 10826.13 | 299.9359 | 53.61974716 | 0.53781086 | 0.00015872
3417 | 10847.73 | 300.1985 | 53.68107605 | 0.53842604 | 0.00014864
3418 | 10869.33 | 300.0304 | 53.65174484 | 0.53813183 | 0.0001858
3419 | 10890.93 | 300.1935 | 53.68907547 | 0.53850627 | 0.00027083
3420 | 10912.53 | 300.0484 | 53.65707779 | 0.5381853 | 0.00038924
3421 | 10934.13 | 300.0472 | 53.67307663 | 0.53834581 | 0.00041191
3422 | 10955.73 | 299.9629 | 53.65441132 | 0.5381586 | 0.00045348
3423 | 10977.33 | 300.0045166 | 53.71040726 | 0.53872019 | 0.00039239
3424 | 10998.93 | 300.0141 | 53.71840668 | 0.53880048 | 0.00040499
3425 | 11020.53 | 299.8649292 | 53.7157402 | 0.53877372 | 0.00040247
3426 | 11042.13 | 299.9921875 | 53.75840378 | 0.53920162 | 0.00039995
3427 | 11063.73 | 300.0287 | 53.74240494 | 0.53904116 | 0.0003779
3428 | 11085.33 | 299.9731 | 53.74773788 | 0.53909463 | 0.00031114
3429 | 11106.93 | 299.9499 | 53.75040436 | 0.53912139 | 0.00024249
3430 | 11128.53 | 300.2216 | 53.73707199 | 0.5389877 | 0.00018769
3431 | 11150.13 | 299.9978 | 53.73707199 | 0.5389877 | 0.00015998
3432 | 11171.73 | 300.0005 | 53.78240204 | 0.53944236 | 0.00013038
3433 | 11193.33 | 300.0079 | 53.74240494 | 0.53904116 | 0.00018769
3434 | 11214.93 | 299.9888 | 53.7664032 | 0.53928185 | 0.00024879
3435 | 11236.53 | 300.004 | 53.77973557 | 0.5394156 | 0.00029539
3436 | 11258.13 | 300.1339 | 53.7664032 | 0.53928185 | 0.00026642
3437 | 11279.73 | 299.9668 | 53.77440262 | 0.53936207 | 0.00028972
3438 | 11301.33 | 299.861 | 53.77973557 | 0.5394156 | 0.00031995
3439 | 11322.93 | 300.0056 | 53.82773209 | 0.53989702 | 0.00030421
3440 | 11344.53 | 299.9241 | 53.81973267 | 0.53981674 | 0.00030169
3441 | 11366.13 | 300.1823 | 53.79040146 | 0.53952259 | 0.00030547
3442 | 11387.73 | 299.9077 | 53.80373383 | 0.53965628 | 0.0003401
3443 | 11409.33 | 300.0208 | 53.85172653 | 0.54013765 | 0.00032624
3444 | 11430.93 | 299.9437 | 53.83839798 | 0.54000396 | 0.0003086
3445 | 11452.53 | 300.0011 | 53.80906677 | 0.53970981 | 0.00027711
3446 | 11474.13 | 299.9534 | 53.83039856 | 0.53992373 | 0.00023429
3447 | 11495.73 | 300.0349 | 53.87305832 | 0.54035163 | 0.0002028
3448 | 11517.33 | 299.8802 | 53.87572479 | 0.54037839 | 0.00021791
3449 | 11538.93 | 300.0315 | 53.87039185 | 0.54032487 | 0.00022799
3450 | 11560.53 | 300.0923 | 53.87039185 | 0.54032487 | 0.00023995
3451 | 11582.13 | 300.1232 | 53.81706619 | 0.53979003 | 0.0003042
3452 | 11603.73 | 299.986 | 53.85972595 | 0.54021788 | 0.00027838
3453 | 11625.33 | 300.0349 | 53.89439011 | 0.54056561 | 0.00025382
3454 | 11646.93 | 300.049 | 53.8650589 | 0.5402714 | 0.00024815
3455 | 11668.53 | 299.9369812 | 53.905056 | 0.54067254 | 0.00030232
3456 | 11690.13 | 300.0287 | 53.91305542 | 0.54075277 | 0.00038419
3457 | 11711.73 | 299.8679 | 53.94238663 | 0.54104698 | 0.0003842
3458 | 11733.33 | 300.0777 | 53.91838837 | 0.54080629 | 0.00043395
3459 | 11754.93 | 300.0754 | 53.89172363 | 0.54053885 | 0.00035901
3460 | 11776.53 | 300.0271 | 53.91572189 | 0.54077953 | 0.00031303
3461 | 11798.13 | 299.9354 | 53.93172073 | 0.54093999 | 0.0002576
3462 | 11819.73 | 299.8695 | 53.97705078 | 0.54139465 | 0.00027272
3463 | 11841.33 | 299.9506 | 53.9450531 | 0.54107374 | 0.00034011
3464 | 11862.93 | 299.8718 | 54.00371552 | 0.54166216 | 0.00029539
3465 | 11884.53 | 299.7565 | 53.93172073 | 0.54093999 | 0.00033004
3466 | 11906.13 | 300.0141 | 53.94771957 | 0.5411005 | 0.00022989
3467 | 11927.73 | 300.1164856 | 54.00904846 | 0.54171562 | 0.0001436
3468 | 11949.33 | 300.1868 | 53.97971725 | 0.54142141 | 2.897e-05
3469 | 11970.93 | 300.0456 | 53.97971725 | 0.54142141 | -1.26e-06
3470 | 11992.53 | 299.9416 | 53.96638489 | 0.54128772 | 3.527e-05
3471 | 12014.13 | 300.0871582 | 54.00638199 | 0.54168886 | -1.134e-05
3472 | 12035.73 | 300.0327 | 53.97171783 | 0.54134119 | 2.771e-05
3473 | 12057.33 | 300.0158 | 53.94771957 | 0.5411005 | 1.26e-05
3474 | 12078.93 | 299.9511 | 53.95038605 | 0.5411272 | 7.495e-05
3475 | 12100.53 | 300.2948 | 53.96105194 | 0.5412342 | 0.00013793
3476 | 12122.13 | 300.0023 | 54.00638199 | 0.54168886 | 0.00020533
3477 | 12143.73 | 300.081604 | 53.96638489 | 0.54128772 | 0.00030547
3478 | 12165.33 | 300.0186 | 54.00104904 | 0.54163539 | 0.00032247
3479 | 12186.93 | 300.175 | 54.01971436 | 0.54182261 | 0.00038798
3480 | 12208.53125 | 300.0345 | 54.00371552 | 0.54166216 | 0.00040939
3481 | 12230.13 | 299.8831 | 54.04904556 | 0.54211682 | 0.00039806
3482 | 12251.73 | 300.0405 | 54.04371262 | 0.5420633 | 0.00036782
3483 | 12273.33 | 299.8447876 | 54.00371552 | 0.54166216 | 0.00036467
3484 | 12294.93 | 300.2166 | 54.03837967 | 0.54200983 | 0.00033633
3485 | 12316.53 | 300.0495 | 54.08104324 | 0.54243773 | 0.00026642
3486 | 12338.13 | 299.9252 | 54.05704498 | 0.54219705 | 0.00023997
3487 | 12359.73 | 299.8746 | 54.07037735 | 0.54233074 | 0.00024375
3488 | 12381.33 | 299.9961 | 54.07037735 | 0.54233074 | 0.00023619
3489 | 12402.93 | 299.8588562 | 54.08904266 | 0.54251796 | 0.00019525
3490 | 12424.53 | 299.9168396 | 54.0650444 | 0.54227728 | 0.00020344
3491 | 12446.13 | 299.9095 | 54.06771088 | 0.54230398 | 0.0001373
3492 | 12467.73 | 300.0068 | 54.08904266 | 0.54251796 | 0.00012219
3493 | 12489.33 | 299.8386 | 54.07304382 | 0.5423575 | 0.00011022
3494 | 12510.93 | 299.9224 | 54.09704208 | 0.54259819 | 0.00011211
3495 | 12532.53 | 299.9275 | 54.09437561 | 0.54257149 | 7.243e-05
3496 | 12554.13 | 299.9617 | 54.11304092 | 0.54275864 | -9.45e-06
3497 | 12575.73 | 300.0028 | 54.07037735 | 0.54233074 | -2.771e-05
3498 | 12597.33 | 300.1064 | 54.1050415 | 0.54267842 | -9.385e-05
3499 | 12618.93 | 299.8954 | 54.09704208 | 0.54259819 | -0.00010707
3500 | 12640.53 | 300.0793 | 54.08637619 | 0.5424912 | -0.00014864
3501 | 12662.13 | 300.0675 | 54.04904556 | 0.54211682 | -8.629e-05
3502 | 12683.73 | 300.1322 | 54.04371262 | 0.5420633 | -5.668e-05
3503 | 12705.33 | 300.04 | 54.09704208 | 0.54259819 | 1.134e-05
3504 | 12726.93 | 299.9775 | 54.05171204 | 0.54214352 | 7.936e-05
3505 | 12748.53 | 299.9702 | 54.0757103 | 0.54238427 | 0.00010959
3506 | 12770.13 | 300.0777 | 54.08637619 | 0.5424912 | 0.00014423
3507 | 12791.73 | 299.8824 | 54.09970856 | 0.54262495 | 0.00022611
3508 | 12813.33 | 300.0951 | 54.09970856 | 0.54262495 | 0.00026705
3509 | 12834.93 | 299.9044 | 54.14770508 | 0.54310638 | 0.00023304
3510 | 12856.53 | 299.8402 | 54.05704498 | 0.54219705 | 0.0001984
3511 | 12878.13 | 300.0782 | 54.08904266 | 0.54251796 | 0.00018328
3512 | 12899.73 | 299.8617 | 54.11037445 | 0.54273194 | 0.00016817
3513 | 12921.33 | 299.9236 | 54.16637039 | 0.5432936 | 0.00014801
3514 | 12942.93 | 299.9781 | 54.09970856 | 0.54262495 | 0.00021981
3515 | 12964.53 | 300.1255 | 54.11037445 | 0.54273194 | 0.00024627
3516 | 12986.13 | 300.0506897 | 54.11837387 | 0.54281217 | 0.00024249
3517 | 13007.73 | 299.8492 | 54.14770508 | 0.54310638 | 0.0001921
3518 | 13029.33 | 299.964 | 54.13970566 | 0.54302615 | 0.00015809
3519 | 13050.93 | 299.8813 | 54.16370392 | 0.54326683 | 0.0001625
3520 | 13072.53 | 300.0023 | 54.13437271 | 0.54297262 | 0.00021037
3521 | 13094.13 | 299.9562 | 54.16370392 | 0.54326683 | 0.0001795
3522 | 13115.73 | 299.928 | 54.14770508 | 0.54310638 | 0.00016691
3523 | 13137.33 | 300.0276 | 54.12903976 | 0.54291916 | 0.00014045
3524 | 13158.93 | 300.0232 | 54.17436981 | 0.54337382 | 0.0001688
3525 | 13180.53 | 300.0456 | 54.16903687 | 0.5433203 | 0.00018958
3526 | 13202.13 | 299.9797 | 54.16103745 | 0.54324007 | 0.00023052
3527 | 13223.73 | 299.9354 | 54.16370392 | 0.54326683 | 0.00023682
3528 | 13245.33 | 300.0444 | 54.19303513 | 0.54356104 | 0.00021414
3529 | 13266.93 | 299.9883 | 54.16903687 | 0.5433203 | 0.00018391
3530 | 13288.53125 | 299.9899 | 54.22503281 | 0.54388195 | 0.00011715
3531 | 13310.13 | 300.0349 | 54.18236923 | 0.54345405 | 0.00012345
3532 | 13331.73 | 299.9742 | 54.19836807 | 0.54361451 | 0.00011274
3533 | 13353.33 | 300.013 | 54.1957016 | 0.54358774 | 9.132e-05
3534 | 13374.93 | 300.0259 | 54.18770218 | 0.54350752 | -3.59e-05
3535 | 13396.53125 | 299.9229126 | 54.17170334 | 0.54334706 | -8.692e-05
3536 | 13418.13 | 299.9966 | 54.18503571 | 0.54348081 | -8.881e-05
3537 | 13439.73 | 300.0091 | 54.22236633 | 0.54385519 | -7.495e-05
3538 | 13461.33 | 299.9871 | 54.20636749 | 0.54369473 | -4.472e-05
3539 | 13482.93 | 299.9758 | 54.16103745 | 0.54324007 | -5.67e-06
3540 | 13504.53125 | 299.9016 | 54.14237213 | 0.54305285 | 5.417e-05
3541 | 13526.13 | 299.9275 | 54.19036865 | 0.54353428 | 6.11e-05
3542 | 13547.73 | 299.8797 | 54.19836807 | 0.54361451 | 9.259e-05
3543 | 13569.33 | 300.0146 | 54.17970276 | 0.54342729 | 0.00016124
3544 | 13590.93 | 300.0793 | 54.18236923 | 0.54345405 | 0.00028091
3545 | 13612.53 | 299.9911 | 54.21703339 | 0.54380172 | 0.00034074
3546 | 13634.13 | 299.919 | 54.23036575 | 0.54393548 | 0.00038105
3547 | 13655.73 | 300.0546 | 54.20636749 | 0.54369473 | 0.00035334
3548 | 13677.33 | 299.9742 | 54.2356987 | 0.54398894 | 0.00031051
3549 | 13698.93 | 299.9247 | 54.2356987 | 0.54398894 | 0.00028154
3550 | 13720.53 | 299.7958 | 54.25703049 | 0.54420292 | 0.00026075
3551 | 13742.13 | 299.8797 | 54.25703049 | 0.54420292 | 0.00022044
3552 | 13763.73 | 300.0754 | 54.27036285 | 0.54433662 | 0.00019777
3553 | 13785.33 | 300.0236 | 54.21703339 | 0.54380172 | 0.00021477
3554 | 13806.93 | 300.0118 | 54.26236343 | 0.54425639 | 0.00016565
3555 | 13828.53 | 300.0843811 | 54.26769638 | 0.54430985 | 0.00012219
3556 | 13850.13 | 299.8954 | 54.25436401 | 0.54417616 | 0.00013101
3557 | 13871.73 | 299.9911 | 54.25969696 | 0.54422963 | 0.00019084
3558 | 13893.33 | 299.9696 | 54.30502701 | 0.54468429 | 0.00020911
3559 | 13914.93 | 299.9927063 | 54.26236343 | 0.54425639 | 0.00021225
3560 | 13936.53 | 299.964 | 54.26769638 | 0.54430985 | 0.00013982
3561 | 13958.13 | 300.0191 | 54.28902817 | 0.54452384 | 6.613e-05
3562 | 13979.73 | 300.126 | 54.28902817 | 0.54452384 | 2.141e-05
3563 | 14001.33 | 300.0169 | 54.3156929 | 0.54479128 | -1.134e-05
3564 | 14022.93 | 299.9381 | 54.30236053 | 0.54465759 | -6.424e-05
3565 | 14044.53 | 299.9162 | 54.25436401 | 0.54417616 | -0.00010833
3566 | 14066.13 | 300.0557251 | 54.25703049 | 0.54420292 | -0.00012975
3567 | 14087.73 | 299.9369812 | 54.28369522 | 0.54447037 | -0.00015872
3568 | 14109.33 | 300.0213623 | 54.26502991 | 0.54428315 | -0.00013542
3569 | 14130.93 | 300.0562 | 54.26236343 | 0.54425639 | -7.873e-05
3570 | 14152.53 | 300.1401 | 54.24369812 | 0.54406917 | 5.04e-06
3571 | 14174.13 | 300.0730896 | 54.24903107 | 0.54412264 | 4.661e-05
3572 | 14195.73 | 300.0444 | 54.28902817 | 0.54452384 | 4.787e-05
3573 | 14217.33 | 299.9331 | 54.27302933 | 0.54436338 | 4.472e-05
3574 | 14238.93 | 299.8841 | 54.2756958 | 0.54439014 | 2.33e-05
3575 | 14260.53 | 300.0331 | 54.28902817 | 0.54452384 | 2.834e-05
3576 | 14282.13 | 300.0236 | 54.27836227 | 0.54441684 | 3.78e-06
3577 | 14303.73 | 299.9747 | 54.27302933 | 0.54436338 | 1.386e-05
3578 | 14325.33 | 299.9888 | 54.26236343 | 0.54425639 | -1.134e-05
3579 | 14346.93 | 299.8487 | 54.26236343 | 0.54425639 | -4.598e-05
3580 | 14368.53 | 300.0652 | 54.2356987 | 0.54398894 | -3.275e-05
3581 | 14390.13 | 300.0417 | 54.28102875 | 0.54444361 | -4.787e-05
3582 | 14411.73 | 300.0495 | 54.28102875 | 0.54444361 | -6.93e-06
3583 | 14433.33 | 300.0135 | 54.28636169 | 0.54449707 | -1.008e-05
3584 | 14454.93 | 300.0236 | 54.2756958 | 0.54439014 | 2.834e-05
3585 | 14476.53 | 300.09 | 54.24636459 | 0.54409593 | 1.953e-05
3586 | 14498.13 | 299.9758 | 54.28636169 | 0.54449707 | -5.039e-05
3587 | 14519.73 | 299.8425 | 54.25703049 | 0.54420292 | -0.00010581
3588 | 14541.33 | 300.1569 | 54.25969696 | 0.54422963 | -0.00015494
3589 | 14562.93 | 300.0730896 | 54.26236343 | 0.54425639 | -7.621e-05
3590 | 14584.53 | 299.964 | 54.26769638 | 0.54430985 | -6.991e-05
3591 | 14606.13 | 300.0692 | 54.27302933 | 0.54436338 | -5.857e-05
3592 | 14627.73 | 300.0022 | 54.22503281 | 0.54388195 | -4.913e-05
3593 | 14649.33 | 299.8689 | 54.2356987 | 0.54398894 | -3.842e-05
3594 | 14670.93 | 300.041 | 54.27036285 | 0.54433662 | -2.33e-05
3595 | 14692.53 | 300.0888 | 54.28636169 | 0.54449707 | 3.59e-05
3596 | 14714.13 | 300.0821 | 54.22236633 | 0.54385519 | 0.00017132
3597 | 14735.73 | 299.879 | 54.26236343 | 0.54425639 | 0.00021918
3598 | 14757.33 | 300.1068 | 54.26502991 | 0.54428315 | 0.00021792
3599 | 14778.93 | 300.0174 | 54.24369812 | 0.54406917 | 0.00018265
3600 | 14800.53 | 299.9775 | 54.28369522 | 0.54447037 | 0.0001562
3601 | 14822.13 | 300.0253 | 54.33169174 | 0.54495174 | 0.00013479
3602 | 14843.73 | 300.0585 | 54.29436111 | 0.5445773 | 0.00017195
3603 | 14865.33 | 300.0692 | 54.29702759 | 0.54460406 | 0.00015431
3604 | 14886.93 | 300.05 | 54.28369522 | 0.54447037 | 0.00010078
3605 | 14908.53 | 300.1401 | 54.25436401 | 0.54417616 | 1.449e-05
3606 | 14930.13 | 300.0775 | 54.30236053 | 0.54465759 | -6.172e-05
3607 | 14951.73 | 300.1119 | 54.28102875 | 0.54444361 | -7.621e-05
3608 | 14973.33 | 300.0005 | 54.29169464 | 0.5445506 | -4.094e-05
3609 | 14994.93 | 300.1158 | 54.30236053 | 0.54465759 | 4.283e-05
3610 | 15016.53 | 299.8982 | 54.28102875 | 0.54444361 | 7.243e-05
3611 | 15038.13 | 299.9319 | 54.2756958 | 0.54439014 | 8.629e-05
3612 | 15059.73 | 299.9865 | 54.28636169 | 0.54449707 | 8.44e-05
3613 | 15081.33 | 300.0213623 | 54.27836227 | 0.54441684 | 8.818e-05
3614 | 15102.93 | 300.0264 | 54.30769348 | 0.54471105 | 9.699e-05
3615 | 15124.53 | 299.892 | 54.30502701 | 0.54468429 | 0.00013352
3616 | 15146.13 | 299.9978 | 54.29702759 | 0.54460406 | 0.0001329
3617 | 15167.73 | 299.757 | 54.3156929 | 0.54479128 | 0.00011526
3618 | 15189.33 | 300.0124 | 54.30769348 | 0.54471105 | 4.283e-05
3619 | 15210.93 | 300.0331 | 54.3156929 | 0.54479128 | -1.575e-05
3620 | 15232.53 | 300.0944 | 54.29969406 | 0.54463083 | -4.787e-05
3621 | 15254.13 | 300.1057 | 54.3263588 | 0.54489827 | -9.699e-05
3622 | 15275.73 | 300.1366272 | 54.29169464 | 0.5445506 | -8.755e-05
3623 | 15297.33 | 300.208 | 54.28102875 | 0.54444361 | -8.629e-05
3624 | 15318.93 | 299.9876 | 54.29436111 | 0.5445773 | -7.117e-05
3625 | 15340.53 | 299.9139 | 54.28369522 | 0.54447037 | -1.134e-05
3626 | 15362.13 | 300.1299 | 54.28369522 | 0.54447037 | 3.086e-05
3627 | 15383.73 | 299.9201355 | 54.30502701 | 0.54468429 | 0.00010077
3628 | 15405.33 | 300.1181 | 54.28369522 | 0.54447037 | 0.00014171
3629 | 15426.93 | 299.9668 | 54.31302643 | 0.54476452 | 0.00017572
3630 | 15448.53 | 300.1029 | 54.31302643 | 0.54476452 | 0.00017698
3631 | 15470.13 | 300.1519 | 54.33435822 | 0.5449785 | 0.00013731
3632 | 15491.73 | 299.9853 | 54.30236053 | 0.54465759 | 0.00013479
3633 | 15513.33 | 300.0511 | 54.33969116 | 0.54503196 | 4.283e-05
3634 | 15534.93 | 299.8734436 | 54.31835938 | 0.54481804 | 1.386e-05
3635 | 15556.53125 | 299.9803 | 54.30502701 | 0.54468429 | -2.015e-05
3636 | 15578.13 | 300.0331 | 54.33969116 | 0.54503196 | -2.52e-06
3637 | 15599.73 | 300.131 | 54.29169464 | 0.5445506 | 9.385e-05
3638 | 15621.33 | 299.9797 | 54.31035995 | 0.54473782 | 0.00012282
3639 | 15642.93 | 300.1574 | 54.30769348 | 0.54471105 | 0.00018139
3640 | 15664.53 | 299.9932 | 54.29169464 | 0.5445506 | 0.00015872
3641 | 15686.13 | 299.9431 | 54.35035706 | 0.54513896 | 0.00020911
3642 | 15707.73 | 300.0118 | 54.35569 | 0.54519248 | 0.00024879
3643 | 15729.33 | 300.0489 | 54.38768768 | 0.54551339 | 0.00026075
3644 | 15750.93 | 300.063 | 54.34235764 | 0.54505873 | 0.00028091
3645 | 15772.53 | 299.8987 | 54.34502411 | 0.54508549 | 0.00020029
3646 | 15794.13 | 299.7857 | 54.34235764 | 0.54505873 | 0.00014738
3647 | 15815.73 | 299.9218 | 54.36902237 | 0.54532617 | 6.172e-05
3648 | 15837.33 | 299.9218 | 54.3663559 | 0.54529947 | 2.708e-05
3649 | 15858.93 | 299.9336 | 54.35835648 | 0.54521918 | 4.598e-05
3650 | 15880.53 | 300.0978 | 54.35569 | 0.54519248 | 5.606e-05
3651 | 15902.13 | 299.9904 | 54.36902237 | 0.54532617 | 5.48e-05
3652 | 15923.73 | 299.8571 | 54.37435532 | 0.5453797 | 1.26e-06
3653 | 15945.33 | 299.9409 | 54.35835648 | 0.54521918 | 7.56e-06
3654 | 15966.93 | 299.9668 | 54.35302353 | 0.54516572 | -1.008e-05
3655 | 15988.53 | 300.3025 | 54.38502121 | 0.54548663 | 3.716e-05
3656 | 16010.13 | 299.9347 | 54.33435822 | 0.5449785 | 7.432e-05
3657 | 16031.73 | 300.0045 | 54.37435532 | 0.5453797 | 6.676e-05
3658 | 16053.33 | 299.9724 | 54.35302353 | 0.54516572 | 3.086e-05
3659 | 16074.93 | 299.9308 | 54.36102295 | 0.54524595 | 2.582e-05
3660 | 16096.53125 | 300.0005 | 54.37168884 | 0.54535294 | 2.015e-05
3661 | 16118.13 | 299.9516 | 54.4250145 | 0.54588777 | 1.26e-06
3662 | 16139.73 | 299.9172 | 54.35569 | 0.54519248 | -2.393e-05
3663 | 16161.33 | 300.0962 | 54.37168884 | 0.54535294 | -4.409e-05
3664 | 16182.93 | 299.9460144 | 54.33435822 | 0.5449785 | -8.062e-05
3665 | 16204.53 | 300.1586 | 54.38502121 | 0.54548663 | -0.0001184
3666 | 16226.13 | 300.0241394 | 54.33969116 | 0.54503196 | -9.132e-05
3667 | 16247.73 | 299.8425 | 54.3663559 | 0.54529947 | -6.55e-05
3668 | 16269.33 | 299.9842 | 54.32902527 | 0.54492503 | 4.472e-05
3669 | 16290.93 | 299.9758 | 54.3663559 | 0.54529947 | 9.322e-05
3670 | 16312.53 | 299.9555 | 54.36102295 | 0.54524595 | 0.00014927
3671 | 16334.13 | 300.0343 | 54.37435532 | 0.5453797 | 0.00016564
3672 | 16355.73 | 300.1288 | 54.35835648 | 0.54521918 | 0.00020469
3673 | 16377.33 | 300.1198 | 54.38768768 | 0.54551339 | 0.00017194
3674 | 16398.93 | 299.9645 | 54.39835358 | 0.54562038 | 0.00014234
3675 | 16420.53125 | 300.0957 | 54.37168884 | 0.54535294 | 0.0001543
3676 | 16442.13 | 299.9594 | 54.40901566 | 0.54572731 | 0.00011399
3677 | 16463.73 | 300.0354 | 54.39302063 | 0.54556692 | 0.00011966
3678 | 16485.33 | 300.014 | 54.36902237 | 0.54532617 | 7.054e-05
3679 | 16506.93 | 300.009552 | 54.38235474 | 0.54545993 | 9.384e-05
3680 | 16528.53125 | 299.9285 | 54.38502121 | 0.54548663 | 4.597e-05
3681 | 16550.13 | 300.114 | 54.42234802 | 0.54586107 | 4.031e-05
3682 | 16571.73 | 299.9865 | 54.37435532 | 0.5453797 | 6.928e-05
3683 | 16593.33 | 299.9409 | 54.41701508 | 0.54580754 | 5.794e-05
3684 | 16614.93 | 299.9273 | 54.39035416 | 0.54554015 | 9.132e-05
3685 | 16636.53125 | 299.9836731 | 54.41968155 | 0.5458343 | 2.456e-05
3686 | 16658.13 | 300.0112 | 54.38235474 | 0.54545993 | 3.401e-05
3687 | 16679.73 | 299.9178 | 54.39035416 | 0.54554015 | -1.511e-05
3688 | 16701.33 | 300.1715 | 54.4143486 | 0.54578084 | 1.89e-06
3689 | 16722.93 | 299.9341 | 54.38768768 | 0.54551339 | 2.015e-05
3690 | 16744.53125 | 299.9195 | 54.41168213 | 0.54575408 | 3.779e-05
3691 | 16766.13 | 299.9684 | 54.39302063 | 0.54556692 | 9.951e-05
3692 | 16787.73 | 300.0354 | 54.39302063 | 0.54556692 | 0.00010392
3693 | 16809.33 | 299.9634 | 54.40634918 | 0.54570055 | 9.951e-05
3694 | 16830.93 | 299.9617 | 54.4143486 | 0.54578084 | 6.109e-05
3695 | 16852.53125 | 299.9375 | 54.40102005 | 0.54564714 | 0.00010202
3696 | 16874.13 | 300.1799 | 54.43568039 | 0.54599476 | 0.00013415
3697 | 16895.73 | 300.0787 | 54.43301392 | 0.54596806 | 0.00018705
3698 | 16917.33 | 300.0089 | 54.39835358 | 0.54562038 | 0.00021225
3699 | 16938.93 | 299.9555 | 54.40901566 | 0.54572731 | 0.00023177
3700 | 16960.53125 | 299.9375 | 54.40901566 | 0.54572731 | 0.00022422
3701 | 16982.13 | 299.9706 | 54.45167923 | 0.54615521 | 0.00020532
3702 | 17003.73 | 299.9273 | 54.44367981 | 0.54607499 | 0.00021603
3703 | 17025.33 | 300.0191 | 54.46767807 | 0.54631573 | 0.00018076
3704 | 17046.93 | 300.208 | 54.45701218 | 0.54620874 | 0.00018706
3705 | 17068.53125 | 300.0297 | 54.4650116 | 0.54628897 | 0.00010518
3706 | 17090.13 | 299.9622 | 54.47034454 | 0.54634243 | 2.33e-05
3707 | 17111.73 | 300.1951 | 54.44101334 | 0.54604828 | -4.283e-05
3708 | 17133.33 | 299.9391 | 54.44367981 | 0.54607499 | -8.125e-05
3709 | 17154.93 | 299.9437 | 54.44101334 | 0.54604828 | -0.00010329
3710 | 17176.53125 | 299.9352417 | 54.44634628 | 0.54610175 | -0.00013101
3711 | 17198.13 | 299.9375 | 54.4250145 | 0.54588777 | -0.00010518
3712 | 17219.73 | 299.879 | 54.44367981 | 0.54607499 | -0.00010077
3713 | 17241.33 | 299.9094 | 54.4543457 | 0.54618198 | -6.235e-05
3714 | 17262.93 | 299.9932 | 54.43568039 | 0.54599476 | -1.952e-05
3715 | 17284.53125 | 299.9634 | 54.43301392 | 0.54596806 | 0
3716 | 17306.13 | 300.0511 | 54.43568039 | 0.54599476 | -3.779e-05
3717 | 17327.73 | 300.1434 | 54.42234802 | 0.54586107 | -3.968e-05
3718 | 17349.33 | 299.8829 | 54.43034744 | 0.54594129 | -3.59e-05
3719 | 17370.93 | 299.9454 | 54.45701218 | 0.54620874 | -3.78e-06
3720 | 17392.53125 | 300.1394 | 54.43834686 | 0.54602152 | 1.701e-05
3721 | 17414.13 | 299.9724 | 54.43568039 | 0.54599476 | 8.062e-05
3722 | 17435.73 | 299.9915 | 54.40102005 | 0.54564714 | 0.0001266
3723 | 17457.33 | 299.9313 | 54.46234512 | 0.5462622 | 9.259e-05
3724 | 17478.93 | 300.1096 | 54.43568039 | 0.54599476 | 0.00012219
3725 | 17500.53125 | 300.0202 | 54.44101334 | 0.54604828 | 0.00013604
3726 | 17522.13 | 299.9549 | 54.4543457 | 0.54618198 | 0.00020595
3727 | 17543.73 | 300.0680542 | 54.47567749 | 0.54639596 | 0.0001858
3728 | 17565.33 | 300.1265 | 54.46234512 | 0.5462622 | 0.00019147
3729 | 17586.93 | 299.8869 | 54.44101334 | 0.54604828 | 0.00018265
3730 | 17608.53125 | 300.1732 | 54.48900986 | 0.54652965 | 0.00016754
3731 | 17630.13 | 300.072 | 54.47034454 | 0.54634243 | 0.0001858
3732 | 17651.73 | 300.1006 | 54.47567749 | 0.54639596 | 0.00017887
3733 | 17673.33 | 300.0045 | 54.46767807 | 0.54631573 | 0.00021666
3734 | 17694.93 | 299.9937 | 54.47301102 | 0.54636919 | 0.00020596
3735 | 17716.53125 | 299.9133 | 54.4943428 | 0.54658318 | 0.00015494
3736 | 17738.13 | 300.0281 | 54.51300812 | 0.54677039 | 8.251e-05
3737 | 17759.73 | 300.0461 | 54.48367691 | 0.54647619 | 5.731e-05
3738 | 17781.33 | 299.9156 | 54.51567459 | 0.5467971 | 5.04e-06
3739 | 17802.93 | 300.1546 | 54.5343399 | 0.54698431 | -9.448e-05
3740 | 17824.53125 | 300.1951 | 54.4650116 | 0.54628897 | -0.00014234
3741 | 17846.13 | 300.0680542 | 54.4650116 | 0.54628897 | -0.00021729
3742 | 17867.73 | 300.0078 | 54.49167633 | 0.54655641 | -0.00027146
3743 | 17889.33 | 299.8818 | 54.45701218 | 0.54620874 | -0.00032311
3744 | 17910.93 | 300.0264 | 54.45967865 | 0.5462355 | -0.00027776
3745 | 17932.53125 | 299.9786377 | 54.44101334 | 0.54604828 | -0.0002154
3746 | 17954.13 | 299.8987 | 54.47301102 | 0.54636919 | -0.00016124
3747 | 17975.73 | 299.9915 | 54.43568039 | 0.54599476 | -0.00011148
3748 | 17997.33 | 299.9504 | 54.44367981 | 0.54607499 | -0.00015683
3749 | 18018.93 | 299.9049 | 54.43301392 | 0.54596806 | -0.00015242
3750 | 18040.53125 | 299.8998 | 54.45967865 | 0.5462355 | -0.00014801
3751 | 18062.13 | 299.9634 | 54.46234512 | 0.5462622 | -0.00010896
3752 | 18083.73 | 299.9881 | 54.44901276 | 0.54612851 | -7.306e-05
3753 | 18105.33 | 300.072 | 54.4143486 | 0.54578084 | -2.834e-05
3754 | 18126.93 | 299.8846 | 54.40368652 | 0.54567385 | 2.142e-05
3755 | 18148.53125 | 299.9583 | 54.43301392 | 0.54596806 | -1.574e-05
3756 | 18170.13 | 299.9825 | 54.43568039 | 0.54599476 | 3.78e-06
3757 | 18191.73 | 299.897 | 54.43568039 | 0.54599476 | 1.197e-05
3758 | 18213.33 | 300.0124 | 54.46234512 | 0.5462622 | 6.865e-05
3759 | 18234.93 | 300.0904541 | 54.44367981 | 0.54607499 | 4.976e-05
3760 | 18256.53125 | 299.8818 | 54.48634338 | 0.54650295 | -2.078e-05
3761 | 18278.13 | 299.8756 | 54.40368652 | 0.54567385 | -2.771e-05
3762 | 18299.73 | 300.063 | 54.45167923 | 0.54615521 | -0.00012785
3763 | 18321.33 | 300.0574 | 54.44367981 | 0.54607499 | -0.00013541
3764 | 18342.93 | 299.9268 | 54.40368652 | 0.54567385 | -0.00019084
3765 | 18364.53125 | 299.9285 | 54.4250145 | 0.54588777 | -0.00013857
3766 | 18386.13 | 300.1579 | 54.41168213 | 0.54575408 | -5.543e-05
3767 | 18407.73 | 300.0292 | 54.43834686 | 0.54602152 | 2.519e-05
3768 | 18429.33 | 299.9414 | 54.41968155 | 0.5458343 | 0.00013793
3769 | 18450.93 | 300.041 | 54.40901566 | 0.54572731 | 0.00017194
3770 | 18472.53125 | 299.9622 | 54.4143486 | 0.54578084 | 0.0002154
3771 | 18494.13 | 299.8351 | 54.45967865 | 0.5462355 | 0.0002217
3772 | 18515.73 | 300.0939 | 54.45967865 | 0.5462355 | 0.00025445
3773 | 18537.33 | 300.1304 | 54.47034454 | 0.54634243 | 0.00026264
3774 | 18558.93 | 299.8795 | 54.47034454 | 0.54634243 | 0.00024438
3775 | 18580.53125 | 300.0551 | 54.45167923 | 0.54615521 | 0.00020155
3776 | 18602.13 | 300.032 | 54.45967865 | 0.5462355 | 0.00014234
3777 | 18623.73 | 300.1254 | 54.48634338 | 0.54650295 | 9.889e-05
3778 | 18645.33 | 299.9943 | 54.47834396 | 0.54642272 | 0.00012345
3779 | 18666.93 | 299.9786377 | 54.45167923 | 0.54615521 | 0.00019588
3780 | 18688.53125 | 299.9369812 | 54.47567749 | 0.54639596 | 0.00017069
3781 | 18710.13 | 300.1523 | 54.47301102 | 0.54636919 | 0.00014486
3782 | 18731.73 | 299.9493103 | 54.4650116 | 0.54628897 | 0.0001203
3783 | 18753.33 | 299.9893 | 54.52367401 | 0.54687738 | 0.00012408
3784 | 18774.93 | 299.9943 | 54.52100754 | 0.54685062 | 0.00010077
3785 | 18796.53125 | 300.0202 | 54.50234222 | 0.5466634 | 9.951e-05
3786 | 18818.13 | 299.9419 | 54.46767807 | 0.54631573 | 8.314e-05
3787 | 18839.73 | 300.045 | 54.49167633 | 0.54655641 | 1.134e-05
3788 | 18861.33 | 299.879 | 54.49167633 | 0.54655641 | -9.007e-05
3789 | 18882.93 | 300.0366 | 54.5050087 | 0.54669017 | -0.00015431
3790 | 18904.53125 | 299.8329 | 54.45701218 | 0.54620874 | -0.00011715
3791 | 18926.13 | 300.0736084 | 54.51300812 | 0.54677039 | -0.00011211
3792 | 18947.73 | 300.072 | 54.49967575 | 0.54663664 | -5.479e-05
3793 | 18969.33 | 300.045 | 54.46767807 | 0.54631573 | -4.976e-05
3794 | 18990.93 | 299.9881 | 54.45167923 | 0.54615521 | -1.26e-06
3795 | 19012.53125 | 299.9234314 | 54.47301102 | 0.54636919 | -1.952e-05
3796 | 19034.13 | 299.9391 | 54.48900986 | 0.54652965 | 1.827e-05
3797 | 19055.73 | 300.1136 | 54.44901276 | 0.54612851 | 6.802e-05
3798 | 19077.33 | 300.0551 | 54.52634048 | 0.54690409 | 4.283e-05
3799 | 19098.93 | 300.0556 | 54.48101044 | 0.54644942 | 0.00012408
3800 | 19120.53125 | 300.1214 | 54.47834396 | 0.54642272 | 0.00013542
3801 | 19142.13 | 299.9662 | 54.52367401 | 0.54687738 | 0.00014108
3802 | 19163.73 | 300.1298 | 54.48634338 | 0.54650295 | 9.951e-05
3803 | 19185.33 | 299.9324 | 54.47034454 | 0.54634243 | 7.81e-05
3804 | 19206.93 | 299.9943 | 54.4943428 | 0.54658318 | 5.92e-05
3805 | 19228.53125 | 300.1277 | 54.51034164 | 0.54674363 | 3.149e-05
3806 | 19250.13 | 300.0994873 | 54.5050087 | 0.54669017 | 6.487e-05
3807 | 19271.73 | 300.023 | 54.51567459 | 0.5467971 | 4.724e-05
3808 | 19293.33 | 299.9172 | 54.49700928 | 0.54660988 | 2.582e-05
3809 | 19314.93 | 300.0967 | 54.48900986 | 0.54652965 | 3.842e-05
3810 | 19336.53125 | 300.1209 | 54.51300812 | 0.54677039 | 5.48e-05
3811 | 19358.13 | 299.9752 | 54.51034164 | 0.54674363 | 5.794e-05
3812 | 19379.73 | 300.0309 | 54.49167633 | 0.54655641 | 3.527e-05
3813 | 19401.33 | 299.9881 | 54.48900986 | 0.54652965 | 3.338e-05
3814 | 19422.93 | 299.9398 | 54.48900986 | 0.54652965 | 5.983e-05
3815 | 19444.53125 | 299.9391 | 54.53967285 | 0.54703784 | 9.951e-05
3816 | 19466.13 | 299.8576 | 54.55033875 | 0.54714483 | 0.0001077
3817 | 19487.73 | 299.9662 | 54.48900986 | 0.54652965 | 0.00011022
3818 | 19509.33 | 300.0089 | 54.48367691 | 0.54647619 | 4.22e-05
3819 | 19530.93 | 299.9634 | 54.53167343 | 0.54695761 | -3.59e-05
3820 | 19552.53125 | 299.9583 | 54.52100754 | 0.54685062 | -9.322e-05
3821 | 19574.13 | 300.2119 | 54.55567169 | 0.5471983 | -8.062e-05
3822 | 19595.73 | 299.9015 | 54.49967575 | 0.54663664 | -2.582e-05
3823 | 19617.33 | 300.2626 | 54.48367691 | 0.54647619 | 2.204e-05
3824 | 19638.93 | 300.0258 | 54.48900986 | 0.54652965 | -1.638e-05
3825 | 19660.53125 | 299.9504 | 54.49700928 | 0.54660988 | -5.669e-05
3826 | 19682.13 | 300.0387 | 54.50234222 | 0.5466634 | -7.243e-05
3827 | 19703.73 | 300.1676 | 54.54233932 | 0.54706454 | 5.48e-05
3828 | 19725.33 | 300.0343 | 54.49167633 | 0.54655641 | 0.00010959
3829 | 19746.93 | 299.9999 | 54.56367111 | 0.54727852 | 8.629e-05
3830 | 19768.53125 | 299.9606 | 54.4543457 | 0.54618198 | 8.188e-05
3831 | 19790.13 | 299.9853 | 54.52100754 | 0.54685062 | 1.26e-06
3832 | 19811.73 | 300.2203 | 54.5343399 | 0.54698431 | 1.386e-05
3833 | 19833.33 | 299.9898 | 54.53700638 | 0.54701108 | -1.386e-05
3834 | 19854.93 | 299.8835 | 54.49167633 | 0.54655641 | 6.802e-05
3835 | 19876.53125 | 300.0325 | 54.49967575 | 0.54663664 | 0.00011715
3836 | 19898.13 | 299.9465 | 54.51567459 | 0.5467971 | 0.00010203
3837 | 19919.73 | 300.0612 | 54.52900696 | 0.54693085 | 0.00012534
3838 | 19941.33 | 299.9555 | 54.51300812 | 0.54677039 | 0.000114
3839 | 19962.93 | 300.0033 | 54.53967285 | 0.54703784 | 0.00012219
3840 | 19984.53125 | 300.0517 | 54.53700638 | 0.54701108 | 6.991e-05
3841 | 20006.13 | 300.0297 | 54.55833817 | 0.54722506 | 5.732e-05
3842 | 20027.73 | 299.9657 | 54.52100754 | 0.54685062 | 7.999e-05
3843 | 20049.33 | 300.0348 | 54.56100464 | 0.54725176 | 3.653e-05
3844 | 20070.93 | 300.237854 | 54.52634048 | 0.54690409 | -3.149e-05
3845 | 20092.53125 | 299.8537 | 54.49700928 | 0.54660988 | -6.361e-05
3846 | 20114.13 | 299.8717 | 54.4943428 | 0.54658318 | -1.889e-05
3847 | 20135.73 | 299.9402771 | 54.5850029 | 0.5474925 | 5.04e-06
3848 | 20157.33 | 299.8564 | 54.54767227 | 0.54711807 | 8.377e-05
3849 | 20178.93 | 299.987 | 54.49967575 | 0.54663664 | 0.00013983
3850 | 20200.53125 | 300.0376 | 54.51300812 | 0.54677039 | 0.00013479
3851 | 20222.13 | 300.0466 | 54.55567169 | 0.5471983 | 7.306e-05
3852 | 20243.73 | 300.1411 | 54.56100464 | 0.54725176 | 4.598e-05
3853 | 20265.33 | 299.9493103 | 54.56633759 | 0.54730529 | 4.598e-05
3854 | 20286.93 | 299.9858 | 54.55300522 | 0.54717153 | 6.613e-05
3855 | 20308.53125 | 299.9983 | 54.52900696 | 0.54693085 | 6.865e-05
3856 | 20330.13 | 300.1152 | 54.53167343 | 0.54695761 | 6.93e-06
3857 | 20351.73 | 299.9544 | 54.53967285 | 0.54703784 | -5.668e-05
3858 | 20373.33 | 299.9701 | 54.54767227 | 0.54711807 | -6.298e-05
3859 | 20394.93 | 300.127 | 54.54767227 | 0.54711807 | 3.15e-06
3860 | 20416.53125 | 300.0100708 | 54.55300522 | 0.54717153 | 1.827e-05
3861 | 20438.13 | 299.9482 | 54.5343399 | 0.54698431 | 6.991e-05
3862 | 20459.73 | 299.9223 | 54.53167343 | 0.54695761 | 8.251e-05
3863 | 20481.33 | 300.015625 | 54.56100464 | 0.54725176 | 7.054e-05
3864 | 20502.93 | 300.3053 | 54.53967285 | 0.54703784 | 2.519e-05
3865 | 20524.53125 | 300.2215 | 54.56900406 | 0.54733205 | -1.89e-06
3866 | 20546.13 | 299.8789 | 54.51834106 | 0.54682386 | 7.054e-05
3867 | 20567.73 | 300.0399 | 54.58233643 | 0.54746574 | 3.149e-05
3868 | 20589.33 | 300.0342 | 54.58766937 | 0.54751927 | 6.236e-05
3869 | 20610.93 | 299.9093 | 54.49967575 | 0.54663664 | 7.369e-05
3870 | 20632.53125 | 300.0724 | 54.54767227 | 0.54711807 | 6.299e-05
3871 | 20654.13 | 299.9459 | 54.56633759 | 0.54730529 | 2.394e-05
3872 | 20675.73 | 299.947 | 54.55033875 | 0.54714483 | 6.3e-07
3873 | 20697.33 | 300.0404 | 54.56100464 | 0.54725176 | 5.165e-05
3874 | 20718.93 | 300.1247 | 54.5850029 | 0.5474925 | 5.794e-05
3875 | 20740.53125 | 299.9341 | 54.55300522 | 0.54717153 | 7.054e-05
3876 | 20762.13 | 300.0246582 | 54.56100464 | 0.54725176 | 1.134e-05
3877 | 20783.73 | 299.9897 | 54.5450058 | 0.54709131 | -4.913e-05
3878 | 20805.33 | 299.8987 | 54.55833817 | 0.54722506 | -0.00012786
3879 | 20826.93 | 299.9273 | 54.58233643 | 0.54746574 | -0.00010455
3880 | 20848.53125 | 300.1787 | 54.55033875 | 0.54714483 | -7.81e-05
3881 | 20870.13 | 300.1164 | 54.54767227 | 0.54711807 | 2.96e-05
3882 | 20891.73 | 299.9713 | 54.52900696 | 0.54693085 | 3.464e-05
3883 | 20913.33 | 299.9666748 | 54.55033875 | 0.54714483 | 1.449e-05
3884 | 20934.93 | 300.0409 | 54.50767517 | 0.54671687 | -1.071e-05
3885 | 20956.53125 | 300.2446 | 54.59300232 | 0.54757273 | 5.04e-06
3886 | 20978.13 | 299.9532 | 54.56100464 | 0.54725176 | 8.881e-05
3887 | 20999.73 | 300.1107 | 54.61166763 | 0.54775995 | 0.00010014
3888 | 21021.33 | 300.1427 | 54.52367401 | 0.54687738 | 0.00016817
3889 | 21042.93 | 299.8806 | 54.55567169 | 0.5471983 | 7.873e-05
3890 | 21064.53125 | 299.9407959 | 54.54233932 | 0.54706454 | 8.566e-05
3891 | 21086.13 | 300.2485 | 54.57433701 | 0.54738551 | -1.26e-06
3892 | 21107.73 | 299.8423 | 54.58766937 | 0.54751927 | 7.117e-05
3893 | 21129.33 | 299.8953 | 54.53700638 | 0.54701108 | 0.00015053
3894 | 21150.93 | 299.965 | 54.60366821 | 0.54767972 | 0.00018013
3895 | 21172.53125 | 300.0376 | 54.55833817 | 0.54722506 | 0.00021288
3896 | 21194.13 | 300.0112 | 54.57700348 | 0.54741228 | 0.00017824
3897 | 21215.73 | 299.9976 | 54.58233643 | 0.54746574 | 0.00017194
3898 | 21237.33 | 299.9953 | 54.61433411 | 0.54778671 | 0.00010644
3899 | 21258.93 | 300.0601 | 54.58233643 | 0.54746574 | 7.369e-05
3900 | 21280.53125 | 299.9886 | 54.60366821 | 0.54767972 | 3.275e-05
3901 | 21302.13 | 300.0607 | 54.60100174 | 0.54765296 | -5.668e-05
3902 | 21323.73 | 299.8587 | 54.61433411 | 0.54778671 | -0.0001077
3903 | 21345.33 | 300.0522 | 54.56633759 | 0.54730529 | -0.0001077
3904 | 21366.93 | 300.0629 | 54.59033585 | 0.54754597 | -8.44e-05
3905 | 21388.53125 | 299.9796 | 54.55033875 | 0.54714483 | -5.04e-06
3906 | 21410.13 | 300.0055 | 54.57966995 | 0.54743898 | 2.141e-05
3907 | 21431.73 | 299.8772583 | 54.54233932 | 0.54706454 | 0.00012093
3908 | 21453.33 | 300.0697 | 54.56900406 | 0.54733205 | 0.00011526
3909 | 21474.93 | 300.0297 | 54.63033295 | 0.54794717 | 0.00016313
3910 | 21496.53125 | 299.9307 | 54.59833527 | 0.5476262 | 0.00021162
3911 | 21518.13 | 299.9842 | 54.63299942 | 0.54797393 | 0.00023682
3912 | 21539.73 | 299.9532 | 54.62766647 | 0.54792041 | 0.00019147
3913 | 21561.33 | 300.1709 | 54.60100174 | 0.54765296 | 0.00011463
3914 | 21582.93 | 300.1697 | 54.57167053 | 0.54735875 | 7.495e-05
3915 | 21604.53125 | 299.8659 | 54.63299942 | 0.54797393 | 3.338e-05
3916 | 21626.13 | 299.9133 | 54.60100174 | 0.54765296 | 5.48e-05
3917 | 21647.73 | 300.1101 | 54.61700058 | 0.54781342 | 0.00010581
3918 | 21669.33 | 300.1434 | 54.58233643 | 0.54746574 | 0.00017068
3919 | 21690.93 | 300.0337 | 54.625 | 0.54789364 | 0.00013227
3920 | 21712.53125 | 299.9791 | 54.63833237 | 0.5480274 | 0.00012597
3921 | 21734.13 | 300.0302 | 54.64366531 | 0.54808086 | 0.00010392
3922 | 21755.73 | 300.0522 | 54.63833237 | 0.5480274 | 0.00014234
3923 | 21777.33 | 299.9442 | 54.64899826 | 0.54813439 | 0.00013038
3924 | 21798.93 | 300.0133 | 54.625 | 0.54789364 | 0.00010329
3925 | 21820.53125 | 299.9835 | 54.59033585 | 0.54754597 | 6.487e-05
3926 | 21842.13 | 300.0505 | 54.64633179 | 0.54810762 | -1.134e-05
3927 | 21863.73 | 299.8148 | 54.63566589 | 0.54800063 | -1.448e-05
3928 | 21885.33 | 299.956 | 54.64899826 | 0.54813439 | -3.779e-05
3929 | 21906.93 | 299.9762 | 54.64899826 | 0.54813439 | -6.93e-06
3930 | 21928.53125 | 300.1157 | 54.63033295 | 0.54794717 | -2.645e-05
3931 | 21950.13 | 300.0769043 | 54.64899826 | 0.54813439 | -2.204e-05
3932 | 21971.73 | 299.9694519 | 54.61700058 | 0.54781342 | -4.85e-05
3933 | 21993.33 | 299.9251 | 54.625 | 0.54789364 | -0.00010392
3934 | 22014.93 | 299.9808 | 54.61166763 | 0.54775995 | -0.00012408
3935 | 22036.53125 | 299.9183 | 54.61166763 | 0.54775995 | -0.00014108
3936 | 22058.13 | 299.956 | 54.63299942 | 0.54797393 | -0.00015935
3937 | 22079.73 | 299.9976 | 54.65433121 | 0.54818785 | -0.00013415
3938 | 22101.33 | 299.8879 | 54.59833527 | 0.5476262 | -3.338e-05
3939 | 22122.93 | 300.0415 | 54.62766647 | 0.54792041 | 2.645e-05
3940 | 22144.53125 | 300.0583 | 54.59300232 | 0.54757273 | 9.573e-05
3941 | 22166.13 | 300.006 | 54.58766937 | 0.54751927 | 6.613e-05
3942 | 22187.73 | 300.0376 | 54.59566879 | 0.54759949 | 0.00010077
3943 | 22209.33 | 300.0263 | 54.61966705 | 0.54784018 | 5.605e-05
3944 | 22230.93 | 299.9177 | 54.68099594 | 0.5484553 | 6.865e-05
3945 | 22252.53125 | 299.9909 | 54.63033295 | 0.54794717 | 0.00011274
3946 | 22274.13 | 300.082 | 54.67566299 | 0.54840183 | 0.00010581
3947 | 22295.73 | 300.154 | 54.625 | 0.54789364 | 0.00014612
3948 | 22317.33 | 299.9156 | 54.61700058 | 0.54781342 | 8.251e-05
3949 | 22338.93 | 299.9745 | 54.60900116 | 0.54773319 | 4.409e-05
3950 | 22360.53125 | 300.0522 | 54.60366821 | 0.54767972 | 2.52e-06
3951 | 22382.13 | 299.9565 | 54.625 | 0.54789364 | 8.82e-06
3952 | 22403.73 | 300.0623 | 54.67033005 | 0.54834831 | 6.991e-05
3953 | 22425.33 | 299.8777 | 54.65699768 | 0.54821461 | 0.0001266
3954 | 22446.93 | 299.9706 | 54.6649971 | 0.54829484 | 0.0001984
3955 | 22468.53125 | 299.9121 | 54.64633179 | 0.54810762 | 0.00018769
3956 | 22490.13 | 299.9126 | 54.63833237 | 0.5480274 | 0.00011211
3957 | 22511.73 | 299.9329 | 54.63299942 | 0.54797393 | 2.078e-05
3958 | 22533.33 | 299.9683 | 54.65699768 | 0.54821461 | -3.212e-05
3959 | 22554.93 | 300.1027832 | 54.64633179 | 0.54810762 | -1.323e-05
3960 | 22576.53125 | 300.0055 | 54.68632889 | 0.54850882 | -2.016e-05
3961 | 22598.13 | 299.9059 | 54.64633179 | 0.54810762 | 1.134e-05
3962 | 22619.73 | 300.0584 | 54.63299942 | 0.54797393 | -7.56e-06
3963 | 22641.33 | 299.9093 | 54.65699768 | 0.54821461 | 8.82e-06
3964 | 22662.93 | 300.1478 | 54.64899826 | 0.54813439 | 1.26e-06
3965 | 22684.53125 | 300.1522522 | 54.65433121 | 0.54818785 | 1.763e-05
3966 | 22706.13 | 299.8705 | 54.62233353 | 0.54786694 | 3.968e-05
3967 | 22727.73 | 299.7985 | 54.65166473 | 0.54816109 | 8.19e-06
3968 | 22749.33 | 300.0691 | 54.65166473 | 0.54816109 | 3.149e-05
3969 | 22770.93 | 300.0122 | 54.67566299 | 0.54840183 | 1.071e-05
3970 | 22792.53125 | 299.9729 | 54.67832947 | 0.5484286 | -3.15e-06
3971 | 22814.13 | 299.9211 | 54.64899826 | 0.54813439 | -2.079e-05
3972 | 22835.73 | 299.9954 | 54.64099884 | 0.54805416 | -5.165e-05
3973 | 22857.33 | 299.898 | 54.64366531 | 0.54808086 | -4.346e-05
3974 | 22878.93 | 300.0020752 | 54.65166473 | 0.54816109 | -6.298e-05
3975 | 22900.53125 | 299.9875 | 54.64899826 | 0.54813439 | -1.512e-05
3976 | 22922.13 | 300.0443 | 54.61166763 | 0.54775995 | 3.59e-05
3977 | 22943.73 | 299.9717 | 54.65166473 | 0.54816109 | 6.928e-05
3978 | 22965.33 | 300.0607 | 54.64633179 | 0.54810762 | 0.00011274
3979 | 22986.93 | 299.9121 | 54.68099594 | 0.5484553 | 8.755e-05
3980 | 23008.53125 | 299.9098 | 54.6649971 | 0.54829484 | 0.00014297
3981 | 23030.13 | 299.9189 | 54.65966415 | 0.54824138 | 0.00013352
3982 | 23051.73 | 300.0122 | 54.67566299 | 0.54840183 | 0.00014864
3983 | 23073.33 | 299.92 | 54.65166473 | 0.54816109 | 0.00011337
3984 | 23094.93 | 299.916 | 54.67033005 | 0.54834831 | 9.007e-05
3985 | 23116.53125 | 299.8800354 | 54.64899826 | 0.54813439 | 7.81e-05
3986 | 23138.13 | 299.9796 | 54.68632889 | 0.54850882 | 4.409e-05
3987 | 23159.73 | 300.1956 | 54.67033005 | 0.54834831 | 6.046e-05
3988 | 23181.33 | 300.0871 | 54.68632889 | 0.54850882 | 5.417e-05
3989 | 23202.93 | 300.2411 | 54.68366241 | 0.54848206 | 7.936e-05
3990 | 23224.53125 | 299.8992 | 54.69432831 | 0.54858905 | 8.881e-05
3991 | 23246.13 | 300.064 | 54.64633179 | 0.54810762 | 0.00012786
3992 | 23267.73 | 299.9981 | 54.68099594 | 0.5484553 | 7.495e-05
3993 | 23289.33 | 299.9757 | 54.67566299 | 0.54840183 | 7.432e-05
3994 | 23310.93 | 300.0584 | 54.65966415 | 0.54824138 | 5.983e-05
3995 | 23332.53125 | 300.0066 | 54.72365952 | 0.54888326 | 5.291e-05
3996 | 23354.13 | 300.0578 | 54.69966125 | 0.54864252 | 2.33e-05
3997 | 23375.73 | 300.1107 | 54.69699478 | 0.54861575 | 0
3998 | 23397.33 | 300.1078 | 54.68899536 | 0.54853553 | -2.141e-05
3999 | 23418.93 | 299.8086 | 54.69432831 | 0.54858905 | -9.573e-05
4000 | 23440.53125 | 299.9627 | 54.67299652 | 0.54837507 | -0.00018013
4001 | 23462.13 | 300.0938 | 54.67832947 | 0.5484286 | -0.00022674
4002 | 23483.73 | 300.1039 | 54.63299942 | 0.54797393 | -0.00021162
4003 | 23505.33 | 299.9644 | 54.69432831 | 0.54858905 | -0.00019739
4004 | 23526.93 | 299.8969 | 54.66766357 | 0.5483216 | -0.00013273
4005 | 23548.53125 | 299.9739 | 54.64633179 | 0.54810762 | -4.08e-05
4006 | 23570.13 | 300.0055 | 54.63833237 | 0.5480274 | 0.00705462
4007 | 23591.73 | 300.0173 | 54.6649971 | 0.54829484 | 0.01925169
4008 | 23613.33 | 300.1162 | 54.66233063 | 0.54826808 | 0.05927468
4009 | 23613.34 | 300.0212 | 54.65699768 | 0.54821461 | 0.08367469
4010 | 23613.35 | 300.1831665 | 54.67299652 | 0.54837507 | 0.0175555
4011 | 23613.35 | 300.1078 | 54.68099594 | 0.5484553 | -0.07468465
4012 | 23613.36 | 300.136 | 54.65966415 | 0.54824138 | -0.07818545
4013 | 23613.37 | 300.2203 | 54.67033005 | 0.54834831 | -0.02776378
4014 | 23613.38 | 300.1619 | 54.67832947 | 0.5484286 | -0.07833903
4015 | 23613.38 | 299.96 | 54.67299652 | 0.54837507 | -0.18458526
4016 | 23613.39 | 299.8452 | 54.64099884 | 0.54805416 | -0.15725332
4017 | 23613.4 | 299.911 | 54.65966415 | 0.54824138 | -0.27013451
4018 | 23613.41 | 299.9487 | 54.67299652 | 0.54837507 | -0.36497465
4019 | 23613.42 | 299.8682251 | 54.65699768 | 0.54821461 | -0.53180587
4020 | 23613.42 | 299.7529 | 54.65433121 | 0.54818785 | -0.55230355
4021 | 23613.43 | 299.6815 | 54.64366531 | 0.54808086 | -0.65393037
4022 | 23613.4375 | 299.7484 | 54.67566299 | 0.54840183 | -0.7607705
4023 | 23613.45 | 299.6723938 | 54.61966705 | 0.54784018 | -0.69776607
4024 | 23613.45 | 299.5413 | 54.61700058 | 0.54781342 | -0.60370678
4025 | 23613.46 | 299.417 | 54.61700058 | 0.54781342 | -0.49082562
4026 | 23613.46875 | 299.3777 | 54.61433411 | 0.54778671 | -0.41688192
4027 | 23613.48 | 299.615 | 54.58233643 | 0.54746574 | -0.20598646
4028 | 23613.48 | 299.6206 | 54.62233353 | 0.54786694 | 0.03831014
4029 | 23613.49 | 299.502 | 54.63566589 | 0.54800063 | 0.31344667
4030 | 23613.5 | 299.4789 | 54.64366531 | 0.54808086 | 0.51764125
4031 | 23613.51 | 299.4338 | 54.61966705 | 0.54784018 | 0.59853673
4032 | 23613.52 | 299.4057 | 54.63033295 | 0.54794717 | 0.48445213
4033 | 23613.52 | 299.3966 | 54.64633179 | 0.54810762 | 0.26832104
4034 | 23613.53125 | 299.3595 | 54.66233063 | 0.54826808 | 0.02833999
4035 | 23613.54 | 299.2318 | 54.65699768 | 0.54821461 | -0.13661358
4036 | 23613.54 | 299.1458 | 54.64899826 | 0.54813439 | -0.21960665
4037 | 23613.55 | 299.184 | 54.63033295 | 0.54794717 | -0.30882969
4038 | 23613.56 | 299.1283 | 54.63033295 | 0.54794717 | -0.43800911
4039 | 23613.57 | 299.0596 | 54.60900116 | 0.54773319 | -0.49747816
4040 | 23613.58 | 299.0815 | 54.61700058 | 0.54781342 | -0.59061658
4041 | 23613.58 | 299.045 | 54.62233353 | 0.54786694 | -0.53514582
4042 | 23613.59 | 299.0652 | 54.60366821 | 0.54767972 | -0.41217479
4043 | 23613.6 | 299.0619 | 54.625 | 0.54789364 | -0.32041216
4044 | 23613.61 | 299.0506 | 54.62233353 | 0.54786694 | -0.36023653
4045 | 23613.62 | 299.0342 | 54.61166763 | 0.54775995 | -0.44273713
4046 | 23613.62 | 298.902 | 54.59033585 | 0.54754597 | -0.46585372
4047 | 23613.63 | 298.7866 | 54.60900116 | 0.54773319 | -0.59154099
4048 | 23613.64 | 298.7866 | 54.60900116 | 0.54773319 | -0.72093236
4049 | 23613.65 | 298.8407 | 54.58233643 | 0.54746574 | -0.71482569
4050 | 23613.65 | 298.7202 | 54.56367111 | 0.54727852 | -0.65601641
4051 | 23613.66 | 298.7281 | 54.59033585 | 0.54754597 | -0.62856406
4052 | 23613.67 | 298.8294 | 54.57167053 | 0.54735875 | -0.59817839
4053 | 23613.68 | 298.6802 | 54.55567169 | 0.5471983 | -0.50068688
4054 | 23613.68 | 298.7248 | 54.55833817 | 0.54722506 | -0.39746726
4055 | 23613.69 | 298.8277 | 54.57433701 | 0.54738551 | -0.32076547
4056 | 23613.7 | 298.8885 | 54.56367111 | 0.54727852 | -0.22183545
4057 | 23613.71 | 298.8851 | 54.56100464 | 0.54725176 | -0.20343749
4058 | 23613.71 | 298.9133 | 54.55300522 | 0.54717153 | -0.19520004
4059 | 23613.72 | 298.8109 | 54.57167053 | 0.54735875 | -0.29340398
4060 | 23613.73 | 298.7501 | 54.55300522 | 0.54717153 | -0.23959166
4061 | 23613.74 | 298.7899 | 54.55300522 | 0.54717153 | -0.30184692
4062 | 23613.75 | 298.6763 | 54.57167053 | 0.54735875 | -0.26059338
4063 | 23613.75 | 298.6222229 | 54.52367401 | 0.54687738 | -0.24051678
4064 | 23613.76 | 298.6003 | 54.55567169 | 0.5471983 | -0.24875279
4065 | 23613.77 | 298.4223938 | 54.53167343 | 0.54695761 | -0.1598268
4066 | 23613.78 | 298.298 | 54.55300522 | 0.54717153 | -0.22802795
4067 | 23613.78 | 298.2281 | 54.54767227 | 0.54711807 | -0.21515118
4068 | 23613.79 | 298.2045 | 54.54233932 | 0.54706454 | -0.28493866
4069 | 23613.8 | 298.1188 | 54.54233932 | 0.54706454 | -0.2846005
4070 | 23613.81 | 298.1121 | 54.55567169 | 0.5471983 | -0.32563627
4071 | 23613.81 | 298.1104126 | 54.5450058 | 0.54709131 | -0.4031651
4072 | 23613.82 | 297.9296 | 54.52100754 | 0.54685062 | -0.37691331
4073 | 23613.83 | 297.902 | 54.5050087 | 0.54669017 | -0.36080042
4074 | 23613.84 | 297.7359 | 54.53167343 | 0.54695761 | -0.43585959
4075 | 23613.85 | 297.8159 | 54.51300812 | 0.54677039 | -0.41632092
4076 | 23613.85 | 297.8733 | 54.51034164 | 0.54674363 | -0.50627297
4077 | 23613.86 | 297.8812 | 54.5343399 | 0.54698431 | -0.52215731
4078 | 23613.87 | 297.7956 | 54.51300812 | 0.54677039 | -0.51944536
4079 | 23613.875 | 297.5883 | 54.52634048 | 0.54690409 | -0.45010856
4080 | 23613.88 | 297.2199 | 54.50234222 | 0.5466634 | -0.40231425
4081 | 23613.89 | 297.1449 | 54.49700928 | 0.54660988 | -0.47763374
4082 | 23613.9 | 296.907 | 54.45967865 | 0.5462355 | -0.46435535
4083 | 23613.90625 | 296.7341 | 54.47567749 | 0.54639596 | -0.60508835
4084 | 23613.91 | 296.4663 | 54.4943428 | 0.54658318 | -0.59554869
4085 | 23613.92 | 296.0689 | 54.50234222 | 0.5466634 | -0.51120579
4086 | 23613.93 | 295.8552 | 54.4943428 | 0.54658318 | -0.35601687
4087 | 23613.9375 | 295.58 | 54.48101044 | 0.54644942 | -0.3557753
4088 | 23613.95 | 295.4158 | 54.47301102 | 0.54636919 | -0.48977935
4089 | 23613.95 | 295.035 | 54.44367981 | 0.54607499 | -0.64428687
4090 | 23613.96 | 294.6451 | 54.47301102 | 0.54636919 | -0.89901584
4091 | 23613.97 | 294.4132 | 54.47034454 | 0.54634243 | -0.98841524
4092 | 23613.97 | 294.3342 | 54.44634628 | 0.54610175 | -0.95440996
4093 | 23613.98 | 294.0147 | 54.44101334 | 0.54604828 | -0.86596864
4094 | 23613.99 | 293.8983 | 54.43301392 | 0.54596806 | -0.81787395
4095 | 23614 | 293.6318 | 54.42234802 | 0.54586107 | -0.83030266
4096 | 23614.01 | 293.4274292 | 54.40634918 | 0.54570055 | -0.81547141
4097 | 23614.01 | 293.1145 | 54.40102005 | 0.54564714 | -0.90768081
4098 | 23614.02 | 292.9789 | 54.4250145 | 0.54588777 | -0.94052446
4099 | 23614.03 | 292.7292 | 54.39302063 | 0.54556692 | -0.88400024
4100 | 23614.04 | 292.3998 | 54.41701508 | 0.54580754 | -1.04731464
4101 | 23614.04 | 292.2404 | 54.40634918 | 0.54570055 | -1.14904153
4102 | 23614.05 | 291.8294 | 54.35569 | 0.54519248 | -1.25472248
4103 | 23614.06 | 291.5671 | 54.3663559 | 0.54529947 | -1.33530307
4104 | 23614.07 | 291.3664 | 54.36102295 | 0.54524595 | -1.50464368
4105 | 23614.07 | 291.0684 | 54.33702469 | 0.54500526 | -1.64472604
4106 | 23614.08 | 290.7216 | 54.30236053 | 0.54465759 | -1.60023296
4107 | 23614.09 | 290.3437 | 54.31835938 | 0.54481804 | -1.66289985
4108 | 23614.1 | 290.2039 | 54.32102585 | 0.54484481 | -1.61452091
4109 | 23614.11 | 289.8428 | 54.29436111 | 0.5445773 | -1.56308436
4110 | 23614.11 | 289.6475 | 54.27302933 | 0.54436338 | -1.48978019
4111 | 23614.12 | 289.3951 | 54.26769638 | 0.54430985 | -1.58290565
4112 | 23614.13 | 289.271698 | 54.25169754 | 0.5441494 | -1.69753325
4113 | 23614.14 | 289.0173645 | 54.22769928 | 0.54390872 | -1.9252187
4114 | 23614.14 | 288.6639 | 54.24369812 | 0.54406917 | -2.0367465
4115 | 23614.15 | 288.4503479 | 54.20903397 | 0.5437215 | -2.06506252
4116 | 23614.16 | 288.2447 | 54.21703339 | 0.54380172 | -2.09118819
4117 | 23614.17 | 287.9375 | 54.15837097 | 0.54321331 | -2.09529257
4118 | 23614.17 | 287.6791 | 54.15303802 | 0.54315984 | -2.17706561
4119 | 23614.18 | 287.3633728 | 54.12104034 | 0.54283893 | -2.11291242
4120 | 23614.19 | 287.1831 | 54.13703918 | 0.54299939 | -2.20772886
4121 | 23614.2 | 286.8757 | 54.1050415 | 0.54267842 | -2.12919545
4122 | 23614.21 | 286.8145 | 54.08904266 | 0.54251796 | -2.15175343
4123 | 23614.21 | 286.6489 | 54.08370972 | 0.54246449 | -2.0836885
4124 | 23614.22 | 286.3034 | 54.07304382 | 0.5423575 | -2.174366
4125 | 23614.23 | 286.0424 | 54.06771088 | 0.54230398 | -2.23766088
4126 | 23614.24 | 285.6776 | 54.01171494 | 0.54174238 | -2.32813644
4127 | 23614.24 | 285.3734 | 54.01438141 | 0.54176909 | -2.40410066
4128 | 23614.25 | 285.1945 | 53.96371841 | 0.54126096 | -2.39979792
4129 | 23614.26 | 285.0003 | 53.97705078 | 0.54139465 | -2.40888691
4130 | 23614.27 | 284.8027 | 53.93438721 | 0.54096675 | -2.28300357
4131 | 23614.28 | 284.5198 | 53.92905426 | 0.54091328 | -2.25113344
4132 | 23614.28125 | 284.3024 | 53.91038895 | 0.54072607 | -2.28133941
4133 | 23614.29 | 284.1705 | 53.91305542 | 0.54075277 | -2.39242244
4134 | 23614.3 | 283.9984 | 53.88105774 | 0.54043186 | -2.45825911
4135 | 23614.3 | 283.737 | 53.90238953 | 0.54064584 | -2.54877758
4136 | 23614.3125 | 283.4482 | 53.85172653 | 0.54013765 | -2.58093691
4137 | 23614.32 | 283.2141 | 53.81439972 | 0.53976327 | -2.69556093
4138 | 23614.33 | 282.9605 | 53.77440262 | 0.53936207 | -2.81157422
4139 | 23614.34 | 282.7104 | 53.76107025 | 0.53922838 | -2.96549892
4140 | 23614.34375 | 282.5022 | 53.74773788 | 0.53909463 | -2.89592481
4141 | 23614.35 | 282.2798 | 53.73440552 | 0.53896093 | -2.71962714
4142 | 23614.36 | 282.1745 | 53.7157402 | 0.53877372 | -2.54709864
4143 | 23614.37 | 282.013 | 53.68107605 | 0.53842604 | -2.45606828
4144 | 23614.375 | 281.6756 | 53.66241074 | 0.53823882 | -2.45000863
4145 | 23614.38 | 281.3324 | 53.65174484 | 0.53813183 | -2.41890764
4146 | 23614.39 | 281.177 | 53.66507721 | 0.53826553 | -2.42440009
4147 | 23614.4 | 280.9464 | 53.62774658 | 0.53789115 | -2.35916448
4148 | 23614.4 | 280.6281 | 53.58508301 | 0.53746319 | -2.32063746
4149 | 23614.41 | 280.5086 | 53.56641769 | 0.53727597 | -2.28677416
4150 | 23614.42 | 280.307 | 53.56108475 | 0.5372225 | -2.35483527
4151 | 23614.43 | 280.1474 | 53.56375122 | 0.53724927 | -2.48411274
4152 | 23614.44 | 279.9509 | 53.52642059 | 0.53687483 | -2.40710378
4153 | 23614.44 | 279.8329 | 53.50775528 | 0.53668761 | -2.33532906
4154 | 23614.45 | 279.6551 | 53.50775528 | 0.53668761 | -2.32932758
4155 | 23614.46 | 279.34 | 53.47309113 | 0.53633994 | -2.53899145
4156 | 23614.47 | 279.0687 | 53.44909286 | 0.5360992 | -2.80194211
4157 | 23614.47 | 278.7249 | 53.40909576 | 0.53569806 | -2.97509694
4158 | 23614.48 | 278.6057 | 53.43842697 | 0.53599221 | -3.22784519
4159 | 23614.49 | 278.5926 | 53.40376282 | 0.53564453 | -3.1918056
4160 | 23614.5 | 278.4683 | 53.34243393 | 0.53502941 | -3.10504937
4161 | 23614.5 | 278.2316 | 53.33443451 | 0.53494918 | -3.03159857
4162 | 23614.51 | 278.2047 | 53.28110886 | 0.53441429 | -3.02889299
4163 | 23614.52 | 277.8705 | 53.26511002 | 0.53425384 | -3.15879369
4164 | 23614.53 | 277.8111 | 53.25444412 | 0.53414685 | -3.09768558
4165 | 23614.54 | 277.5783 | 53.24377823 | 0.53403991 | -3.07346845
4166 | 23614.54 | 277.2787 | 53.26244354 | 0.53422707 | -2.98119116
4167 | 23614.55 | 277.1543 | 53.19578171 | 0.53355849 | -2.83099389
4168 | 23614.56 | 276.9613 | 53.16378403 | 0.53323752 | -2.83438826
4169 | 23614.57 | 276.7867 | 53.14511871 | 0.5330503 | -2.82087302
4170 | 23614.57 | 276.5999 | 53.11045456 | 0.53270262 | -2.9250226
4171 | 23614.58 | 276.464 | 53.0864563 | 0.53246194 | -2.90587759
4172 | 23614.59 | 276.2613 | 53.05979156 | 0.5321945 | -2.8635757
4173 | 23614.6 | 276.2138 | 53.07845688 | 0.53238171 | -2.80904675
4174 | 23614.6 | 276.0322 | 53.04912567 | 0.5320875 | -2.63550091
4175 | 23614.61 | 275.7802 | 53.02779388 | 0.53187352 | -2.57014656
4176 | 23614.62 | 275.6133728 | 53.02779388 | 0.53187352 | -2.64686775
4177 | 23614.63 | 275.5613 | 52.97179794 | 0.53131193 | -2.66561484
4178 | 23614.63 | 275.2333374 | 52.93713379 | 0.5309642 | -2.81964207
4179 | 23614.64 | 275.1773 | 52.96113205 | 0.53120494 | -3.02127767
4180 | 23614.65 | 274.9321 | 52.89180374 | 0.53050953 | -3.14839768
4181 | 23614.66 | 274.8869 | 52.89713669 | 0.53056306 | -3.21070838
4182 | 23614.67 | 274.8669 | 52.86513901 | 0.53024209 | -3.07995152
4183 | 23614.67 | 274.5918 | 52.84114075 | 0.5300014 | -3.11125922
4184 | 23614.68 | 274.3123 | 52.82247543 | 0.52981418 | -3.13489985
4185 | 23614.69 | 274.2076 | 52.76114655 | 0.52919906 | -3.28424621
4186 | 23614.7 | 273.9432 | 52.75314713 | 0.52911884 | -3.50807142
4187 | 23614.7 | 273.6989 | 52.75848007 | 0.5291723 | -3.56312656
4188 | 23614.71 | 273.5038 | 52.72648621 | 0.52885139 | -3.63533425
4189 | 23614.71875 | 273.1826 | 52.697155 | 0.52855718 | -3.55089283
4190 | 23614.73 | 272.8278 | 52.64382553 | 0.52802229 | -3.53294659
4191 | 23614.73 | 272.6335 | 52.60916138 | 0.52767462 | -3.56780338
4192 | 23614.74 | 272.1146 | 52.5771637 | 0.5273537 | -3.68733358
4193 | 23614.75 | 271.6855 | 52.57183075 | 0.52730018 | -3.84250259
4194 | 23614.76 | 271.2207 | 52.5371666 | 0.52695251 | -3.82222462
4195 | 23614.77 | 270.8623 | 52.52383423 | 0.52681881 | -3.68178177
4196 | 23614.77 | 270.4833 | 52.49183655 | 0.52649784 | -3.62964964
4197 | 23614.78125 | 269.9567 | 52.46517181 | 0.52623039 | -3.74921584
4198 | 23614.79 | 269.7133 | 52.39850998 | 0.52556175 | -3.97568989
4199 | 23614.8 | 269.2375 | 52.38251114 | 0.52540129 | -4.17901325
4200 | 23614.8 | 268.9046 | 52.37451172 | 0.52532107 | -4.34695053
4201 | 23614.81 | 268.6065 | 52.35051346 | 0.52508038 | -4.36813974
4202 | 23614.82 | 268.1917 | 52.2865181 | 0.5244385 | -4.45172548
4203 | 23614.83 | 267.6866 | 52.25452042 | 0.52411753 | -4.59996653
4204 | 23614.83 | 267.2877 | 52.19319153 | 0.52350241 | -4.81578016
4205 | 23614.84 | 266.8708 | 52.20919037 | 0.52366287 | -5.01843834
4206 | 23614.85 | 266.4671 | 52.14253235 | 0.52299428 | -5.00199366
4207 | 23614.86 | 266.142 | 52.12653351 | 0.52283382 | -5.07255459
4208 | 23614.87 | 265.8387146 | 52.05187225 | 0.52208495 | -5.07611561
4209 | 23614.87 | 265.4749 | 51.98521042 | 0.52141637 | -5.23048687
4210 | 23614.88 | 265.1277 | 51.97987747 | 0.52136284 | -5.38752699
4211 | 23614.89 | 264.8548 | 51.94787979 | 0.52104193 | -5.38472986
4212 | 23614.9 | 264.4596 | 51.90521622 | 0.52061397 | -5.44585705
4213 | 23614.9 | 264.2003 | 51.86521912 | 0.52021283 | -5.45909691
4214 | 23614.91 | 264.0021 | 51.78522491 | 0.51941049 | -5.58053589
4215 | 23614.92 | 263.6314 | 51.78255844 | 0.51938373 | -5.73155022
4216 | 23614.93 | 263.3605 | 51.74522781 | 0.51900929 | -5.82474947
4217 | 23614.93 | 263.1701355 | 51.70256424 | 0.51858139 | -5.88653231
4218 | 23614.94 | 262.8661499 | 51.62790298 | 0.51783252 | -5.79915667
4219 | 23614.95 | 262.3648 | 51.55591202 | 0.51711047 | -5.79666901
4220 | 23614.96 | 261.9752 | 51.53991318 | 0.51694995 | -5.92082882
4221 | 23614.96 | 261.7246 | 51.50258255 | 0.51657552 | -5.85269117
4222 | 23614.97 | 261.3822 | 51.44125366 | 0.5159604 | -5.83990049
4223 | 23614.98 | 261.06 | 51.45458603 | 0.51609415 | -5.79129362
4224 | 23614.99 | 260.7352 | 51.33459473 | 0.51489061 | -5.61757326
4225 | 23615 | 260.4081 | 51.30792999 | 0.51462317 | -5.71001101
4226 | 23615 | 260.1591 | 51.29993057 | 0.51454294 | -5.83408689
4227 | 23615.01 | 259.7509 | 51.22260284 | 0.5137673 | -5.99015093
4228 | 23615.02 | 259.5167 | 51.18260574 | 0.51336616 | -5.90916634
4229 | 23615.03 | 259.2697 | 51.15860748 | 0.51312542 | -5.93014574
4230 | 23615.03 | 258.7756 | 51.09994507 | 0.51253706 | -5.98455191
4231 | 23615.04 | 258.448 | 51.03595352 | 0.51189518 | -5.95095062
4232 | 23615.05 | 258.2887 | 51.00662231 | 0.51160103 | -5.97318411
4233 | 23615.06 | 258.0786 | 50.96129227 | 0.51114637 | -5.95972109
4234 | 23615.06 | 257.8973 | 50.92662811 | 0.51079869 | -5.8453517
4235 | 23615.07 | 257.5944519 | 50.84930038 | 0.51002306 | -5.70817709
4236 | 23615.08 | 257.1704 | 50.82263565 | 0.50975561 | -5.67964888
4237 | 23615.09 | 257.0029 | 50.77997208 | 0.50932771 | -5.64259815
4238 | 23615.1 | 256.6574 | 50.72397614 | 0.50876606 | -5.65955973
4239 | 23615.1 | 256.3339 | 50.6973114 | 0.50849861 | -5.66549063
4240 | 23615.11 | 256.0312 | 50.66531372 | 0.50817764 | -5.61960363
4241 | 23615.12 | 255.8456 | 50.59865189 | 0.50750905 | -5.61334467
4242 | 23615.125 | 255.6855 | 50.58531952 | 0.5073753 | -5.81484699
4243 | 23615.13 | 255.3768158 | 50.51865768 | 0.50670666 | -5.99813271
4244 | 23615.14 | 255.0831604 | 50.4679985 | 0.50619859 | -6.17004347
4245 | 23615.15 | 254.8312 | 50.45466614 | 0.50606483 | -6.19567156
4246 | 23615.15625 | 254.4911 | 50.3880043 | 0.50539625 | -6.24662542
4247 | 23615.16 | 254.0455 | 50.32400894 | 0.50475436 | -6.17519665
4248 | 23615.17 | 253.8758 | 50.24401474 | 0.50395197 | -6.03979445
4249 | 23615.18 | 253.3493042 | 50.2280159 | 0.50379151 | -5.98219299
4250 | 23615.1875 | 253.1098 | 50.18268585 | 0.50333685 | -5.89624977
4251 | 23615.2 | 252.8731842 | 50.1480217 | 0.50298917 | -5.86783409
4252 | 23615.2 | 252.5696 | 50.08935928 | 0.50240076 | -5.70148087
4253 | 23615.21 | 252.3224 | 50.06536102 | 0.50216007 | -5.57355547
4254 | 23615.21875 | 252.0954 | 50.03069687 | 0.5018124 | -5.54902029
4255 | 23615.22 | 251.813797 | 49.99603271 | 0.50146472 | -5.69678545
4256 | 23615.23 | 251.5687 | 49.91604233 | 0.50066239 | -5.7768693
4257 | 23615.24 | 251.3947 | 49.87604523 | 0.50026125 | -5.90317392
4258 | 23615.25 | 251.1228 | 49.86004639 | 0.50010073 | -5.9786005
4259 | 23615.26 | 250.7757 | 49.79338455 | 0.49943212 | -5.98786116
4260 | 23615.26 | 250.355 | 49.74538803 | 0.49895072 | -5.93767881
4261 | 23615.27 | 250.0945282 | 49.68939209 | 0.49838907 | -5.94841766
4262 | 23615.28 | 249.7156 | 49.65739441 | 0.49806812 | -6.07387257
4263 | 23615.29 | 249.5623 | 49.60406494 | 0.49753323 | -6.10634518
4264 | 23615.29 | 249.2555 | 49.57473373 | 0.49723905 | -6.06556368
4265 | 23615.3 | 249.0845 | 49.52407074 | 0.49673089 | -5.95582819
4266 | 23615.31 | 248.7345 | 49.47074127 | 0.496196 | -5.94251013
4267 | 23615.32 | 248.6651 | 49.39075089 | 0.49539366 | -5.97177553
4268 | 23615.33 | 248.3079 | 49.34808731 | 0.49496576 | -6.07192039
4269 | 23615.33 | 248.1146 | 49.34542084 | 0.494939 | -6.16069937
4270 | 23615.34 | 247.894 | 49.31608963 | 0.49464482 | -6.23082542
4271 | 23615.35 | 247.5826416 | 49.24142838 | 0.49389595 | -6.17716074
4272 | 23615.36 | 247.2935 | 49.18809891 | 0.49336106 | -6.17600536
4273 | 23615.36 | 247.0896 | 49.15076828 | 0.49298662 | -6.20738411
4274 | 23615.37 | 247.0158844 | 49.08410645 | 0.492318 | -6.30140638
4275 | 23615.38 | 246.619 | 49.04410934 | 0.49191684 | -6.36976147
4276 | 23615.39 | 246.3986 | 48.97478104 | 0.49122146 | -6.31591558
4277 | 23615.39 | 246.1981 | 48.93211746 | 0.49079356 | -6.23391199
4278 | 23615.4 | 245.7921 | 48.89478683 | 0.49041912 | -6.07533789
4279 | 23615.41 | 245.437 | 48.85478973 | 0.49001795 | -5.97872734
4280 | 23615.42 | 245.2742 | 48.79613113 | 0.48942959 | -5.78328562
4281 | 23615.43 | 245.0929 | 48.76679993 | 0.48913538 | -5.71401739
4282 | 23615.43 | 244.9049 | 48.71347046 | 0.48860049 | -5.53985405
4283 | 23615.44 | 244.8598 | 48.66814041 | 0.48814583 | -5.43336535
4284 | 23615.45 | 244.4628 | 48.65747452 | 0.48803884 | -5.34879541
4285 | 23615.46 | 244.2584 | 48.58281326 | 0.48728999 | -5.32229614
4286 | 23615.46 | 243.9467 | 48.56148148 | 0.48707604 | -5.41916275
4287 | 23615.47 | 243.707 | 48.50815201 | 0.48654112 | -5.38864326
4288 | 23615.48 | 243.3635 | 48.49748611 | 0.48643416 | -5.48148108
4289 | 23615.49 | 242.9184 | 48.45482254 | 0.48600623 | -5.43227625
4290 | 23615.49 | 242.6656 | 48.39349365 | 0.48539111 | -5.56347656
4291 | 23615.5 | 242.5201416 | 48.34283066 | 0.48488295 | -5.63649273
4292 | 23615.51 | 242.2543335 | 48.26817322 | 0.48413411 | -5.73234272
4293 | 23615.52 | 241.8464 | 48.26817322 | 0.48413411 | -6.03287125
4294 | 23615.53 | 241.6861 | 48.2201767 | 0.48365271 | -6.20105505
4295 | 23615.53 | 241.477005 | 48.14551544 | 0.48290387 | -6.23100233
4296 | 23615.54 | 241.2333 | 48.1295166 | 0.48274338 | -6.10136652
4297 | 23615.55 | 241.043 | 48.09751892 | 0.48242244 | -6.04895926
4298 | 23615.55 | 240.6805 | 48.0095253 | 0.48153985 | -6.0078454
4299 | 23615.5625 | 240.4572 | 47.95352936 | 0.48097822 | -6.07988787
4300 | 23615.57 | 240.2996 | 47.91353226 | 0.48057705 | -6.13378382
4301 | 23615.58 | 240.0479 | 47.87353516 | 0.48017585 | -6.19211149
4302 | 23615.59 | 239.8115 | 47.86286926 | 0.48006889 | -6.18583536
4303 | 23615.59375 | 239.5986 | 47.7988739 | 0.47942701 | -6.15395308
4304 | 23615.6 | 239.3156 | 47.74821091 | 0.47891885 | -6.05393267
4305 | 23615.61 | 239.0885 | 47.68421936 | 0.478277 | -6.00339222
4306 | 23615.62 | 238.833 | 47.64955521 | 0.47792932 | -6.10161638
4307 | 23615.625 | 238.4291 | 47.569561 | 0.47712699 | -6.09639788
4308 | 23615.63 | 238.2961 | 47.53223038 | 0.47675255 | -6.13278437
4309 | 23615.64 | 237.8047 | 47.49756622 | 0.47640488 | -6.10009909
4310 | 23615.65 | 237.7099 | 47.47090149 | 0.4761374 | -6.01102638
4311 | 23615.65 | 237.522995 | 47.41757202 | 0.47560251 | -5.82864475
4312 | 23615.66 | 237.0845 | 47.39357376 | 0.47536182 | -5.79918814
4313 | 23615.67 | 236.8762 | 47.33757782 | 0.47480017 | -5.72024632
4314 | 23615.68 | 236.3548 | 47.26025009 | 0.47402456 | -5.70211554
4315 | 23615.69 | 236.1867 | 47.2389183 | 0.47381061 | -5.74291372
4316 | 23615.69 | 235.9016 | 47.19092178 | 0.47332919 | -5.81551647
4317 | 23615.7 | 235.7239 | 47.14292908 | 0.47284782 | -5.77607059
4318 | 23615.71 | 235.4736 | 47.09493256 | 0.47236642 | -5.74108934
4319 | 23615.72 | 235.2262 | 47.08426666 | 0.47225943 | -5.72166443
4320 | 23615.72 | 235.193 | 47.00693893 | 0.47148383 | -5.6189332
4321 | 23615.73 | 234.9685 | 46.9802742 | 0.47121638 | -5.60970068
4322 | 23615.74 | 234.5703 | 46.92427826 | 0.47065473 | -5.66785192
4323 | 23615.75 | 234.3664 | 46.88161469 | 0.47022682 | -5.79001284
4324 | 23615.75 | 234.2564 | 46.83095169 | 0.46971866 | -5.80289984
4325 | 23615.76 | 233.9312 | 46.81761932 | 0.46958494 | -5.86955833
4326 | 23615.77 | 233.6105957 | 46.76428986 | 0.46905005 | -5.77393961
4327 | 23615.78 | 233.5124 | 46.71096039 | 0.46851513 | -5.73816586
4328 | 23615.79 | 233.2492 | 46.66296387 | 0.46803373 | -5.78517056
4329 | 23615.79 | 233.1367 | 46.6096344 | 0.46749884 | -5.85377121
4330 | 23615.8 | 232.9799 | 46.57764053 | 0.46717793 | -5.82187653
4331 | 23615.81 | 232.7307 | 46.53497696 | 0.46675 | -5.63993835
4332 | 23615.82 | 232.4091 | 46.50564575 | 0.46645582 | -5.56376505
4333 | 23615.82 | 232.1686 | 46.42831802 | 0.46568021 | -5.37864447
4334 | 23615.83 | 231.918 | 46.36432266 | 0.46503833 | -5.41836405
4335 | 23615.84 | 231.6288 | 46.36965561 | 0.46509182 | -5.50014257
4336 | 23615.85 | 231.3177 | 46.32699203 | 0.46466389 | -5.59463596
4337 | 23615.85 | 231.1872 | 46.31365967 | 0.46453017 | -5.58603334
4338 | 23615.86 | 230.9281 | 46.24966431 | 0.46388829 | -5.50459957
4339 | 23615.87 | 230.6149 | 46.20433426 | 0.46343362 | -5.53047085
4340 | 23615.88 | 230.7614 | 46.13500595 | 0.46273828 | -5.55212641
4341 | 23615.88 | 230.3111 | 46.10834122 | 0.4624708 | -5.73724699
4342 | 23615.89 | 230.0262 | 46.04701614 | 0.46185571 | -5.83367205
4343 | 23615.9 | 229.8523 | 46.01768494 | 0.46156153 | -5.90091658
4344 | 23615.91 | 229.5055 | 45.97768784 | 0.46116036 | -5.80567408
4345 | 23615.92 | 229.2988 | 45.93502426 | 0.46073243 | -5.78190565
4346 | 23615.92 | 229.0125 | 45.90569305 | 0.46043822 | -5.74821854
4347 | 23615.93 | 228.7593 | 45.83636475 | 0.45974287 | -5.78419447
4348 | 23615.94 | 228.5364 | 45.77770233 | 0.45915449 | -5.77961826
4349 | 23615.95 | 228.4044 | 45.7403717 | 0.45878005 | -5.82672358
4350 | 23615.96 | 228.0988 | 45.70570755 | 0.45843235 | -5.71775818
4351 | 23615.96 | 227.8954 | 45.64171219 | 0.45779049 | -5.55743265
4352 | 23615.96875 | 227.6544342 | 45.64171219 | 0.45779049 | -5.45879984
4353 | 23615.98 | 227.4687 | 45.55905151 | 0.45696139 | -5.36747932
4354 | 23615.98 | 227.1712 | 45.54838562 | 0.4568544 | -5.40193033
4355 | 23615.99 | 226.8098 | 45.50572205 | 0.4564265 | -5.22317219
4356 | 23616 | 226.7122 | 45.49239349 | 0.45629281 | -5.22018957
4357 | 23616.01 | 226.4619751 | 45.42839813 | 0.45565093 | -5.07156992
4358 | 23616.02 | 226.3685 | 45.3617363 | 0.45498231 | -5.15614271
4359 | 23616.02 | 225.8137 | 45.32440567 | 0.45460787 | -5.24844027
4360 | 23616.03125 | 225.7624 | 45.2710762 | 0.45407298 | -5.32943153
4361 | 23616.04 | 225.642 | 45.30040741 | 0.45436716 | -5.55903721
4362 | 23616.05 | 225.3111 | 45.21774673 | 0.45353806 | -5.49941111
4363 | 23616.05 | 225.2401 | 45.16708374 | 0.4530299 | -5.61561823
4364 | 23616.0625 | 224.8428 | 45.1510849 | 0.45286945 | -5.62908745
4365 | 23616.07 | 224.5844 | 45.07909012 | 0.45214733 | -5.7180438
4366 | 23616.08 | 224.4406 | 45.05775833 | 0.45193338 | -5.76595688
4367 | 23616.08 | 224.135 | 44.9910965 | 0.45126474 | -5.73661089
4368 | 23616.09 | 223.9707 | 44.9324379 | 0.45067638 | -5.8055439
4369 | 23616.1 | 223.546 | 44.89510727 | 0.45030198 | -5.66998482
4370 | 23616.11 | 223.3573 | 44.86310959 | 0.44998103 | -5.58334303
4371 | 23616.12 | 223.1135 | 44.8417778 | 0.44976705 | -5.45581484
4372 | 23616.12 | 222.8767 | 44.81244659 | 0.44947287 | -5.37731695
4373 | 23616.13 | 222.5311 | 44.72711945 | 0.44861704 | -5.28193521
4374 | 23616.14 | 222.3839 | 44.68978882 | 0.4482426 | -5.35300541
4375 | 23616.15 | 222.2189 | 44.67912292 | 0.44813561 | -5.4493947
4376 | 23616.15 | 221.9724 | 44.60446167 | 0.44738677 | -5.47794724
4377 | 23616.16 | 221.6695 | 44.58312988 | 0.44717279 | -5.38558149
4378 | 23616.17 | 221.6659 | 44.51380157 | 0.44647744 | -5.22737074
4379 | 23616.18 | 221.2121 | 44.49780273 | 0.44631696 | -5.25823736
4380 | 23616.18 | 221.1384 | 44.44980621 | 0.44583556 | -5.21306515
4381 | 23616.19 | 220.7844 | 44.41247559 | 0.44546112 | -5.23680592
4382 | 23616.2 | 220.6783 | 44.40714264 | 0.44540763 | -5.25228119
4383 | 23616.21 | 220.6412 | 44.35381699 | 0.44487277 | -5.15938187
4384 | 23616.21 | 220.3061 | 44.29515457 | 0.44428438 | -5.26801634
4385 | 23616.22 | 220.0141449 | 44.26049042 | 0.44393671 | -5.37676668
4386 | 23616.23 | 219.7161 | 44.19649506 | 0.44329482 | -5.62063932
4387 | 23616.24 | 219.4852 | 44.18849564 | 0.4432146 | -5.78357601
4388 | 23616.25 | 219.2469 | 44.11116791 | 0.44243899 | -5.81159496
4389 | 23616.25 | 219.1071 | 44.09516907 | 0.4422785 | -5.90653133
4390 | 23616.26 | 218.7926 | 44.02317429 | 0.44155639 | -5.75977135
4391 | 23616.27 | 218.6275 | 43.96451187 | 0.44096801 | -5.65875816
4392 | 23616.28 | 218.3915 | 43.95651245 | 0.44088778 | -5.51391602
4393 | 23616.28 | 218.3032 | 43.90584946 | 0.44037962 | -5.40021133
4394 | 23616.29 | 218.2346 | 43.84452057 | 0.4397645 | -5.32233191
4395 | 23616.3 | 217.8225 | 43.82585526 | 0.43957728 | -5.2073307
4396 | 23616.31 | 217.6939 | 43.78586197 | 0.43917614 | -5.08703375
4397 | 23616.31 | 217.0847 | 43.76986313 | 0.43901566 | -4.99778605
4398 | 23616.32 | 217.0662 | 43.73786545 | 0.43869472 | -4.95331049
4399 | 23616.33 | 216.6841 | 43.65787125 | 0.43789238 | -4.98375225
4400 | 23616.34 | 216.4651 | 43.62320709 | 0.4375447 | -5.10369444
4401 | 23616.35 | 216.1749 | 43.59654236 | 0.43727726 | -5.30671787
4402 | 23616.35 | 216.0876 | 43.55387878 | 0.43684933 | -5.44081783
4403 | 23616.36 | 215.96 | 43.51654816 | 0.43647489 | -5.4400363
4404 | 23616.37 | 215.7137 | 43.46855164 | 0.43599349 | -5.40313101
4405 | 23616.38 | 215.6028 | 43.41788864 | 0.43548533 | -5.32379293
4406 | 23616.38 | 215.5546 | 43.38055801 | 0.4351109 | -5.17852163
4407 | 23616.39 | 215.298 | 43.33256149 | 0.4346295 | -5.0912652
4408 | 23616.4 | 215.2274 | 43.32722855 | 0.434576 | -5.15705824
4409 | 23616.40625 | 214.7097 | 43.25523758 | 0.43385392 | -5.04611492
4410 | 23616.41 | 214.4231 | 43.21524048 | 0.43345276 | -5.03740358
4411 | 23616.42 | 214.2614 | 43.23657227 | 0.43366671 | -5.02274275
4412 | 23616.43 | 214.0703 | 43.16457748 | 0.4329446 | -5.05666208
4413 | 23616.4375 | 213.8023 | 43.12991333 | 0.43259692 | -5.12655973
4414 | 23616.45 | 213.5108 | 43.06591797 | 0.43195504 | -5.12846708
4415 | 23616.45 | 213.1345 | 43.02325439 | 0.43152711 | -5.29647398
4416 | 23616.46 | 213.2250824 | 42.99392319 | 0.43123293 | -5.35665083
4417 | 23616.46875 | 212.8656 | 42.94326019 | 0.43072477 | -5.35010195
4418 | 23616.48 | 212.6524 | 42.8925972 | 0.43021661 | -5.20183563
4419 | 23616.48 | 212.2685 | 42.8819313 | 0.43010962 | -5.1425519
4420 | 23616.49 | 212.1228 | 42.83926773 | 0.42968172 | -5.09591436
4421 | 23616.5 | 211.818 | 42.78327179 | 0.42912006 | -5.10649443
4422 | 23616.51 | 211.5748 | 42.77527237 | 0.42903984 | -5.13280964
4423 | 23616.51 | 211.4617 | 42.73527527 | 0.42863867 | -5.20867777
4424 | 23616.52 | 211.2534 | 42.68994904 | 0.42818403 | -5.19726658
4425 | 23616.53 | 211.2057 | 42.61528778 | 0.42743516 | -5.17928219
4426 | 23616.54 | 210.8158 | 42.60728836 | 0.42735493 | -5.34951067
4427 | 23616.54 | 210.5451 | 42.54062653 | 0.42668632 | -5.40607262
4428 | 23616.55 | 210.4299 | 42.49796295 | 0.42625839 | -5.44993448
4429 | 23616.56 | 210.2433 | 42.48996353 | 0.42617816 | -5.41373539
4430 | 23616.57 | 209.9991 | 42.43130112 | 0.42558977 | -5.21540213
4431 | 23616.58 | 209.7955 | 42.38063812 | 0.42508161 | -5.14766741
4432 | 23616.58 | 209.6311 | 42.34864044 | 0.42476067 | -5.16382027
4433 | 23616.59 | 209.3061 | 42.28464508 | 0.42411879 | -5.30935907
4434 | 23616.6 | 209.0938 | 42.29531097 | 0.42422578 | -5.33870888
4435 | 23616.61 | 208.9518 | 42.23931503 | 0.42366412 | -5.15921926
4436 | 23616.61 | 208.7217 | 42.2126503 | 0.42339668 | -5.0183773
4437 | 23616.62 | 208.4407 | 42.15665436 | 0.42283505 | -4.78989792
4438 | 23616.63 | 208.1504 | 42.07666397 | 0.42203271 | -4.70349216
4439 | 23616.64 | 208.0514 | 42.06066513 | 0.42187226 | -4.79098225
4440 | 23616.64 | 207.7841 | 42.06066513 | 0.42187226 | -4.83921337
4441 | 23616.65 | 207.7512 | 42.01000214 | 0.4213641 | -4.87139606
4442 | 23616.66 | 207.541 | 42.00200272 | 0.42128387 | -4.73605347
4443 | 23616.67 | 207.4225 | 41.9433403 | 0.42069548 | -4.67081213
4444 | 23616.68 | 207.1945 | 41.90600967 | 0.42032105 | -4.75474358
4445 | 23616.68 | 206.93 | 41.84468079 | 0.41970593 | -4.93983603
4446 | 23616.69 | 206.677 | 41.81534958 | 0.41941172 | -5.15494108
4447 | 23616.7 | 206.6057 | 41.77535248 | 0.41901055 | -5.16513157
4448 | 23616.71 | 206.2893219 | 41.75935364 | 0.41885006 | -5.10694218
4449 | 23616.71 | 205.9235 | 41.70869064 | 0.41834193 | -5.02476454
4450 | 23616.72 | 205.7109375 | 41.6633606 | 0.41788727 | -4.89504766
4451 | 23616.73 | 205.4837 | 41.61003113 | 0.41735235 | -4.85929728
4452 | 23616.74 | 205.2558 | 41.61536407 | 0.41740584 | -5.04619408
4453 | 23616.74 | 205.0298 | 41.56203842 | 0.41687098 | -5.14183331
4454 | 23616.75 | 204.8781 | 41.51137543 | 0.41636282 | -5.1230545
4455 | 23616.76 | 204.5415 | 41.49004364 | 0.41614887 | -5.05203915
4456 | 23616.77 | 204.3792 | 41.45004654 | 0.4157477 | -5.04278231
4457 | 23616.78 | 204.2389 | 41.36738586 | 0.4149186 | -4.98125076
4458 | 23616.78 | 204.0216 | 41.32472229 | 0.41449067 | -4.9803462
4459 | 23616.79 | 203.7732 | 41.31138992 | 0.41435695 | -5.00178528
4460 | 23616.8 | 203.5071 | 41.28205872 | 0.41406277 | -4.94512796
4461 | 23616.8 | 203.2641 | 41.26072693 | 0.41384882 | -4.79530478
4462 | 23616.8125 | 203.2085 | 41.21806335 | 0.41342089 | -4.6958971
4463 | 23616.82 | 203.0075 | 41.19139862 | 0.41315344 | -4.76748037
4464 | 23616.83 | 202.82 | 41.13540268 | 0.41259179 | -4.87152576
4465 | 23616.84 | 202.6122 | 41.09807205 | 0.41221735 | -5.03754711
4466 | 23616.84375 | 202.2863 | 41.06874084 | 0.41192317 | -5.07639313
4467 | 23616.85 | 202.1824 | 41.02341461 | 0.41146854 | -5.0419693
4468 | 23616.86 | 201.7605 | 40.97008514 | 0.41093364 | -4.94717598
4469 | 23616.87 | 201.5884 | 40.91142273 | 0.41034526 | -4.86775684
4470 | 23616.875 | 201.2995 | 40.89809036 | 0.41021153 | -4.92422771
4471 | 23616.88 | 201.2377 | 40.87142563 | 0.40994409 | -4.89087009
4472 | 23616.89 | 201.021 | 40.834095 | 0.40956965 | -4.8485074
4473 | 23616.9 | 200.8403 | 40.81542969 | 0.40938243 | -4.76986551
4474 | 23616.90625 | 200.7276 | 40.76210022 | 0.40884754 | -4.63439274
4475 | 23616.91 | 200.6945 | 40.71943665 | 0.40841961 | -4.53997612
4476 | 23616.92 | 200.3134 | 40.67677307 | 0.40799171 | -4.49328804
4477 | 23616.93 | 200.1068 | 40.65010834 | 0.40772423 | -4.67415094
4478 | 23616.94 | 199.9769 | 40.60477829 | 0.40726957 | -4.72495604
4479 | 23616.94 | 199.8156 | 40.57011414 | 0.40692189 | -4.75134802
4480 | 23616.95 | 199.654953 | 40.58611298 | 0.40708238 | -4.68158913
4481 | 23616.96 | 199.3421 | 40.53278351 | 0.40654746 | -4.5407629
4482 | 23616.97 | 199.1899 | 40.49011993 | 0.40611956 | -4.61336517
4483 | 23616.97 | 198.9751 | 40.42079544 | 0.40542421 | -4.71179533
4484 | 23616.98 | 198.7787 | 40.38079834 | 0.40502304 | -5.02450323
4485 | 23616.99 | 198.5588 | 40.35413361 | 0.40475559 | -5.15620136
4486 | 23617 | 198.374 | 40.34080124 | 0.40462187 | -5.23080206
4487 | 23617.01 | 198.2487 | 40.29813766 | 0.40419394 | -5.03069496
4488 | 23617.01 | 198.2106 | 40.21814346 | 0.4033916 | -4.81764555
4489 | 23617.02 | 197.9918 | 40.22880936 | 0.40349859 | -4.93585157
4490 | 23617.03 | 197.8916 | 40.14081573 | 0.40261599 | -4.87251377
4491 | 23617.04 | 197.4939 | 40.12481689 | 0.40245554 | -5.00416374
4492 | 23617.04 | 197.5215 | 40.14881516 | 0.40269622 | -4.94219828
4493 | 23617.05 | 197.2054 | 40.05015564 | 0.40170667 | -4.89702654
4494 | 23617.06 | 196.8572 | 40.02082443 | 0.40141246 | -4.89343548
4495 | 23617.07 | 196.5981 | 39.97549438 | 0.40095779 | -4.94718361
4496 | 23617.07 | 196.4269104 | 39.94616318 | 0.40066361 | -5.16174507
4497 | 23617.08 | 196.1776 | 39.90883636 | 0.40028921 | -5.11130619
4498 | 23617.09 | 196.1431 | 39.86883926 | 0.39988804 | -5.15632057
4499 | 23617.1 | 195.7044 | 39.81017685 | 0.39929965 | -5.06411266
4500 | 23617.11 | 195.5566 | 39.77017975 | 0.39889848 | -5.00204897
4501 | 23617.11 | 195.3105 | 39.73551559 | 0.39855081 | -4.83945179
4502 | 23617.12 | 195.2236 | 39.71685028 | 0.39836359 | -4.7394886
4503 | 23617.13 | 195.0811 | 39.69551849 | 0.39814961 | -4.60905647
4504 | 23617.13 | 194.6617 | 39.61819077 | 0.39737403 | -4.50026608
4505 | 23617.14 | 194.4093 | 39.61552429 | 0.39734727 | -4.39473915
4506 | 23617.15 | 194.142 | 39.56219482 | 0.39681238 | -4.23305082
4507 | 23617.16 | 193.9888916 | 39.58352661 | 0.39702633 | -4.36318541
4508 | 23617.17 | 193.7827 | 39.51153183 | 0.39630422 | -4.30018044
4509 | 23617.17 | 193.4688 | 39.44487 | 0.3956356 | -4.39344263
4510 | 23617.18 | 193.4292 | 39.46353531 | 0.39582282 | -4.57135725
4511 | 23617.19 | 193.2314 | 39.41553879 | 0.3953414 | -4.76672602
4512 | 23617.2 | 192.795 | 39.37554169 | 0.39494023 | -4.9353075
4513 | 23617.21 | 192.7485 | 39.33821487 | 0.39456585 | -4.85605383
4514 | 23617.21 | 192.5364 | 39.28221893 | 0.3940042 | -4.87293005
4515 | 23617.22 | 192.2723 | 39.25288773 | 0.39370999 | -4.86126041
4516 | 23617.23 | 192.2536 | 39.19422531 | 0.3931216 | -4.84237385
4517 | 23617.23 | 192.1162 | 39.16756058 | 0.39285415 | -4.87189722
4518 | 23617.24 | 191.8111 | 39.15956116 | 0.39277393 | -4.76678419
4519 | 23617.25 | 191.7219 | 39.11423111 | 0.39231926 | -4.68968201
4520 | 23617.26 | 191.5039 | 39.08223343 | 0.39199832 | -4.57334423
4521 | 23617.27 | 191.1669 | 39.05023575 | 0.39167738 | -4.48512411
4522 | 23617.27 | 191.1135 | 39.0049057 | 0.39122272 | -4.46993876
4523 | 23617.28125 | 190.9165 | 38.97290802 | 0.39090177 | -4.56161308
4524 | 23617.29 | 190.8154 | 38.92757797 | 0.39044711 | -4.62739086
4525 | 23617.3 | 190.5611 | 38.87691498 | 0.38993895 | -4.62588072
4526 | 23617.3 | 190.4204 | 38.87691498 | 0.38993895 | -4.57218885
4527 | 23617.3125 | 189.9737 | 38.82625198 | 0.38943079 | -4.49596739
4528 | 23617.32 | 189.9067 | 38.79425812 | 0.38910991 | -4.51571608
4529 | 23617.33 | 189.7769 | 38.75692749 | 0.38873547 | -4.41367054
4530 | 23617.33 | 189.6031 | 38.72759628 | 0.38844126 | -4.4420352
4531 | 23617.34 | 189.2722 | 38.71426392 | 0.38830754 | -4.39709234
4532 | 23617.35 | 189.0914 | 38.66093445 | 0.38777265 | -4.34993935
4533 | 23617.36 | 189.0099 | 38.62627029 | 0.38742498 | -4.30966473
4534 | 23617.37 | 188.7906 | 38.5756073 | 0.38691682 | -4.27530909
4535 | 23617.37 | 188.6612854 | 38.57027435 | 0.38686332 | -4.45737839
4536 | 23617.38 | 188.4082 | 38.52494431 | 0.38640866 | -4.45790815
4537 | 23617.39 | 188.2721 | 38.4956131 | 0.38611448 | -4.40210867
4538 | 23617.4 | 187.9934 | 38.48761368 | 0.38603422 | -4.29127645
4539 | 23617.4 | 187.7352 | 38.41828537 | 0.38533887 | -4.25675583
4540 | 23617.41 | 187.5235 | 38.3756218 | 0.38491094 | -4.36805439
4541 | 23617.42 | 187.2844 | 38.33562469 | 0.38450977 | -4.40345144
4542 | 23617.43 | 187.1412 | 38.31695938 | 0.38432255 | -4.54994488
4543 | 23617.43 | 186.7999 | 38.33295822 | 0.38448301 | -4.62534285
4544 | 23617.44 | 186.5792 | 38.26096344 | 0.3837609 | -4.57683182
4545 | 23617.45 | 186.5455 | 38.20763779 | 0.38322604 | -4.51034641
4546 | 23617.46 | 186.1503 | 38.20230484 | 0.38317254 | -4.51313496
4547 | 23617.46 | 186.1191 | 38.15164185 | 0.38266441 | -4.62427139
4548 | 23617.47 | 185.874 | 38.09297943 | 0.38207603 | -4.65757513
4549 | 23617.48 | 185.7892 | 38.07431412 | 0.38188881 | -4.67372704
4550 | 23617.49 | 185.5077 | 38.03698349 | 0.38151437 | -4.61635303
4551 | 23617.5 | 185.313 | 38.00765228 | 0.38122016 | -4.57510233
4552 | 23617.5 | 185.0988 | 37.98365402 | 0.38097948 | -4.50668669
4553 | 23617.51 | 184.9364624 | 37.92765808 | 0.38041782 | -4.48280287
4554 | 23617.52 | 184.6209259 | 37.91165924 | 0.38025737 | -4.42858553
4555 | 23617.53 | 184.4841 | 37.86366272 | 0.37977594 | -4.42656851
4556 | 23617.54 | 184.2897 | 37.82633209 | 0.3794015 | -4.41570807
4557 | 23617.54 | 184.174 | 37.79700089 | 0.37910733 | -4.34275627
4558 | 23617.55 | 184.0684 | 37.7756691 | 0.37889338 | -4.23464489
4559 | 23617.56 | 183.747 | 37.7250061 | 0.37838522 | -4.20781517
4560 | 23617.56 | 183.6587 | 37.71700668 | 0.37830496 | -4.2959938
4561 | 23617.57 | 183.4341 | 37.66368103 | 0.3777701 | -4.35296392
4562 | 23617.58 | 183.2351 | 37.65568161 | 0.37768987 | -4.36485624
4563 | 23617.59 | 183.1255 | 37.6263504 | 0.37739569 | -4.35223532
4564 | 23617.6 | 183.0135 | 37.5970192 | 0.37710148 | -4.40327024
4565 | 23617.6 | 182.6778 | 37.50902557 | 0.37621891 | -4.33111668
4566 | 23617.61 | 182.5312 | 37.47169495 | 0.37584448 | -4.32072115
4567 | 23617.62 | 182.1571 | 37.46902847 | 0.37581772 | -4.39356422
4568 | 23617.63 | 182.0568 | 37.43169785 | 0.37544331 | -4.41793108
4569 | 23617.63 | 182.0536499 | 37.3863678 | 0.37498865 | -4.35897446
4570 | 23617.64 | 181.8355 | 37.39970016 | 0.37512237 | -4.20668364
4571 | 23617.65 | 181.7651825 | 37.3463707 | 0.37458745 | -3.96739054
4572 | 23617.65625 | 181.4854 | 37.32503891 | 0.3743735 | -3.98763847
4573 | 23617.66 | 181.37 | 37.28504181 | 0.37397233 | -4.12528515
4574 | 23617.67 | 181.1534729 | 37.21038055 | 0.37322345 | -4.28369713
4575 | 23617.68 | 181.0191 | 37.21038055 | 0.37322345 | -4.27937794
4576 | 23617.6875 | 180.9337 | 37.20504761 | 0.37316999 | -4.30916023
4577 | 23617.7 | 180.6085 | 37.16505051 | 0.37276879 | -4.25759602
4578 | 23617.7 | 180.5281 | 37.09305954 | 0.37204674 | -4.12585735
4579 | 23617.71 | 180.2868042 | 37.06639481 | 0.37177926 | -4.09497452
4580 | 23617.71875 | 180.1498 | 37.04772949 | 0.37159207 | -4.14996052
4581 | 23617.73 | 179.8216 | 37.03973007 | 0.37151182 | -4.17135
4582 | 23617.73 | 179.55 | 36.96240234 | 0.37073621 | -4.05964947
4583 | 23617.74 | 179.4455 | 36.97306824 | 0.3708432 | -4.0779047
4584 | 23617.75 | 179.1423 | 36.92240524 | 0.37033504 | -3.9646349
4585 | 23617.76 | 179.0605 | 36.88240814 | 0.36993387 | -4.1019721
4586 | 23617.76 | 179.0498 | 36.89307404 | 0.37004086 | -4.2719903
4587 | 23617.77 | 178.8924 | 36.82907867 | 0.36939898 | -4.38085365
4588 | 23617.78 | 178.5756 | 36.80774689 | 0.369185 | -4.43557692
4589 | 23617.79 | 178.2935 | 36.77308273 | 0.36883733 | -4.35959673
4590 | 23617.79 | 178.2343 | 36.72508621 | 0.36835593 | -4.46273375
4591 | 23617.8 | 178.0137 | 36.68508911 | 0.36795473 | -4.45264912
4592 | 23617.81 | 177.7344 | 36.63175964 | 0.36741984 | -4.42833805
4593 | 23617.82 | 177.549 | 36.62109375 | 0.36731288 | -4.28263521
4594 | 23617.83 | 177.3756 | 36.59442902 | 0.3670454 | -4.10285473
4595 | 23617.83 | 177.2096 | 36.55976868 | 0.36669776 | -4.04732752
4596 | 23617.84 | 176.9908 | 36.52510452 | 0.36635008 | -4.06642485
4597 | 23617.85 | 176.9926 | 36.4877739 | 0.36597565 | -4.0001893
4598 | 23617.86 | 176.5879 | 36.4877739 | 0.36597565 | -4.10921431
4599 | 23617.86 | 176.4364 | 36.49843979 | 0.36608264 | -4.28144789
4600 | 23617.87 | 176.3061676 | 36.37578201 | 0.36485237 | -4.35951662
4601 | 23617.88 | 176.1508 | 36.37044907 | 0.36479887 | -4.58252621
4602 | 23617.89 | 176.0586 | 36.33311844 | 0.36442444 | -4.58120632
4603 | 23617.89 | 175.7595 | 36.29578781 | 0.36405003 | -4.64014149
4604 | 23617.9 | 175.5396 | 36.27178955 | 0.36380932 | -4.43072748
4605 | 23617.91 | 175.2808 | 36.19446182 | 0.36303371 | -4.34471178
4606 | 23617.92 | 175.1062 | 36.1864624 | 0.36295348 | -4.34492588
4607 | 23617.93 | 174.9378 | 36.14113235 | 0.36249882 | -4.17339802
4608 | 23617.93 | 174.6594 | 36.1464653 | 0.36255231 | -4.17510033
4609 | 23617.94 | 174.6042 | 36.13846588 | 0.36247206 | -4.05818748
4610 | 23617.95 | 174.5118 | 36.07447052 | 0.36183017 | -4.02419806
4611 | 23617.96 | 174.5017 | 36.01047897 | 0.36118835 | -3.93592334
4612 | 23617.96 | 174.1153 | 35.99981308 | 0.36108136 | -4.05779266
4613 | 23617.97 | 174.0925 | 35.99448013 | 0.36102787 | -4.34187412
4614 | 23617.98 | 173.991 | 35.94648361 | 0.36054647 | -4.46368408
4615 | 23617.99 | 173.7299 | 35.89848709 | 0.36006504 | -4.32138681
4616 | 23617.99 | 173.527 | 35.88515472 | 0.35993132 | -4.21520948
4617 | 23618 | 173.2303 | 35.87182236 | 0.3597976 | -4.15776396
4618 | 23618.01 | 172.8996 | 35.78382874 | 0.35891503 | -4.09880733
4619 | 23618.02 | 172.6907959 | 35.75983047 | 0.35867432 | -4.03876781
4620 | 23618.03 | 172.5759 | 35.74649811 | 0.35854059 | -4.04665184
4621 | 23618.03 | 172.3194 | 35.73583221 | 0.3584336 | -4.04918957
4622 | 23618.04 | 172.116 | 35.66917038 | 0.35776499 | -3.93243766
4623 | 23618.05 | 172.0309 | 35.66383743 | 0.35771149 | -3.84895277
4624 | 23618.06 | 171.8307 | 35.64250565 | 0.35749754 | -3.8059876
4625 | 23618.0625 | 171.6896 | 35.61050797 | 0.3571766 | -3.84463882
4626 | 23618.07 | 171.6134 | 35.5571785 | 0.35664171 | -3.9421134
4627 | 23618.08 | 171.4677 | 35.55184555 | 0.35658821 | -4.11053944
4628 | 23618.09 | 170.9664917 | 35.50384903 | 0.35610679 | -4.110075
4629 | 23618.09375 | 171.0007782 | 35.49318314 | 0.35599983 | -4.1545496
4630 | 23618.1 | 170.6947 | 35.45318985 | 0.35559869 | -4.07747173
4631 | 23618.11 | 170.6539 | 35.39452362 | 0.35501027 | -4.07870579
4632 | 23618.12 | 170.5527 | 35.3865242 | 0.35493001 | -4.07650805
4633 | 23618.125 | 170.2744 | 35.33052826 | 0.35436839 | -4.13139391
4634 | 23618.13 | 170.1043 | 35.32786179 | 0.35434163 | -4.18553257
4635 | 23618.14 | 169.9947 | 35.29586792 | 0.35402074 | -4.04748678
4636 | 23618.15 | 169.8971 | 35.25320435 | 0.35359281 | -3.95480824
4637 | 23618.15625 | 169.713 | 35.22387314 | 0.3532986 | -3.91334581
4638 | 23618.16 | 169.604599 | 35.19454193 | 0.35300443 | -3.94334793
4639 | 23618.17 | 169.2558 | 35.13587952 | 0.35241604 | -3.92842746
4640 | 23618.18 | 169.0982 | 35.16254425 | 0.35268348 | -4.03561735
4641 | 23618.19 | 168.9814 | 35.12254715 | 0.35228232 | -4.00318003
4642 | 23618.19 | 168.8551 | 35.05855179 | 0.35164043 | -3.9732058
4643 | 23618.2 | 168.5276 | 35.06121826 | 0.35166717 | -3.97716594
4644 | 23618.21 | 168.2261 | 35.01322174 | 0.35118577 | -4.06893158
4645 | 23618.22 | 168.3902 | 34.98389053 | 0.35089156 | -4.15642405
4646 | 23618.22 | 168.1175 | 34.94389343 | 0.35049039 | -4.13748837
4647 | 23618.23 | 167.9533 | 34.92256165 | 0.35027644 | -4.24369955
4648 | 23618.24 | 167.9245 | 34.88523102 | 0.349902 | -4.1858654
4649 | 23618.25 | 167.7123 | 34.83190155 | 0.34936711 | -4.08689022
4650 | 23618.26 | 167.5064 | 34.82390213 | 0.34928688 | -4.02579594
4651 | 23618.26 | 167.3855896 | 34.79190445 | 0.34896594 | -3.87258053
4652 | 23618.27 | 167.1234 | 34.74124527 | 0.34845781 | -3.78123355
4653 | 23618.28 | 166.9493 | 34.7385788 | 0.34843108 | -3.73290205
4654 | 23618.29 | 166.7764 | 34.6985817 | 0.34802991 | -3.64079618
4655 | 23618.29 | 166.5056 | 34.6879158 | 0.34792292 | -3.65630174
4656 | 23618.3 | 166.3967 | 34.67191696 | 0.34776244 | -3.6756742
4657 | 23618.31 | 166.1796 | 34.62125397 | 0.34725431 | -3.81122589
4658 | 23618.32 | 166.161 | 34.59992218 | 0.34704033 | -3.89844584
4659 | 23618.32 | 165.9528 | 34.55992508 | 0.34663916 | -3.94405246
4660 | 23618.33 | 165.8496 | 34.54925919 | 0.34653217 | -4.07594204
4661 | 23618.34 | 165.6855 | 34.49059677 | 0.34594378 | -4.05249691
4662 | 23618.35 | 165.5123 | 34.44526672 | 0.34548911 | -4.12290382
4663 | 23618.36 | 165.2391 | 34.42660141 | 0.3453019 | -4.04583216
4664 | 23618.36 | 164.8825 | 34.38927078 | 0.34492749 | -3.93744326
4665 | 23618.37 | 164.8253 | 34.38927078 | 0.34492749 | -3.79907227
4666 | 23618.38 | 164.8188 | 34.35194016 | 0.34455305 | -3.61977148
4667 | 23618.38 | 164.6403 | 34.30927658 | 0.34412512 | -3.58450055
4668 | 23618.39 | 164.4329 | 34.29061127 | 0.3439379 | -3.57500148
4669 | 23618.4 | 164.3327 | 34.27994537 | 0.34383094 | -3.62705827
4670 | 23618.41 | 163.9767 | 34.24261475 | 0.34345651 | -3.6245575
4671 | 23618.42 | 163.9941 | 34.2372818 | 0.34340301 | -3.74054003
4672 | 23618.42 | 163.5101 | 34.1786232 | 0.34281465 | -3.77425194
4673 | 23618.43 | 163.3717 | 34.11996078 | 0.34222627 | -3.77349234
4674 | 23618.44 | 163.4129 | 34.14129257 | 0.34244025 | -3.80022097
4675 | 23618.45 | 163.2991 | 34.09596252 | 0.34198558 | -3.85579848
4676 | 23618.46 | 163.0211 | 34.05063248 | 0.34153092 | -3.9782927
4677 | 23618.46 | 162.7868 | 34.0186348 | 0.34120998 | -4.04739141
4678 | 23618.47 | 162.5621 | 33.99463654 | 0.34096926 | -4.09996271
4679 | 23618.48 | 162.5827 | 33.99463654 | 0.34096926 | -4.07273674
4680 | 23618.48 | 162.5717 | 33.97063828 | 0.34072855 | -4.02278519
4681 | 23618.49 | 162.278 | 33.89331055 | 0.33995295 | -3.96579409
4682 | 23618.5 | 162.03125 | 33.85064697 | 0.33952504 | -3.96861053
4683 | 23618.51 | 161.767 | 33.82664871 | 0.33928433 | -4.13728857
4684 | 23618.52 | 161.7204895 | 33.82398224 | 0.3392576 | -4.40486383
4685 | 23618.52 | 161.7077 | 33.79465103 | 0.33896339 | -4.34560776
4686 | 23618.53125 | 161.4916 | 33.75465393 | 0.33856222 | -4.13707495
4687 | 23618.54 | 161.3258 | 33.75198746 | 0.33853546 | -3.90236115
4688 | 23618.55 | 161.0303 | 33.66666031 | 0.33767962 | -3.73480582
4689 | 23618.55 | 160.8585 | 33.62133408 | 0.33722502 | -3.75190139
4690 | 23618.5625 | 160.5977 | 33.60000229 | 0.33701104 | -3.80142593
4691 | 23618.57 | 160.4943 | 33.5893364 | 0.33690408 | -3.89672542
4692 | 23618.58 | 160.3218689 | 33.58666992 | 0.33687732 | -3.87447596
4693 | 23618.59 | 160.1642 | 33.56267166 | 0.3366366 | -3.71827078
4694 | 23618.59 | 159.801 | 33.52800751 | 0.33628893 | -3.63284326
4695 | 23618.6 | 159.6748 | 33.51467514 | 0.33615521 | -3.67682981
4696 | 23618.61 | 159.5992 | 33.44534683 | 0.33545983 | -3.78751802
4697 | 23618.62 | 159.4065 | 33.4080162 | 0.33508542 | -3.89739108
4698 | 23618.62 | 159.343 | 33.39201736 | 0.33492494 | -3.97846675
4699 | 23618.63 | 159.0647 | 33.36001968 | 0.334604 | -4.02285814
4700 | 23618.64 | 158.9857 | 33.32268906 | 0.33422956 | -3.9597249
4701 | 23618.65 | 158.9009 | 33.30402374 | 0.33404237 | -3.78748059
4702 | 23618.65 | 158.8271 | 33.29602432 | 0.33396211 | -3.69730783
4703 | 23618.66 | 158.5227 | 33.27469254 | 0.33374816 | -3.62399101
4704 | 23618.67 | 158.5486 | 33.19736481 | 0.33297256 | -3.64899945
4705 | 23618.68 | 158.226 | 33.18936539 | 0.33289233 | -3.83423495
4706 | 23618.69 | 157.9803 | 33.14936829 | 0.33249116 | -3.92428899
4707 | 23618.69 | 157.8213501 | 33.13603592 | 0.33235744 | -4.04771042
4708 | 23618.7 | 157.6987915 | 33.1280365 | 0.33227718 | -3.96894169
4709 | 23618.71 | 157.3933 | 33.06137848 | 0.33160859 | -3.8317163
4710 | 23618.71 | 157.2161 | 33.03738022 | 0.33136791 | -3.74262094
4711 | 23618.72 | 157.0116 | 33.00538254 | 0.33104697 | -3.74688339
4712 | 23618.73 | 156.9506 | 32.96805191 | 0.33067253 | -3.83679771
4713 | 23618.74 | 156.8889 | 32.96538544 | 0.33064577 | -3.82357931
4714 | 23618.75 | 156.7207 | 32.9387207 | 0.33037832 | -3.68532515
4715 | 23618.75 | 156.6518 | 32.90405655 | 0.33003065 | -3.59978366
4716 | 23618.76 | 156.3510437 | 32.88539124 | 0.32984343 | -3.61273789
4717 | 23618.77 | 156.3172 | 32.81606293 | 0.32914805 | -3.69999814
4718 | 23618.78 | 156.0767 | 32.81339645 | 0.32912132 | -3.82026076
4719 | 23618.79 | 156.1124 | 32.79206467 | 0.32890737 | -3.86080694
4720 | 23618.79 | 155.8921 | 32.76006699 | 0.32858643 | -3.86402225
4721 | 23618.8 | 155.5987 | 32.73606873 | 0.32834572 | -3.76795197
4722 | 23618.81 | 155.4392 | 32.67207336 | 0.32770383 | -3.57253218
4723 | 23618.81 | 155.2901 | 32.67207336 | 0.32770383 | -3.59823132
4724 | 23618.82 | 154.9445 | 32.658741 | 0.32757011 | -3.46080184
4725 | 23618.83 | 154.8501 | 32.5787468 | 0.32676777 | -3.37526798
4726 | 23618.84 | 154.6631 | 32.62674332 | 0.32724917 | -3.27203298
4727 | 23618.85 | 154.4741 | 32.55208206 | 0.32650033 | -3.11965299
4728 | 23618.85 | 154.4942 | 32.54941559 | 0.32647356 | -3.2267046
4729 | 23618.86 | 154.2993 | 32.54141998 | 0.32639337 | -3.23995399
4730 | 23618.87 | 154.1775 | 32.48542404 | 0.32583174 | -3.35396338
4731 | 23618.88 | 153.9584 | 32.48009109 | 0.32577825 | -3.47072935
4732 | 23618.88 | 153.7223 | 32.4694252 | 0.32567126 | -3.63658261
4733 | 23618.89 | 153.7692 | 32.37609863 | 0.32473519 | -3.77377224
4734 | 23618.9 | 153.4977 | 32.389431 | 0.32486892 | -3.99340105
4735 | 23618.90625 | 153.4318 | 32.36543274 | 0.3246282 | -4.04078531
4736 | 23618.91 | 153.2484 | 32.30677032 | 0.32403982 | -4.06031561
4737 | 23618.92 | 153.091 | 32.3094368 | 0.32406655 | -3.90591407
4738 | 23618.93 | 152.8723 | 32.24277496 | 0.32339793 | -3.87495804
4739 | 23618.9375 | 152.7427 | 32.22677612 | 0.32323748 | -3.8295908
4740 | 23618.95 | 152.4009 | 32.17078018 | 0.32267582 | -3.65223408
4741 | 23618.95 | 152.3669 | 32.19211197 | 0.32288978 | -3.72600269
4742 | 23618.96 | 152.2728 | 32.16011429 | 0.32256883 | -3.6150775
4743 | 23618.96875 | 152.1295166 | 32.10945129 | 0.32206067 | -3.55858374
4744 | 23618.98 | 151.8855 | 32.09611893 | 0.32192695 | -3.57158542
4745 | 23618.98 | 151.8234 | 32.07212067 | 0.32168627 | -3.61140275
4746 | 23618.99 | 151.5871 | 32.02945709 | 0.32125834 | -3.66032505
4747 | 23619 | 151.4889679 | 32.01345825 | 0.32109788 | -3.61954165
4748 | 23619.01 | 151.265 | 31.95746613 | 0.32053626 | -3.62294245
4749 | 23619.01 | 151.2722 | 31.95479965 | 0.32050952 | -3.74868178
4750 | 23619.02 | 151.0056 | 31.9201355 | 0.32016182 | -3.69500184
4751 | 23619.03 | 150.9106 | 31.88280487 | 0.31978741 | -3.6228838
4752 | 23619.04 | 150.8673 | 31.90413666 | 0.32000136 | -3.52690434
4753 | 23619.04 | 150.5626 | 31.85347366 | 0.3194932 | -3.44356394
4754 | 23619.05 | 150.3855896 | 31.78681183 | 0.31882459 | -3.35534906
4755 | 23619.06 | 150.2897644 | 31.77081108 | 0.3186641 | -3.34578562
4756 | 23619.07 | 150.2078 | 31.78147888 | 0.31877109 | -3.47835684
4757 | 23619.08 | 149.9966 | 31.73348045 | 0.31828967 | -3.39791417
4758 | 23619.08 | 149.9217 | 31.71214867 | 0.31807572 | -3.26691508
4759 | 23619.09 | 149.7386 | 31.69081879 | 0.31786177 | -3.12502789
4760 | 23619.1 | 149.4366 | 31.66415405 | 0.31759432 | -3.15502143
4761 | 23619.11 | 149.2429 | 31.62415695 | 0.31719315 | -3.14531016
4762 | 23619.11 | 149.1482 | 31.60815811 | 0.31703267 | -3.28073764
4763 | 23619.12 | 148.9012 | 31.61882401 | 0.31713966 | -3.31634521
4764 | 23619.13 | 148.7171 | 31.56549454 | 0.31660476 | -3.26181769
4765 | 23619.14 | 148.6053 | 31.55216217 | 0.31647104 | -3.20362592
4766 | 23619.14 | 148.5112 | 31.50149918 | 0.31596288 | -3.1552577
4767 | 23619.15 | 148.454 | 31.49349976 | 0.31588262 | -3.25102639
4768 | 23619.16 | 148.2731781 | 31.45350266 | 0.31548145 | -3.25353622
4769 | 23619.17 | 148.1744 | 31.43750381 | 0.315321 | -3.27026606
4770 | 23619.18 | 147.923 | 31.42150688 | 0.31516054 | -3.21635938
4771 | 23619.18 | 147.761 | 31.40817451 | 0.31502682 | -3.20499134
4772 | 23619.19 | 147.7102356 | 31.35217857 | 0.31446517 | -3.16264868
4773 | 23619.2 | 147.4705 | 31.34417915 | 0.31438494 | -3.30246067
4774 | 23619.21 | 147.1761 | 31.32284737 | 0.31417099 | -3.45285296
4775 | 23619.21 | 147.0897 | 31.28551674 | 0.31379655 | -3.6431284
4776 | 23619.22 | 146.9315 | 31.27751732 | 0.31371632 | -3.66812158
4777 | 23619.23 | 146.8861 | 31.2295208 | 0.3132349 | -3.64119864
4778 | 23619.24 | 146.6816 | 31.2188549 | 0.31312793 | -3.63818145
4779 | 23619.24 | 146.4065 | 31.15752602 | 0.31251279 | -3.55808592
4780 | 23619.25 | 146.3412 | 31.13086319 | 0.31224537 | -3.59868836
4781 | 23619.26 | 146.254 | 31.11219788 | 0.31205815 | -3.5162673
4782 | 23619.27 | 146.0435 | 31.10419846 | 0.31197792 | -3.49573565
4783 | 23619.28 | 146.0369 | 31.07486725 | 0.31168371 | -3.29813051
4784 | 23619.28 | 145.7437 | 31.05086899 | 0.311443 | -3.19312596
4785 | 23619.29 | 145.488 | 31.02687073 | 0.31120232 | -3.05497456
4786 | 23619.3 | 145.418 | 30.98154068 | 0.31074765 | -3.13626456
4787 | 23619.31 | 145.2302 | 30.97620773 | 0.31069416 | -3.27675176
4788 | 23619.31 | 145.0789 | 30.92821121 | 0.31021273 | -3.39359236
4789 | 23619.32 | 144.9519 | 30.94421005 | 0.31037322 | -3.40112591
4790 | 23619.33 | 144.9757 | 30.89354706 | 0.30986506 | -3.24145079
4791 | 23619.34 | 144.7356 | 30.89888 | 0.30991855 | -3.34472346
4792 | 23619.34375 | 144.5086 | 30.81888771 | 0.30911621 | -3.30122924
4793 | 23619.35 | 144.4278717 | 30.80288887 | 0.30895576 | -3.46959567
4794 | 23619.36 | 144.2942 | 30.80555534 | 0.30898249 | -3.47711921
4795 | 23619.37 | 143.9776001 | 30.77355766 | 0.30866155 | -3.47473025
4796 | 23619.375 | 143.9498 | 30.7602253 | 0.30852783 | -3.38058805
4797 | 23619.38 | 143.7193 | 30.68823051 | 0.30780572 | -3.16382909
4798 | 23619.39 | 143.7185 | 30.68023109 | 0.30772549 | -3.21489882
4799 | 23619.4 | 143.4236908 | 30.6695652 | 0.3076185 | -3.24987483
4800 | 23619.40625 | 143.238 | 30.62156868 | 0.3071371 | -3.35438395
4801 | 23619.41 | 143.0961 | 30.62690163 | 0.30719057 | -3.35039759
4802 | 23619.42 | 143.0298 | 30.60023689 | 0.30692312 | -3.21468282
4803 | 23619.43 | 142.846 | 30.56824112 | 0.30660221 | -3.19935966
4804 | 23619.44 | 142.7219 | 30.55224228 | 0.30644175 | -3.23543286
4805 | 23619.44 | 142.5971 | 30.49624634 | 0.3058801 | -3.33552003
4806 | 23619.45 | 142.4491 | 30.48291397 | 0.30574638 | -3.37992525
4807 | 23619.46 | 142.3707 | 30.47758102 | 0.30569288 | -3.30315995
4808 | 23619.47 | 142.1967 | 30.4402504 | 0.30531844 | -3.1657958
4809 | 23619.47 | 142.1097 | 30.40825272 | 0.3049975 | -2.9582777
4810 | 23619.48 | 141.9064 | 30.37892151 | 0.30470333 | -2.85932016
4811 | 23619.49 | 141.899 | 30.35758972 | 0.30448934 | -2.96235633
4812 | 23619.5 | 141.5561 | 30.35758972 | 0.30448934 | -3.07175565
4813 | 23619.51 | 141.5361 | 30.33092499 | 0.3042219 | -3.13547778
4814 | 23619.51 | 141.3972 | 30.32825851 | 0.30419517 | -3.22545624
4815 | 23619.52 | 141.2376 | 30.29892921 | 0.30390099 | -3.32795
4816 | 23619.53 | 141.1144104 | 30.23493385 | 0.3032591 | -3.48499799
4817 | 23619.54 | 140.777 | 30.21093559 | 0.30301839 | -3.67437148
4818 | 23619.54 | 140.7144165 | 30.19760323 | 0.30288467 | -3.83690286
4819 | 23619.55 | 140.6551 | 30.1602726 | 0.30251026 | -3.88109994
4820 | 23619.56 | 140.3334 | 30.12560844 | 0.30216256 | -3.71763849
4821 | 23619.57 | 140.1889 | 30.09361076 | 0.30184162 | -3.5180881
4822 | 23619.57 | 140.0622 | 30.07227898 | 0.30162767 | -3.32506371
4823 | 23619.58 | 140.0069 | 30.04828072 | 0.30138695 | -3.11346722
4824 | 23619.59 | 139.7409668 | 30.02961731 | 0.30119976 | -2.95159531
4825 | 23619.6 | 139.7216 | 30.00828552 | 0.30098581 | -2.80138206
4826 | 23619.61 | 139.3226 | 30.0002861 | 0.30090556 | -2.82172942
4827 | 23619.61 | 139.1752 | 29.960289 | 0.30050439 | -2.75992537
4828 | 23619.62 | 139.0951 | 29.94429016 | 0.30034393 | -2.85408211
4829 | 23619.63 | 138.9789 | 29.95495605 | 0.30045089 | -2.90736556
4830 | 23619.64 | 138.8447 | 29.89629364 | 0.2998625 | -3.04251909
4831 | 23619.64 | 138.7592 | 29.89096069 | 0.29980904 | -3.14473748
4832 | 23619.65 | 138.7145 | 29.83229828 | 0.29922065 | -3.15215921
4833 | 23619.66 | 138.5962 | 29.84829712 | 0.29938111 | -3.30777359
4834 | 23619.67 | 138.4426 | 29.8003006 | 0.29889971 | -3.3125596
4835 | 23619.67 | 138.3657074 | 29.77630234 | 0.298659 | -3.43357038
4836 | 23619.68 | 138.2721 | 29.74430656 | 0.29833809 | -3.37296152
4837 | 23619.69 | 138.0408783 | 29.72564125 | 0.29815087 | -3.39117646
4838 | 23619.7 | 137.8563 | 29.72297478 | 0.2981241 | -3.44614458
4839 | 23619.71 | 137.9057 | 29.66697884 | 0.29756248 | -3.43039894
4840 | 23619.71 | 137.8602 | 29.63498116 | 0.29724154 | -3.45372558
4841 | 23619.72 | 137.507 | 29.62431526 | 0.29713455 | -3.45364857
4842 | 23619.73 | 137.3691 | 29.58165169 | 0.29670662 | -3.46933913
4843 | 23619.74 | 137.2071 | 29.5603199 | 0.29649267 | -3.54766154
4844 | 23619.74 | 137.0765 | 29.53898811 | 0.29627872 | -3.50692987
4845 | 23619.75 | 136.9486 | 29.50432396 | 0.29593101 | -3.44421315
4846 | 23619.76 | 136.8179 | 29.50432396 | 0.29593101 | -3.24317431
4847 | 23619.77 | 136.6571 | 29.45899582 | 0.29547638 | -3.05385947
4848 | 23619.77 | 136.3936615 | 29.43766403 | 0.29526243 | -2.91068721
4849 | 23619.78125 | 136.5049 | 29.38966751 | 0.294781 | -2.81325269
4850 | 23619.79 | 136.1006012 | 29.39233398 | 0.29480776 | -2.92301869
4851 | 23619.8 | 135.9625 | 29.37366867 | 0.29462054 | -2.89792562
4852 | 23619.8 | 135.8162 | 29.37633514 | 0.29464728 | -2.91655421
4853 | 23619.8125 | 135.6343 | 29.3603363 | 0.29448682 | -2.88302875
4854 | 23619.82 | 135.4161 | 29.32300568 | 0.29411238 | -2.96101856
4855 | 23619.83 | 135.42 | 29.26967621 | 0.29357749 | -2.99827981
4856 | 23619.84 | 135.3381 | 29.24301147 | 0.29331005 | -3.09989619
4857 | 23619.84375 | 135.0748 | 29.24567795 | 0.29333678 | -3.21028566
4858 | 23619.85 | 135.0566 | 29.19501686 | 0.29282865 | -3.26343107
4859 | 23619.86 | 134.8712 | 29.18968391 | 0.29277515 | -3.33662772
4860 | 23619.87 | 134.8066 | 29.15501976 | 0.29242748 | -3.20242238
4861 | 23619.87 | 134.7481 | 29.14968681 | 0.29237399 | -3.14963889
4862 | 23619.88 | 134.7522 | 29.15235329 | 0.29240072 | -3.18310046
4863 | 23619.89 | 134.4382 | 29.09369087 | 0.29181233 | -3.27841449
4864 | 23619.9 | 134.0815 | 29.03769493 | 0.29125071 | -3.29542589
4865 | 23619.9 | 134.1287 | 29.03502846 | 0.29122394 | -3.29815173
4866 | 23619.91 | 134.0298 | 29.02169609 | 0.29109022 | -3.29700971
4867 | 23619.92 | 133.7975 | 28.98436546 | 0.29071578 | -3.25237226
4868 | 23619.93 | 133.6703 | 28.93370247 | 0.29020765 | -3.12814522
4869 | 23619.94 | 133.5591 | 28.92570305 | 0.2901274 | -3.11199808
4870 | 23619.94 | 133.4109 | 28.931036 | 0.29018089 | -3.00404096
4871 | 23619.95 | 133.1777 | 28.88837433 | 0.28975299 | -2.94220471
4872 | 23619.96 | 133.0105 | 28.91237259 | 0.2899937 | -2.99546552
4873 | 23619.96 | 133.0025 | 28.83504486 | 0.2892181 | -2.94330978
4874 | 23619.97 | 132.8494 | 28.80838013 | 0.28895065 | -3.04935908
4875 | 23619.98 | 132.7388 | 28.82171249 | 0.28908437 | -3.19113111
4876 | 23619.99 | 132.4238 | 28.77371597 | 0.28860295 | -3.29968333
4877 | 23620 | 132.3292 | 28.74971771 | 0.28836226 | -3.28213382
4878 | 23620 | 132.2192 | 28.7310524 | 0.28817505 | -3.13580823
4879 | 23620.01 | 132.1599 | 28.6803894 | 0.28766689 | -3.05956292
4880 | 23620.02 | 132.1584 | 28.68838882 | 0.28774711 | -3.01890302
4881 | 23620.03 | 131.9876 | 28.63772774 | 0.28723899 | -2.88858795
4882 | 23620.04 | 131.8647 | 28.62439537 | 0.28710526 | -2.84618735
4883 | 23620.04 | 131.8093 | 28.62972832 | 0.28715876 | -2.66774487
4884 | 23620.05 | 131.635 | 28.57906532 | 0.2866506 | -2.6080308
4885 | 23620.06 | 131.4201 | 28.57906532 | 0.2866506 | -2.56168818
4886 | 23620.06 | 131.3613 | 28.55240059 | 0.28638315 | -2.50853658
4887 | 23620.07 | 131.3579 | 28.54440117 | 0.28630292 | -2.66693544
4888 | 23620.08 | 131.2024 | 28.52306938 | 0.28608894 | -2.68905234
4889 | 23620.09 | 130.9277 | 28.49640465 | 0.2858215 | -2.79475737
4890 | 23620.1 | 130.7884 | 28.47507286 | 0.28560755 | -2.75530601
4891 | 23620.1 | 130.7282 | 28.45907402 | 0.28544706 | -2.8246417
4892 | 23620.11 | 130.322 | 28.42974281 | 0.28515288 | -2.83992672
4893 | 23620.12 | 130.1689 | 28.37641335 | 0.28461799 | -2.78313899
4894 | 23620.13 | 130.0802 | 28.39507866 | 0.28480521 | -2.81835246
4895 | 23620.13 | 129.9603 | 28.35508347 | 0.28440404 | -2.82970929
4896 | 23620.14 | 129.6716 | 28.35241699 | 0.28437731 | -2.89042258
4897 | 23620.15 | 129.5888 | 28.30975342 | 0.28394938 | -2.72087979
4898 | 23620.16 | 129.4538269 | 28.30442047 | 0.28389588 | -2.74761868
4899 | 23620.16 | 129.3875 | 28.30975342 | 0.28394938 | -2.81448603
4900 | 23620.17 | 129.268 | 28.23242569 | 0.28317377 | -2.83108306
4901 | 23620.18 | 129.1777 | 28.2217598 | 0.28306678 | -2.90368176
4902 | 23620.1875 | 129.0115 | 28.23242569 | 0.28317377 | -2.95318747
4903 | 23620.2 | 128.943 | 28.18709564 | 0.28271911 | -3.0846169
4904 | 23620.2 | 128.9857 | 28.16843033 | 0.28253189 | -3.11747479
4905 | 23620.21 | 128.6429 | 28.1310997 | 0.28215745 | -3.00497842
4906 | 23620.21875 | 128.6109 | 28.12843323 | 0.28213072 | -3.08916616
4907 | 23620.23 | 128.4133 | 28.11243439 | 0.28197023 | -3.10627437
4908 | 23620.23 | 128.2856 | 28.04310799 | 0.28127488 | -3.20984793
4909 | 23620.24 | 128.3229 | 28.03244209 | 0.28116792 | -3.20211768
4910 | 23620.25 | 128.2033 | 28.01910973 | 0.2810342 | -3.21068239
4911 | 23620.26 | 128.1686 | 28.02444267 | 0.2810877 | -3.31366801
4912 | 23620.27 | 127.9368515 | 27.93644905 | 0.2802051 | -3.12470531
4913 | 23620.27 | 127.8335 | 27.95244789 | 0.28036556 | -3.13310242
4914 | 23620.28 | 127.709 | 27.9311161 | 0.28015161 | -2.97803998
4915 | 23620.29 | 127.5226 | 27.88311958 | 0.27967021 | -3.08147502
4916 | 23620.29 | 127.36 | 27.88845253 | 0.27972367 | -3.07987761
4917 | 23620.3 | 127.2246 | 27.83245659 | 0.27916205 | -3.01968956
4918 | 23620.31 | 126.9998 | 27.84312248 | 0.27926901 | -2.92261529
4919 | 23620.32 | 126.9685 | 27.82445717 | 0.27908182 | -2.87421799
4920 | 23620.33 | 126.6873 | 27.78712845 | 0.27870739 | -2.92895746
4921 | 23620.33 | 126.8255 | 27.72579956 | 0.27809227 | -2.90359282
4922 | 23620.34 | 126.6599 | 27.76579666 | 0.27849343 | -2.99662876
4923 | 23620.35 | 126.3144 | 27.70713425 | 0.27790505 | -2.95921016
4924 | 23620.36 | 126.1576 | 27.70980072 | 0.27793181 | -2.94433546
4925 | 23620.37 | 126.2114 | 27.66447067 | 0.27747715 | -2.7588644
4926 | 23620.37 | 126.0436 | 27.62980652 | 0.27712944 | -2.75084567
4927 | 23620.38 | 125.8575 | 27.63513947 | 0.27718294 | -2.74844337
4928 | 23620.39 | 125.6411 | 27.60580826 | 0.27688873 | -2.84666729
4929 | 23620.39 | 125.7973 | 27.58980942 | 0.27672827 | -2.89292359
4930 | 23620.4 | 125.3366 | 27.58980942 | 0.27672827 | -2.87733817
4931 | 23620.41 | 125.4609 | 27.55247879 | 0.27635384 | -2.83813643
4932 | 23620.42 | 125.1071167 | 27.51781654 | 0.27600616 | -2.94455409
4933 | 23620.43 | 125.0114 | 27.50981712 | 0.27592593 | -3.07606411
4934 | 23620.43 | 124.9349 | 27.44315529 | 0.27525732 | -3.2232492
4935 | 23620.44 | 124.7456 | 27.4618206 | 0.27544454 | -3.30782175
4936 | 23620.45 | 124.3914 | 27.41915703 | 0.27501661 | -3.24479151
4937 | 23620.46 | 124.5698 | 27.40315819 | 0.27485615 | -3.17177248
4938 | 23620.46 | 124.3646 | 27.35516167 | 0.27437472 | -2.90153813
4939 | 23620.47 | 124.2709 | 27.34449577 | 0.27426776 | -2.83602214
4940 | 23620.48 | 124.2552 | 27.31516457 | 0.27397355 | -2.76567459
4941 | 23620.49 | 123.9856 | 27.30716515 | 0.27389333 | -2.74944949
4942 | 23620.49 | 123.9828 | 27.29649925 | 0.27378634 | -2.73162341
4943 | 23620.5 | 124.043 | 27.27783394 | 0.27359912 | -2.63092804
4944 | 23620.51 | 123.813 | 27.27250099 | 0.27354565 | -2.64671898
4945 | 23620.52 | 123.535 | 27.2325058 | 0.27314448 | -2.54560852
4946 | 23620.53 | 123.583 | 27.19517517 | 0.27277005 | -2.60764027
4947 | 23620.53 | 123.3939 | 27.20050812 | 0.27282354 | -2.6030941
4948 | 23620.54 | 123.2945 | 27.13917923 | 0.27220842 | -2.67623425
4949 | 23620.55 | 122.9834 | 27.1525116 | 0.27234215 | -2.79484677
4950 | 23620.56 | 122.9279 | 27.12051392 | 0.2720212 | -2.76227784
4951 | 23620.56 | 122.9758 | 27.11784744 | 0.27199444 | -2.72559214
4952 | 23620.57 | 122.558 | 27.09384918 | 0.27175376 | -2.62158418
4953 | 23620.58 | 122.4977 | 27.08851624 | 0.27170026 | -2.82984567
4954 | 23620.59 | 122.3748 | 27.01918793 | 0.27100489 | -2.89338779
4955 | 23620.59375 | 122.2403 | 27.00852203 | 0.2708979 | -2.99836397
4956 | 23620.6 | 122.2958 | 27.0218544 | 0.27103162 | -3.02423859
4957 | 23620.61 | 122.0494 | 26.97652435 | 0.27057695 | -3.02018261
4958 | 23620.62 | 121.8796 | 26.952528 | 0.27033627 | -2.95175958
4959 | 23620.625 | 121.9196 | 26.88853264 | 0.26969439 | -2.76752353
4960 | 23620.63 | 121.6722 | 26.90719795 | 0.26988161 | -2.75618315
4961 | 23620.64 | 121.435 | 26.90986443 | 0.26990837 | -2.66427183
4962 | 23620.65 | 121.3354 | 26.85386848 | 0.26934671 | -2.60522413
4963 | 23620.65625 | 121.2212 | 26.85386848 | 0.26934671 | -2.59243631
4964 | 23620.66 | 121.0362 | 26.82987022 | 0.269106 | -2.50067401
4965 | 23620.67 | 120.8835144 | 26.80053902 | 0.26881182 | -2.59247684
4966 | 23620.68 | 120.9729 | 26.81387138 | 0.26894554 | -2.68391514
4967 | 23620.6875 | 120.6894 | 26.75520897 | 0.26835716 | -2.86637855
4968 | 23620.69 | 120.7148 | 26.74987602 | 0.26830366 | -3.00828838
4969 | 23620.7 | 120.5482 | 26.71787834 | 0.26798272 | -2.98168969
4970 | 23620.71 | 120.4284 | 26.71254539 | 0.26792923 | -3.06798339
4971 | 23620.72 | 120.2679 | 26.68321609 | 0.26763505 | -2.97879481
4972 | 23620.72 | 120.0495 | 26.64055252 | 0.26720715 | -2.90339041
4973 | 23620.73 | 120.1273 | 26.60322189 | 0.26683271 | -2.75919628
4974 | 23620.74 | 119.8296 | 26.60055542 | 0.26680598 | -2.69289064
4975 | 23620.75 | 119.7061 | 26.59788895 | 0.26677921 | -2.62596917
4976 | 23620.76 | 119.6151 | 26.56055832 | 0.26640478 | -2.49401093
4977 | 23620.76 | 119.3689 | 26.56322479 | 0.26643154 | -2.42422605
4978 | 23620.77 | 119.3233 | 26.54189301 | 0.26621759 | -2.37666559
4979 | 23620.78 | 119.1294 | 26.51789474 | 0.26597688 | -2.3957901
4980 | 23620.79 | 118.9803 | 26.49656296 | 0.26576293 | -2.39599037
4981 | 23620.79 | 118.8768 | 26.48323059 | 0.26562917 | -2.49610615
4982 | 23620.8 | 118.9499 | 26.45389938 | 0.26533499 | -2.56311679
4983 | 23620.81 | 118.7213 | 26.42990112 | 0.26509428 | -2.67173815
4984 | 23620.82 | 118.7656 | 26.41923523 | 0.26498732 | -2.77333546
4985 | 23620.82 | 118.5009079 | 26.40590477 | 0.2648536 | -2.91323566
4986 | 23620.83 | 118.362 | 26.39523888 | 0.26474664 | -2.92945385
4987 | 23620.84 | 118.3793 | 26.35524178 | 0.26434544 | -2.8873105
4988 | 23620.85 | 118.2916 | 26.32857704 | 0.26407799 | -2.82493186
4989 | 23620.86 | 118.1477356 | 26.29924583 | 0.26378381 | -2.83697772
4990 | 23620.86 | 117.7867 | 26.2725811 | 0.26351637 | -2.82760715
4991 | 23620.87 | 117.7909 | 26.21925163 | 0.26298144 | -2.74950838
4992 | 23620.88 | 117.7625 | 26.26458168 | 0.26343611 | -2.7717948
4993 | 23620.89 | 117.7037 | 26.22191811 | 0.26300821 | -2.57193947
4994 | 23620.89 | 117.5957 | 26.19525337 | 0.26274076 | -2.42200303
4995 | 23620.9 | 117.4379 | 26.21391869 | 0.26292795 | -2.34568429
4996 | 23620.91 | 117.2191 | 26.16325569 | 0.26241982 | -2.41933537
4997 | 23620.92 | 117.1796 | 26.14459038 | 0.2622326 | -2.52044821
4998 | 23620.92 | 117.0411 | 26.13392639 | 0.26212564 | -2.53929019
4999 | 23620.93 | 116.9447 | 26.10726166 | 0.2618582 | -2.57734227
5000 | 23620.94 | 116.6363 | 26.10459518 | 0.26183143 | -2.50425458
5001 | 23620.95 | 116.7278 | 26.05126572 | 0.26129654 | -2.40904713
5002 | 23620.96 | 116.3971 | 26.02726746 | 0.26105583 | -2.45009065
5003 | 23620.96 | 116.2341 | 26.05393219 | 0.26132327 | -2.46466231
5004 | 23620.97 | 116.1966 | 26.00593567 | 0.26084188 | -2.39890003
5005 | 23620.98 | 116.241 | 26.00593567 | 0.26084188 | -2.35474563
5006 | 23620.99 | 116.0634 | 26.0032692 | 0.26081514 | -2.30500245
5007 | 23620.99 | 115.8912735 | 25.93660736 | 0.2601465 | -2.35533047
5008 | 23621.03 | 115.3766861 | 25.88594437 | 0.25963834 | -2.46000314
5009 | 23621.05 | 114.9999 | 25.80861855 | 0.25886276 | -2.55427837
5010 | 23621.09 | 114.6369 | 25.72862434 | 0.25806043 | -2.60623908
5011 | 23621.12 | 114.0327301 | 25.66729546 | 0.25744528 | -2.55455327
5012 | 23621.14 | 113.4341 | 25.58196831 | 0.25658944 | -2.53355622
5013 | 23621.18 | 112.89 | 25.49131012 | 0.25568014 | -2.49344897
5014 | 23621.21 | 112.5222 | 25.40065002 | 0.25477082 | -2.48673129
5015 | 23621.23 | 112.2071 | 25.33932114 | 0.25415567 | -2.48824096
5016 | 23621.27 | 111.882164 | 25.25932884 | 0.25335333 | -2.46642232
5017 | 23621.29 | 111.0307 | 25.23533058 | 0.25311264 | -2.46607804
5018 | 23621.32 | 110.8809 | 25.13933754 | 0.25214982 | -2.45743394
5019 | 23621.36 | 110.5788 | 25.07000923 | 0.25145444 | -2.46385217
5020 | 23621.38 | 110.1884 | 24.97668457 | 0.25051838 | -2.42240429
5021 | 23621.42 | 109.5815 | 24.92068863 | 0.24995676 | -2.45373368
5022 | 23621.45 | 109.184 | 24.84869385 | 0.24923463 | -2.47274661
5023 | 23621.47 | 108.7384 | 24.71803856 | 0.24792415 | -2.49304748
5024 | 23621.51 | 107.9913559 | 24.66470909 | 0.24738926 | -2.48101258
5025 | 23621.54 | 107.7314 | 24.62204552 | 0.24696133 | -2.44639659
5026 | 23621.56 | 107.5595 | 24.57138252 | 0.24645318 | -2.40439939
5027 | 23621.6 | 107.0527 | 24.45672607 | 0.24530317 | -2.34687614
5028 | 23621.625 | 106.5857 | 24.39806366 | 0.24471478 | -2.34836984
5029 | 23621.65 | 106.1175 | 24.31007004 | 0.24383219 | -2.33182335
5030 | 23621.69 | 105.8391 | 24.26740646 | 0.24340427 | -2.34554672
5031 | 23621.71 | 105.5691 | 24.20874405 | 0.24281588 | -2.32537055
5032 | 23621.74 | 104.7582 | 24.12875175 | 0.24201356 | -2.32520509
5033 | 23621.78 | 104.5505 | 24.03809166 | 0.24110422 | -2.28898001
5034 | 23621.8 | 104.0629 | 23.95543098 | 0.24027513 | -2.27213359
5035 | 23621.84 | 103.7246 | 23.9340992 | 0.24006116 | -2.27606082
5036 | 23621.87 | 103.2483 | 23.84344101 | 0.23915187 | -2.24640465
5037 | 23621.89 | 102.8271 | 23.79277802 | 0.23864371 | -2.24770093
5038 | 23621.93 | 102.4197 | 23.6941185 | 0.23765413 | -2.19894242
5039 | 23621.96 | 102.1152 | 23.64078903 | 0.23711924 | -2.21139598
5040 | 23621.98 | 101.4751 | 23.60612679 | 0.23677158 | -2.23204756
5041 | 23622.02 | 101.0767 | 23.51013374 | 0.23580876 | -2.26052189
5042 | 23622.04 | 100.8286 | 23.46213722 | 0.23532735 | -2.2756176
5043 | 23622.07 | 100.4253 | 23.3741436 | 0.23444477 | -2.23626137
5044 | 23622.11 | 100.0183 | 23.31548309 | 0.23385639 | -2.26618171
5045 | 23622.13 | 99.45435333 | 23.25148773 | 0.23321451 | -2.26696372
5046 | 23622.17 | 99.11962891 | 23.13149643 | 0.23201099 | -2.25714827
5047 | 23622.2 | 98.85189819 | 23.10749817 | 0.23177029 | -2.2305584
5048 | 23622.22 | 98.34912109 | 23.05150414 | 0.23120867 | -2.17734289
5049 | 23622.26 | 98.19139862 | 22.97417641 | 0.23043306 | -2.14671683
5050 | 23622.29 | 97.67653656 | 22.89951515 | 0.2296842 | -2.09373617
5051 | 23622.31 | 97.47132874 | 22.84618568 | 0.2291493 | -2.0884397
5052 | 23622.35 | 96.81414795 | 22.79818916 | 0.22866789 | -2.07670498
5053 | 23622.375 | 96.38568878 | 22.73686218 | 0.22805278 | -2.05358219
5054 | 23622.4 | 96.14967346 | 22.67819977 | 0.22746438 | -2.04265666
5055 | 23622.44 | 95.99421692 | 22.60353851 | 0.22671552 | -2.03525472
5056 | 23622.46 | 95.45772552 | 22.53421021 | 0.22602016 | -2.03676677
5057 | 23622.49 | 95.03401947 | 22.47288322 | 0.22540504 | -2.04391766
5058 | 23622.53 | 94.57012177 | 22.43021965 | 0.22497712 | -2.05297446
5059 | 23622.55 | 94.2798996 | 22.37422371 | 0.22441548 | -2.04352307
5060 | 23622.59 | 93.95920563 | 22.29689598 | 0.22363988 | -1.99957812
5061 | 23622.62 | 93.62395477 | 22.22756958 | 0.22294453 | -1.9778229
5062 | 23622.64 | 93.34187317 | 22.19290543 | 0.22259684 | -1.97598732
5063 | 23622.68 | 92.84693909 | 22.11291122 | 0.22179449 | -1.96951246
5064 | 23622.71 | 92.43113708 | 22.05424881 | 0.2212061 | -1.96354675
5065 | 23622.73 | 91.9910965 | 22.01691818 | 0.22083168 | -1.96979475
5066 | 23622.77 | 91.86927032 | 21.96092224 | 0.22027002 | -1.96269071
5067 | 23622.79 | 91.53189087 | 21.86493111 | 0.21930723 | -1.92778516
5068 | 23622.82 | 91.05620575 | 21.85426521 | 0.21920025 | -1.93304634
5069 | 23622.86 | 90.82009888 | 21.77960396 | 0.21845138 | -1.91552627
5070 | 23622.88 | 90.37364197 | 21.68627739 | 0.21751532 | -1.8924154
5071 | 23622.92 | 89.98934937 | 21.66228104 | 0.21727462 | -1.88618076
5072 | 23622.95 | 89.59538269 | 21.59828568 | 0.21663275 | -1.87847483
5073 | 23622.97 | 89.29814911 | 21.53962326 | 0.21604437 | -1.882586
5074 | 23623.01 | 88.90354919 | 21.50495911 | 0.21569668 | -1.87981033
5075 | 23623.04 | 88.62627411 | 21.43829727 | 0.21502805 | -1.89464831
5076 | 23623.06 | 88.28978729 | 21.3956356 | 0.21460015 | -1.87086153
5077 | 23623.1 | 87.97267914 | 21.32364082 | 0.21387804 | -1.83807552
5078 | 23623.125 | 87.46968842 | 21.26497841 | 0.21328965 | -1.84026957
5079 | 23623.15 | 87.41772461 | 21.19831657 | 0.21262102 | -1.83875763
5080 | 23623.19 | 86.92295074 | 21.12632179 | 0.21189891 | -1.83455026
5081 | 23623.21 | 86.46588898 | 21.09165955 | 0.21155125 | -1.84207547
5082 | 23623.24 | 86.17777252 | 21.08099365 | 0.21144426 | -1.84326696
5083 | 23623.28 | 86.03835297 | 21.00099945 | 0.21064192 | -1.83371401
5084 | 23623.3 | 85.69503784 | 20.95033646 | 0.21013376 | -1.82024705
5085 | 23623.34 | 85.27280426 | 20.88900757 | 0.20951863 | -1.81516147
5086 | 23623.37 | 84.83335876 | 20.83301353 | 0.208957 | -1.84391022
5087 | 23623.39 | 84.57814789 | 20.75835228 | 0.20820814 | -1.8527751
5088 | 23623.43 | 84.33612061 | 20.69968987 | 0.20761976 | -1.86659491
5089 | 23623.46 | 84.0483017 | 20.6463604 | 0.20708485 | -1.83428514
5090 | 23623.48 | 83.77579498 | 20.60369682 | 0.20665693 | -1.80002999
5091 | 23623.52 | 83.47583008 | 20.56370163 | 0.20625578 | -1.75514078
5092 | 23623.54 | 83.06144714 | 20.49170685 | 0.20553367 | -1.71585894
5093 | 23623.57 | 82.70866394 | 20.46504211 | 0.20526621 | -1.68977463
5094 | 23623.61 | 82.39928436 | 20.39838028 | 0.20459759 | -1.67333531
5095 | 23623.63 | 82.15254211 | 20.35838318 | 0.20419641 | -1.69066215
5096 | 23623.67 | 81.85382843 | 20.29972076 | 0.20360802 | -1.71670198
5097 | 23623.7 | 81.51506805 | 20.24905968 | 0.20309989 | -1.74004138
5098 | 23623.72 | 81.24487305 | 20.19306374 | 0.20253825 | -1.747931
5099 | 23623.76 | 80.67529297 | 20.15839958 | 0.20219056 | -1.74723804
5100 | 23623.79 | 80.45881653 | 20.08907127 | 0.20149519 | -1.74561214
5101 | 23623.81 | 80.39059448 | 20.03840828 | 0.20098704 | -1.70986497
5102 | 23623.85 | 80.13168335 | 19.96108246 | 0.20021145 | -1.68666577
5103 | 23623.875 | 79.60173035 | 19.93975067 | 0.1999975 | -1.69328487
5104 | 23623.9 | 79.07927704 | 19.88375473 | 0.19943585 | -1.71174717
5105 | 23623.94 | 78.74688721 | 19.83042526 | 0.19890095 | -1.6978358
5106 | 23623.96 | 78.79001617 | 19.79309464 | 0.19852652 | -1.68320966
5107 | 23623.99 | 78.31138611 | 19.78509521 | 0.19844629 | -1.64565158
5108 | 23624.03 | 78.12598419 | 19.66243935 | 0.19721603 | -1.59530115
5109 | 23624.05 | 77.74305725 | 19.63577461 | 0.19694859 | -1.59719968
5110 | 23624.09 | 77.5296936 | 19.56111336 | 0.19619973 | -1.58997917
5111 | 23624.12 | 77.41789246 | 19.5264492 | 0.19585204 | -1.58248329
5112 | 23624.14 | 77.03878784 | 19.49445152 | 0.1955311 | -1.54293573
5113 | 23624.18 | 76.76855469 | 19.47845268 | 0.19537063 | -1.54710269
5114 | 23624.21 | 76.54588318 | 19.41445923 | 0.19472878 | -1.52246153
5115 | 23624.23 | 76.21553802 | 19.34779739 | 0.19406015 | -1.47757363
5116 | 23624.27 | 75.95227051 | 19.33979797 | 0.19397992 | -1.51825261
5117 | 23624.29 | 75.36325836 | 19.29980087 | 0.19357873 | -1.57085836
5118 | 23624.32 | 75.12203979 | 19.19581032 | 0.1925357 | -1.58939886
5119 | 23624.36 | 75.04332733 | 19.16114616 | 0.19218802 | -1.57187569
5120 | 23624.38 | 74.73141479 | 19.12648201 | 0.19184034 | -1.55017507
5121 | 23624.42 | 74.35861969 | 19.09981728 | 0.19157289 | -1.56243157
5122 | 23624.45 | 74.13046265 | 19.00382423 | 0.19061007 | -1.53605211
5123 | 23624.47 | 73.80752563 | 18.96116257 | 0.19018216 | -1.54184997
5124 | 23624.51 | 73.55657959 | 18.99049187 | 0.19047634 | -1.5284152
5125 | 23624.54 | 73.31671143 | 18.90250015 | 0.18959378 | -1.47779596
5126 | 23624.56 | 72.99035645 | 18.867836 | 0.18924609 | -1.48819017
5127 | 23624.6 | 72.71100616 | 18.81450653 | 0.1887112 | -1.46218884
5128 | 23624.625 | 72.51216888 | 18.71584702 | 0.18772162 | -1.43706417
5129 | 23624.65 | 72.22286224 | 18.72917938 | 0.18785535 | -1.40790844
5130 | 23624.69 | 71.9500351 | 18.69184875 | 0.18748093 | -1.39496112
5131 | 23624.71 | 71.7750473 | 18.63052177 | 0.18686581 | -1.37418938
5132 | 23624.74 | 71.56529236 | 18.58252525 | 0.18638439 | -1.31389725
5133 | 23624.78 | 71.16372681 | 18.57185936 | 0.18627742 | -1.31313801
5134 | 23624.8 | 70.98471832 | 18.55852699 | 0.1861437 | -1.33765244
5135 | 23624.84 | 70.71870422 | 18.4971981 | 0.18552856 | -1.33380103
5136 | 23624.87 | 70.59854889 | 18.43853569 | 0.18494017 | -1.3574152
5137 | 23624.89 | 70.22179413 | 18.41187096 | 0.18467273 | -1.39576006
5138 | 23624.93 | 69.95626068 | 18.33987808 | 0.18395063 | -1.46971452
5139 | 23624.96 | 69.6244812 | 18.3185463 | 0.18373667 | -1.54157376
5140 | 23624.98 | 69.54263306 | 18.25721741 | 0.18312153 | -1.54332888
5141 | 23625.02 | 69.06437683 | 18.24388504 | 0.18298781 | -1.56186771
5142 | 23625.04 | 68.93462372 | 18.19322205 | 0.18247965 | -1.5237031
5143 | 23625.07 | 68.80113983 | 18.09456444 | 0.18149011 | -1.47877204
5144 | 23625.11 | 68.46634674 | 18.06523323 | 0.18119591 | -1.45332575
5145 | 23625.13 | 68.14214325 | 18.0385685 | 0.18092847 | -1.45473301
5146 | 23625.17 | 67.81755066 | 17.9879055 | 0.18042031 | -1.45559454
5147 | 23625.2 | 67.85935974 | 17.92924309 | 0.17983192 | -1.36573553
5148 | 23625.22 | 67.26607513 | 17.93724251 | 0.17991215 | -1.31397343
5149 | 23625.26 | 67.24169922 | 17.9079113 | 0.17961796 | -1.25526083
5150 | 23625.29 | 66.89450836 | 17.81192017 | 0.17865516 | -1.22318089
5151 | 23625.31 | 66.66209412 | 17.7985878 | 0.17852144 | -1.22964644
5152 | 23625.35 | 66.54471588 | 17.75325775 | 0.17806678 | -1.23610389
5153 | 23625.375 | 66.16043854 | 17.75592422 | 0.17809352 | -1.26909888
5154 | 23625.4 | 66.03829193 | 17.70526123 | 0.17758536 | -1.23295462
5155 | 23625.44 | 65.79564667 | 17.64126587 | 0.17694348 | -1.21781266
5156 | 23625.46 | 65.60778809 | 17.63593292 | 0.17689 | -1.21671677
5157 | 23625.49 | 65.26016235 | 17.57460403 | 0.17627487 | -1.24069631
5158 | 23625.53 | 65.08591461 | 17.52927589 | 0.17582022 | -1.28562915
5159 | 23625.55 | 64.98802185 | 17.52127647 | 0.17573997 | -1.32159996
5160 | 23625.59 | 64.51448059 | 17.48127937 | 0.1753388 | -1.36402285
5161 | 23625.62 | 64.39281464 | 17.43061638 | 0.17483065 | -1.36222589
5162 | 23625.64 | 64.16693878 | 17.39061928 | 0.17442948 | -1.32748818
5163 | 23625.68 | 64.03514862 | 17.33195686 | 0.17384109 | -1.28286135
5164 | 23625.71 | 63.82519913 | 17.3079586 | 0.17360038 | -1.2679193
5165 | 23625.73 | 63.42343521 | 17.23329926 | 0.17285155 | -1.22392631
5166 | 23625.77 | 63.06664658 | 17.18263626 | 0.17234339 | -1.20978725
5167 | 23625.79 | 62.86856461 | 17.21730042 | 0.17269108 | -1.18074024
5168 | 23625.82 | 62.81713104 | 17.17996979 | 0.17231664 | -1.16034293
5169 | 23625.86 | 62.36146164 | 17.158638 | 0.17210269 | -1.13578594
5170 | 23625.88 | 62.42678833 | 17.10530853 | 0.17156778 | -1.10795617
5171 | 23625.92 | 62.24150848 | 17.08131027 | 0.17132708 | -1.15594316
5172 | 23625.95 | 61.88541794 | 17.01198387 | 0.17063174 | -1.18479645
5173 | 23625.97 | 61.77072144 | 16.98531914 | 0.17036428 | -1.25879109
5174 | 23626.01 | 61.41273499 | 16.93732262 | 0.16988286 | -1.26738834
5175 | 23626.04 | 61.3140831 | 16.90265846 | 0.16953519 | -1.26779115
5176 | 23626.06 | 60.95350266 | 16.89199257 | 0.1694282 | -1.21941853
5177 | 23626.1 | 60.9742012 | 16.81199837 | 0.16862586 | -1.14614153
5178 | 23626.125 | 60.70051193 | 16.81999779 | 0.16870609 | -1.11262155
5179 | 23626.15 | 60.20509338 | 16.76933479 | 0.16819793 | -1.05142927
5180 | 23626.19 | 60.19812393 | 16.7293396 | 0.16779678 | -1.04631853
5181 | 23626.21 | 60.04750824 | 16.71067429 | 0.16760957 | -1.01831555
5182 | 23626.24 | 59.75012589 | 16.69467545 | 0.1674491 | -1.0421735
5183 | 23626.28 | 59.51359177 | 16.66267776 | 0.16712816 | -1.02593315
5184 | 23626.3 | 59.41456223 | 16.61734772 | 0.1666735 | -1.03169465
5185 | 23626.34 | 58.91556168 | 16.62001419 | 0.16670024 | -1.07436347
5186 | 23626.37 | 58.95885849 | 16.54535294 | 0.16595139 | -1.09625995
5187 | 23626.39 | 58.67237091 | 16.52135468 | 0.16571067 | -1.13357711
5188 | 23626.43 | 58.62902451 | 16.48935699 | 0.16538973 | -1.15607488
5189 | 23626.46 | 58.23622513 | 16.46802521 | 0.16517578 | -1.17190289
5190 | 23626.48 | 58.38723755 | 16.39869881 | 0.16448042 | -1.14931726
5191 | 23626.52 | 57.95924377 | 16.38003349 | 0.16429321 | -1.13094282
5192 | 23626.54 | 57.83049393 | 16.35070229 | 0.16399902 | -1.10885
5193 | 23626.57 | 57.56977081 | 16.30537224 | 0.16354436 | -1.0606035
5194 | 23626.61 | 57.27313614 | 16.28404045 | 0.16333039 | -1.05583572
5195 | 23626.63 | 57.16750717 | 16.27337456 | 0.16322342 | -1.03193974
5196 | 23626.67 | 57.03455734 | 16.19338036 | 0.16242106 | -1.01225138
5197 | 23626.7 | 56.88770294 | 16.22537804 | 0.162742 | -1.01072061
5198 | 23626.72 | 56.61784363 | 16.17205048 | 0.16220713 | -0.99411261
5199 | 23626.76 | 56.35100937 | 16.13205338 | 0.16180594 | -0.98516023
5200 | 23626.79 | 56.56890106 | 16.10272217 | 0.16151175 | -0.97438055
5201 | 23626.81 | 56.47941208 | 16.08139038 | 0.1612978 | -0.98437762
5202 | 23626.85 | 55.87064362 | 16.02006149 | 0.16068266 | -0.97119051
5203 | 23626.875 | 55.51762772 | 16.03072739 | 0.16078964 | -0.97035199
5204 | 23626.9 | 55.38579178 | 16.00139618 | 0.16049545 | -0.98327971
5205 | 23626.94 | 55.1166954 | 15.95606613 | 0.16004078 | -0.95708662
5206 | 23626.96 | 54.95056915 | 15.93206787 | 0.15980007 | -0.96554649
5207 | 23626.99 | 55.00283813 | 15.9294014 | 0.15977333 | -0.99225926
5208 | 23627.03 | 54.49611282 | 15.860075 | 0.15907799 | -1.02739203
5209 | 23627.05 | 54.46637344 | 15.85207558 | 0.15899774 | -1.06468129
5210 | 23627.09 | 54.50073242 | 15.79874611 | 0.15846285 | -1.09255052
5211 | 23627.12 | 54.23588943 | 15.79341316 | 0.15840936 | -1.11385989
5212 | 23627.14 | 54.18037033 | 15.72941971 | 0.15776749 | -1.08379209
5213 | 23627.18 | 53.80035782 | 15.70808792 | 0.15755354 | -1.08309245
5214 | 23627.21 | 53.5522728 | 15.66809082 | 0.15715235 | -1.04987586
5215 | 23627.23 | 53.41370392 | 15.62276077 | 0.15669769 | -1.03223956
5216 | 23627.27 | 53.18343735 | 15.61476135 | 0.15661746 | -1.03234398
5217 | 23627.29 | 52.83480453 | 15.59076309 | 0.15637676 | -1.01185989
5218 | 23627.32 | 52.76816177 | 15.55609894 | 0.15602908 | -0.99060541
5219 | 23627.36 | 52.57208252 | 15.54543304 | 0.1559221 | -0.95796514
5220 | 23627.38 | 52.72026825 | 15.50276947 | 0.15549417 | -0.93386775
5221 | 23627.42 | 52.23557663 | 15.45744133 | 0.15503953 | -0.91540843
5222 | 23627.45 | 52.27557373 | 15.4307766 | 0.15477207 | -0.92139488
5223 | 23627.47 | 51.84925842 | 15.40944481 | 0.15455812 | -0.94916725
5224 | 23627.51 | 51.90258026 | 15.37478065 | 0.15421043 | -0.93484056
5225 | 23627.54 | 51.53884888 | 15.36678123 | 0.15413021 | -0.91382098
5226 | 23627.56 | 51.33445358 | 15.35611534 | 0.15402322 | -0.88946986
5227 | 23627.6 | 51.3037796 | 15.30811882 | 0.1535418 | -0.87759632
5228 | 23627.625 | 51.03788376 | 15.27078819 | 0.15316738 | -0.86946404
5229 | 23627.65 | 50.56165695 | 15.24412346 | 0.15289994 | -0.88422984
5230 | 23627.69 | 50.78217316 | 15.23612404 | 0.15281969 | -0.90956885
5231 | 23627.71 | 50.60338974 | 15.19612885 | 0.15241854 | -0.90284473
5232 | 23627.74 | 50.70812607 | 15.17479706 | 0.15220457 | -0.91310483
5233 | 23627.78 | 50.35684967 | 15.13746643 | 0.15183015 | -0.89255416
5234 | 23627.8 | 50.29218292 | 15.12946701 | 0.15174991 | -0.90523988
5235 | 23627.84 | 49.96350479 | 15.09480286 | 0.15140224 | -0.86852139
5236 | 23627.87 | 49.83653259 | 15.05213928 | 0.15097432 | -0.88207281
5237 | 23627.89 | 49.77499008 | 15.06813812 | 0.15113477 | -0.88868594
5238 | 23627.93 | 49.56505203 | 14.96947861 | 0.15014522 | -0.85104281
5239 | 23627.96 | 49.44116592 | 14.99347687 | 0.15038592 | -0.84147644
5240 | 23627.98 | 49.18618774 | 14.97481155 | 0.15019871 | -0.82263803
5241 | 23628.02 | 49.15216827 | 14.9401474 | 0.14985102 | -0.83950984
5242 | 23628.04 | 49.05580139 | 14.89215279 | 0.14936963 | -0.81140298
5243 | 23628.07 | 48.76497269 | 14.89481926 | 0.14939637 | -0.81637985
5244 | 23628.11 | 48.58473969 | 14.88948631 | 0.14934289 | -0.85169029
5245 | 23628.13 | 48.51193619 | 14.84948921 | 0.14894171 | -0.86275578
5246 | 23628.17 | 48.50482559 | 14.79615974 | 0.14840682 | -0.89207208
5247 | 23628.2 | 48.21598816 | 14.79615974 | 0.14840682 | -0.89439058
5248 | 23628.22 | 48.00231171 | 14.7508297 | 0.14795215 | -0.89273226
5249 | 23628.26 | 47.93572235 | 14.7401638 | 0.14784516 | -0.87642801
5250 | 23628.29 | 47.81695557 | 14.68150139 | 0.14725678 | -0.85854375
5251 | 23628.31 | 47.37791061 | 14.66550255 | 0.14709631 | -0.85287255
5252 | 23628.35 | 47.34465408 | 14.64950371 | 0.14693584 | -0.85000312
5253 | 23628.375 | 47.14795303 | 14.63617325 | 0.14680214 | -0.81313944
5254 | 23628.4 | 47.01468277 | 14.61217499 | 0.14656143 | -0.81243145
5255 | 23628.44 | 46.97030258 | 14.62817383 | 0.1467219 | -0.806391
5256 | 23628.46 | 46.8480835 | 14.52151489 | 0.1456521 | -0.79264456
5257 | 23628.49 | 46.53764343 | 14.53484726 | 0.14578582 | -0.79809123
5258 | 23628.53 | 46.41046143 | 14.50818253 | 0.14551838 | -0.82909453
5259 | 23628.55 | 46.2420578 | 14.50018311 | 0.14543813 | -0.85624784
5260 | 23628.59 | 46.16731262 | 14.42285538 | 0.14466254 | -0.80966413
5261 | 23628.62 | 46.19277573 | 14.44418716 | 0.1448765 | -0.7877003
5262 | 23628.64 | 46.27218628 | 14.4201889 | 0.1446358 | -0.79410851
5263 | 23628.68 | 45.85967636 | 14.3908577 | 0.1443416 | -0.78649127
5264 | 23628.71 | 45.3854332 | 14.34019661 | 0.14383346 | -0.76990783
5265 | 23628.73 | 45.42439651 | 14.37219238 | 0.14415438 | -0.73773092
5266 | 23628.77 | 45.34880829 | 14.31886482 | 0.14361951 | -0.70889676
5267 | 23628.79 | 45.33372879 | 14.30286598 | 0.14345904 | -0.70474029
5268 | 23628.82 | 45.22851563 | 14.23620415 | 0.14279041 | -0.68596411
5269 | 23628.86 | 44.92903137 | 14.26020241 | 0.14303112 | -0.69256693
5270 | 23628.88 | 44.91306686 | 14.24953651 | 0.14292413 | -0.66300702
5271 | 23628.92 | 44.58066559 | 14.23887062 | 0.14281715 | -0.66405004
5272 | 23628.95 | 44.33498001 | 14.19887352 | 0.14241599 | -0.64468151
5273 | 23628.97 | 44.35406113 | 14.17220879 | 0.14214852 | -0.65439308
5274 | 23629.01 | 44.15140915 | 14.16954231 | 0.14212179 | -0.69831246
5275 | 23629.04 | 44.02361298 | 14.14287758 | 0.14185433 | -0.73476309
5276 | 23629.06 | 43.91902542 | 14.12687874 | 0.14169386 | -0.77485216
5277 | 23629.1 | 43.88552094 | 14.09221458 | 0.14134619 | -0.78002405
5278 | 23629.125 | 43.79925156 | 14.06021881 | 0.14102526 | -0.79170614
5279 | 23629.15 | 43.60667801 | 14.04688644 | 0.14089154 | -0.79949433
5280 | 23629.19 | 43.472435 | 14.00422287 | 0.14046362 | -0.78234935
5281 | 23629.21 | 43.33738327 | 14.00422287 | 0.14046362 | -0.78143227
5282 | 23629.24 | 43.09898758 | 13.97489166 | 0.14016943 | -0.73844481
5283 | 23629.28 | 43.03024673 | 13.92422867 | 0.13966127 | -0.73156667
5284 | 23629.3 | 42.98062897 | 13.94822693 | 0.13990197 | -0.7191416
5285 | 23629.34 | 43.00697708 | 13.89489746 | 0.13936707 | -0.67546278
5286 | 23629.37 | 42.71731567 | 13.90289688 | 0.1394473 | -0.65292668
5287 | 23629.39 | 42.47858047 | 13.88423157 | 0.1392601 | -0.62670308
5288 | 23629.43 | 42.48672104 | 13.83623505 | 0.13877869 | -0.64493275
5289 | 23629.46 | 42.21030045 | 13.81223679 | 0.13853797 | -0.63672531
5290 | 23629.48 | 42.28800201 | 13.82556915 | 0.1386717 | -0.63394117
5291 | 23629.52 | 42.01219559 | 13.81490326 | 0.13856472 | -0.61958778
5292 | 23629.54 | 42.01707077 | 13.78290749 | 0.13824381 | -0.62363791
5293 | 23629.57 | 41.62477493 | 13.74557686 | 0.13786937 | -0.64221609
5294 | 23629.61 | 41.44576263 | 13.7215786 | 0.13762867 | -0.67408496
5295 | 23629.63 | 41.50043869 | 13.72957802 | 0.1377089 | -0.68991864
5296 | 23629.67 | 41.48271561 | 13.72424507 | 0.13765541 | -0.74033302
5297 | 23629.7 | 41.36393356 | 13.69758034 | 0.13738796 | -0.75765777
5298 | 23629.72 | 41.24752808 | 13.60425377 | 0.13645189 | -0.72875363
5299 | 23629.76 | 41.29008484 | 13.63891792 | 0.13679957 | -0.73617977
5300 | 23629.79 | 40.96313858 | 13.60692024 | 0.13647863 | -0.71683776
5301 | 23629.81 | 40.92780304 | 13.57492256 | 0.13615769 | -0.72226489
5302 | 23629.85 | 40.52569962 | 13.54825783 | 0.13589025 | -0.67726511
5303 | 23629.875 | 40.42848587 | 13.52692795 | 0.13567631 | -0.65266395
5304 | 23629.9 | 40.58449554 | 13.54025841 | 0.13581002 | -0.63915056
5305 | 23629.94 | 40.3898468 | 13.51892853 | 0.13559607 | -0.62504607
5306 | 23629.96 | 40.31331253 | 13.50292969 | 0.1354356 | -0.63972199
5307 | 23629.99 | 40.10655212 | 13.47359848 | 0.1351414 | -0.60480183
5308 | 23630.03 | 40.0807991 | 13.44693375 | 0.13487396 | -0.61860532
5309 | 23630.05 | 40.02435684 | 13.43626785 | 0.13476698 | -0.64218068
5310 | 23630.09 | 39.77955246 | 13.39093781 | 0.13431232 | -0.67046726
5311 | 23630.12 | 39.5660553 | 13.38827133 | 0.13428557 | -0.66794413
5312 | 23630.14 | 39.64183044 | 13.37227249 | 0.1341251 | -0.64990038
5313 | 23630.18 | 39.43465424 | 13.37227249 | 0.1341251 | -0.6228264
5314 | 23630.21 | 39.3210144 | 13.32960892 | 0.13369718 | -0.5979678
5315 | 23630.23 | 39.20082092 | 13.31361008 | 0.13353671 | -0.58777791
5316 | 23630.27 | 39.2491951 | 13.28961182 | 0.133296 | -0.61332965
5317 | 23630.29 | 39.13151169 | 13.30027771 | 0.13340299 | -0.63705373
5318 | 23630.32 | 39.04110336 | 13.24428368 | 0.13284136 | -0.64078492
5319 | 23630.36 | 38.80544662 | 13.27361298 | 0.13313553 | -0.65694678
5320 | 23630.38 | 38.84094238 | 13.21761894 | 0.1325739 | -0.62735617
5321 | 23630.42 | 38.60518265 | 13.19628716 | 0.13235995 | -0.61460793
5322 | 23630.45 | 38.45091629 | 13.18028831 | 0.13219948 | -0.6019882
5323 | 23630.47 | 38.70368958 | 13.15895653 | 0.13198552 | -0.60204041
5324 | 23630.51 | 38.16173172 | 13.14029121 | 0.1317983 | -0.59924936
5325 | 23630.54 | 38.11561203 | 13.12962532 | 0.13169132 | -0.54686183
5326 | 23630.56 | 37.97653198 | 13.1216259 | 0.13161109 | -0.53536737
5327 | 23630.6 | 37.68851089 | 13.12695885 | 0.13166457 | -0.49663094
5328 | 23630.625 | 37.86488342 | 13.06296349 | 0.13102271 | -0.50051039
5329 | 23630.65 | 37.77994156 | 13.09229469 | 0.1313169 | -0.53444052
5330 | 23630.69 | 37.76622391 | 13.03896523 | 0.13078199 | -0.53860891
5331 | 23630.71 | 37.50728989 | 13.06296349 | 0.13102271 | -0.5720495
5332 | 23630.74 | 37.41329575 | 13.02829933 | 0.13067502 | -0.55963659
5333 | 23630.78 | 37.15671158 | 13.0016346 | 0.13040757 | -0.58155155
5334 | 23630.8 | 37.4302597 | 12.97763634 | 0.13016686 | -0.57631409
5335 | 23630.84 | 37.31615829 | 12.95630646 | 0.12995292 | -0.57121408
5336 | 23630.87 | 37.28054428 | 12.95897293 | 0.12997967 | -0.59134912
5337 | 23630.89 | 37.06832504 | 12.94830704 | 0.12987268 | -0.5591982
5338 | 23630.93 | 37.07887268 | 12.90031052 | 0.12939128 | -0.52780092
5339 | 23630.96 | 36.78378296 | 12.90830994 | 0.12947151 | -0.50509083
5340 | 23630.98 | 36.51550674 | 12.88697815 | 0.12925754 | -0.51872188
5341 | 23631.02 | 36.76438522 | 12.87631226 | 0.12915057 | -0.52368093
5342 | 23631.04 | 36.47251892 | 12.84431458 | 0.12882963 | -0.49082664
5343 | 23631.07 | 36.40920258 | 12.86831284 | 0.12907034 | -0.48876342
5344 | 23631.11 | 36.24691772 | 12.83631516 | 0.1287494 | -0.48166448
5345 | 23631.13 | 36.18194962 | 12.78831863 | 0.12826799 | -0.48891351
5346 | 23631.17 | 36.09992218 | 12.79098511 | 0.12829474 | -0.51727349
5347 | 23631.2 | 36.11532974 | 12.80431747 | 0.12842846 | -0.53017998
5348 | 23631.22 | 36.0422554 | 12.77231979 | 0.12810752 | -0.53921533
5349 | 23631.26 | 35.99356842 | 12.76698685 | 0.12805402 | -0.54736763
5350 | 23631.29 | 35.74502182 | 12.72698975 | 0.12765285 | -0.53735483
5351 | 23631.31 | 35.42723083 | 12.70565796 | 0.12743889 | -0.51944137
5352 | 23631.35 | 35.47599792 | 12.70299149 | 0.12741216 | -0.52502286
5353 | 23631.375 | 35.4426384 | 12.69765854 | 0.12735866 | -0.54316849
5354 | 23631.4 | 35.41586304 | 12.64433098 | 0.12682378 | -0.50634229
5355 | 23631.44 | 35.32070541 | 12.64433098 | 0.12682378 | -0.47128615
5356 | 23631.46 | 35.23121643 | 12.67366219 | 0.12711798 | -0.47261825
5357 | 23631.49 | 34.97986984 | 12.63099861 | 0.12669006 | -0.43789369
5358 | 23631.53 | 34.9945488 | 12.59900093 | 0.12636912 | -0.41360527
5359 | 23631.55 | 35.18482208 | 12.62566566 | 0.12663656 | -0.41772544
5360 | 23631.59 | 34.87895584 | 12.58566856 | 0.1262354 | -0.4449966
5361 | 23631.62 | 34.72911453 | 12.5723362 | 0.12610166 | -0.47750321
5362 | 23631.64 | 34.68194199 | 12.56433678 | 0.12602143 | -0.50462151
5363 | 23631.68 | 34.733181 | 12.56966972 | 0.12607493 | -0.53819066
5364 | 23631.71 | 34.57931519 | 12.54033852 | 0.12578072 | -0.52883995
5365 | 23631.73 | 34.5655098 | 12.51634026 | 0.12554002 | -0.52240604
5366 | 23631.77 | 34.30225372 | 12.48967552 | 0.12527257 | -0.50022304
5367 | 23631.79 | 34.26883698 | 12.46834373 | 0.12505861 | -0.47850269
5368 | 23631.82 | 34.20117188 | 12.46301079 | 0.12500513 | -0.50562114
5369 | 23631.86 | 34.09272003 | 12.43901253 | 0.12476441 | -0.4984974
5370 | 23631.88 | 34.07817459 | 12.43634605 | 0.12473767 | -0.49834892
5371 | 23631.92 | 33.49148941 | 12.45767784 | 0.12495163 | -0.45445466
5372 | 23631.95 | 33.65144348 | 12.43367958 | 0.12471092 | -0.4408145
5373 | 23631.97 | 33.77471161 | 12.41768265 | 0.12455048 | -0.39497322
5374 | 23632.01 | 33.58296585 | 12.34302139 | 0.12380162 | -0.3931607
5375 | 23632.04 | 33.54374313 | 12.38835144 | 0.12425628 | -0.45514309
5376 | 23632.06 | 33.29555511 | 12.33502197 | 0.12372138 | -0.47971103
5377 | 23632.1 | 33.49057007 | 12.35102081 | 0.12388185 | -0.46928525
5378 | 23632.125 | 33.45228195 | 12.35102081 | 0.12388185 | -0.43674102
5379 | 23632.15 | 33.28084564 | 12.35902023 | 0.12396208 | -0.43227929
5380 | 23632.19 | 33.30037689 | 12.28435898 | 0.12321322 | -0.43355399
5381 | 23632.21 | 33.16240692 | 12.28702545 | 0.12323997 | -0.42479786
5382 | 23632.24 | 33.10514832 | 12.2816925 | 0.12318648 | -0.44075996
5383 | 23632.28 | 33.06513214 | 12.30835724 | 0.12345393 | -0.44128478
5384 | 23632.3 | 32.76764679 | 12.2123642 | 0.12249111 | -0.42967346
5385 | 23632.34 | 32.84692383 | 12.23902893 | 0.12275856 | -0.45172036
5386 | 23632.37 | 32.76839828 | 12.2123642 | 0.12249111 | -0.41664535
5387 | 23632.39 | 32.61957932 | 12.24702835 | 0.1228388 | -0.41479093
5388 | 23632.43 | 32.40282059 | 12.23102951 | 0.12267832 | -0.39670303
5389 | 23632.46 | 32.66866302 | 12.19369888 | 0.1223039 | -0.42598215
5390 | 23632.48 | 32.5688591 | 12.15903473 | 0.12195621 | -0.44149625
5391 | 23632.52 | 32.48381424 | 12.15370178 | 0.12190272 | -0.45449451
5392 | 23632.54 | 32.15808868 | 12.18569946 | 0.12222366 | -0.5081073
5393 | 23632.57 | 32.35207748 | 12.15636826 | 0.12192947 | -0.49651775
5394 | 23632.61 | 32.11802673 | 12.09504128 | 0.12131435 | -0.48658353
5395 | 23632.63 | 31.99671936 | 12.09504128 | 0.12131435 | -0.46999517
5396 | 23632.67 | 32.11545181 | 12.08437538 | 0.12120737 | -0.47475344
5397 | 23632.7 | 32.02294159 | 12.09770775 | 0.12134109 | -0.46923363
5398 | 23632.72 | 31.76821136 | 12.05771065 | 0.12093993 | -0.41294619
5399 | 23632.76 | 31.9754734 | 12.06037712 | 0.12096667 | -0.3888714
5400 | 23632.79 | 31.67638206 | 12.03371239 | 0.12069922 | -0.3341749
5401 | 23632.81 | 31.82145119 | 12.0123806 | 0.12048526 | -0.31787577
5402 | 23632.85 | 31.54439545 | 12.03904533 | 0.12075271 | -0.32476115
5403 | 23632.875 | 31.56900215 | 12.02304649 | 0.12059224 | -0.30951664
5404 | 23632.9 | 31.53295517 | 12.0123806 | 0.12048526 | -0.30211607
5405 | 23632.94 | 31.34269714 | 11.99371529 | 0.12029804 | -0.26815265
5406 | 23632.96 | 31.03837585 | 11.99904823 | 0.12035153 | -0.31899679
5407 | 23632.99 | 31.14829254 | 11.99638176 | 0.12032479 | -0.34536391
5408 | 23633.03 | 31.13681984 | 11.94571877 | 0.11981663 | -0.39798555
5409 | 23633.05 | 31.10071564 | 11.98838234 | 0.12024456 | -0.43394208
5410 | 23633.09 | 30.95380592 | 11.94038582 | 0.11976314 | -0.42923096
5411 | 23633.12 | 30.89142799 | 11.93505287 | 0.11970966 | -0.42704859
5412 | 23633.14 | 31.07280159 | 11.91105461 | 0.11946895 | -0.44452113
5413 | 23633.18 | 30.48159599 | 11.8923893 | 0.11928173 | -0.4676086
5414 | 23633.21 | 31.01453972 | 11.8523941 | 0.11888058 | -0.48605993
5415 | 23633.23 | 30.87010765 | 11.90838814 | 0.1194422 | -0.49172369
5416 | 23633.27 | 30.74035072 | 11.85772705 | 0.11893407 | -0.4726406
5417 | 23633.29 | 30.34687424 | 11.86839104 | 0.11904103 | -0.42713752
5418 | 23633.32 | 30.53662491 | 11.812397 | 0.11847941 | -0.37879455
5419 | 23633.36 | 30.26550865 | 11.82039642 | 0.11855964 | -0.39241251
5420 | 23633.38 | 30.3829937 | 11.7830658 | 0.11818521 | -0.41136217
5421 | 23633.42 | 29.9859066 | 11.80173111 | 0.11837243 | -0.44960931
5422 | 23633.45 | 30.27942085 | 11.7830658 | 0.11818521 | -0.43278044
5423 | 23633.47 | 30.10346222 | 11.79906464 | 0.11834568 | -0.38965341
5424 | 23633.51 | 29.89872551 | 11.7723999 | 0.11807823 | -0.34826675
5425 | 23633.54 | 29.91265106 | 11.74840164 | 0.11783753 | -0.31626824
5426 | 23633.56 | 29.92504501 | 11.70573807 | 0.11740961 | -0.29636928
5427 | 23633.6 | 29.71689224 | 11.72440338 | 0.11759682 | -0.32275683
5428 | 23633.625 | 30.0278492 | 11.71907043 | 0.11754333 | -0.36244863
5429 | 23633.65 | 29.7555027 | 11.71907043 | 0.11754333 | -0.37434837
5430 | 23633.69 | 29.48563004 | 11.71107101 | 0.1174631 | -0.33801773
5431 | 23633.71 | 29.58103752 | 11.72440338 | 0.11759682 | -0.31892186
5432 | 23633.74 | 29.7555275 | 11.70573807 | 0.11740961 | -0.3302961
5433 | 23633.78 | 29.4559269 | 11.64707565 | 0.11682121 | -0.34803206
5434 | 23633.8 | 29.49789429 | 11.62841034 | 0.116634 | -0.37740439
5435 | 23633.84 | 29.31847572 | 11.64974213 | 0.11684796 | -0.39264435
5436 | 23633.87 | 29.12973022 | 11.63907623 | 0.11674098 | -0.39363688
5437 | 23633.89 | 29.20217705 | 11.62574387 | 0.11660726 | -0.35269859
5438 | 23633.93 | 29.11988068 | 11.60707855 | 0.11642005 | -0.31990775
5439 | 23633.96 | 29.17082024 | 11.61507797 | 0.11650028 | -0.30415124
5440 | 23633.98 | 29.20052719 | 11.60707855 | 0.11642005 | -0.32534331
5441 | 23634.02 | 29.02176476 | 11.59374619 | 0.11628632 | -0.34099513
5442 | 23634.04 | 28.81728554 | 11.57241631 | 0.11607238 | -0.34641561
5443 | 23634.07 | 29.02252007 | 11.58574677 | 0.11620608 | -0.34060994
5444 | 23634.11 | 28.8782711 | 11.52975273 | 0.11564445 | -0.34656265
5445 | 23634.13 | 28.52193832 | 11.55108452 | 0.11585842 | -0.37022436
5446 | 23634.17 | 28.69194412 | 11.51642036 | 0.11551073 | -0.35355419
5447 | 23634.2 | 28.76038361 | 11.51908684 | 0.11553748 | -0.34267595
5448 | 23634.22 | 28.49142265 | 11.54575157 | 0.11580493 | -0.32014418
5449 | 23634.26 | 28.59374428 | 11.50042152 | 0.11535026 | -0.26776814
5450 | 23634.29 | 28.35855484 | 11.4630909 | 0.11497583 | -0.26968047
5451 | 23634.31 | 28.37176514 | 11.52441978 | 0.11559097 | -0.31891686
5452 | 23634.35 | 28.24964905 | 11.45509148 | 0.1148956 | -0.34476364
5453 | 23634.375 | 28.19678116 | 11.46842384 | 0.11502932 | -0.34791631
5454 | 23634.4 | 28.07537651 | 11.503088 | 0.11537701 | -0.34888721
5455 | 23634.44 | 28.48732376 | 11.45509148 | 0.1148956 | -0.34492424
5456 | 23634.46 | 28.24218178 | 11.39642906 | 0.11430721 | -0.31035709
5457 | 23634.49 | 28.1051445 | 11.4230938 | 0.11457466 | -0.31291589
5458 | 23634.53 | 28.2727375 | 11.40976143 | 0.11444093 | -0.32692742
5459 | 23634.55 | 27.98783684 | 11.40709496 | 0.11441419 | -0.30194631
5460 | 23634.59 | 28.06793213 | 11.39376259 | 0.11428046 | -0.26715231
5461 | 23634.62 | 28.04483223 | 11.40176201 | 0.1143607 | -0.23725787
5462 | 23634.64 | 27.88127899 | 11.39376259 | 0.11428046 | -0.19818965
5463 | 23634.68 | 27.53909111 | 11.39109612 | 0.11425372 | -0.18324284
5464 | 23634.71 | 27.60770035 | 11.3724308 | 0.1140665 | -0.18117052
5465 | 23634.73 | 27.4233017 | 11.36709785 | 0.11401302 | -0.17666389
5466 | 23634.77 | 27.68786049 | 11.35909843 | 0.11393278 | -0.20078963
5467 | 23634.79 | 27.55400467 | 11.35376549 | 0.11387929 | -0.22369294
5468 | 23634.82 | 27.58625793 | 11.35376549 | 0.11387929 | -0.2611104
5469 | 23634.86 | 27.55065536 | 11.36976433 | 0.11403976 | -0.26658013
5470 | 23634.88 | 27.34720612 | 11.34043312 | 0.11374556 | -0.27494693
5471 | 23634.92 | 27.54487228 | 11.34843254 | 0.1138258 | -0.29601118
5472 | 23634.95 | 27.22314644 | 11.30310249 | 0.11337113 | -0.32195398
5473 | 23634.97 | 27.1942234 | 11.29776955 | 0.11331765 | -0.35369334
5474 | 23635.01 | 27.27612877 | 11.28177071 | 0.11315718 | -0.38150233
5475 | 23635.04 | 27.2032032 | 11.29776955 | 0.11331765 | -0.40712178
5476 | 23635.06 | 27.14534187 | 11.2631073 | 0.11296998 | -0.37011114
5477 | 23635.1 | 26.99546623 | 11.26044083 | 0.11294323 | -0.31415585
5478 | 23635.125 | 26.89373016 | 11.25510788 | 0.11288974 | -0.28457347
5479 | 23635.15 | 26.88121605 | 11.24977493 | 0.11283626 | -0.29119194
5480 | 23635.19 | 26.73799896 | 11.20177841 | 0.11235484 | -0.29685825
5481 | 23635.21 | 27.00873756 | 11.23110962 | 0.11264904 | -0.29267368
5482 | 23635.24 | 26.75125885 | 11.24177551 | 0.11275602 | -0.2722365
5483 | 23635.28 | 26.63115692 | 11.22044373 | 0.11254206 | -0.25417632
5484 | 23635.3 | 26.63694763 | 11.20444489 | 0.11238159 | -0.28614613
5485 | 23635.34 | 26.59061241 | 11.17511368 | 0.1120874 | -0.29264382
5486 | 23635.37 | 26.62125015 | 11.16444778 | 0.11198042 | -0.30844641
5487 | 23635.39 | 26.73799896 | 11.22577667 | 0.11259555 | -0.31119451
5488 | 23635.43 | 26.63192177 | 11.15644836 | 0.11190018 | -0.29167065
5489 | 23635.46 | 26.53084373 | 11.14844894 | 0.11181995 | -0.27313158
5490 | 23635.48 | 26.49440193 | 11.11911774 | 0.11152575 | -0.23298016
5491 | 23635.52 | 26.51925468 | 11.14044952 | 0.11173971 | -0.27120322
5492 | 23635.54 | 26.15620804 | 11.15378189 | 0.11187343 | -0.28507403
5493 | 23635.57 | 26.06833076 | 11.12978363 | 0.11163273 | -0.28729278
5494 | 23635.61 | 26.14707375 | 11.12445068 | 0.11157924 | -0.27704498
5495 | 23635.63 | 26.43887138 | 11.12445068 | 0.11157924 | -0.26715994
5496 | 23635.67 | 26.18110085 | 11.1031189 | 0.11136528 | -0.30395457
5497 | 23635.7 | 26.29720497 | 11.08178711 | 0.11115132 | -0.33364242
5498 | 23635.72 | 26.05093384 | 11.06845474 | 0.1110176 | -0.37005156
5499 | 23635.76 | 26.12050056 | 11.07378769 | 0.11107109 | -0.38439465
5500 | 23635.79 | 25.72649193 | 11.0524559 | 0.11085713 | -0.35102481
5501 | 23635.81 | 25.8659153 | 11.04978943 | 0.11083038 | -0.32535124
5502 | 23635.85 | 25.92728806 | 11.04179001 | 0.11075015 | -0.29146826
5503 | 23635.875 | 25.83264732 | 11.01512527 | 0.1104827 | -0.26828396
5504 | 23635.9 | 25.90652275 | 11.00979233 | 0.11042921 | -0.24534771
5505 | 23635.94 | 25.51061249 | 11.01512527 | 0.1104827 | -0.22746639
5506 | 23635.96 | 25.7596283 | 11.02312469 | 0.11056294 | -0.21193337
5507 | 23635.99 | 25.45820999 | 10.99645996 | 0.11029548 | -0.1693987
5508 | 23636.03 | 25.57281303 | 11.00179291 | 0.11034897 | -0.18347222
5509 | 23636.05 | 25.45989227 | 10.99645996 | 0.11029548 | -0.17519316
5510 | 23636.09 | 25.30875206 | 10.9831295 | 0.11016177 | -0.2041727
5511 | 23636.12 | 25.71976662 | 11.00179291 | 0.11034897 | -0.21309909
5512 | 23636.14 | 25.50800705 | 10.97246361 | 0.1100548 | -0.22509225
5513 | 23636.18 | 25.25233078 | 10.9831295 | 0.11016177 | -0.21565507
5514 | 23636.21 | 25.61681175 | 10.92980003 | 0.10962687 | -0.18826514
5515 | 23636.23 | 25.30050659 | 10.97513008 | 0.11008155 | -0.22280854
5516 | 23636.27 | 25.18901634 | 10.93246651 | 0.10965362 | -0.20528528
5517 | 23636.29 | 25.28457451 | 10.92980003 | 0.10962687 | -0.20009498
5518 | 23636.32 | 25.21226311 | 10.95913124 | 0.10992108 | -0.19859175
5519 | 23636.36 | 25.08181572 | 10.93779945 | 0.10970711 | -0.18643767
5520 | 23636.38 | 25.26301765 | 10.92713356 | 0.10960013 | -0.20373325
5521 | 23636.42 | 24.83658028 | 10.92980003 | 0.10962687 | -0.19240227
5522 | 23636.45 | 25.18488884 | 10.90046883 | 0.10933268 | -0.22233617
5523 | 23636.47 | 24.82084846 | 10.94046593 | 0.10973386 | -0.23211655
5524 | 23636.51 | 24.73174667 | 10.85780525 | 0.10890476 | -0.21547614
5525 | 23636.54 | 24.86978722 | 10.90580177 | 0.10938618 | -0.26177534
5526 | 23636.56 | 24.78087807 | 10.88713646 | 0.10919896 | -0.2552081
5527 | 23636.6 | 24.62780952 | 10.85513878 | 0.10887802 | -0.26723126
5528 | 23636.625 | 24.57621384 | 10.9031353 | 0.10935943 | -0.26820183
5529 | 23636.65 | 24.77843666 | 10.86580467 | 0.108985 | -0.23295361
5530 | 23636.69 | 24.75424767 | 10.84447289 | 0.10877104 | -0.2651971
5531 | 23636.71 | 24.70266533 | 10.86047173 | 0.10893151 | -0.25625157
5532 | 23636.74 | 24.66439629 | 10.79114342 | 0.10823614 | -0.28257653
5533 | 23636.78 | 24.4422226 | 10.86047173 | 0.10893151 | -0.31083915
5534 | 23636.8 | 24.47300529 | 10.81780815 | 0.10850359 | -0.28873315
5535 | 23636.84 | 24.38310051 | 10.81514168 | 0.10847685 | -0.29833651
5536 | 23636.87 | 24.53456497 | 10.79914284 | 0.10831638 | -0.22199965
5537 | 23636.89 | 24.26162529 | 10.79114342 | 0.10823614 | -0.2263089
5538 | 23636.93 | 24.43640327 | 10.79647636 | 0.10828963 | -0.2256308
5539 | 23636.96 | 24.31570053 | 10.75914574 | 0.1079152 | -0.21516377
5540 | 23636.98 | 24.29483986 | 10.77514458 | 0.10807567 | -0.23292039
5541 | 23637.02 | 24.22992325 | 10.783144 | 0.10815591 | -0.20460191
5542 | 23637.04 | 24.37559319 | 10.77781105 | 0.10810242 | -0.22802326
5543 | 23637.07 | 24.37636375 | 10.76181221 | 0.10794195 | -0.2146173
5544 | 23637.11 | 24.16828156 | 10.75114632 | 0.10783496 | -0.23325092
5545 | 23637.13 | 24.09749603 | 10.74847984 | 0.10780822 | -0.21215494
5546 | 23637.17 | 24.15328026 | 10.72448158 | 0.10756752 | -0.23036234
5547 | 23637.2 | 24.30313492 | 10.74581337 | 0.10778148 | -0.23342879
5548 | 23637.22 | 24.13073158 | 10.67915344 | 0.10711287 | -0.19833754
5549 | 23637.26 | 23.81079483 | 10.72981453 | 0.10762101 | -0.17980959
5550 | 23637.29 | 24.00414467 | 10.71381569 | 0.10746054 | -0.17154048
5551 | 23637.31 | 23.82582283 | 10.72714806 | 0.10759426 | -0.20436287
5552 | 23637.35 | 23.89835739 | 10.68448639 | 0.10716636 | -0.17288384
5553 | 23637.375 | 23.73165321 | 10.71914864 | 0.10751402 | -0.16855606
5554 | 23637.4 | 23.81079483 | 10.71381569 | 0.10746054 | -0.16109151
5555 | 23637.44 | 23.73165321 | 10.68448639 | 0.10716636 | -0.17615442
5556 | 23637.46 | 23.78916931 | 10.64715576 | 0.10679193 | -0.21521041
5557 | 23637.49 | 23.29719162 | 10.66048813 | 0.10692566 | -0.24666306
5558 | 23637.53 | 23.62994385 | 10.67648697 | 0.10708612 | -0.26331428
5559 | 23637.55 | 23.60907745 | 10.68981934 | 0.10721985 | -0.20303366
5560 | 23637.59 | 23.61828423 | 10.65515518 | 0.10687216 | -0.13586113
5561 | 23637.62 | 23.38225365 | 10.64982224 | 0.10681868 | -0.10753226
5562 | 23637.64 | 23.62656975 | 10.60982513 | 0.1064175 | -0.11961893
5563 | 23637.68 | 23.48816109 | 10.62582397 | 0.10657797 | -0.15073098
5564 | 23637.71 | 23.36721039 | 10.64182281 | 0.10673844 | -0.15976992
5565 | 23637.73 | 23.35554123 | 10.68981934 | 0.10721985 | -0.17708164
5566 | 23637.77 | 23.31962013 | 10.63915634 | 0.10671169 | -0.14000714
5567 | 23637.79 | 23.31378365 | 10.60182571 | 0.10633726 | -0.13400312
5568 | 23637.82 | 23.10770798 | 10.63382339 | 0.10665821 | -0.18291941
5569 | 23637.86 | 23.32637787 | 10.61782455 | 0.10649773 | -0.22455311
5570 | 23637.88 | 23.22289085 | 10.59382629 | 0.10625703 | -0.25236082
5571 | 23637.92 | 23.08267212 | 10.60182571 | 0.10633726 | -0.24173597
5572 | 23637.95 | 23.20615196 | 10.5831604 | 0.10615005 | -0.23664501
5573 | 23637.97 | 23.05253792 | 10.58049393 | 0.10612331 | -0.1956498
5574 | 23638.01 | 23.50734329 | 10.57249451 | 0.10604307 | -0.17159805
5575 | 23638.04 | 23.10263634 | 10.59382629 | 0.10625703 | -0.16771208
5576 | 23638.06 | 23.05425262 | 10.56449509 | 0.10596284 | -0.13528264
5577 | 23638.1 | 23.0133934 | 10.55916214 | 0.10590935 | -0.11290819
5578 | 23638.125 | 22.90888977 | 10.55649567 | 0.1058826 | -0.11108223
5579 | 23638.15 | 22.74277306 | 10.57782745 | 0.10609656 | -0.11502185
5580 | 23638.19 | 23.2236557 | 10.55116272 | 0.10582911 | -0.09198543
5581 | 23638.21 | 23.00662804 | 10.55116272 | 0.10582911 | -0.06164302
5582 | 23638.24 | 22.8087101 | 10.56449509 | 0.10596284 | -0.07394434
5583 | 23638.28 | 22.98327446 | 10.55116272 | 0.10582911 | -0.08958051
5584 | 23638.3 | 22.86972427 | 10.52449799 | 0.10556166 | -0.13194682
5585 | 23638.34 | 22.92225838 | 10.57516098 | 0.10606982 | -0.17127001
5586 | 23638.37 | 22.75784111 | 10.54582977 | 0.10577562 | -0.1842164
5587 | 23638.39 | 22.88893509 | 10.55649567 | 0.1058826 | -0.19327742
5588 | 23638.43 | 22.71264267 | 10.51916504 | 0.10550817 | -0.19788907
5589 | 23638.46 | 22.80456352 | 10.5031662 | 0.1053477 | -0.25332788
5590 | 23638.48 | 22.50291252 | 10.49516678 | 0.10526747 | -0.28200975
5591 | 23638.52 | 22.4703064 | 10.5031662 | 0.1053477 | -0.27684522
5592 | 23638.54 | 22.58059883 | 10.49516678 | 0.10526747 | -0.25325444
5593 | 23638.57 | 22.57396126 | 10.50583267 | 0.10537445 | -0.21371529
5594 | 23638.61 | 22.64330673 | 10.46850204 | 0.10500002 | -0.18664552
5595 | 23638.63 | 22.56473351 | 10.44183731 | 0.10473257 | -0.12784061
5596 | 23638.67 | 22.64502144 | 10.48183441 | 0.10513374 | -0.15377653
5597 | 23638.7 | 22.48199463 | 10.5031662 | 0.1053477 | -0.14318672
5598 | 23638.72 | 22.64745903 | 10.4231739 | 0.10454537 | -0.115374
5599 | 23638.76 | 22.41847038 | 10.48450089 | 0.10516049 | -0.09636775
5600 | 23638.79 | 22.38924217 | 10.4525032 | 0.10483955 | -0.09386893
5601 | 23638.81 | 22.43016052 | 10.47650146 | 0.10508025 | -0.11964419
5602 | 23638.85 | 22.26875496 | 10.42850685 | 0.10459886 | -0.09931035
5603 | 23638.875 | 22.23705864 | 10.46850204 | 0.10500002 | -0.14567316
5604 | 23638.9 | 22.36247635 | 10.44983673 | 0.1048128 | -0.13017948
5605 | 23638.94 | 22.2587738 | 10.42584038 | 0.10457212 | -0.12853543
5606 | 23638.96 | 22.2110939 | 10.44183731 | 0.10473257 | -0.15005352
5607 | 23638.99 | 22.32309532 | 10.44183731 | 0.10473257 | -0.15077473
5608 | 23639.03 | 22.07562447 | 10.40984154 | 0.10441165 | -0.16311729
5609 | 23639.05 | 22.07977867 | 10.4338398 | 0.10465235 | -0.16647023
5610 | 23639.09 | 22.01699638 | 10.42050743 | 0.10451863 | -0.18743393
5611 | 23639.12 | 22.17090416 | 10.41250801 | 0.10443839 | -0.20370144
5612 | 23639.14 | 22.00695992 | 10.40717506 | 0.1043849 | -0.23254409
5613 | 23639.18 | 21.90410805 | 10.40717506 | 0.1043849 | -0.24494384
5614 | 23639.21 | 21.99772644 | 10.37517738 | 0.10406397 | -0.22011307
5615 | 23639.23 | 21.97016525 | 10.39917564 | 0.10430467 | -0.22305362
5616 | 23639.27 | 21.94337082 | 10.36717796 | 0.10398373 | -0.21738718
5617 | 23639.29 | 22.04791641 | 10.34051323 | 0.10371628 | -0.20221807
5618 | 23639.32 | 22.09150124 | 10.3538456 | 0.10385 | -0.17566253
5619 | 23639.36 | 21.89317131 | 10.38051033 | 0.10411745 | -0.18406783
5620 | 23639.38 | 21.71912575 | 10.36184502 | 0.10393023 | -0.15314189
5621 | 23639.42 | 21.96015549 | 10.34051323 | 0.10371628 | -0.12044785
5622 | 23639.45 | 21.88562584 | 10.35917854 | 0.10390349 | -0.10551536
5623 | 23639.47 | 21.61188316 | 10.3431797 | 0.10374302 | -0.10161662
5624 | 23639.51 | 21.68553543 | 10.34051323 | 0.10371628 | -0.109285
5625 | 23639.54 | 21.75592041 | 10.31918144 | 0.10350232 | -0.11019834
5626 | 23639.56 | 21.83541679 | 10.34051323 | 0.10371628 | -0.12514451
5627 | 23639.6 | 21.63453865 | 10.33251381 | 0.10363604 | -0.10895357
5628 | 23639.625 | 21.53899193 | 10.32984734 | 0.1036093 | -0.09663007
5629 | 23639.65 | 21.52728081 | 10.33784676 | 0.10368954 | -0.08276565
5630 | 23639.69 | 21.58923149 | 10.32451439 | 0.10355581 | -0.07470625
5631 | 23639.71 | 21.49969482 | 10.31118202 | 0.10342208 | -0.10372982
5632 | 23639.74 | 21.69477844 | 10.31651497 | 0.10347557 | -0.14986292
5633 | 23639.78 | 21.6084938 | 10.30851555 | 0.10339534 | -0.18421261
5634 | 23639.8 | 21.36972046 | 10.32451439 | 0.10355581 | -0.19286834
5635 | 23639.84 | 21.46948051 | 10.3138485 | 0.10344883 | -0.1773296
5636 | 23639.87 | 21.38824272 | 10.29784966 | 0.10328836 | -0.18075648
5637 | 23639.89 | 21.43603706 | 10.27118492 | 0.10302091 | -0.17168477
5638 | 23639.93 | 21.67213058 | 10.25518608 | 0.10286044 | -0.18932901
5639 | 23639.96 | 21.24746704 | 10.28718376 | 0.10318138 | -0.20313768
5640 | 23639.98 | 21.34214401 | 10.27118492 | 0.10302091 | -0.18281038
5641 | 23640.02 | 21.24993324 | 10.27118492 | 0.10302091 | -0.1735962
5642 | 23640.04 | 21.14105415 | 10.27118492 | 0.10302091 | -0.16988209
5643 | 23640.07 | 21.20041275 | 10.25518608 | 0.10286044 | -0.17214578
5644 | 23640.11 | 21.13935471 | 10.24985313 | 0.10280695 | -0.17940035
5645 | 23640.13 | 21.46192741 | 10.2631855 | 0.10294067 | -0.1991944
5646 | 23640.17 | 21.26334953 | 10.23918724 | 0.10269997 | -0.22357622
5647 | 23640.2 | 21.16619301 | 10.20985603 | 0.10240577 | -0.19172248
5648 | 23640.22 | 21.13256454 | 10.20985603 | 0.10240577 | -0.1672969
5649 | 23640.26 | 20.87273979 | 10.23918724 | 0.10269997 | -0.13346156
5650 | 23640.29 | 21.00096703 | 10.20452309 | 0.10235228 | -0.10082076
5651 | 23640.31 | 20.7401371 | 10.21252251 | 0.10243252 | -0.0605488
5652 | 23640.35 | 21.04033852 | 10.19919014 | 0.1022988 | -0.02822931
5653 | 23640.375 | 21.14105415 | 10.23385429 | 0.10264648 | -0.02303788
5654 | 23640.4 | 21.12837601 | 10.22585487 | 0.10256624 | -0.04005363
5655 | 23640.44 | 21.1367321 | 10.22852135 | 0.10259299 | -0.07756913
5656 | 23640.46 | 20.86594009 | 10.20185661 | 0.10232554 | -0.10186577
5657 | 23640.49 | 21.12500572 | 10.23385429 | 0.10264648 | -0.13662943
5658 | 23640.53 | 21.06392288 | 10.19919014 | 0.1022988 | -0.13558753
5659 | 23640.55 | 20.86177444 | 10.20185661 | 0.10232554 | -0.16571511
5660 | 23640.59 | 20.9145546 | 10.17519188 | 0.10205809 | -0.15039164
5661 | 23640.62 | 21.14259529 | 10.16185951 | 0.10192437 | -0.13995798
5662 | 23640.64 | 20.94650078 | 10.18052483 | 0.10211158 | -0.08598145
5663 | 23640.68 | 20.93386841 | 10.18052483 | 0.10211158 | -0.04302538
5664 | 23640.71 | 20.72330666 | 10.20452309 | 0.10235228 | -0.02388951
5665 | 23640.73 | 20.96578979 | 10.15652657 | 0.10187087 | 0.00785253
5666 | 23640.77 | 20.61506653 | 10.19119072 | 0.10221856 | -0.04945178
5667 | 23640.79 | 20.7577343 | 10.20718956 | 0.10237903 | -0.08134286
5668 | 23640.82 | 20.81220436 | 10.19119072 | 0.10221856 | -0.13259214
5669 | 23640.86 | 20.64610672 | 10.20185661 | 0.10232554 | -0.14811777
5670 | 23640.88 | 20.51267433 | 10.15919304 | 0.10189762 | -0.15504897
5671 | 23640.92 | 20.75096893 | 10.14319611 | 0.10173717 | -0.19114357
5672 | 23640.95 | 20.68810654 | 10.12986374 | 0.10160345 | -0.2161189
5673 | 23640.97 | 20.5009346 | 10.14052963 | 0.10171042 | -0.24466524
5674 | 23641.01 | 20.57304001 | 10.14052963 | 0.10171042 | -0.2036113
5675 | 23641.04 | 20.64610672 | 10.15119553 | 0.10181741 | -0.15204336
5676 | 23641.06 | 20.48919678 | 10.14852905 | 0.10179066 | -0.11576802
5677 | 23641.1 | 20.74090576 | 10.11119843 | 0.10141623 | -0.07722046
5678 | 23641.125 | 20.44890213 | 10.11919785 | 0.10149647 | -0.09826408
5679 | 23641.15 | 20.33715248 | 10.13786316 | 0.10168368 | -0.11469896
5680 | 23641.19 | 20.54881859 | 10.11119843 | 0.10141623 | -0.13602528
5681 | 23641.21 | 20.42029762 | 10.12986374 | 0.10160345 | -0.12967436
5682 | 23641.24 | 20.55545425 | 10.10586548 | 0.10136274 | -0.12239668
5683 | 23641.28 | 20.44641113 | 10.11653137 | 0.10146972 | -0.13742042
5684 | 23641.3 | 20.27256584 | 10.10319901 | 0.10133599 | -0.15112332
5685 | 23641.34 | 20.25403595 | 10.10319901 | 0.10133599 | -0.17343606
5686 | 23641.37 | 20.57304001 | 10.08720016 | 0.10117552 | -0.16924545
5687 | 23641.39 | 20.42199707 | 10.10319901 | 0.10133599 | -0.16341713
5688 | 23641.43 | 20.36405945 | 10.0738678 | 0.1010418 | -0.14220823
5689 | 23641.46 | 20.16841507 | 10.07120132 | 0.10101505 | -0.12420274
5690 | 23641.48 | 20.11291504 | 10.06853485 | 0.10098831 | -0.10886526
5691 | 23641.52 | 20.233778 | 10.0738678 | 0.1010418 | -0.09400669
5692 | 23641.54 | 20.16748428 | 10.06586838 | 0.10096157 | -0.0680248
5693 | 23641.57 | 20.28092766 | 10.07920074 | 0.10109529 | -0.07322612
5694 | 23641.61 | 20.24818802 | 10.07653427 | 0.10106855 | -0.1032385
5695 | 23641.63 | 20.31371117 | 10.06586838 | 0.10096157 | -0.1359475
5696 | 23641.67 | 20.12217331 | 10.06853485 | 0.10098831 | -0.14894205
5697 | 23641.7 | 20.04489326 | 10.07653427 | 0.10106855 | -0.16290297
5698 | 23641.72 | 19.92723656 | 10.05520248 | 0.10085458 | -0.16329344
5699 | 23641.76 | 20.34057617 | 10.0232048 | 0.10053365 | -0.1637128
5700 | 23641.79 | 20.02635956 | 10.00987244 | 0.10039992 | -0.16393641
5701 | 23641.81 | 20.10874367 | 10.01520538 | 0.10045341 | -0.18927018
5702 | 23641.85 | 20.04148865 | 10.05520248 | 0.10085458 | -0.21721056
5703 | 23641.875 | 20.06254005 | 10.02053833 | 0.1005069 | -0.18525779
5704 | 23641.9 | 20.00873184 | 10.03120422 | 0.10061388 | -0.17589016
5705 | 23641.94 | 20.15403748 | 10.04453659 | 0.10074761 | -0.16089891
5706 | 23641.96 | 20.20025253 | 9.9938736 | 0.10023945 | -0.15938286
5707 | 23641.99 | 20.06669044 | 9.98054123 | 0.10010573 | -0.15752314
5708 | 23642.03 | 19.80286407 | 9.98854065 | 0.10018596 | -0.18333212
5709 | 23642.05 | 19.96340752 | 9.9832077 | 0.10013247 | -0.19570768
5710 | 23642.09 | 19.72289467 | 9.95920944 | 0.09989177 | -0.13346781
5711 | 23642.12 | 19.87509346 | 9.99920654 | 0.10029294 | -0.08047765
5712 | 23642.14 | 20.03391266 | 10.00187302 | 0.10031968 | -0.02755533
5713 | 23642.18 | 20.0179882 | 9.98054123 | 0.10010573 | -0.01859588
5714 | 23642.21 | 20.08091927 | 9.96720886 | 0.099972 | -0.02499497
5715 | 23642.23 | 19.82126236 | 9.96987534 | 0.09999875 | -0.0545016
5716 | 23642.27 | 19.51596069 | 10.00987244 | 0.10039992 | -0.08999813
5717 | 23642.29 | 19.79357529 | 9.99120712 | 0.10021271 | -0.09809651
5718 | 23642.32 | 20.05664253 | 9.96454239 | 0.09994525 | -0.10408837
5719 | 23642.36 | 19.78429031 | 9.95920944 | 0.09989177 | -0.08273323
5720 | 23642.38 | 19.77006531 | 9.96187592 | 0.09991851 | -0.08982059
5721 | 23642.42 | 19.66900444 | 9.95920944 | 0.09989177 | -0.08531183
5722 | 23642.45 | 19.81708717 | 9.9538765 | 0.09983828 | -0.0728789
5723 | 23642.47 | 19.84477615 | 9.95654297 | 0.09986502 | -0.04015565
5724 | 23642.51 | 19.73309326 | 9.95121002 | 0.09981153 | -0.00620283
5725 | 23642.54 | 19.75567055 | 9.97787476 | 0.10007899 | -0.00314725
5726 | 23642.56 | 19.96417427 | 9.95654297 | 0.09986502 | 0.00440407
5727 | 23642.6 | 19.63885117 | 9.96720886 | 0.099972 | -0.01870414
5728 | 23642.625 | 19.75070381 | 9.96987534 | 0.09999875 | -0.02737564
5729 | 23642.65 | 19.99693489 | 9.9538765 | 0.09983828 | -0.05457497
5730 | 23642.69 | 19.90028 | 9.96187592 | 0.09991851 | -0.05902535
5731 | 23642.71 | 20.08014107 | 9.95121002 | 0.09981153 | -0.05463365
5732 | 23642.74 | 19.92721367 | 9.94854355 | 0.09978478 | -0.03704884
5733 | 23642.78 | 19.84059906 | 9.94054413 | 0.09970455 | -0.01197717
5734 | 23642.8 | 19.90030098 | 9.94587708 | 0.09975804 | 0.00727932
5735 | 23642.84 | 20.09189034 | 9.93787766 | 0.09967781 | 0.02280763
5736 | 23642.87 | 19.82124138 | 9.96720886 | 0.099972 | 0.03363612
5737 | 23642.89 | 19.58081436 | 9.95920944 | 0.09989177 | 0.03762418
5738 | 23642.93 | 20.04906464 | 9.96987534 | 0.09999875 | 0.04756928
5739 | 23642.96 | 19.90450287 | 9.96454239 | 0.09994525 | 0.05207714
5740 | 23642.98 | 19.8398304 | 9.96720886 | 0.099972 | 0.04190246
5741 | 23643.02 | 20.13471413 | 9.94587708 | 0.09975804 | 0.0170085
5742 | 23643.04 | 20.31785965 | 9.96720886 | 0.099972 | -0.03031442
5743 | 23643.07 | 20.14818573 | 9.93787766 | 0.09967781 | -0.04465866
5744 | 23643.11 | 20.44965172 | 9.97254181 | 0.10002549 | -0.06904356
5745 | 23643.13 | 19.8936615 | 9.97254181 | 0.10002549 | -0.0526457
5746 | 23643.17 | 20.1111927 | 9.94854355 | 0.09978478 | -0.05716751
5747 | 23643.2 | 20.03391266 | 9.95920944 | 0.09989177 | -0.06227086
5748 | 23643.22 | 20.08941841 | 9.93254471 | 0.09962432 | -0.0673783
5749 | 23643.26 | 20.12636566 | 9.9432106 | 0.0997313 | -0.09273401
5750 | 23643.29 | 20.03731537 | 9.95121002 | 0.09981153 | -0.09087719
5751 | 23643.31 | 19.99525642 | 9.93787766 | 0.09967781 | -0.07494298
5752 | 23643.35 | 20.04736519 | 9.93521118 | 0.09965106 | -0.03080728
5753 | 23643.375 | 19.92719078 | 9.93787766 | 0.09967781 | 0.00241204
5754 | 23643.4 | 19.91301727 | 9.94054413 | 0.09970455 | 0.00067512
5755 | 23643.44 | 19.98518372 | 9.92987823 | 0.09959757 | 0.02330514
5756 | 23643.46 | 20.07009315 | 9.92987823 | 0.09959757 | 0.03010078
5757 | 23643.49 | 19.93136597 | 9.96987534 | 0.09999875 | 0.04221506
5758 | 23643.53 | 19.81708717 | 9.93787766 | 0.09967781 | 0.0589458
5759 | 23643.55 | 19.71372986 | 9.94854355 | 0.09978478 | 0.05054848
5760 | 23643.59 | 19.78599358 | 9.95121002 | 0.09981153 | 0.04103723
5761 | 23643.62 | 19.97252655 | 9.94054413 | 0.09970455 | 0.03197102
5762 | 23643.64 | 20.01286316 | 9.95920944 | 0.09989177 | 0.01521267
5763 | 23643.68 | 20.11956787 | 9.96454239 | 0.09994525 | 0.0242293
5764 | 23643.71 | 20.09359169 | 9.92454529 | 0.09954409 | 0.03288819
5765 | 23643.73 | 20.06666756 | 9.96454239 | 0.09994525 | 0.03833951
5766 | 23643.77 | 19.95999908 | 9.94054413 | 0.09970455 | 0.03453678
5767 | 23643.79 | 20.07843971 | 9.95121002 | 0.09981153 | 0.03469728
5768 | 23643.82 | 20.16918373 | 9.96187592 | 0.09991851 | 0.03803537
5769 | 23643.86 | 20.04566383 | 9.96720886 | 0.099972 | 0.02261101
5770 | 23643.88 | 19.94824791 | 9.95121002 | 0.09981153 | 0.0034579
5771 | 23643.92 | 20.0322113 | 9.96987534 | 0.09999875 | 0.00420837
5772 | 23643.95 | 19.7733078 | 9.94854355 | 0.09978478 | 0.00194352
5773 | 23643.97 | 20.07426643 | 9.97787476 | 0.10007899 | 0.01570586
5774 | 23644.01 | 20.01211166 | 9.93787766 | 0.09967781 | 0.01116892
5775 | 23644.04 | 19.97175217 | 9.94054413 | 0.09970455 | -0.01601306
5776 | 23644.06 | 20.04148865 | 9.93787766 | 0.09967781 | -0.03615479
5777 | 23644.1 | 20.08014107 | 9.97787476 | 0.10007899 | -0.04849554
5778 | 23644.125 | 19.89025116 | 9.96454239 | 0.09994525 | -0.04099466
5779 | 23644.15 | 20.05834579 | 9.98854065 | 0.10018596 | -0.04886097
5780 | 23644.19 | 20.10874367 | 9.92987823 | 0.09959757 | -0.04481722
5781 | 23644.21 | 20.26071167 | 9.93521118 | 0.09965106 | -0.06395852
5782 | 23644.24 | 19.98690796 | 9.94587708 | 0.09975804 | -0.06645357
5783 | 23644.28 | 19.75149345 | 9.9432106 | 0.0997313 | -0.07183032
5784 | 23644.3 | 19.87679672 | 9.92721176 | 0.09957083 | -0.0501561
5785 | 23644.34 | 19.85405731 | 9.93521118 | 0.09965106 | -0.01676421
5786 | 23644.37 | 19.95999908 | 9.92721176 | 0.09957083 | 0.03912709
5787 | 23644.39 | 19.63297081 | 9.95654297 | 0.09986502 | 0.06512081
5788 | 23644.43 | 20.17088509 | 9.97520828 | 0.10005224 | 0.07171506
5789 | 23644.46 | 19.83642387 | 9.92987823 | 0.09959757 | 0.06626617
5790 | 23644.48 | 19.8204937 | 9.94054413 | 0.09970455 | 0.05121079
5791 | 23644.52 | 19.93141174 | 9.96720886 | 0.099972 | 0.01184704
5792 | 23644.54 | 19.94995117 | 9.96720886 | 0.099972 | -0.00969117
5793 | 23644.57 | 20.23395157 | 9.94854355 | 0.09978478 | -0.017147
5794 | 23644.61 | 20.08599281 | 9.96454239 | 0.09994525 | -0.01868319
5795 | 23644.63 | 20.3724041 | 9.91921234 | 0.09949059 | -0.01161905
5796 | 23644.67 | 20.17166138 | 9.94587708 | 0.09975804 | -0.01069154
5797 | 23644.7 | 20.12636566 | 9.95121002 | 0.09981153 | -0.02342054
5798 | 23644.72 | 20.13053894 | 9.9432106 | 0.0997313 | -0.00851746
5799 | 23644.76 | 19.974226 | 9.9432106 | 0.0997313 | -0.0021813
5800 | 23644.79 | 19.81954002 | 9.96987534 | 0.09999875 | 0.00139621
5801 | 23644.81 | 20.03808784 | 9.92987823 | 0.09959757 | -0.00833632
5802 | 23644.85 | 19.99108124 | 9.9832077 | 0.10013247 | -0.03044334
5803 | 23644.875 | 19.82390594 | 9.93254471 | 0.09962432 | -0.01715876
5804 | 23644.9 | 20.02046013 | 9.95121002 | 0.09981153 | -0.05592404
5805 | 23644.94 | 19.98350334 | 9.93521118 | 0.09965106 | -0.05269071
5806 | 23644.96 | 19.82466698 | 9.92721176 | 0.09957083 | -0.10434575
5807 | 23644.99 | 19.84985924 | 9.94054413 | 0.09970455 | -0.0894429
5808 | 23645.03 | 20.13471413 | 9.93787766 | 0.09967781 | -0.07352839
5809 | 23645.05 | 19.90200424 | 9.95920944 | 0.09989177 | -0.03529383
5810 | 23645.09 | 19.74979019 | 9.91121292 | 0.09941036 | 0.02787588
5811 | 23645.12 | 20.07179642 | 9.92721176 | 0.09957083 | 0.02639813
5812 | 23645.14 | 20.16424751 | 9.91654587 | 0.09946385 | 0.01892842
5813 | 23645.18 | 20.06249428 | 9.93521118 | 0.09965106 | -0.0314671
5814 | 23645.21 | 20.04984093 | 9.94054413 | 0.09970455 | -0.03858957
5815 | 23645.23 | 20.32618523 | 9.96987534 | 0.09999875 | -0.04517958
5816 | 23645.27 | 20.10287094 | 9.94854355 | 0.09978478 | -0.00265929
5817 | 23645.29 | 20.0860157 | 9.92987823 | 0.09959757 | -0.01436154
5818 | 23645.32 | 19.7573719 | 9.92721176 | 0.09957083 | -0.05656727
5819 | 23645.36 | 20.16748428 | 9.88721466 | 0.09916966 | -0.10456216
5820 | 23645.38 | 19.82296562 | 9.92187881 | 0.09951734 | -0.13029502
5821 | 23645.42 | 20.01041031 | 9.93254471 | 0.09962432 | -0.10834926
5822 | 23645.45 | 19.9927845 | 9.94054413 | 0.09970455 | -0.08030441
5823 | 23645.47 | 20.02633667 | 9.90587997 | 0.09935687 | -0.00297782
5824 | 23645.51 | 19.98935699 | 9.91121292 | 0.09941036 | 0.02126595
5825 | 23645.54 | 20.01628494 | 9.90587997 | 0.09935687 | 0.03417335
5826 | 23645.56 | 19.494133 | 9.91654587 | 0.09946385 | -0.0073363
5827 | 23645.6 | 19.91963387 | 9.92454529 | 0.09954409 | -0.01188696
5828 | 23645.625 | 20.18263245 | 9.90054703 | 0.09930338 | 0.00908858
5829 | 23645.65 | 20.01288414 | 9.9538765 | 0.09983828 | 0.00808153
5830 | 23645.69 | 19.89195633 | 9.93254471 | 0.09962432 | 0.02202569
5831 | 23645.71 | 20.00283241 | 9.90854645 | 0.09938361 | 0.01166375
5832 | 23645.74 | 19.91963387 | 9.91121292 | 0.09941036 | 0.01306192
5833 | 23645.78 | 20.15156174 | 9.92721176 | 0.09957083 | -0.01457409
5834 | 23645.8 | 20.033144 | 9.90854645 | 0.09938361 | 0.00563995
5835 | 23645.84 | 20.04148865 | 9.90854645 | 0.09938361 | 0.01194617
5836 | 23645.87 | 19.85825729 | 9.93521118 | 0.09965106 | 0.00327913
5837 | 23645.89 | 19.90368652 | 9.91387939 | 0.0994371 | -0.00513203
5838 | 23645.93 | 19.86751366 | 9.92454529 | 0.09954409 | -0.01644083
5839 | 23645.96 | 19.85158539 | 9.94054413 | 0.09970455 | -0.05556109
5840 | 23645.98 | 19.89440536 | 9.93787766 | 0.09967781 | -0.07609941
5841 | 23646.02 | 19.65989876 | 9.9032135 | 0.09933012 | -0.08041655
5842 | 23646.04 | 19.92968941 | 9.91654587 | 0.09946385 | -0.07889755
5843 | 23646.07 | 19.68853378 | 9.88188171 | 0.09911616 | -0.06746428
5844 | 23646.11 | 20.04984093 | 9.90854645 | 0.09938361 | -0.05344545
5845 | 23646.13 | 20.04319 | 9.87921524 | 0.09908942 | -0.01054232
5846 | 23646.17 | 19.79945374 | 9.90054703 | 0.09930338 | 0.01051148
5847 | 23646.2 | 20.10536385 | 9.91921234 | 0.09949059 | 0.04704231
5848 | 23646.22 | 20.23719406 | 9.91921234 | 0.09949059 | 0.09217304
5849 | 23646.26 | 20.03978729 | 9.92187881 | 0.09951734 | 0.12131666
5850 | 23646.29 | 19.92551231 | 9.94054413 | 0.09970455 | 0.14826117
5851 | 23646.31 | 19.96417427 | 9.90587997 | 0.09935687 | 0.13896994
5852 | 23646.35 | 20.0507679 | 9.91654587 | 0.09946385 | 0.13820101
5853 | 23646.375 | 19.75489998 | 9.91654587 | 0.09946385 | 0.10311059
5854 | 23646.4 | 19.77255821 | 9.95121002 | 0.09981153 | 0.08180191
5855 | 23646.44 | 19.99943161 | 9.93254471 | 0.09962432 | 0.09152011
5856 | 23646.46 | 20.1506424 | 9.96454239 | 0.09994525 | 0.0987688
5857 | 23646.49 | 19.99276161 | 9.94054413 | 0.09970455 | 0.10410331
5858 | 23646.53 | 20.0683918 | 9.96187592 | 0.09991851 | 0.0643868
5859 | 23646.55 | 20.13811493 | 9.92454529 | 0.09954409 | 0.02898116
5860 | 23646.59 | 20.0432148 | 9.94854355 | 0.09978478 | -0.03321603
5861 | 23646.62 | 20.415205 | 9.95121002 | 0.09981153 | -0.04871926
5862 | 23646.64 | 20.22295189 | 9.94854355 | 0.09978478 | -0.07242396
5863 | 23646.68 | 20.15156174 | 9.94587708 | 0.09975804 | -0.08531515
5864 | 23646.71 | 20.3195591 | 9.93521118 | 0.09965106 | -0.09495991
5865 | 23646.73 | 20.23471832 | 9.92187881 | 0.09951734 | -0.08719108
5866 | 23646.77 | 20.48826981 | 9.93521118 | 0.09965106 | -0.1015852
5867 | 23646.79 | 20.03391266 | 9.93787766 | 0.09967781 | -0.11110639
5868 | 23646.82 | 20.04566383 | 9.89788055 | 0.09927663 | -0.0984829
5869 | 23646.86 | 19.99525642 | 9.91921234 | 0.09949059 | -0.08117014
5870 | 23646.88 | 20.02046013 | 9.92454529 | 0.09954409 | -0.07666203
5871 | 23646.92 | 19.76152802 | 9.92987823 | 0.09959757 | -0.08470573
5872 | 23646.95 | 20.20442772 | 9.90054703 | 0.09930338 | -0.07131656
5873 | 23646.97 | 20.13053894 | 9.92187881 | 0.09951734 | -0.06937289
5874 | 23647.01 | 19.87509346 | 9.91121292 | 0.09941036 | -0.05439677
5875 | 23647.04 | 20.29684448 | 9.90854645 | 0.09938361 | -0.07642394
5876 | 23647.06 | 20.08599281 | 9.90854645 | 0.09938361 | -0.1035333
5877 | 23647.1 | 19.73045158 | 9.88454819 | 0.09914291 | -0.09394948
5878 | 23647.125 | 19.8885498 | 9.89788055 | 0.09927663 | -0.0816141
5879 | 23647.15 | 20.01876068 | 9.93254471 | 0.09962432 | -0.08738507
5880 | 23647.19 | 19.94314194 | 9.87921524 | 0.09908942 | -0.06216051
5881 | 23647.21 | 19.95829773 | 9.8738842 | 0.09903595 | -0.05459546
5882 | 23647.24 | 19.66824913 | 9.89788055 | 0.09927663 | -0.04157731
5883 | 23647.28 | 19.54041672 | 9.88721466 | 0.09916966 | -0.05916688
5884 | 23647.3 | 19.63544273 | 9.90054703 | 0.09930338 | -0.02411056
5885 | 23647.34 | 20.03899574 | 9.87121773 | 0.0990092 | 0.00979707
5886 | 23647.37 | 19.6497097 | 9.90854645 | 0.09938361 | 0.01955169
5887 | 23647.39 | 19.85993385 | 9.87655067 | 0.09906269 | 0.04510688
5888 | 23647.43 | 19.89690208 | 9.88721466 | 0.09916966 | 0.02933569
5889 | 23647.46 | 19.8961277 | 9.89254761 | 0.09922314 | 0.02709999
5890 | 23647.48 | 19.97935486 | 9.91387939 | 0.0994371 | 0.0283775
5891 | 23647.52 | 20.09946632 | 9.89254761 | 0.09922314 | 0.04366989
5892 | 23647.54 | 20.13053894 | 9.90054703 | 0.09930338 | 0.03625943
5893 | 23647.57 | 19.90030098 | 9.89788055 | 0.09927663 | 0.00414942
5894 | 23647.61 | 19.88094711 | 9.89521408 | 0.09924988 | 0.01612758
5895 | 23647.63 | 20.19360924 | 9.88454819 | 0.09914291 | 0.03919362
5896 | 23647.67 | 20.04906464 | 9.92721176 | 0.09957083 | 0.0473427
5897 | 23647.7 | 20.1045742 | 9.88454819 | 0.09914291 | 0.04922118
5898 | 23647.72 | 19.95999908 | 9.87921524 | 0.09908942 | 0.03816564
5899 | 23647.76 | 20.16578674 | 9.90054703 | 0.09930338 | 0.02555153
5900 | 23647.79 | 19.85916519 | 9.93521118 | 0.09965106 | 0.00061181
5901 | 23647.81 | 19.72039413 | 9.92454529 | 0.09954409 | -0.00676594
5902 | 23647.85 | 19.86845207 | 9.91654587 | 0.09946385 | -0.01965958
5903 | 23647.875 | 19.84230042 | 9.87921524 | 0.09908942 | -0.02599557
5904 | 23647.9 | 19.63467598 | 9.90054703 | 0.09930338 | -0.08062185
5905 | 23647.94 | 19.68759155 | 9.9032135 | 0.09933012 | -0.1206552
5906 | 23647.96 | 20.13564491 | 9.87921524 | 0.09908942 | -0.12688532
5907 | 23647.99 | 19.84400368 | 9.89254761 | 0.09922314 | -0.0815953
5908 | 23648.03 | 20.23301888 | 9.88721466 | 0.09916966 | -0.03954133
5909 | 23648.05 | 20.03901863 | 9.88988113 | 0.0991964 | -0.02982397
5910 | 23648.09 | 19.98518372 | 9.86055183 | 0.09890223 | -0.0080648
5911 | 23648.12 | 19.87507057 | 9.88721466 | 0.09916966 | -0.02403242
5912 | 23648.14 | 20.09112167 | 9.90587997 | 0.09935687 | -0.01044401
5913 | 23648.18 | 20.1708622 | 9.88988113 | 0.0991964 | 0.00493825
5914 | 23648.21 | 20.17258644 | 9.89521408 | 0.09924988 | 0.0115912
5915 | 23648.23 | 20.28000641 | 9.87921524 | 0.09908942 | 0.00801003
5916 | 23648.27 | 20.14568901 | 9.87921524 | 0.09908942 | -0.04288122
5917 | 23648.29 | 19.85499191 | 9.88988113 | 0.0991964 | -0.08273409
5918 | 23648.32 | 20.14986229 | 9.88188171 | 0.09911616 | -0.10281437
5919 | 23648.36 | 20.09685135 | 9.89254761 | 0.09922314 | -0.0833431
5920 | 23648.38 | 19.95069695 | 9.88454819 | 0.09914291 | -0.04808617
5921 | 23648.42 | 19.83301926 | 9.86588478 | 0.09895571 | -0.04328147
5922 | 23648.45 | 19.90200424 | 9.84455299 | 0.09874175 | -0.04316324
5923 | 23648.47 | 19.94407654 | 9.86055183 | 0.09890223 | -0.05093653
5924 | 23648.51 | 19.96665001 | 9.87921524 | 0.09908942 | -0.0123889
5925 | 23648.54 | 20.13394165 | 9.87655067 | 0.09906269 | 0.03026611
5926 | 23648.56 | 19.95909882 | 9.89254761 | 0.09922314 | 0.0479263
5927 | 23648.6 | 20.3296032 | 9.86055183 | 0.09890223 | 0.07200518
5928 | 23648.625 | 19.79604912 | 9.85521889 | 0.09884873 | 0.06793913
5929 | 23648.65 | 19.96247292 | 9.90587997 | 0.09935687 | 0.0205094
5930 | 23648.69 | 20.09529305 | 9.9032135 | 0.09933012 | -0.01927621
5931 | 23648.71 | 20.16841507 | 9.85788536 | 0.09887548 | -0.01764577
5932 | 23648.74 | 19.99108124 | 9.88454819 | 0.09914291 | -0.01704323
5933 | 23648.78 | 20.09697533 | 9.88988113 | 0.0991964 | -0.0389865
5934 | 23648.8 | 20.11121559 | 9.86321831 | 0.09892897 | -0.05808018
5935 | 23648.84 | 20.09189034 | 9.86321831 | 0.09892897 | -0.07853603
5936 | 23648.87 | 20.04738808 | 9.87121773 | 0.0990092 | -0.08184478
5937 | 23648.89 | 20.08771706 | 9.86055183 | 0.09890223 | -0.03345341
5938 | 23648.93 | 19.74979019 | 9.88454819 | 0.09914291 | 0.02203099
5939 | 23648.96 | 19.86751366 | 9.86055183 | 0.09890223 | 0.07738949
5940 | 23648.98 | 19.99943161 | 9.84988594 | 0.09879524 | 0.09746123
5941 | 23649.02 | 19.82296562 | 9.86855125 | 0.09898246 | 0.10688014
5942 | 23649.04 | 19.9372654 | 9.86321831 | 0.09892897 | 0.09811
5943 | 23649.07 | 19.94654465 | 9.91387939 | 0.0994371 | 0.0699217
5944 | 23649.11 | 19.73047638 | 9.91921234 | 0.09949059 | 0.05797673
5945 | 23649.13 | 20.08939743 | 9.88721466 | 0.09916966 | 0.04552004
5946 | 23649.17 | 20.18016243 | 9.89788055 | 0.09927663 | 0.02046655
5947 | 23649.2 | 20.12051582 | 9.88988113 | 0.0991964 | -0.01373122
5948 | 23649.22 | 20.13983917 | 9.87121773 | 0.0990092 | -0.06152785
5949 | 23649.26 | 20.30781555 | 9.87121773 | 0.0990092 | -0.06693457
5950 | 23649.29 | 20.16328812 | 9.85788536 | 0.09887548 | -0.08473816
5951 | 23649.31 | 19.97175217 | 9.88721466 | 0.09916966 | -0.06802076
5952 | 23649.35 | 20.0111866 | 9.87121773 | 0.0990092 | -0.02662914
5953 | 23649.375 | 20.10949326 | 9.89788055 | 0.09927663 | -0.00663637
5954 | 23649.4 | 20.06081581 | 9.88188171 | 0.09911616 | -0.00048527
5955 | 23649.44 | 19.90958405 | 9.87655067 | 0.09906269 | -0.04178994
5956 | 23649.46 | 19.80950737 | 9.85788536 | 0.09887548 | -0.06929104
5957 | 23649.49 | 20.18680573 | 9.88188171 | 0.09911616 | -0.09029803
5958 | 23649.53 | 19.92133713 | 9.88188171 | 0.09911616 | -0.0697071
5959 | 23649.55 | 19.97935486 | 9.8738842 | 0.09903595 | -0.03484105
5960 | 23649.59 | 19.93896675 | 9.83655357 | 0.09866152 | 0.01757156
5961 | 23649.62 | 19.95074272 | 9.83922005 | 0.09868826 | 0.02341114
5962 | 23649.64 | 19.84230042 | 9.86588478 | 0.09895571 | 0.01191529
5963 | 23649.68 | 19.89197922 | 9.87121773 | 0.0990092 | -0.00771594
5964 | 23649.71 | 20.05741501 | 9.89521408 | 0.09924988 | 0.00986309
5965 | 23649.73 | 19.79357529 | 9.88988113 | 0.0991964 | 0.04528275
5966 | 23649.77 | 20.02216148 | 9.88988113 | 0.0991964 | 0.0500617
5967 | 23649.79 | 19.88852692 | 9.86055183 | 0.09890223 | 0.02899597
5968 | 23649.82 | 20.06749344 | 9.85788536 | 0.09887548 | -0.01786472
5969 | 23649.86 | 20.15573692 | 9.84455299 | 0.09874175 | -0.02579372
5970 | 23649.88 | 19.99617004 | 9.88188171 | 0.09911616 | -0.03175143
5971 | 23649.92 | 20.23812103 | 9.87655067 | 0.09906269 | -0.0040472
5972 | 23649.95 | 20.07765007 | 9.85788536 | 0.09887548 | 0.0291873
5973 | 23649.97 | 19.97933006 | 9.88188171 | 0.09911616 | 0.03423376
5974 | 23650.01 | 19.76913071 | 9.87655067 | 0.09906269 | 0.02330028
5975 | 23650.04 | 19.83054543 | 9.88454819 | 0.09914291 | -0.03019432
5976 | 23650.06 | 20.14813995 | 9.88721466 | 0.09916966 | -0.03958712
5977 | 23650.1 | 20.00377274 | 9.85255241 | 0.09882199 | -0.03317808
5978 | 23650.125 | 19.88267136 | 9.88721466 | 0.09916966 | -0.04299452
5979 | 23650.15 | 20.01290894 | 9.84988594 | 0.09879524 | -0.05296956
5980 | 23650.19 | 20.02801514 | 9.84455299 | 0.09874175 | -0.09556175
5981 | 23650.21 | 20.06666756 | 9.85788536 | 0.09887548 | -0.0768484
5982 | 23650.24 | 20.26748085 | 9.86588478 | 0.09895571 | -0.06426273
5983 | 23650.28 | 20.00530815 | 9.89521408 | 0.09924988 | -0.04499668
5984 | 23650.3 | 20.08014107 | 9.84721947 | 0.0987685 | -0.00739122
5985 | 23650.34 | 19.93972206 | 9.83655357 | 0.09866152 | -0.02165259
5986 | 23650.37 | 20.10704231 | 9.85788536 | 0.09887548 | -0.02762004
5987 | 23650.39 | 19.96417427 | 9.84988594 | 0.09879524 | -0.05812266
5988 | 23650.43 | 19.97002792 | 9.86588478 | 0.09895571 | -0.06457478
5989 | 23650.46 | 20.20195389 | 9.85255241 | 0.09882199 | -0.03786977
5990 | 23650.48 | 19.79945374 | 9.84988594 | 0.09879524 | -0.00929529
5991 | 23650.52 | 20.06328964 | 9.84988594 | 0.09879524 | 0.03512171
5992 | 23650.54 | 20.07089043 | 9.84988594 | 0.09879524 | 0.04580368
5993 | 23650.57 | 19.93232536 | 9.84455299 | 0.09874175 | 0.05174835
5994 | 23650.61 | 19.60359573 | 9.84455299 | 0.09874175 | 0.0540573
5995 | 23650.63 | 20.06669044 | 9.85521889 | 0.09884873 | 0.05916165
5995 23650.63476563 20.06669044 9.85521889 0.09884873 0.05916165

## heating
| Time (s) | T (ºC) | Dl (µm) | Dl/l0 (%) | dDl/dt (µm/s)
10 | 1.71113598 | 17.59882736 | -0.181319 | -0.00181865 | -0.00322365
11 | 1.90104902 | 17.80323029 | -0.1653204 | -0.00165818 | -0.00751976
12 | 2.09102702 | 17.69932938 | -0.19198489 | -0.00192563 | -0.01095674
13 | 2.28100991 | 17.67399025 | -0.19198489 | -0.00192563 | -0.00859339
14 | 2.47092891 | 17.54984093 | -0.19998431 | -0.00200586 | -0.0041541
15 | 2.66085196 | 17.63936615 | -0.19198489 | -0.00192563 | -0.00243591
16 | 2.85083199 | 17.50758553 | -0.19465137 | -0.00195237 | 0.01109853
17 | 3.0408361 | 17.99316406 | -0.19198489 | -0.00192563 | 0.03186673
18 | 3.23084402 | 17.83615494 | -0.17331958 | -0.00173841 | 0.05829407
19 | 3.42085195 | 17.73481369 | -0.17598605 | -0.00176516 | 0.08844741
20 | 3.61080098 | 17.7660656 | -0.18931842 | -0.00189888 | 0.12289704
21 | 3.800699 | 18.49760246 | -0.16265392 | -0.00163143 | 0.17131132
22 | 3.99072909 | 19.66555214 | -0.06932783 | -0.00069536 | 0.22860849
23 | 4.18065691 | 20.22528839 | -0.03999686 | -0.00040117 | 0.30115929
24 | 4.37057877 | 21.8477993 | 0 | 0 | 0.36561126
25 | 4.56054878 | 23.11999702 | 0.10399175 | 0.00104305 | 0.42798525
26 | 4.75047922 | 23.56136322 | 0.14398861 | 0.00144422 | 0.486709
27 | 4.94043684 | 24.86216736 | 0.35997128 | 0.00361054 | 0.53097004
28 | 5.13042688 | 25.61915398 | 0.49862695 | 0.00500127 | 0.57536721
29 | 5.3203578 | 26.73700142 | 0.56795478 | 0.00569664 | 0.61260879
30 | 5.51043081 | 27.63728905 | 0.69061184 | 0.0069269 | 0.64061213
31 | 5.70029116 | 28.53583908 | 0.8399334 | 0.00842461 | 0.64375806
32 | 5.8902669 | 29.42853546 | 0.93592572 | 0.00938742 | 0.63895762
33 | 6.08026218 | 30.62687302 | 1.06658196 | 0.01069791 | 0.63831133
34 | 6.2702198 | 31.39095116 | 1.22123647 | 0.01224911 | 0.63430375
35 | 6.46007395 | 32.09318542 | 1.31989527 | 0.01323867 | 0.63703698
36 | 6.65011501 | 33.36883163 | 1.41855407 | 0.01422822 | 0.63693911
37 | 6.84011221 | 33.99231339 | 1.54654396 | 0.01551197 | 0.63610315
38 | 7.03003502 | 35.01876068 | 1.65320206 | 0.01658177 | 0.63281143
39 | 7.22006416 | 36.02995682 | 1.82652187 | 0.01832018 | 0.6264593
40 | 7.41000795 | 36.96847916 | 1.90118241 | 0.01906903 | 0.62928104
41 | 7.60104895 | 37.95366669 | 2.01850653 | 0.0202458 | 0.63221347
42 | 7.79110193 | 38.90130997 | 2.17849374 | 0.02185049 | 0.63870072
43 | 7.98103094 | 39.88092804 | 2.27715254 | 0.02284005 | 0.63750172
44 | 8.17097473 | 40.79092026 | 2.38114452 | 0.02388309 | 0.63281184
45 | 8.36093712 | 41.63020325 | 2.4984684 | 0.02505986 | 0.62639725
46 | 8.55089569 | 42.7226944 | 2.63979053 | 0.02647734 | 0.61740696
47 | 8.74097157 | 43.96199417 | 2.77311325 | 0.02781458 | 0.6182012
48 | 8.93097591 | 44.69449997 | 2.89577007 | 0.02904483 | 0.61774319
49 | 9.1208601 | 45.5977478 | 2.98909616 | 0.0299809 | 0.61851382
50 | 9.31089401 | 46.8391304 | 3.07708907 | 0.03086348 | 0.6134938
51 | 9.50100327 | 47.57991409 | 3.19707966 | 0.032067 | 0.6084913
52 | 9.69088268 | 48.42632294 | 3.31707001 | 0.03327051 | 0.60448462
53 | 9.88095188 | 49.20648956 | 3.47172451 | 0.03482171 | 0.60742992
54 | 10.07100105 | 50.4614563 | 3.56771684 | 0.03578452 | 0.61716884
55 | 10.26085377 | 51.38614655 | 3.67437506 | 0.03685431 | 0.62698787
56 | 10.45089436 | 52.06264877 | 3.77570033 | 0.03787062 | 0.63287348
57 | 10.64079666 | 53.27651978 | 3.93302107 | 0.03944856 | 0.62952697
58 | 10.83081818 | 53.95972061 | 4.02901363 | 0.04041137 | 0.62961781
59 | 11.02082157 | 54.98547745 | 4.17300224 | 0.04185559 | 0.62726879
60 | 11.21084499 | 55.80344391 | 4.30099201 | 0.04313934 | 0.62851167
61 | 11.40069771 | 57.15023422 | 4.3943181 | 0.04407541 | 0.62751824
62 | 11.59068966 | 58.00333786 | 4.53030729 | 0.04543939 | 0.6225177
63 | 11.78065681 | 58.71401596 | 4.64229822 | 0.04656267 | 0.6199528
64 | 11.97056007 | 59.89363861 | 4.74095726 | 0.04755223 | 0.61896223
65 | 12.16041565 | 60.69262314 | 4.87961292 | 0.04894296 | 0.62146372
66 | 12.35034657 | 61.94448471 | 4.97560549 | 0.04990577 | 0.62159449
67 | 12.54039001 | 62.60488892 | 5.08492994 | 0.05100231 | 0.62165457
68 | 12.730299 | 63.6035347 | 5.22625208 | 0.05241978 | 0.62020928
69 | 12.92029285 | 64.682724 | 5.35424185 | 0.05370353 | 0.62170577
70 | 13.11027145 | 65.506073 | 5.47956514 | 0.05496053 | 0.62398165
71 | 13.30030537 | 66.34783936 | 5.60488844 | 0.05621754 | 0.62862903
72 | 13.49031639 | 67.3526535 | 5.68221617 | 0.05699314 | 0.62890995
73 | 13.68016815 | 68.38497162 | 5.81553888 | 0.05833038 | 0.6270569
74 | 13.87011719 | 69.2583313 | 5.91419744 | 0.05931993 | 0.62388217
75 | 14.06007671 | 70.44867706 | 6.06618547 | 0.06084439 | 0.61682338
76 | 14.25005436 | 71.1461792 | 6.17284346 | 0.06191418 | 0.62140924
77 | 14.44006538 | 72.26194 | 6.30083323 | 0.06319793 | 0.62608314
78 | 14.63002396 | 72.97583771 | 6.42349005 | 0.06442818 | 0.6344403
79 | 14.82120895 | 74.07404327 | 6.53281498 | 0.06552472 | 0.63421535
80 | 15.01113892 | 75.20649719 | 6.64747286 | 0.06667475 | 0.62992388
81 | 15.20111942 | 76.14884949 | 6.74879789 | 0.06769105 | 0.62615269
82 | 15.39010525 | 76.8631897 | 6.9034524 | 0.06924225 | 0.61970586
83 | 15.58009624 | 77.81439972 | 7.03144217 | 0.070526 | 0.62209404
84 | 15.77004337 | 78.68045044 | 7.13543367 | 0.07156904 | 0.62730813
85 | 15.9610939 | 80.04992676 | 7.24475861 | 0.07266558 | 0.6369043
86 | 16.15110588 | 80.61951447 | 7.35674953 | 0.07378886 | 0.63878477
87 | 16.34092522 | 81.49784851 | 7.47140741 | 0.07493889 | 0.63776672
88 | 16.53099632 | 82.71074677 | 7.58606482 | 0.07608891 | 0.63571656
89 | 16.72091484 | 83.43147278 | 7.74605227 | 0.0776936 | 0.63548487
90 | 16.91088104 | 84.66775513 | 7.87137556 | 0.07895061 | 0.64032549
91 | 17.10083961 | 85.60238647 | 8.0046978 | 0.08028784 | 0.64284706
92 | 17.29081917 | 86.26995087 | 8.10069084 | 0.08125066 | 0.64370108
93 | 17.48087502 | 87.53388214 | 8.21801376 | 0.08242742 | 0.63841641
94 | 17.67074394 | 88.2582016 | 8.33533859 | 0.08360419 | 0.63290972
95 | 17.860672 | 89.16819 | 8.45799637 | 0.08483446 | 0.62876499
96 | 18.05062675 | 90.21485138 | 8.58065224 | 0.08606471 | 0.62647408
97 | 18.24056244 | 91.32046509 | 8.68997765 | 0.08716126 | 0.6292091
98 | 18.430439 | 92.15916443 | 8.81263351 | 0.08839151 | 0.62842971
99 | 18.6203537 | 93.00886536 | 8.94862366 | 0.0897555 | 0.63172871
100 | 18.81040192 | 94.05879974 | 9.05261421 | 0.09079853 | 0.62957883
101 | 19.00037956 | 95.04970551 | 9.2046032 | 0.092323 | 0.62784559
102 | 19.1903038 | 95.89981842 | 9.28726387 | 0.09315209 | 0.6263997
103 | 19.38019753 | 96.99649811 | 9.40991974 | 0.09438234 | 0.6246087
104 | 19.57012177 | 97.86363983 | 9.53257751 | 0.09561261 | 0.62136364
105 | 19.76008987 | 98.83746338 | 9.66856575 | 0.09697659 | 0.61961097
106 | 19.95006561 | 99.76805115 | 9.73522758 | 0.09764521 | 0.62400091
107 | 20.14007378 | 100.5887 | 9.90854645 | 0.09938361 | 0.62458426
108 | 20.33000183 | 101.6637 | 9.9938736 | 0.10023945 | 0.62947559
109 | 20.52113914 | 102.7388 | 10.1138649 | 0.10144298 | 0.63155526
110 | 20.71097565 | 103.552 | 10.25518608 | 0.10286044 | 0.63239622
111 | 20.90087318 | 104.5249 | 10.37251091 | 0.10403722 | 0.63486695
112 | 21.09091759 | 105.511 | 10.48450089 | 0.10516049 | 0.63764036
113 | 21.28089333 | 106.3286 | 10.62582397 | 0.10657797 | 0.64149106
114 | 21.47082138 | 107.582 | 10.72448158 | 0.10756752 | 0.63752091
115 | 21.66072845 | 108.0334 | 10.85780525 | 0.10890476 | 0.63803607
116 | 21.85064888 | 109.264 | 10.95379829 | 0.10986758 | 0.63658404
117 | 22.04053688 | 110.2079 | 11.12178421 | 0.1115525 | 0.63464743
118 | 22.23051643 | 111.1453 | 11.20977783 | 0.11243508 | 0.64045221
119 | 22.42045403 | 112.0393 | 11.34043312 | 0.11374556 | 0.63937503
120 | 22.61049271 | 113.1279 | 11.44975853 | 0.11484211 | 0.63650155
121 | 22.80039787 | 113.7818 | 11.5830822 | 0.11617935 | 0.62744784
122 | 22.9903717 | 114.9025 | 11.68973923 | 0.11724914 | 0.62756968
123 | 23.18035316 | 115.746 | 11.84439468 | 0.11880034 | 0.62647307
124 | 23.37019348 | 116.8552 | 11.96438408 | 0.12000385 | 0.62947136
125 | 23.56024742 | 117.6848 | 12.03104591 | 0.12067247 | 0.6329754
126 | 23.75020218 | 118.5865 | 12.15636826 | 0.12192947 | 0.63540232
127 | 23.94029427 | 119.6998 | 12.27102661 | 0.1230795 | 0.64055485
128 | 24.13028145 | 120.6644 | 12.42568016 | 0.12463069 | 0.64204353
129 | 24.32023811 | 121.6851 | 12.54833794 | 0.12586096 | 0.6508472
130 | 24.51017761 | 122.6279 | 12.65499687 | 0.12693076 | 0.65564609
131 | 24.70018768 | 123.4732 | 12.79631805 | 0.12834822 | 0.65995681
132 | 24.8901062 | 124.6306 | 12.93764114 | 0.1297657 | 0.65704292
133 | 25.08012581 | 125.3597 | 13.06562996 | 0.13104944 | 0.65430617
134 | 25.27013588 | 126.544 | 13.16695595 | 0.13206576 | 0.65554845
135 | 25.46001816 | 127.2816 | 13.30561066 | 0.13345647 | 0.64968532
136 | 25.65002632 | 128.195 | 13.39360428 | 0.13433905 | 0.64740306
137 | 25.84001923 | 129.1125 | 13.51892853 | 0.13559607 | 0.63992751
138 | 26.0311718 | 130.1925 | 13.65758324 | 0.13698679 | 0.64029872
139 | 26.22105217 | 131.0548 | 13.79090691 | 0.13832404 | 0.63849294
140 | 26.41107559 | 132.1232 | 13.93222809 | 0.1397415 | 0.64403433
141 | 26.60102844 | 133.1412 | 13.99355698 | 0.14035663 | 0.65195352
142 | 26.79097366 | 133.8351 | 14.16420937 | 0.1420683 | 0.65015
143 | 26.9808979 | 134.8717 | 14.26286888 | 0.14305785 | 0.65385658
144 | 27.17080879 | 135.8435 | 14.38552475 | 0.14428811 | 0.65138274
145 | 27.36083031 | 136.9974 | 14.52418137 | 0.14567885 | 0.65509921
146 | 27.55080223 | 137.6253 | 14.6415062 | 0.14685562 | 0.65716934
147 | 27.74072456 | 138.735 | 14.7801609 | 0.14824635 | 0.66009927
148 | 27.9307251 | 139.6274 | 14.89215279 | 0.14936963 | 0.66589493
149 | 28.12063789 | 140.7003 | 15.03347397 | 0.1507871 | 0.66274089
150 | 28.31058884 | 141.5161 | 15.16413116 | 0.1520976 | 0.66510177
151 | 28.500597 | 142.5657959 | 15.25212288 | 0.15298016 | 0.66266215
152 | 28.69058418 | 143.3499 | 15.41744423 | 0.15463835 | 0.65664661
153 | 28.88049126 | 144.3457 | 15.52676773 | 0.15573488 | 0.65621018
154 | 29.07043648 | 145.3842 | 15.64675903 | 0.1569384 | 0.6566357
155 | 29.26043892 | 146.3575 | 15.79341316 | 0.15840936 | 0.65634871
156 | 29.4504261 | 147.2194519 | 15.90273666 | 0.15950587 | 0.65277278
157 | 29.64040565 | 148.1683197 | 16.00139618 | 0.16049545 | 0.64997876
158 | 29.83031464 | 149.0896 | 16.14805222 | 0.16196641 | 0.64897579
159 | 30.02032852 | 150.2313 | 16.28137398 | 0.16330364 | 0.64647222
160 | 30.21027756 | 151.1274 | 16.41203117 | 0.16461416 | 0.64812249
161 | 30.40021515 | 152.0621 | 16.49735641 | 0.16546997 | 0.65313071
162 | 30.59015846 | 152.8975 | 16.63334656 | 0.16683397 | 0.65263247
163 | 30.78021431 | 154.0333 | 16.7586689 | 0.16809095 | 0.65667868
164 | 30.97004128 | 154.7913 | 16.88399315 | 0.16934797 | 0.65840101
165 | 31.16005516 | 155.9231 | 17.02264786 | 0.1707387 | 0.66241884
166 | 31.35011482 | 156.5673 | 17.13463974 | 0.17186198 | 0.6646595
167 | 31.54007912 | 157.9127 | 17.27062988 | 0.17322597 | 0.6662091
168 | 31.73119926 | 158.7007 | 17.39061928 | 0.17442948 | 0.67029452
169 | 31.9211731 | 159.4483 | 17.53994179 | 0.17592719 | 0.66812515
170 | 32.11116409 | 160.544 | 17.66526413 | 0.17718419 | 0.66823864
171 | 32.30101013 | 161.4824 | 17.76925659 | 0.17822725 | 0.66701776
172 | 32.4908905 | 162.3487 | 17.88657951 | 0.17940401 | 0.66832805
173 | 32.68090439 | 163.2211 | 18.03590202 | 0.18090172 | 0.66511059
174 | 32.87086105 | 164.2684 | 18.17189026 | 0.1822657 | 0.66206098
175 | 33.06088257 | 165.3449 | 18.2678833 | 0.18322851 | 0.66418815
176 | 33.25065613 | 166.3518219 | 18.4172039 | 0.18472621 | 0.66379666
177 | 33.44049835 | 167.0701 | 18.53719521 | 0.18592973 | 0.66714275
178 | 33.63053131 | 168.0726 | 18.66518593 | 0.1872135 | 0.66554946
179 | 33.82047272 | 169.1095 | 18.79050827 | 0.18847048 | 0.66882342
180 | 34.01057053 | 170.0105 | 18.89716721 | 0.18954028 | 0.67129248
181 | 34.20057678 | 171.0191 | 19.0571537 | 0.19114497 | 0.67245758
182 | 34.39053345 | 171.9323 | 19.15314674 | 0.19210778 | 0.67786163
183 | 34.58047867 | 172.7675 | 19.30246735 | 0.19360548 | 0.67297381
184 | 34.77050018 | 173.9631 | 19.43579102 | 0.19494273 | 0.67641509
185 | 34.96055984 | 174.8947 | 19.55578041 | 0.19614623 | 0.67384684
186 | 35.15064621 | 175.8347 | 19.71576881 | 0.19775094 | 0.67384231
187 | 35.34059906 | 176.5366 | 19.80376053 | 0.19863351 | 0.67168176
188 | 35.53054428 | 177.6536 | 19.95841599 | 0.2001847 | 0.6654371
189 | 35.72045517 | 178.7147 | 20.04374123 | 0.20104052 | 0.66794413
190 | 35.91053772 | 179.537323 | 20.19306374 | 0.20253825 | 0.66452378
191 | 36.10052872 | 180.4482 | 20.33171844 | 0.20392896 | 0.66453278
192 | 36.29061508 | 181.4025 | 20.42237854 | 0.20483829 | 0.66617537
193 | 36.48068237 | 182.3544 | 20.56903267 | 0.20630924 | 0.66551256
194 | 36.67062378 | 183.4409 | 20.71035576 | 0.20772673 | 0.67286307
195 | 36.86053085 | 184.3196 | 20.81968117 | 0.20882328 | 0.67155749
196 | 37.05060196 | 185.2935 | 20.9956665 | 0.21058843 | 0.67062938
197 | 37.24055099 | 186.2612 | 21.0463295 | 0.21109658 | 0.66956341
198 | 37.43064499 | 187.1492 | 21.21431541 | 0.21278149 | 0.66421473
199 | 37.62075043 | 188.1277 | 21.34763908 | 0.21411873 | 0.66145211
200 | 37.81072235 | 188.9837 | 21.47029495 | 0.21534899 | 0.65584272
201 | 38.00082397 | 190.053 | 21.58228683 | 0.21647228 | 0.65876055
202 | 38.19075012 | 190.9678 | 21.7049427 | 0.21770252 | 0.66590083
203 | 38.38066483 | 191.8302 | 21.82226753 | 0.21887931 | 0.67040521
204 | 38.5705452 | 192.7719574 | 21.97158813 | 0.22037701 | 0.67685747
205 | 38.76018524 | 193.801 | 22.05158234 | 0.22117935 | 0.67804301
206 | 38.95010376 | 194.6406 | 22.23290253 | 0.22299801 | 0.67992884
207 | 39.14016342 | 195.7752 | 22.35022545 | 0.22417477 | 0.68937838
208 | 39.33004761 | 196.7592 | 22.50488091 | 0.22572598 | 0.69573534
209 | 39.5211525 | 197.7310791 | 22.64886856 | 0.22717018 | 0.70072418
210 | 39.71116257 | 198.4058 | 22.74752808 | 0.22815976 | 0.69944769
211 | 39.90118408 | 199.5745 | 22.84885216 | 0.22917604 | 0.69499081
212 | 40.09117126 | 200.3776 | 23.03817177 | 0.23107493 | 0.68777287
213 | 40.28119278 | 201.4433 | 23.14749527 | 0.23217146 | 0.68365139
214 | 40.47000504 | 202.3106842 | 23.29415131 | 0.23364243 | 0.67872846
215 | 40.6611557 | 203.2572937 | 23.42214012 | 0.23492618 | 0.68065864
216 | 40.85115814 | 204.2883 | 23.5048008 | 0.23575526 | 0.68427962
217 | 41.04114914 | 205.0882 | 23.67278671 | 0.23744018 | 0.68455237
218 | 41.23117828 | 206.1535 | 23.81144333 | 0.23883092 | 0.68198311
219 | 41.42103577 | 207.2182 | 23.894104 | 0.23966001 | 0.68114007
220 | 41.61095047 | 208.1072 | 24.03542519 | 0.24107748 | 0.6850431
221 | 41.80096054 | 209.0742 | 24.2034111 | 0.24276239 | 0.68415588
222 | 41.99094009 | 210.0269 | 24.32073593 | 0.24393918 | 0.68730313
223 | 42.18098831 | 210.9125061 | 24.4540596 | 0.24527642 | 0.69074756
224 | 42.37075043 | 211.7066 | 24.58738136 | 0.24661365 | 0.69446743
225 | 42.56077194 | 212.9079 | 24.6940403 | 0.24768345 | 0.69568932
226 | 42.75083923 | 213.8252 | 24.84069443 | 0.2491544 | 0.69561809
227 | 42.94080734 | 214.6348 | 24.96068573 | 0.25035793 | 0.69289863
228 | 43.13068008 | 215.6305 | 25.10200691 | 0.25177538 | 0.69381487
229 | 43.32062531 | 216.4987 | 25.24333 | 0.25319287 | 0.6973111
230 | 43.51056671 | 217.3216 | 25.38731766 | 0.25463709 | 0.70116979
231 | 43.70053864 | 218.4286 | 25.49397659 | 0.25570688 | 0.70115799
232 | 43.89055252 | 219.4521 | 25.65129662 | 0.25728482 | 0.69655776
233 | 44.08055878 | 220.4577179 | 25.76062202 | 0.25838137 | 0.69251978
234 | 44.27054596 | 221.1407 | 25.90727615 | 0.25985232 | 0.69206369
235 | 44.46054459 | 222.2719 | 26.03793335 | 0.26116282 | 0.69212204
236 | 44.65050888 | 223.1761 | 26.17925453 | 0.26258028 | 0.68875551
237 | 44.84057236 | 224.1569 | 26.25924873 | 0.26338261 | 0.68941349
238 | 45.03063202 | 225.2251 | 26.41656876 | 0.26496056 | 0.68879163
239 | 45.22054291 | 226.22 | 26.56589127 | 0.26645827 | 0.69217592
240 | 45.41052246 | 227.0425415 | 26.7018795 | 0.26782227 | 0.69706756
241 | 45.60049057 | 228.1629 | 26.81653786 | 0.26897228 | 0.70273763
242 | 45.79041672 | 229.0177002 | 26.93919563 | 0.27020255 | 0.7069782
243 | 45.98037338 | 229.724 | 27.0725174 | 0.27153978 | 0.70812738
244 | 46.17026138 | 230.7791 | 27.23517227 | 0.27317122 | 0.70913869
245 | 46.36029053 | 231.8261 | 27.37382698 | 0.27456194 | 0.70792621
246 | 46.55021667 | 232.7809 | 27.49915123 | 0.27581897 | 0.71293205
247 | 46.74031067 | 233.5863 | 27.6218071 | 0.27704921 | 0.71436858
248 | 46.93026352 | 234.657 | 27.77646255 | 0.27860042 | 0.71417016
249 | 47.12021637 | 235.62 | 27.891119 | 0.27975044 | 0.71271646
250 | 47.31010437 | 236.6957 | 28.04844093 | 0.28132838 | 0.71109271
251 | 47.50008392 | 237.6137085 | 28.16043091 | 0.28245166 | 0.70818144
252 | 47.69008255 | 238.3301 | 28.31775284 | 0.2840296 | 0.7029267
253 | 47.88115311 | 239.3591 | 28.42707634 | 0.28512612 | 0.7035464
254 | 48.06999969 | 240.2154 | 28.58706474 | 0.28673083 | 0.7012552
255 | 48.26115036 | 241.2127 | 28.7310524 | 0.28817505 | 0.69878328
256 | 48.4510498 | 242.2378 | 28.83771133 | 0.28924483 | 0.69685537
257 | 48.64110184 | 243.2086 | 28.94170189 | 0.29028788 | 0.69561088
258 | 48.83101273 | 244.2530365 | 29.10702324 | 0.29194605 | 0.69379061
259 | 49.02103424 | 245.1045 | 29.23234558 | 0.29320306 | 0.69188553
260 | 49.21097946 | 246.0202 | 29.37366867 | 0.29462054 | 0.69238991
261 | 49.40087509 | 246.9994812 | 29.48832512 | 0.29577056 | 0.69672686
262 | 49.59078217 | 248.135 | 29.62431526 | 0.29713455 | 0.69706291
263 | 49.78087616 | 248.8529 | 29.77096939 | 0.2986055 | 0.69504803
264 | 49.97090149 | 249.9166 | 29.90162659 | 0.299916 | 0.6909501
265 | 50.1608429 | 250.8752 | 30.01895142 | 0.30109277 | 0.69207799
266 | 50.35084534 | 251.649 | 30.16827202 | 0.30259049 | 0.69456911
267 | 50.54080582 | 252.6579 | 30.29626274 | 0.30387425 | 0.69756883
268 | 50.73088837 | 253.7067 | 30.39492035 | 0.30486378 | 0.70087469
269 | 50.92087173 | 254.711 | 30.54424286 | 0.3063615 | 0.70096213
270 | 51.11080551 | 255.4545 | 30.67756462 | 0.30769873 | 0.70299119
271 | 51.30080414 | 256.4632 | 30.82688713 | 0.30919644 | 0.70422542
272 | 51.49079895 | 257.3319 | 30.97354126 | 0.3106674 | 0.71105307
273 | 51.6807518 | 258.43 | 31.09353256 | 0.31187093 | 0.71229535
274 | 51.87067413 | 259.3361 | 31.24018669 | 0.31334189 | 0.71540636
275 | 52.0606308 | 260.3856 | 31.35751152 | 0.31451866 | 0.71643692
276 | 52.25051117 | 261.1234436 | 31.49349976 | 0.31588262 | 0.71809512
277 | 52.4405365 | 262.2158 | 31.63482285 | 0.31730011 | 0.71844667
278 | 52.63044739 | 263.1026 | 31.78147888 | 0.31877109 | 0.7206412
279 | 52.8203392 | 264.1351 | 31.86680603 | 0.31962693 | 0.72612619
280 | 53.01022339 | 265.088 | 32.08012009 | 0.3217665 | 0.72380221
281 | 53.2002182 | 265.9129 | 32.1894455 | 0.32286304 | 0.72943962
282 | 53.39028168 | 267.0439 | 32.32810211 | 0.32425377 | 0.7299245
283 | 53.58037567 | 267.8664856 | 32.49342346 | 0.32591197 | 0.73292047
284 | 53.7703743 | 268.8626 | 32.59207916 | 0.3269015 | 0.73176366
285 | 53.96033859 | 269.9865 | 32.7387352 | 0.32837245 | 0.72704047
286 | 54.15034485 | 270.762 | 32.87739182 | 0.3297632 | 0.72486156
287 | 54.34024811 | 271.7416 | 33.0187149 | 0.33118069 | 0.71756369
288 | 54.53016663 | 272.594 | 33.1680336 | 0.33267835 | 0.72097373
289 | 54.72013092 | 273.4693 | 33.29069138 | 0.33390862 | 0.72039515
290 | 54.91008377 | 274.6421 | 33.44268036 | 0.3354331 | 0.71997917
291 | 55.10116196 | 275.4956 | 33.55200577 | 0.33652964 | 0.7250852
292 | 55.29008102 | 276.4508 | 33.70399094 | 0.33805406 | 0.72333628
293 | 55.48117447 | 277.338 | 33.83998108 | 0.33941805 | 0.72231555
294 | 55.67002487 | 278.2401123 | 33.97330475 | 0.34075531 | 0.71606272
295 | 55.86003113 | 279.1656 | 34.10396194 | 0.34206581 | 0.71654463
296 | 56.05008316 | 280.2323 | 34.25594711 | 0.34359023 | 0.71540123
297 | 56.24015427 | 281.1456604 | 34.42660141 | 0.3453019 | 0.7172845
298 | 56.43012238 | 282.2724 | 34.51726151 | 0.34621122 | 0.72457045
299 | 56.62007523 | 283.039 | 34.64525223 | 0.34749499 | 0.72536325
300 | 56.81002426 | 284.0539856 | 34.78123856 | 0.34885895 | 0.72450894
301 | 57.00116348 | 285.0423 | 34.91989517 | 0.35024968 | 0.72017634
302 | 57.19098282 | 286.0203 | 35.06121826 | 0.35166717 | 0.72453159
303 | 57.38097 | 286.7254 | 35.23987198 | 0.35345909 | 0.72364283
304 | 57.57089615 | 287.8514 | 35.37319183 | 0.35479629 | 0.72983885
305 | 57.76084518 | 288.7681 | 35.46918488 | 0.35575911 | 0.73333025
306 | 57.95098495 | 289.6832 | 35.64517212 | 0.35752428 | 0.73224175
307 | 58.14090729 | 290.6712 | 35.75449753 | 0.35862082 | 0.72654647
308 | 58.33080673 | 291.5693 | 35.9171524 | 0.36025226 | 0.72031969
309 | 58.52078247 | 292.6133 | 36.01847839 | 0.36126858 | 0.72154981
310 | 58.71073914 | 293.5843811 | 36.18112946 | 0.36289999 | 0.72207057
311 | 58.90071869 | 294.303 | 36.32245255 | 0.36431748 | 0.72616088
312 | 59.09067154 | 295.4998 | 36.45577621 | 0.36565471 | 0.73053515
313 | 59.28050613 | 296.2453 | 36.57576752 | 0.36685824 | 0.72975588
314 | 59.47042847 | 297.3077 | 36.74375153 | 0.36854315 | 0.7286948
315 | 59.66041946 | 298.2039 | 36.85307693 | 0.36963966 | 0.72626013
316 | 59.85044479 | 299.3414917 | 37.03173065 | 0.37143159 | 0.72597069
317 | 60.04045105 | 300.1067 | 37.14105225 | 0.37252811 | 0.72811151
318 | 60.23028183 | 301.138 | 37.3063736 | 0.37418628 | 0.72428048
319 | 60.42017365 | 302.0709 | 37.39970016 | 0.37512237 | 0.72666276
320 | 60.61008835 | 302.9684 | 37.5463562 | 0.37659332 | 0.72053087
321 | 60.80024338 | 303.97 | 37.70367432 | 0.37817124 | 0.72121972
322 | 60.99010849 | 304.9659 | 37.83433151 | 0.37948176 | 0.72356832
323 | 61.18111038 | 305.8311 | 37.97298813 | 0.38087249 | 0.72710311
324 | 61.37097549 | 306.8893 | 38.10364532 | 0.38218299 | 0.72681534
325 | 61.56092072 | 307.6231 | 38.24230194 | 0.38357374 | 0.72200233
326 | 61.75082016 | 308.4949 | 38.37295532 | 0.38488421 | 0.72071069
327 | 61.94063187 | 309.6449 | 38.54894257 | 0.38664937 | 0.71691269
328 | 62.13049698 | 310.8178 | 38.67693329 | 0.38793314 | 0.71967798
329 | 62.3204155 | 311.6964 | 38.78359222 | 0.38900292 | 0.7230438
330 | 62.51025391 | 312.5121 | 38.91424561 | 0.39031339 | 0.72406071
331 | 62.70016861 | 313.5948 | 39.05023575 | 0.39167738 | 0.72307938
332 | 62.8901825 | 314.4359 | 39.19689178 | 0.39314836 | 0.72231579
333 | 63.0800972 | 315.4205 | 39.34621429 | 0.39464608 | 0.72677886
334 | 63.27018738 | 316.438 | 39.49020004 | 0.39609027 | 0.7329089
335 | 63.46022797 | 317.3007 | 39.62619019 | 0.39745426 | 0.74244988
336 | 63.65016937 | 318.2599 | 39.75684738 | 0.39876476 | 0.74740237
337 | 63.84012985 | 319.3055 | 39.91683578 | 0.40036947 | 0.74433219
338 | 64.03010559 | 319.9604187 | 40.0341568 | 0.40154621 | 0.74420339
339 | 64.22005463 | 320.9978 | 40.18881226 | 0.40309739 | 0.74323583
340 | 64.41104889 | 321.9774 | 40.34613419 | 0.40467536 | 0.74510646
341 | 64.600914 | 322.9909668 | 40.46879196 | 0.40590563 | 0.74087834
342 | 64.79088593 | 323.9724 | 40.62611008 | 0.40748355 | 0.73797965
343 | 64.98097992 | 324.8878 | 40.73810196 | 0.40860683 | 0.73923916
344 | 65.17098999 | 325.5303 | 40.90075684 | 0.41023827 | 0.73720831
345 | 65.36096954 | 326.7762146 | 41.06607437 | 0.41189641 | 0.73281169
346 | 65.55081177 | 327.8406 | 41.15406799 | 0.412779 | 0.73275888
347 | 65.74067688 | 328.7061 | 41.2740593 | 0.41398254 | 0.73647767
348 | 65.93073273 | 329.739 | 41.48204422 | 0.41606864 | 0.74214488
349 | 66.12071228 | 330.4542 | 41.58337021 | 0.41708493 | 0.75181401
350 | 66.3106842 | 331.5007019 | 41.73002243 | 0.41855589 | 0.75608665
351 | 66.50064087 | 332.5135 | 41.8633461 | 0.41989312 | 0.75941426
352 | 66.69067383 | 333.3521 | 42.00733566 | 0.42133737 | 0.75365961
353 | 66.88058472 | 334.224823 | 42.19398499 | 0.42320946 | 0.75241876
354 | 67.07060242 | 335.2871 | 42.35130692 | 0.42478743 | 0.7473892
355 | 67.26068115 | 336.2904 | 42.48996353 | 0.42617816 | 0.74344146
356 | 67.45069885 | 337.1729126 | 42.5832901 | 0.42711422 | 0.7412833
357 | 67.64063263 | 338.2723 | 42.72994232 | 0.42858517 | 0.73547661
358 | 67.83068085 | 339.2632 | 42.84726715 | 0.42976195 | 0.73225027
359 | 68.02069092 | 339.9676 | 43.00725555 | 0.43136665 | 0.72774583
360 | 68.21075439 | 341.0233 | 43.14857864 | 0.43278414 | 0.72639835
361 | 68.40065002 | 342.0091 | 43.26057053 | 0.43390742 | 0.73507828
362 | 68.59067535 | 342.8304 | 43.42055511 | 0.43551207 | 0.74075657
363 | 68.78066254 | 344.0316 | 43.62854004 | 0.43759817 | 0.74399143
364 | 68.9706955 | 344.9413 | 43.69786835 | 0.43829355 | 0.74787199
365 | 69.16064453 | 345.7215271 | 43.86318588 | 0.43995169 | 0.7471627
366 | 69.35059357 | 346.6674 | 43.98584366 | 0.44118196 | 0.7476669
367 | 69.54052734 | 347.6573 | 44.12716675 | 0.44259945 | 0.73928756
368 | 69.73052979 | 348.5794 | 44.2818222 | 0.44415066 | 0.73642129
369 | 69.92053986 | 349.636 | 44.41780853 | 0.44551462 | 0.73334098
370 | 70.11053467 | 350.5436 | 44.55913162 | 0.44693211 | 0.73598325
371 | 70.30049896 | 351.5655 | 44.70845413 | 0.44842982 | 0.73848385
372 | 70.49053192 | 352.611 | 44.84444427 | 0.44979382 | 0.73855931
373 | 70.68050385 | 353.3015 | 44.95909882 | 0.4509438 | 0.74166155
374 | 70.87050629 | 354.4372 | 45.11642075 | 0.45252177 | 0.74083412
375 | 71.0605011 | 355.1699 | 45.26041031 | 0.45396599 | 0.73828995
376 | 71.2504425 | 356.2177124 | 45.38840103 | 0.45524976 | 0.74161392
377 | 71.44036865 | 357.1934 | 45.52972031 | 0.45666718 | 0.7481311
378 | 71.63031769 | 358.1846 | 45.7110405 | 0.45848584 | 0.75232303
379 | 71.82007599 | 359.2907 | 45.82569885 | 0.45963588 | 0.75834727
380 | 72.01013947 | 360.134552 | 45.95635605 | 0.46094638 | 0.75856209
381 | 72.20006561 | 361.0421 | 46.10834122 | 0.4624708 | 0.75785375
382 | 72.39103699 | 361.9679 | 46.26832962 | 0.46407551 | 0.75439334
383 | 72.58090973 | 362.9041 | 46.41498566 | 0.46554649 | 0.75889993
384 | 72.77101135 | 363.8298 | 46.55630875 | 0.46696398 | 0.76125854
385 | 72.9610672 | 364.8037 | 46.70562744 | 0.46846163 | 0.76642543
386 | 73.15097809 | 365.6348 | 46.80695343 | 0.46947795 | 0.76652962
387 | 73.34103394 | 366.7253 | 46.98827362 | 0.47129661 | 0.76427186
388 | 73.53101349 | 367.5454 | 47.12426376 | 0.4726606 | 0.76399797
389 | 73.72103119 | 368.7194 | 47.28691483 | 0.47429201 | 0.76548463
390 | 73.91093445 | 369.6343689 | 47.43090439 | 0.47573623 | 0.76168716
391 | 74.10097504 | 370.4292 | 47.59089279 | 0.47734094 | 0.75647449
392 | 74.29097748 | 371.3484 | 47.66822052 | 0.47811654 | 0.75254703
393 | 74.48106384 | 372.3842 | 47.90019989 | 0.48044333 | 0.74081659
394 | 74.67106628 | 373.3897 | 48.0095253 | 0.48153985 | 0.7365256
395 | 74.86107635 | 374.2612 | 48.11618423 | 0.48260966 | 0.73681581
396 | 75.05099487 | 375.1389 | 48.25217438 | 0.48397365 | 0.74125117
397 | 75.24093628 | 376.2389 | 48.40682602 | 0.48552483 | 0.74124348
398 | 75.43087769 | 377.1204 | 48.51348495 | 0.48659462 | 0.74731159
399 | 75.62086487 | 378.0607 | 48.6894722 | 0.48835978 | 0.7558825
400 | 75.81090546 | 379.0946 | 48.84412384 | 0.48991096 | 0.7627306
401 | 76.00091553 | 380.0797 | 48.99344635 | 0.49140868 | 0.76963991
402 | 76.19100189 | 380.8781 | 49.13743591 | 0.4928529 | 0.77136338
403 | 76.3811264 | 381.8122 | 49.2894249 | 0.49437737 | 0.76903093
404 | 76.57117462 | 382.7536 | 49.43874359 | 0.49587506 | 0.7639271
405 | 76.76116943 | 383.8947 | 49.59873199 | 0.49747974 | 0.75999475
406 | 76.95119476 | 384.7352 | 49.70272446 | 0.49852279 | 0.75577569
407 | 77.14007568 | 385.7867 | 49.84404755 | 0.49994028 | 0.75273287
408 | 77.33011627 | 386.7263 | 49.98536682 | 0.50135773 | 0.7470569
409 | 77.52011871 | 387.6012 | 50.1373558 | 0.50288218 | 0.74469119
410 | 77.7101059 | 388.5657 | 50.27601242 | 0.50427294 | 0.74609184
411 | 77.90003967 | 389.2989 | 50.44400024 | 0.50595784 | 0.75370216
412 | 78.09005737 | 390.3163 | 50.56398773 | 0.50716132 | 0.76091421
413 | 78.28005219 | 391.4025 | 50.71864319 | 0.50871253 | 0.76596653
414 | 78.47007751 | 392.4224 | 50.8279686 | 0.50980908 | 0.76554662
415 | 78.66014862 | 393.4403 | 51.01195526 | 0.5116545 | 0.759507
416 | 78.85007477 | 394.1988 | 51.1372757 | 0.5129115 | 0.76159275
417 | 79.04118347 | 395.1898 | 51.31859589 | 0.51473016 | 0.76201415
418 | 79.2311554 | 396.2552 | 51.45191956 | 0.51606739 | 0.76821941
419 | 79.42115784 | 397.0341 | 51.58524323 | 0.51740462 | 0.76673323
420 | 79.6100235 | 398.0558 | 51.72122955 | 0.51876861 | 0.76280278
421 | 79.8000412 | 399.0056 | 51.8572197 | 0.5201326 | 0.75511175
422 | 79.9900589 | 399.9981 | 52.03320694 | 0.52189773 | 0.74721873
423 | 80.18000031 | 400.9128418 | 52.17453003 | 0.52331525 | 0.74971193
424 | 80.37003326 | 401.7238 | 52.30251694 | 0.52459896 | 0.75295258
425 | 80.56114197 | 402.8894043 | 52.44917297 | 0.52606994 | 0.75718474
426 | 80.75107574 | 403.7047 | 52.56916428 | 0.52727348 | 0.75514346
427 | 80.94100952 | 404.685 | 52.71048737 | 0.52869093 | 0.74939609
428 | 81.13110352 | 405.6537 | 52.87847137 | 0.53037584 | 0.74453586
429 | 81.32119751 | 406.6211 | 53.03312683 | 0.53192705 | 0.74899131
430 | 81.51111603 | 407.5381 | 53.1664505 | 0.53326428 | 0.75895828
431 | 81.70101929 | 408.5145 | 53.32110214 | 0.53481543 | 0.7613914
432 | 81.89083862 | 409.4916687 | 53.42776108 | 0.53588527 | 0.75897694
433 | 82.08078766 | 410.243 | 53.56108475 | 0.5372225 | 0.75592458
434 | 82.27074432 | 411.2111 | 53.73173904 | 0.53893417 | 0.75987852
435 | 82.46065521 | 412.3769 | 53.91572189 | 0.54077953 | 0.76380968
436 | 82.6505661 | 413.2354 | 54.03304672 | 0.54195631 | 0.77228904
437 | 82.8405304 | 414.1446 | 54.13703918 | 0.54299939 | 0.77803451
438 | 83.03054047 | 415.37 | 54.3156929 | 0.54479128 | 0.77476484
439 | 83.22053528 | 416.1006 | 54.46234512 | 0.5462622 | 0.76971793
440 | 83.41049194 | 417.1542 | 54.65699768 | 0.54821461 | 0.75908017
441 | 83.60054779 | 418.14 | 54.78765488 | 0.54952508 | 0.76270282
442 | 83.7906723 | 418.9981 | 54.8756485 | 0.55040771 | 0.7667585
443 | 83.98054504 | 419.7799 | 55.08629608 | 0.55252051 | 0.76308513
444 | 84.17062378 | 420.8008 | 55.16362381 | 0.55329609 | 0.76156759
445 | 84.36058044 | 421.8213501 | 55.29428101 | 0.55460662 | 0.75546265
446 | 84.55062866 | 422.8133 | 55.5049324 | 0.55671948 | 0.75725073
447 | 84.74064636 | 423.5102 | 55.614254 | 0.55781597 | 0.76082689
448 | 84.93065643 | 424.632 | 55.77690887 | 0.55944741 | 0.76412404
449 | 85.12071228 | 425.4568 | 55.9342308 | 0.56102538 | 0.77098447
450 | 85.31077576 | 426.4989 | 56.05155563 | 0.56220216 | 0.77118909
451 | 85.5008316 | 427.4654 | 56.23020554 | 0.56399405 | 0.77255893
452 | 85.69078827 | 428.5512 | 56.35819626 | 0.56527776 | 0.76992989
453 | 85.88075256 | 429.2891 | 56.48352051 | 0.56653482 | 0.76924491
454 | 86.07083893 | 430.1789 | 56.63284302 | 0.5680325 | 0.77143812
455 | 86.26091766 | 431.3705 | 56.81149292 | 0.5698244 | 0.76732433
456 | 86.45082092 | 432.303 | 56.94215012 | 0.57113487 | 0.76891643
457 | 86.64077759 | 433.1345 | 57.08080673 | 0.57252562 | 0.7750054
458 | 86.83072662 | 434.1519 | 57.25412369 | 0.57426399 | 0.7757265
459 | 87.02065277 | 435.0638 | 57.39811325 | 0.57570827 | 0.77702165
460 | 87.2105484 | 435.9666 | 57.49943924 | 0.57672453 | 0.77529758
461 | 87.40065765 | 436.9511 | 57.68609238 | 0.57859671 | 0.76948684
462 | 87.5907135 | 438.0141 | 57.8220787 | 0.57996064 | 0.76695633
463 | 87.78069305 | 438.8479 | 57.97406769 | 0.58148509 | 0.76628876
464 | 87.9706955 | 439.6751 | 58.13138962 | 0.58306307 | 0.76900458
465 | 88.16070557 | 440.7271 | 58.25938034 | 0.58434683 | 0.77138031
466 | 88.35070801 | 441.7199 | 58.3927002 | 0.58568406 | 0.77176696
467 | 88.54075623 | 442.6921 | 58.55802155 | 0.5873422 | 0.76906925
468 | 88.73068237 | 443.6689 | 58.68601227 | 0.58862597 | 0.76800865
469 | 88.92060089 | 444.6539 | 58.84866714 | 0.59025741 | 0.76921827
470 | 89.11052704 | 445.5980835 | 59.00865173 | 0.59186208 | 0.77035391
471 | 89.30049896 | 446.4836 | 59.1419754 | 0.59319931 | 0.77106249
472 | 89.49043274 | 447.5092 | 59.2726326 | 0.59450984 | 0.77420336
473 | 89.68058777 | 448.3466 | 59.43795013 | 0.59616798 | 0.77039826
474 | 89.87055206 | 449.3615 | 59.59260559 | 0.59771919 | 0.76435477
475 | 90.06065369 | 450.433 | 59.70993042 | 0.59889597 | 0.75861615
476 | 90.2507019 | 451.3237 | 59.86991882 | 0.6005007 | 0.75480902
477 | 90.44052887 | 452.2555 | 60.02457047 | 0.60205185 | 0.75409043
478 | 90.63059998 | 453.0425 | 60.15789413 | 0.60338908 | 0.75938654
479 | 90.82059479 | 454.1025 | 60.29655075 | 0.60477984 | 0.76195496
480 | 91.01050568 | 455.0380249 | 60.43254089 | 0.60614383 | 0.76566178
481 | 91.20049286 | 455.9174 | 60.53919601 | 0.60721356 | 0.7681455
482 | 91.39059448 | 456.9339 | 60.74718094 | 0.60929972 | 0.7685619
483 | 91.58059692 | 457.9167 | 60.87783813 | 0.61061019 | 0.77828348
484 | 91.77078247 | 458.7335 | 61.04582596 | 0.61229515 | 0.78700936
485 | 91.96083832 | 459.8888 | 61.19514465 | 0.61379284 | 0.80069005
486 | 92.15081024 | 460.7887 | 61.32580185 | 0.6151033 | 0.80270857
487 | 92.34078217 | 461.6292 | 61.47245789 | 0.61657429 | 0.80674827
488 | 92.53082275 | 462.6049 | 61.62977982 | 0.61815226 | 0.80379623
489 | 92.72073364 | 463.539 | 61.82176208 | 0.62007785 | 0.79905474
490 | 92.91075134 | 464.52 | 61.94175339 | 0.62128139 | 0.7993865
491 | 93.10069275 | 465.5492 | 62.11240768 | 0.62299305 | 0.79798132
492 | 93.29069519 | 466.3605 | 62.25372696 | 0.62441051 | 0.7967869
493 | 93.4806366 | 467.3301 | 62.41904831 | 0.62606865 | 0.79020852
494 | 93.67054749 | 468.253 | 62.54970551 | 0.62737918 | 0.7870664
495 | 93.86053467 | 469.2046 | 62.69369507 | 0.6288234 | 0.78427196
496 | 94.05049133 | 470.1249 | 62.83234787 | 0.6302141 | 0.78140372
497 | 94.24047089 | 471.3318 | 63.00566864 | 0.63195252 | 0.77696621
498 | 94.43036652 | 472.0874939 | 63.12565994 | 0.63315606 | 0.77680957
499 | 94.62036133 | 473.0392 | 63.29098129 | 0.63481426 | 0.7736432
500 | 94.81039429 | 474.049 | 63.46696472 | 0.63657939 | 0.77039963
501 | 95.00035095 | 475.0803 | 63.58695602 | 0.63778287 | 0.77118182
502 | 95.19029999 | 475.9152 | 63.72027969 | 0.63912016 | 0.7741887
503 | 95.38022614 | 476.9606 | 63.8882637 | 0.64080501 | 0.77268374
504 | 95.5703125 | 477.813 | 64.01625824 | 0.64208883 | 0.7708298
505 | 95.76035309 | 478.7257 | 64.13358307 | 0.6432656 | 0.77184057
506 | 95.95025635 | 479.5951 | 64.30957031 | 0.6450308 | 0.77126628
507 | 96.14014435 | 480.7662 | 64.47755432 | 0.6467157 | 0.77217823
508 | 96.33013916 | 481.8034 | 64.61621094 | 0.6481064 | 0.77795827
509 | 96.52012634 | 482.6189 | 64.76286316 | 0.64957732 | 0.77987295
510 | 96.71006012 | 483.4751 | 64.9201889 | 0.65115535 | 0.77841401
511 | 96.90003967 | 484.6065 | 65.04283905 | 0.65238553 | 0.7770192
512 | 97.0901413 | 485.597 | 65.20016479 | 0.65396351 | 0.7765606
513 | 97.28020477 | 486.4093 | 65.35214996 | 0.65548795 | 0.77653795
514 | 97.47024536 | 487.2611 | 65.49347687 | 0.65690547 | 0.77975589
515 | 97.66029358 | 488.268 | 65.62413025 | 0.65821594 | 0.78327382
516 | 97.85028839 | 489.1947 | 65.79211426 | 0.65990084 | 0.7883845
517 | 98.04030609 | 490.253 | 65.93610382 | 0.66134506 | 0.79510546
518 | 98.23020935 | 491.0125 | 66.11475372 | 0.66313696 | 0.80220443
519 | 98.42021942 | 492.2107 | 66.25608063 | 0.66455448 | 0.80628717
520 | 98.6101532 | 493.1056 | 66.39473724 | 0.66594517 | 0.80918902
521 | 98.80007935 | 494.0793 | 66.54138947 | 0.6674161 | 0.80961519
522 | 98.99113464 | 494.8359 | 66.74137115 | 0.66942197 | 0.80832392
523 | 99.18003082 | 495.9485 | 66.86136627 | 0.67062551 | 0.8112101
524 | 99.37115479 | 496.8586731 | 67.03735352 | 0.6723907 | 0.81191909
525 | 99.5609436 | 497.9099 | 67.17067719 | 0.67372793 | 0.81444037
526 | 99.75093842 | 498.685 | 67.30932617 | 0.67511863 | 0.81581569
527 | 99.94081116 | 499.7346 | 67.49065399 | 0.67693734 | 0.81146121
528 | 100.1308 | 500.7332 | 67.65330505 | 0.67856872 | 0.80883211
529 | 100.3207 | 501.7074585 | 67.78929138 | 0.67993271 | 0.80573606
530 | 100.5106 | 502.7101 | 67.96261597 | 0.68167114 | 0.81137544
531 | 100.7004 | 503.4168396 | 68.09593201 | 0.68300831 | 0.81142914
532 | 100.8904 | 504.477 | 68.28258514 | 0.6848805 | 0.81014442
533 | 101.0801 | 505.3918 | 68.37058258 | 0.68576312 | 0.80711293
534 | 101.2701 | 506.3307 | 68.56523132 | 0.68771547 | 0.79863912
535 | 101.4601 | 507.2611 | 68.7065506 | 0.68913287 | 0.80037999
536 | 101.6501 | 508.1585083 | 68.87454224 | 0.69081783 | 0.80108398
537 | 101.8412 | 509.4014 | 69.03986359 | 0.69247603 | 0.80146307
538 | 102.0311 | 510.0195 | 69.17584991 | 0.69384003 | 0.80485529
539 | 102.2211 | 511.0465 | 69.27983856 | 0.69488299 | 0.8098194
540 | 102.4111 | 511.9949 | 69.49582672 | 0.69704938 | 0.80773699
541 | 102.6011 | 512.9155 | 69.62915039 | 0.69838667 | 0.80074459
542 | 102.7909 | 513.9452 | 69.77580261 | 0.69985759 | 0.79851788
543 | 102.9809 | 514.8356 | 69.92512512 | 0.70135528 | 0.8040846
544 | 103.1708 | 515.8121 | 70.11177826 | 0.70322746 | 0.80750626
545 | 103.3607 | 516.8384 | 70.26643372 | 0.70477867 | 0.81020254
546 | 103.5506 | 517.7008667 | 70.37575531 | 0.70587516 | 0.8123011
547 | 103.7407 | 518.6574 | 70.51174164 | 0.70723909 | 0.80672336
548 | 103.9307 | 519.6473999 | 70.7170639 | 0.70929849 | 0.8025769
549 | 104.1207 | 520.6579 | 70.845047 | 0.7105822 | 0.80201554
550 | 104.3107 | 521.5153 | 71.03437042 | 0.71248114 | 0.79960585
551 | 104.5008 | 522.3539 | 71.1756897 | 0.7138986 | 0.80100632
552 | 104.6909 | 523.1984 | 71.29834747 | 0.71512884 | 0.79977787
553 | 104.8809433 | 524.4047 | 71.45833588 | 0.71673352 | 0.79913896
554 | 105.071 | 525.3958 | 71.62365723 | 0.71839172 | 0.79313391
555 | 105.261 | 526.2728 | 71.75964355 | 0.71975571 | 0.79164642
556 | 105.4510498 | 527.2067 | 71.90097046 | 0.72117323 | 0.79912758
557 | 105.641 | 528.0775 | 72.05561829 | 0.72272432 | 0.80798453
558 | 105.831 | 529.1784 | 72.21294403 | 0.72430235 | 0.81770909
559 | 106.021 | 530.1042 | 72.38092804 | 0.7259872 | 0.82177263
560 | 106.2110672 | 530.9545 | 72.51958466 | 0.72737795 | 0.82984149
561 | 106.401 | 532.0639 | 72.68756866 | 0.72906286 | 0.83223277
562 | 106.5909 | 532.848 | 72.88222504 | 0.73101526 | 0.83518857
563 | 106.7808 | 533.9961 | 73.01821136 | 0.73237926 | 0.83148438
564 | 106.9707 | 534.9382 | 73.18619537 | 0.7340641 | 0.83044153
565 | 107.1607 | 535.7858 | 73.3141861 | 0.73534787 | 0.82645041
566 | 107.3506 | 536.642 | 73.51150513 | 0.73732704 | 0.81836033
567 | 107.5407 | 537.8954 | 73.62083435 | 0.73842359 | 0.81318963
568 | 107.7306 | 538.507 | 73.79148102 | 0.74013519 | 0.80708039
569 | 107.9205 | 539.5884 | 73.93814087 | 0.74160624 | 0.80470455
570 | 108.1104 | 540.5357 | 74.10879517 | 0.7433179 | 0.80212414
571 | 108.3004 | 541.4135 | 74.23944855 | 0.74462837 | 0.80313301
572 | 108.4904 | 542.4341 | 74.41809845 | 0.7464202 | 0.80204481
573 | 108.6804 | 543.5598 | 74.53276062 | 0.74757028 | 0.80445397
574 | 108.8703 | 544.2343 | 74.7247467 | 0.74949592 | 0.79876506
575 | 109.0602 | 545.2082 | 74.84739685 | 0.7507261 | 0.80411124
576 | 109.2502 | 546.1751 | 74.9940567 | 0.75219715 | 0.80116463
577 | 109.4402771 | 547.1762085 | 75.19137573 | 0.75417626 | 0.80380756
578 | 109.6303 | 548.0286 | 75.29270172 | 0.75519258 | 0.80459058
579 | 109.8203 | 549.2385 | 75.47401428 | 0.75701118 | 0.80772346
580 | 110.0103 | 550.1459 | 75.61000824 | 0.75837517 | 0.81143391
581 | 110.2002182 | 551.0722 | 75.80199432 | 0.76030082 | 0.80828309
582 | 110.3902 | 551.8477 | 75.90865326 | 0.7613706 | 0.81482226
583 | 110.5802 | 552.9574585 | 76.08997345 | 0.76318926 | 0.81504685
584 | 110.7701 | 553.9261 | 76.24195862 | 0.7647137 | 0.8186205
585 | 110.9602 | 554.8153 | 76.40460205 | 0.76634502 | 0.81809211
586 | 111.1502 | 555.7633667 | 76.53794098 | 0.76768243 | 0.8162784
587 | 111.3401 | 556.7175 | 76.71391296 | 0.76944745 | 0.80673856
588 | 111.5301 | 557.4541626 | 76.86590576 | 0.77097195 | 0.79984647
589 | 111.7202 | 558.6247 | 77.02589417 | 0.77257663 | 0.79482907
590 | 111.9102 | 559.562 | 77.18588257 | 0.77418137 | 0.79452366
591 | 112.1002 | 560.5421 | 77.31654358 | 0.77549189 | 0.79251355
592 | 112.2902 | 561.4537 | 77.44985199 | 0.776829 | 0.79380167
593 | 112.4802 | 562.4307251 | 77.56984711 | 0.77803254 | 0.79497021
594 | 112.6703 | 563.296 | 77.7511673 | 0.7798512 | 0.79387033
595 | 112.8603 | 564.1893 | 77.9111557 | 0.78145587 | 0.79597634
596 | 113.0502 | 565.2421 | 78.07913971 | 0.78314078 | 0.80050987
597 | 113.2403 | 565.9932251 | 78.20713043 | 0.78442454 | 0.80924118
598 | 113.4301 | 567.0961 | 78.40978241 | 0.78645718 | 0.80901754
599 | 113.6201 | 568.0526 | 78.5377655 | 0.78774089 | 0.81209397
600 | 113.81 | 569.2131958 | 78.66309357 | 0.78899789 | 0.80958861
601 | 114 | 570.0069 | 78.8497467 | 0.79087007 | 0.80472016
602 | 114.1901 | 571.0374 | 78.96974182 | 0.79207361 | 0.80222291
603 | 114.3802 | 572.0443 | 79.11906433 | 0.79357135 | 0.80041349
604 | 114.5702 | 572.8081665 | 79.30570984 | 0.79544342 | 0.80103964
605 | 114.7602 | 573.7394 | 79.44703674 | 0.79686093 | 0.80201858
606 | 114.9500885 | 574.8643 | 79.6016922 | 0.79841214 | 0.80562699
607 | 115.1411438 | 575.6228 | 79.76167297 | 0.80001676 | 0.8074612
608 | 115.3311615 | 576.6463 | 79.89499664 | 0.80135399 | 0.80563921
609 | 115.5212 | 577.5048 | 80.06031799 | 0.80301219 | 0.80331695
610 | 115.71 | 578.5972 | 80.20430756 | 0.80445641 | 0.80471921
611 | 115.9 | 579.5828 | 80.35630035 | 0.80598092 | 0.80791181
612 | 116.0912 | 580.3655 | 80.51895142 | 0.8076123 | 0.81430352
613 | 116.28 | 581.2292 | 80.66294098 | 0.80905658 | 0.81415713
614 | 116.4712 | 582.2789 | 80.82025146 | 0.81063437 | 0.81469733
615 | 116.6611 | 583.1675 | 80.96691132 | 0.81210542 | 0.8169077
616 | 116.8511 | 584.1849 | 81.16690063 | 0.81411129 | 0.8141039
617 | 117.041 | 585.2822 | 81.31622314 | 0.81560904 | 0.81729436
618 | 117.2310257 | 586.2126 | 81.43887329 | 0.81683922 | 0.82185555
619 | 117.4211 | 587.0992 | 81.59353638 | 0.81839049 | 0.82446599
620 | 117.6111 | 587.9504 | 81.75884247 | 0.82004857 | 0.81936103
621 | 117.8011322 | 588.921 | 81.90284729 | 0.82149291 | 0.81591588
622 | 117.9912 | 590.0874 | 82.05482483 | 0.8230173 | 0.8203454
623 | 118.1811 | 591.004 | 82.24947357 | 0.82496965 | 0.82513738
624 | 118.3711 | 591.9139 | 82.40413666 | 0.82652092 | 0.83166337
625 | 118.5609 | 592.6291 | 82.53479004 | 0.82783139 | 0.83251703
626 | 118.751 | 593.6119 | 82.6894455 | 0.8293826 | 0.82738209
627 | 118.9411 | 594.801 | 82.85476685 | 0.83104074 | 0.81994164
628 | 119.131 | 595.5586 | 83.04409027 | 0.83293968 | 0.81442332
629 | 119.3211 | 596.6701 | 83.18006897 | 0.83430356 | 0.81542408
630 | 119.5112 | 597.4673 | 83.32405853 | 0.83574778 | 0.81049556
631 | 119.7011 | 598.4615 | 83.47871399 | 0.83729899 | 0.80752921
632 | 119.891 | 599.5341 | 83.59336853 | 0.838449 | 0.80527383
633 | 120.081 | 600.3721 | 83.7880249 | 0.84040141 | 0.80296606
634 | 120.271 | 601.3364 | 83.95600891 | 0.84208632 | 0.80507845
635 | 120.4608 | 602.239 | 84.07600403 | 0.84328991 | 0.81045985
636 | 120.6508 | 603.1576 | 84.21733093 | 0.84470743 | 0.81777251
637 | 120.8407 | 604.2331543 | 84.40130615 | 0.84655267 | 0.82084584
638 | 121.0306 | 605.0547 | 84.55062866 | 0.84805042 | 0.82269454
639 | 121.2206 | 605.9015 | 84.72128296 | 0.84976208 | 0.82395846
640 | 121.4107 | 607.0267 | 84.87593842 | 0.85131329 | 0.82515115
641 | 121.6006 | 607.8304 | 85.01459503 | 0.85270405 | 0.8276239
642 | 121.7905 | 608.8041 | 85.18257141 | 0.85438883 | 0.8242358
643 | 121.9805603 | 609.8969 | 85.3638916 | 0.85620749 | 0.81635863
644 | 122.1705 | 610.9644165 | 85.47855377 | 0.85735756 | 0.81467199
645 | 122.3605 | 611.668 | 85.65187073 | 0.85909599 | 0.81364292
646 | 122.5505 | 612.6505 | 85.81986237 | 0.86078095 | 0.81586456
647 | 122.7405014 | 613.5842 | 85.93984985 | 0.86198443 | 0.81697643
648 | 122.9304 | 614.7103 | 86.09451294 | 0.8635357 | 0.81915218
649 | 123.1203 | 615.5069 | 86.26249695 | 0.86522061 | 0.81682271
650 | 123.31 | 616.4433 | 86.41980743 | 0.86679846 | 0.82130998
651 | 123.5011 | 617.4349 | 86.57713318 | 0.86837643 | 0.82628518
652 | 123.690979 | 618.3914 | 86.76911926 | 0.87030208 | 0.82626671
653 | 123.8809 | 619.3447 | 86.88378143 | 0.87145215 | 0.8258388
654 | 124.0709 | 620.356 | 87.05176544 | 0.87313706 | 0.82253647
655 | 124.2608 | 621.3499 | 87.2064209 | 0.87468827 | 0.81990027
656 | 124.4507 | 622.2835083 | 87.38774109 | 0.87650692 | 0.81500846
657 | 124.6406 | 623.1664 | 87.51306915 | 0.87776399 | 0.81777257
658 | 124.8306 | 624.2264 | 87.65704346 | 0.87920803 | 0.81731826
659 | 125.0208 | 625.1707 | 87.81970215 | 0.88083953 | 0.81419241
660 | 125.2106 | 625.7880249 | 87.96902466 | 0.88233721 | 0.81348652
661 | 125.4007 | 627.1038208 | 88.1450119 | 0.8841024 | 0.81015021
662 | 125.5904 | 628.0159 | 88.31033325 | 0.88576061 | 0.81645089
663 | 125.7802 | 628.849 | 88.44365692 | 0.88709784 | 0.81847239
664 | 125.9701 | 629.8578 | 88.61431122 | 0.8888095 | 0.82340384
665 | 126.1601 | 630.829 | 88.72629547 | 0.88993275 | 0.82233673
666 | 126.3511 | 631.8757 | 88.91828156 | 0.89185834 | 0.82078159
667 | 126.5411 | 632.6159 | 89.05960846 | 0.89327592 | 0.82092315
668 | 126.7311 | 633.5703 | 89.24359131 | 0.89512128 | 0.82055414
669 | 126.9211 | 634.5739 | 89.36891937 | 0.89637828 | 0.82602364
670 | 127.1111 | 635.6725 | 89.56356812 | 0.89833063 | 0.82753533
671 | 127.3012 | 636.3644 | 89.68622589 | 0.89956093 | 0.82834631
672 | 127.491 | 637.4541 | 89.8728714 | 0.90143299 | 0.82190728
673 | 127.6809 | 638.4113 | 90.00352478 | 0.90274346 | 0.82208872
674 | 127.8708 | 639.4365 | 90.15818787 | 0.90429473 | 0.82356358
675 | 128.0607 | 640.3001 | 90.33416748 | 0.9060598 | 0.82351482
676 | 128.2507 | 641.1827 | 90.48883057 | 0.90761113 | 0.82265228
677 | 128.4406 | 642.2985 | 90.60081482 | 0.90873432 | 0.82333887
678 | 128.6305 | 643.2859 | 90.79547119 | 0.91068673 | 0.82344145
679 | 128.8204 | 644.0406 | 90.96879578 | 0.91242522 | 0.82332933
680 | 129.0104 | 645.0345 | 91.11277008 | 0.91386926 | 0.82466382
681 | 129.2005 | 645.9092 | 91.25942993 | 0.9153403 | 0.82650334
682 | 129.3904 | 646.9984 | 91.42208099 | 0.91697168 | 0.82740927
683 | 129.5804 | 647.8562 | 91.5634079 | 0.9183892 | 0.82967824
684 | 129.7704 | 648.8713 | 91.73406219 | 0.92010093 | 0.82923722
685 | 129.9604 | 649.7744751 | 91.90203857 | 0.92178571 | 0.82688719
686 | 130.1503 | 650.5795 | 92.02736664 | 0.92304277 | 0.82969952
687 | 130.3403 | 651.7219 | 92.2060318 | 0.92483479 | 0.82810509
688 | 130.5302887 | 652.7361 | 92.39801025 | 0.92676038 | 0.82446492
689 | 130.7202 | 653.7104 | 92.50999451 | 0.92788357 | 0.8251158
690 | 130.9102 | 654.5289 | 92.69398499 | 0.92972898 | 0.82375091
691 | 131.1000824 | 655.5761 | 92.8433075 | 0.93122673 | 0.8237018
692 | 131.2912 | 656.4349 | 92.96596527 | 0.93245697 | 0.82076818
693 | 131.4811 | 657.4799 | 93.14461517 | 0.93424886 | 0.82266104
694 | 131.6710968 | 658.3468 | 93.28593445 | 0.93566632 | 0.8281101
695 | 131.8611145 | 659.4813 | 93.46192169 | 0.93743151 | 0.83257049
696 | 132.051 | 660.1387 | 93.62724304 | 0.93908966 | 0.8426351
697 | 132.2411 | 661.3521 | 93.76057434 | 0.94042701 | 0.8499077
698 | 132.4311 | 662.1348 | 93.93921661 | 0.94221878 | 0.85702604
699 | 132.6211 | 663.0087 | 94.12586975 | 0.94409096 | 0.85830611
700 | 132.8111 | 664.1344 | 94.28052521 | 0.94564217 | 0.85744637
701 | 133.0011 | 665.0728 | 94.42183685 | 0.94705951 | 0.85530603
702 | 133.1911 | 665.9846 | 94.61650085 | 0.94901204 | 0.84494513
703 | 133.3812 | 666.8534 | 94.77115631 | 0.95056325 | 0.83638728
704 | 133.5711 | 667.8809 | 94.91247559 | 0.95198065 | 0.82967156
705 | 133.761 | 668.6949 | 95.09380341 | 0.95379943 | 0.82107925
706 | 133.951 | 669.8374 | 95.23778534 | 0.95524359 | 0.81755543
707 | 134.1409 | 670.521 | 95.34444427 | 0.95631337 | 0.81640357
708 | 134.3308 | 671.5987 | 95.52842712 | 0.95815873 | 0.81381518
709 | 134.5208 | 672.5958252 | 95.68574524 | 0.95973665 | 0.81306177
710 | 134.7109 | 673.5112 | 95.8217392 | 0.9611007 | 0.82004607
711 | 134.9011 | 674.468 | 96.00305176 | 0.96291924 | 0.82381105
712 | 135.0909729 | 675.4929 | 96.179039 | 0.96468443 | 0.8271572
713 | 135.2809 | 676.4193 | 96.28835297 | 0.96578085 | 0.83115184
714 | 135.4711 | 677.3351 | 96.49102783 | 0.96781367 | 0.83230758
715 | 135.6611 | 678.3218 | 96.64566803 | 0.96936476 | 0.82997823
716 | 135.8510437 | 679.2144 | 96.78432465 | 0.97075546 | 0.82858825
717 | 136.041 | 680.2033 | 96.93631744 | 0.97227997 | 0.82683772
718 | 136.2309 | 681.244 | 97.10962677 | 0.97401828 | 0.82392567
719 | 136.421 | 682.0337 | 97.23495483 | 0.97527534 | 0.82695466
720 | 136.611 | 682.9759 | 97.44293976 | 0.97736144 | 0.82895786
721 | 136.8008 | 683.9048 | 97.56559753 | 0.97859174 | 0.83704221
722 | 136.9908 | 684.9917 | 97.71492004 | 0.98008943 | 0.83845621
723 | 137.1808 | 685.7947 | 97.89890289 | 0.98193479 | 0.83945256
724 | 137.3709 | 686.7929 | 98.0402298 | 0.9833523 | 0.83451414
725 | 137.5609 | 687.9379 | 98.22154236 | 0.9851709 | 0.83235705
726 | 137.7509 | 688.8234 | 98.3975296 | 0.98693609 | 0.83264112
727 | 137.9409 | 689.6265 | 98.54685211 | 0.98843378 | 0.83206886
728 | 138.1308136 | 690.6528 | 98.66683197 | 0.9896372 | 0.83530462
729 | 138.320755 | 691.5677 | 98.84815979 | 0.99145591 | 0.82802707
730 | 138.5108 | 692.6133 | 98.97616577 | 0.99273986 | 0.82655084
731 | 138.7007 | 693.5112 | 99.14414215 | 0.99442464 | 0.82570416
732 | 138.8907 | 694.4539 | 99.33612061 | 0.99635023 | 0.83501399
733 | 139.0807 | 695.3772 | 99.45877838 | 0.99758053 | 0.8432399
734 | 139.2706 | 696.3482 | 99.64543152 | 0.99945265 | 0.84939575
735 | 139.4606 | 697.4519043 | 99.78142548 | 1.0008167 | 0.8555463
736 | 139.6506 | 698.1494751 | 99.94940948 | 1.00250161 | 0.85812336
737 | 139.8406 | 699.137146 | 100.1414 | 1.00442719 | 0.85667992
738 | 140.0305481 | 700.2522 | 100.3174 | 1.00619233 | 0.85323292
739 | 140.2206 | 701.1341 | 100.4187 | 1.00720859 | 0.857674
740 | 140.4105 | 701.9627 | 100.6266861 | 1.00929475 | 0.86162472
741 | 140.6005 | 702.875 | 100.7947 | 1.01097965 | 0.86027616
742 | 140.7904 | 703.9661 | 100.9387 | 1.01242399 | 0.85791844
743 | 140.9805 | 704.7871 | 101.0693 | 1.01373434 | 0.855645
744 | 141.1704 | 705.7967 | 101.2666 | 1.01571345 | 0.85350776
745 | 141.3603 | 706.7563 | 101.44 | 1.017452 | 0.85360003
746 | 141.5503 | 707.7421 | 101.6133 | 1.01919031 | 0.85580331
747 | 141.7403 | 708.7995 | 101.7519 | 1.02058101 | 0.85290724
748 | 141.9303 | 709.5496 | 101.9199295 | 1.02226603 | 0.85460418
749 | 142.1202 | 710.556 | 102.0452 | 1.02352297 | 0.85449648
750 | 142.31 | 711.5005 | 102.2666 | 1.02574277 | 0.84791362
751 | 142.5011 | 712.4205 | 102.3972168 | 1.02705336 | 0.84452671
752 | 142.6909 | 713.4412 | 102.5465 | 1.02855098 | 0.84403569
753 | 142.8807 | 714.4409 | 102.7119 | 1.03020918 | 0.84436041
754 | 143.0706 | 715.2789 | 102.914505 | 1.0322417 | 0.83877367
755 | 143.2605 | 716.2419 | 103.0265 | 1.03336501 | 0.84169632
756 | 143.4502 | 717.2374 | 103.2105 | 1.03521037 | 0.83963525
757 | 143.6403 | 718.1874 | 103.3598 | 1.03670812 | 0.84128082
758 | 143.8303 | 719.0132 | 103.5011 | 1.03812563 | 0.83700651
759 | 144.0201 | 720.0418 | 103.6718 | 1.03983736 | 0.84067148
760 | 144.2109 | 721.1162 | 103.8211 | 1.04133499 | 0.84259188
761 | 144.4008 | 722.1052 | 104.0211 | 1.04334092 | 0.8490169
762 | 144.5906 | 722.9819 | 104.1464 | 1.04459786 | 0.8563922
763 | 144.7804 | 723.8328 | 104.3224 | 1.046363 | 0.85867941
764 | 144.9703 | 724.8062 | 104.4637146 | 1.04778051 | 0.86508411
765 | 145.1604 | 725.727 | 104.677 | 1.04992008 | 0.86360055
766 | 145.3501 | 726.9128 | 104.813 | 1.05128407 | 0.866009
767 | 145.541 | 727.7265 | 104.997 | 1.05312943 | 0.86253983
768 | 145.7309 | 728.6144 | 105.1357 | 1.05452025 | 0.86763173
769 | 145.9206 | 729.5632 | 105.3036499 | 1.05620503 | 0.86281759
770 | 146.1104 | 730.6553 | 105.5036 | 1.05821085 | 0.8541587
771 | 146.3003 | 731.5013 | 105.621 | 1.0593878 | 0.84994668
772 | 146.4903 | 732.4319458 | 105.7889 | 1.06107271 | 0.84951204
773 | 146.6803 | 733.3926 | 105.9756 | 1.06294477 | 0.85232991
774 | 146.8703 | 734.3425293 | 106.1329 | 1.06452286 | 0.84895456
775 | 147.0603 | 735.3588 | 106.2529068 | 1.06572616 | 0.85167652
776 | 147.2503 | 736.1647 | 106.4209 | 1.06741118 | 0.85047686
777 | 147.4403 | 737.2215 | 106.6102 | 1.06931007 | 0.85312647
778 | 147.6303 | 738.2208252 | 106.7755 | 1.07096827 | 0.85489357
779 | 147.8201 | 739.075 | 106.9355 | 1.07257295 | 0.8573485
780 | 148.0102 | 739.9703 | 107.0822 | 1.07404375 | 0.85643137
781 | 148.2003 | 741.0554 | 107.2608 | 1.0758357 | 0.85565668
782 | 148.3902 | 742.0192 | 107.4128 | 1.07736027 | 0.85262257
783 | 148.5811 | 742.8914 | 107.6128006 | 1.07936609 | 0.84682536
784 | 148.7711 | 743.7873 | 107.7248 | 1.0804894 | 0.85211176
785 | 148.9611 | 744.7734375 | 107.8954 | 1.082201 | 0.85442817
786 | 149.151 | 745.7034 | 108.0581 | 1.0838325 | 0.85997999
787 | 149.3409729 | 746.6649 | 108.2101 | 1.08535683 | 0.85810077
788 | 149.5308 | 747.7282 | 108.3834 | 1.08709538 | 0.86279708
789 | 149.7209 | 748.6803 | 108.5513916 | 1.08878028 | 0.8660531
790 | 149.911 | 749.5754 | 108.7434 | 1.09070587 | 0.86783397
791 | 150.101 | 750.3341 | 108.8954 | 1.09223032 | 0.87091535
792 | 150.291 | 751.3755 | 109.0634 | 1.09391522 | 0.87063235
793 | 150.480896 | 752.4123 | 109.2047 | 1.09533262 | 0.86956519
794 | 150.6709 | 753.3298 | 109.4073 | 1.09736538 | 0.86070591
795 | 150.8609 | 754.3466 | 109.53 | 1.09859562 | 0.85757327
796 | 151.0508 | 755.2409 | 109.6873 | 1.10017347 | 0.854222
797 | 151.2407074 | 756.2191 | 109.8953 | 1.10225964 | 0.84979498
798 | 151.4306 | 757.1706 | 110.0286 | 1.10359681 | 0.85380721
799 | 151.6206 | 758.2014 | 110.1833 | 1.10514808 | 0.85581213
800 | 151.8106842 | 759.0652 | 110.3726 | 1.10704696 | 0.86434358
801 | 152.0007 | 759.9872 | 110.4952 | 1.1082772 | 0.86592185
802 | 152.1906 | 760.9799 | 110.6926 | 1.11025631 | 0.86973453
803 | 152.3806 | 761.7824707 | 110.8179 | 1.11151326 | 0.87289822
804 | 152.5705 | 762.6871 | 111.0339 | 1.11367965 | 0.87637448
805 | 152.7605 | 763.7205 | 111.1859 | 1.1152041 | 0.89479268
806 | 152.9503 | 764.695 | 111.3725 | 1.11707628 | 0.91436535
807 | 153.1403 | 765.7084 | 111.5191 | 1.11854708 | 0.94265449
808 | 153.3301 | 766.381 | 111.6898 | 1.12025881 | 0.97359478
809 | 153.5201 | 767.5107 | 111.8498 | 1.1218636 | 1.01198339
810 | 153.71 | 768.2377 | 112.0738 | 1.1241101 | 1.05731928
811 | 153.9011 | 769.3957 | 112.2844 | 1.12622297 | 1.11261666
812 | 154.0909 | 770.169 | 112.5164 | 1.1285497 | 1.17431283
813 | 154.2807 | 771.2924 | 112.7351 | 1.13074279 | 1.23533285
814 | 154.4705658 | 772.2877 | 112.9990387 | 1.13339055 | 1.28604066
815 | 154.6607 | 773.1053 | 113.2657 | 1.13606501 | 1.32588446
816 | 154.8507 | 774.237 | 113.5297 | 1.13871276 | 1.35312116
817 | 155.0405 | 775.2161 | 113.8336 | 1.14176154 | 1.35967314
818 | 155.2305 | 775.9719 | 114.0976181 | 1.14440942 | 1.3541913
819 | 155.4205 | 777.1913 | 114.3349 | 1.14678955 | 1.33002257
820 | 155.6105 | 778.0937 | 114.6389 | 1.14983857 | 1.28900743
821 | 155.8005 | 779.0088501 | 114.8522 | 1.15197814 | 1.24132955
822 | 155.9904 | 780.0173 | 115.0842 | 1.15430498 | 1.18649292
823 | 156.1804 | 780.9214 | 115.2868576 | 1.1563375 | 1.13784695
824 | 156.3704 | 781.8604 | 115.4681778 | 1.15815616 | 1.08571959
825 | 156.5602 | 782.7869873 | 115.6602 | 1.16008186 | 1.04511929
826 | 156.75 | 783.715 | 115.8228 | 1.16171324 | 1.01077735
827 | 156.9411 | 784.6301 | 116.0361 | 1.16385281 | 0.98343718
828 | 157.1311 | 785.7011 | 116.1988 | 1.16548431 | 0.96673554
829 | 157.3211 | 786.6838 | 116.3934 | 1.16743648 | 0.95294613
830 | 157.5111 | 787.5226 | 116.5721 | 1.16922855 | 0.9492662
831 | 157.701 | 788.4197 | 116.7534 | 1.17104721 | 0.94855928
832 | 157.8908844 | 789.3628 | 116.9347 | 1.17286587 | 0.94493115
833 | 158.0808 | 790.4621 | 117.108 | 1.1746043 | 0.94651353
834 | 158.2706 | 791.3363 | 117.2387 | 1.17591476 | 0.94902563
835 | 158.4606 | 792.2018 | 117.4627 | 1.17816126 | 0.95137751
836 | 158.6506 | 793.4001 | 117.652 | 1.18006015 | 0.94669169
837 | 158.8405 | 794.1640625 | 117.82 | 1.18174517 | 0.94665492
838 | 159.0305 | 795.1658 | 117.988 | 1.18343008 | 0.94646066
839 | 159.2205 | 796.0262 | 118.2413 | 1.18597078 | 0.94470704
840 | 159.4106 | 797.1643 | 118.3613 | 1.18717432 | 0.94656289
841 | 159.6004 | 798.0593 | 118.5639 | 1.18920696 | 0.9423455
842 | 159.7905 | 798.9487 | 118.6973 | 1.19054425 | 0.94131142
843 | 159.9805 | 799.775 | 118.8732 | 1.19230926 | 0.93879169
844 | 160.1704 | 800.9049 | 119.0679 | 1.19426167 | 0.94026929
845 | 160.3604 | 801.7017 | 119.2599 | 1.19618738 | 0.94333315
846 | 160.5502 | 802.8025 | 119.4305 | 1.19789898 | 0.94841874
847 | 160.7401123 | 803.5572 | 119.6252 | 1.19985139 | 0.95911849
848 | 160.931 | 804.7522583 | 119.7958 | 1.20156312 | 0.96197915
849 | 161.1209 | 805.5811 | 120.0145 | 1.20375609 | 0.96647531
850 | 161.3107 | 806.3713 | 120.1505 | 1.20512009 | 0.97224754
851 | 161.5006 | 807.5279541 | 120.3638 | 1.20725965 | 0.97176325
852 | 161.6904 | 808.5861 | 120.5238 | 1.20886433 | 0.97228628
853 | 161.8801 | 809.449 | 120.7078 | 1.21070969 | 0.97111332
854 | 162.0712 | 810.2941 | 120.9077 | 1.21271563 | 0.97803855
855 | 162.2609 | 811.3193 | 121.1211 | 1.21485519 | 0.99452621
856 | 162.4508 | 812.1773 | 121.2917 | 1.2165668 | 1.00739312
857 | 162.6406 | 813.0799 | 121.4704 | 1.21835876 | 1.020311
858 | 162.8305 | 813.6227 | 121.6277 | 1.21993661 | 1.01952744
859 | 163.020401 | 814.9706 | 121.857 | 1.22223675 | 1.0244621
860 | 163.2104 | 816.0396 | 122.0757 | 1.22442985 | 1.02223134
861 | 163.4003 | 817.1111 | 122.3423 | 1.22710431 | 1.02142191
862 | 163.5903 | 818.0405 | 122.425 | 1.22793329 | 1.02692163
863 | 163.7805 | 818.8779 | 122.6889 | 1.23058105 | 1.01802373
864 | 163.9703 | 819.8260498 | 122.8223 | 1.23191845 | 1.01830518
865 | 164.1604 | 820.6976 | 123.0516 | 1.23421836 | 1.00315177
866 | 164.3504 | 821.6522 | 123.2302 | 1.23601043 | 1.00298369
867 | 164.5405 | 822.7205 | 123.3742 | 1.23745441 | 0.99714708
868 | 164.7305 | 823.6018 | 123.6142 | 1.23986173 | 0.99538219
869 | 164.9206 | 824.4814 | 123.7689 | 1.24141276 | 1.00574124
870 | 165.1106 | 825.3676 | 124.0142 | 1.24387324 | 1.00443184
871 | 165.3005 | 826.4954 | 124.2141 | 1.24587905 | 1.02216351
872 | 165.4905 | 827.4689 | 124.3341 | 1.24708247 | 1.03348422
873 | 165.6802 | 828.3481 | 124.5635 | 1.24938262 | 1.04759598
874 | 165.8703 | 829.2759 | 124.7341 | 1.25109422 | 1.05025899
875 | 166.0612 | 830.0757 | 124.9714 | 1.25347459 | 1.04721022
876 | 166.251 | 831.0803 | 125.1634 | 1.25540018 | 1.04882216
877 | 166.441 | 831.9482 | 125.4007 | 1.25778055 | 1.04176641
878 | 166.6308 | 832.9128 | 125.614 | 1.25992012 | 1.02212763
879 | 166.8205719 | 833.8462 | 125.814 | 1.26192605 | 0.98762989
880 | 167.0104 | 834.7148 | 125.9394 | 1.263183 | 0.93271542
881 | 167.2003 | 835.6986084 | 126.2007 | 1.26580393 | 0.86106658
882 | 167.3902 | 836.7374 | 126.2967 | 1.26676679 | 0.78403014
883 | 167.5801 | 837.6862 | 126.4646 | 1.26845169 | 0.69306982
884 | 167.77 | 838.6054 | 126.5713 | 1.26952147 | 0.60496151
885 | 167.9601 | 839.5838 | 126.640625 | 1.27021682 | 0.51277936
886 | 168.151 | 840.6792 | 126.726 | 1.27107275 | 0.42763653
887 | 168.3409729 | 841.7963 | 126.8086 | 1.27190173 | 0.34795704
888 | 168.5309 | 842.6726 | 126.8033 | 1.2718482 | 0.28531501
889 | 168.7209 | 843.8267 | 126.8459549 | 1.2722764 | 0.24046883
890 | 168.9109 | 844.6373 | 126.8726 | 1.27254367 | 0.21605751
891 | 169.1007 | 845.7043 | 126.8699 | 1.27251697 | 0.20915878
892 | 169.2907 | 846.6517 | 126.9206 | 1.27302504 | 0.22162399
893 | 169.4805 | 847.5707 | 126.9419 | 1.27323902 | 0.25128925
894 | 169.6704 | 848.5372 | 126.9926 | 1.27374721 | 0.29829127
895 | 169.8604 | 849.6389 | 127.0566 | 1.27438903 | 0.36233714
896 | 170.0501 | 850.42 | 127.1685791 | 1.27551234 | 0.43197927
897 | 170.241 | 851.3467 | 127.2219 | 1.27604723 | 0.52184421
898 | 170.4312 | 852.4312 | 127.3392334 | 1.27722394 | 0.6162008
899 | 170.6211 | 853.2672 | 127.4939 | 1.27877522 | 0.71549207
900 | 170.8109 | 854.2531 | 127.5979 | 1.2798183 | 0.81140512
901 | 171.0009 | 855.046875 | 127.8032 | 1.28187752 | 0.89805806
902 | 171.191 | 855.9141 | 128.0032 | 1.28388333 | 0.98547864
903 | 171.381 | 856.9839 | 128.2218 | 1.28607655 | 1.07118726
904 | 171.5711 | 857.9987 | 128.5045 | 1.28891146 | 1.14888752
905 | 171.761 | 858.9611 | 128.7231 | 1.29110456 | 1.21261311
906 | 171.9509 | 859.6588 | 128.9098 | 1.29297662 | 1.26253486
907 | 172.1407 | 860.7594 | 129.1844 | 1.29573131 | 1.30154967
908 | 172.3306 | 861.7515 | 129.4511 | 1.29840589 | 1.32609499
909 | 172.5205 | 862.6704 | 129.7417 | 1.30132103 | 1.34911454
910 | 172.7101 | 863.5856 | 129.9763 | 1.30367446 | 1.37783563
911 | 172.9012 | 864.5316 | 130.235 | 1.30626881 | 1.40177679
912 | 173.0909 | 865.4586792 | 130.5203 | 1.30913055 | 1.42417669
913 | 173.2806 | 866.4929 | 130.7922821 | 1.31185842 | 1.44246173
914 | 173.4706 | 867.4437 | 131.0429 | 1.31437242 | 1.45853531
915 | 173.6603 | 868.2939 | 131.3602 | 1.31755507 | 1.46892381
916 | 173.8502 | 869.3046 | 131.6322 | 1.32028294 | 1.47714782
917 | 174.0401 | 870.1685 | 131.8935 | 1.32290411 | 1.48137093
918 | 174.2311 | 871.3408 | 132.2428 | 1.32640743 | 1.47660923
919 | 174.421 | 872.1801 | 132.5175 | 1.32916236 | 1.47832847
920 | 174.6111 | 872.858 | 132.7655 | 1.33164954 | 1.47852182
921 | 174.801 | 873.9256 | 133.0748 | 1.33475184 | 1.4753046
922 | 174.991 | 874.9413 | 133.2961 | 1.33697164 | 1.4716382
923 | 175.1808 | 876.0265 | 133.5681 | 1.33969975 | 1.47110629
924 | 175.3708 | 876.8417 | 133.8667 | 1.34269524 | 1.47229886
925 | 175.5606842 | 877.7787 | 134.1787 | 1.34582424 | 1.46988952
926 | 175.7504425 | 878.8241 | 134.432 | 1.34836495 | 1.48346949
927 | 175.9404 | 879.7883 | 134.7146 | 1.35119998 | 1.49588192
928 | 176.1303 | 880.6864 | 135.0506134 | 1.35456979 | 1.4988755
929 | 176.3203125 | 881.645 | 135.3013 | 1.35708392 | 1.49924374
930 | 176.5101 | 882.5452 | 135.5572 | 1.35965133 | 1.49357998
931 | 176.7012 | 883.5201 | 135.8719 | 1.36280715 | 1.48602808
932 | 176.891 | 884.4001 | 136.1572 | 1.36566877 | 1.47790658
933 | 177.0811615 | 885.3804 | 136.4478 | 1.36858416 | 1.46805394
934 | 177.271 | 886.3327 | 136.7118 | 1.37123168 | 1.46018195
935 | 177.4606 | 887.2438 | 136.9731 | 1.37385285 | 1.44642091
936 | 177.6505 | 888.2029 | 137.2718 | 1.3768481 | 1.43762481
937 | 177.8405304 | 889.277 | 137.5251 | 1.37938893 | 1.42920303
938 | 178.0303 | 890.1879 | 137.8051 | 1.38219726 | 1.42098367
939 | 178.2202 | 891.0131 | 138.0504 | 1.38465774 | 1.41556537
940 | 178.4101 | 891.9135 | 138.3197 | 1.38735902 | 1.41234648
941 | 178.6001 | 892.8369 | 138.5677 | 1.38984609 | 1.41562724
942 | 178.791 | 893.9024 | 138.8823 | 1.39300203 | 1.40895271
943 | 178.981 | 894.9473 | 139.1516 | 1.39570332 | 1.40283501
944 | 179.1709 | 895.8074 | 139.3809 | 1.39800334 | 1.40360224
945 | 179.3609 | 896.8058 | 139.6636 | 1.40083838 | 1.40235209
946 | 179.5508 | 897.7739 | 139.9782 | 1.4039942 | 1.39669621
947 | 179.7407074 | 898.6166 | 140.2049 | 1.40626752 | 1.39219415
948 | 179.9307 | 899.7168 | 140.4209 | 1.40843379 | 1.39445138
949 | 180.1207 | 900.6302 | 140.7115 | 1.41134918 | 1.38508368
950 | 180.3106 | 901.634 | 141.0048 | 1.4142909 | 1.37968588
951 | 180.5006 | 902.3541 | 141.2128 | 1.41637707 | 1.37983298
952 | 180.6906 | 903.5035 | 141.5301 | 1.41955972 | 1.37957418
953 | 180.8805 | 904.3057251 | 141.7914 | 1.42218065 | 1.37858629
954 | 181.0706 | 905.3538 | 142.0394 | 1.42466795 | 1.38141131
955 | 181.2605 | 906.2609 | 142.266 | 1.42694116 | 1.38322234
956 | 181.4503 | 907.1876 | 142.5807 | 1.4300971 | 1.37500012
957 | 181.6403 | 908.1176 | 142.81 | 1.43239713 | 1.37314188
958 | 181.8302 | 909.114 | 143.0607 | 1.43491125 | 1.37177956
959 | 182.0202 | 910.0161 | 143.33 | 1.43761241 | 1.36859047
960 | 182.2101 | 911.0211 | 143.6313 | 1.44063461 | 1.36271822
961 | 182.4001 | 911.9698 | 143.8419 | 1.44274735 | 1.36669481
962 | 182.5901 | 913.0158 | 144.1245575 | 1.44558227 | 1.36045945
963 | 182.7801 | 913.8826 | 144.4045 | 1.44839048 | 1.35174692
964 | 182.97 | 914.84 | 144.5992 | 1.45034301 | 1.344244
965 | 183.161 | 915.9029 | 144.8872 | 1.45323145 | 1.33375621
966 | 183.3509 | 916.7324 | 145.1485 | 1.45585251 | 1.32560635
967 | 183.5409 | 917.7355957 | 145.3965 | 1.45833969 | 1.32005382
968 | 183.7309 | 918.5043335 | 145.6364 | 1.46074665 | 1.32411766
969 | 183.9207 | 919.5997 | 145.8684 | 1.46307337 | 1.32285988
970 | 184.1106 | 920.4816 | 146.1377 | 1.46577466 | 1.31728828
971 | 184.3005 | 921.512 | 146.3724 | 1.4681282 | 1.31783843
972 | 184.4904 | 922.3698 | 146.6177 | 1.47058868 | 1.31332338
973 | 184.6803 | 923.2697 | 146.9243 | 1.4736644 | 1.30940068
974 | 184.8703 | 924.4536 | 147.1403 | 1.47583067 | 1.31071508
975 | 185.0602417 | 925.4493 | 147.3803 | 1.47823775 | 1.31362128
976 | 185.2502 | 926.2004 | 147.6389 | 1.48083198 | 1.3160162
977 | 185.4401 | 927.3818 | 147.8869 | 1.48331928 | 1.30843413
978 | 185.6312 | 928.0214 | 148.1056 | 1.48551226 | 1.30464816
979 | 185.8211 | 929.0223 | 148.3509 | 1.48797274 | 1.29983234
980 | 186.0111 | 930.1369 | 148.6442 | 1.49091482 | 1.29625261
981 | 186.2011 | 931.0925293 | 148.8922 | 1.49340212 | 1.29644132
982 | 186.391 | 931.8607 | 149.1322 | 1.49580908 | 1.30048299
983 | 186.5811 | 932.8342 | 149.3615 | 1.49810922 | 1.30615294
984 | 186.77 | 933.8395 | 149.5988 | 1.50048947 | 1.3058666
985 | 186.9612 | 934.8105 | 149.8521 | 1.50303018 | 1.29196167
986 | 187.15 | 935.7245 | 150.0948 | 1.50546396 | 1.27973497
987 | 187.3411 | 936.6426 | 150.3187 | 1.50771046 | 1.27305508
988 | 187.5308 | 937.7067 | 150.6467 | 1.51100004 | 1.26894152
989 | 187.7208252 | 938.6973 | 150.8654 | 1.51319313 | 1.26491106
990 | 187.9108 | 939.3895 | 151.0627 | 1.515172 | 1.25562298
991 | 188.1008606 | 940.3480835 | 151.276 | 1.51731193 | 1.24567318
Ac1=837°C

## aust-bain
| Time (s) | T (ºC) | Dl (µm) | Dl/l0 | dDl/dt (µm/s) | Dl (µm) - Zero
0 | 2013.307 | 300.7538 | 16.22537804 | 0.162742 | -3.2975409 | 0
0.02270507 | 2013.329 | 300.084198 | 16.05205917 | 0.1610036 | -2.3951869 | -0.17331887
21.62280273 | 2034.93 | 299.9485 | 10.89513588 | 0.10927919 | -1.43128109 | -5.33024216
43.22302246 | 2056.53 | 299.8562 | 10.27651787 | 0.1030744 | -0.49264628 | -5.94886017
64.82287597 | 2078.13 | 299.9814 | 9.83122063 | 0.09860802 | -0.14095786 | -6.39415741
86.42272949 | 2099.729 | 299.9466 | 9.52991104 | 0.09558587 | -0.04921271 | -6.695467
108.0233 | 2121.33 | 299.9359 | 9.29792976 | 0.09325907 | -0.03278769 | -6.92744828
129.6232 | 2142.93 | 300.0154 | 9.09261131 | 0.09119971 | -0.02113949 | -7.13276673
151.2232666 | 2164.53 | 299.9808 | 8.92995834 | 0.08956829 | -0.01271752 | -7.2954197
172.8239 | 2186.131 | 300.0066 | 8.84196472 | 0.0886857 | -0.007563 | -7.38341332
194.423 | 2207.73 | 300.0235 | 8.73264122 | 0.08758917 | -0.00602684 | -7.49273682
216.0233 | 2229.33 | 299.943 | 8.61798286 | 0.08643914 | -0.00494921 | -7.60739518
237.6234 | 2250.93 | 300.0324707 | 8.56198692 | 0.0858775 | -0.0041613 | -7.66339112
259.223 | 2272.53 | 300.0235 | 8.47132874 | 0.08496819 | -0.00360138 | -7.7540493
280.8234 | 2294.13 | 299.9532 | 8.41266632 | 0.0843798 | -0.00311956 | -7.81271172
302.4237 | 2315.73 | 299.8754 | 8.35933685 | 0.0838449 | -0.00274544 | -7.86604119
324.0231 | 2337.33 | 300.1808 | 8.36733627 | 0.08392514 | -0.00247209 | -7.85804177
345.6234 | 2358.93 | 300.1103 | 8.2446785 | 0.08269487 | -0.00218803 | -7.98069954
367.2238 | 2380.531 | 299.8687 | 8.23667908 | 0.08261463 | -0.00200475 | -7.98869896
388.8229 | 2402.13 | 299.8933 | 8.20201683 | 0.08226696 | -0.00182714 | -8.02336121
410.4235 | 2423.73 | 300.0498 | 8.17001915 | 0.08194603 | -0.00170811 | -8.05535889
432.0233 | 2445.33 | 299.8269 | 8.14068794 | 0.08165183 | -0.00156639 | -8.0846901
453.6237 | 2466.93 | 300.0131 | 8.09002495 | 0.08114368 | -0.00141649 | -8.13535309
475.2232666 | 2488.53 | 299.9912 | 8.05269432 | 0.08076925 | -0.00131698 | -8.17268372
496.8234 | 2510.13 | 300.2003 | 8.06069374 | 0.08084948 | -0.00125778 | -8.1646843
518.4227 | 2531.729 | 299.9077 | 8.01003075 | 0.08034133 | -0.00122313 | -8.21534729
540.0233 | 2553.33 | 300.0284 | 8.00203133 | 0.0802611 | -0.00115574 | -8.22334671
561.6232 | 2574.93 | 300.0619 | 7.99669886 | 0.08020761 | -0.00104741 | -8.22867918
583.2228 | 2596.53 | 300.0032959 | 7.97536707 | 0.07999365 | -0.00088554 | -8.25001097
604.8239 | 2618.131 | 300.11 | 7.91937208 | 0.07943202 | -0.00066258 | -8.30600596
626.4235 | 2639.73 | 300.1062 | 7.89270735 | 0.07916456 | -0.00045536 | -8.33267069
648.0238 | 2661.331 | 299.9579 | 7.89270735 | 0.07916456 | -0.00029728 | -8.33267069
669.6232 | 2682.93 | 300.0376 | 7.86870909 | 0.07892386 | -3.716e-05 | -8.35666895
691.223 | 2704.53 | 299.8942 | 7.89270735 | 0.07916456 | 0.00020658 | -8.33267069
712.8229 | 2726.13 | 300.0096 | 7.98603296 | 0.08010063 | 0.00050197 | -8.23934508
734.4232 | 2747.73 | 300.0962 | 7.94070292 | 0.07964596 | 0.00084208 | -8.28467512
756.0238 | 2769.331 | 300.0267334 | 7.98869944 | 0.08012737 | 0.00114629 | -8.2366786
777.6239 | 2790.931 | 300.0627 | 7.99403238 | 0.08018086 | 0.00139382 | -8.23134566
799.2228 | 2812.53 | 300.0608 | 8.02869606 | 0.08052854 | 0.00156828 | -8.19668198
820.8239 | 2834.131 | 299.8179 | 8.05802727 | 0.08082274 | 0.00179754 | -8.16735077
842.423 | 2855.73 | 299.9286 | 8.11135674 | 0.08135764 | 0.00202428 | -8.1140213
864.0238 | 2877.331 | 299.9645 | 8.1646862 | 0.08189254 | 0.00226614 | -8.06069184
885.6229248 | 2898.93 | 300.0339 | 8.2446785 | 0.08269487 | 0.00253067 | -7.98069954
907.2238 | 2920.531 | 299.9235 | 8.25267792 | 0.0827751 | 0.00280213 | -7.97270012
928.8234 | 2942.13 | 299.9824 | 8.37800217 | 0.08403212 | 0.00296714 | -7.84737587
950.423 | 2963.73 | 300.0651 | 8.44199753 | 0.08467399 | 0.00318191 | -7.78338051
972.0228 | 2985.33 | 300.2243 | 8.47132874 | 0.08496819 | 0.00338849 | -7.7540493
993.6234 | 3006.93 | 299.9568 | 8.58865166 | 0.08614495 | 0.00367065 | -7.63672638
1015.223 | 3028.53 | 299.8713 | 8.64731407 | 0.08673334 | 0.00394463 | -7.57806397
1036.823 | 3050.13 | 300.1139 | 8.73264122 | 0.08758917 | 0.00425955 | -7.49273682
1058.423 | 3071.73 | 299.9201355 | 8.80463409 | 0.08831127 | 0.00464059 | -7.42074395
1080.024 | 3093.331 | 299.8885 | 8.93262482 | 0.08959503 | 0.00500275 | -7.29275322
1101.624 | 3114.931 | 300.1121 | 9.05528069 | 0.09082528 | 0.00540836 | -7.17009735
1123.223 | 3136.53 | 300.0255 | 9.20993614 | 0.09237649 | 0.00583728 | -7.0154419
1144.823 | 3158.13 | 299.9888 | 9.30326271 | 0.09331256 | 0.00633296 | -6.92211533
1166.423 | 3179.73 | 300.0546 | 9.49524689 | 0.09523818 | 0.00677322 | -6.73013115
1188.023 | 3201.33 | 300.043 | 9.63656807 | 0.09665564 | 0.00724434 | -6.58880997
1209.623 | 3222.93 | 300.0013 | 9.76722527 | 0.09796615 | 0.00774065 | -6.45815277
1231.223 | 3244.53 | 300.0548 | 9.9538765 | 0.09983828 | 0.00829678 | -6.27150154
1252.823 | 3266.13 | 300.0728 | 10.153862 | 0.10184415 | 0.00885733 | -6.07151604
1274.423 | 3287.73 | 300.098 | 10.35117912 | 0.10382326 | 0.00941977 | -5.87419892
1296.023 | 3309.33 | 299.9994812 | 10.53516388 | 0.10566864 | 0.01005904 | -5.69021416
1317.623 | 3330.93 | 299.9646 | 10.80180931 | 0.10834312 | 0.01065296 | -5.42356873
1339.223 | 3352.53 | 299.901 | 11.08712006 | 0.11120481 | 0.01131302 | -5.13825798
1360.823 | 3374.13 | 299.9549 | 11.30843544 | 0.11342462 | 0.01196679 | -4.9169426
1382.423 | 3395.729 | 300.0793 | 11.60441208 | 0.1163933 | 0.01256323 | -4.62096596
1404.023 | 3417.33 | 299.9541626 | 11.84706116 | 0.11882709 | 0.01321258 | -4.37831688
1425.624 | 3438.931 | 299.9362 | 12.15103531 | 0.12187598 | 0.0137977 | -4.07434273
1447.223 | 3460.53 | 300.0587 | 12.48967552 | 0.12527257 | 0.01443257 | -3.73570252
1468.823 | 3482.13 | 299.9901123 | 12.79898453 | 0.12837496 | 0.01499187 | -3.42639351
1490.424 | 3503.73 | 299.8996 | 13.13762474 | 0.13177156 | 0.01562359 | -3.0877533
1512.024 | 3525.33 | 300.1047 | 13.47359848 | 0.1351414 | 0.01619297 | -2.75177956
1533.624 | 3546.931 | 299.9678 | 13.89756393 | 0.13939382 | 0.01671888 | -2.32781411
1555.223 | 3568.53 | 299.9657 | 14.24420357 | 0.14287065 | 0.01726935 | -1.98117447
1576.823 | 3590.13 | 299.8841 | 14.65217018 | 0.14696258 | 0.01779842 | -1.57320786
1598.423 | 3611.73 | 300.1011 | 15.00947571 | 0.15054639 | 0.01830041 | -1.21590233
1620.023 | 3633.33 | 299.8812 | 15.43877602 | 0.15485232 | 0.01869721 | -0.78660202
1641.623 | 3654.93 | 299.9751 | 15.79874611 | 0.15846285 | 0.01908328 | -0.42663193
1663.224 | 3676.531 | 299.9549 | 16.2787075 | 0.1632769 | 0.01939252 | 0.05332946
1684.823 | 3698.13 | 300.0167 | 16.71867371 | 0.1676898 | 0.01974333 | 0.49329567
1706.423 | 3719.73 | 299.9822 | 17.158638 | 0.17210269 | 0.02008784 | 0.93325996
1728.023 | 3741.33 | 300.0548 | 17.59326935 | 0.17646207 | 0.02040907 | 1.36789131
1749.624 | 3762.93 | 300.0947 | 18.03056908 | 0.18084823 | 0.02067108 | 1.80519104
1771.223 | 3784.53 | 300.1656 | 18.46520042 | 0.18520762 | 0.02086066 | 2.23982238
1792.824 | 3806.131 | 300.0153 | 18.9478302 | 0.19004844 | 0.02099607 | 2.72245216
1814.423 | 3827.73 | 299.8223 | 19.38246155 | 0.19440784 | 0.02110311 | 3.15708351
1836.023 | 3849.33 | 300.0327 | 19.87042236 | 0.19930212 | 0.02118689 | 3.64504432
1857.624 | 3870.93 | 300.0563 | 20.33438492 | 0.20395571 | 0.02128955 | 4.10900688
1879.223 | 3892.53 | 300.0725 | 20.79568291 | 0.20858257 | 0.02132484 | 4.57030487
1900.823 | 3914.13 | 299.8008 | 21.28364372 | 0.21347687 | 0.02127696 | 5.05826568
1922.423 | 3935.73 | 299.9813 | 21.70760918 | 0.21772927 | 0.02122468 | 5.48223114
1944.024 | 3957.331 | 299.9418335 | 22.16357422 | 0.22230265 | 0.02111006 | 5.93819618
1965.623 | 3978.93 | 300.2142 | 22.63820267 | 0.22706321 | 0.02105777 | 6.41282463
1987.224 | 4000.531 | 299.9723 | 23.07283401 | 0.2314226 | 0.02093497 | 6.84745597
2008.823 | 4022.13 | 299.894 | 23.53946495 | 0.23610295 | 0.02086191 | 7.31408691
2030.424 | 4043.73 | 299.9885 | 23.9340992 | 0.24006116 | 0.0207769 | 7.70872116
2052.023 | 4065.33 | 299.9969 | 24.44072723 | 0.2451427 | 0.02064023 | 8.21534919
2073.623 | 4086.93 | 299.957 | 24.86735916 | 0.24942185 | 0.02051617 | 8.64198112
2095.223 | 4108.53 | 300.0666 | 25.33132172 | 0.25407544 | 0.02033475 | 9.10594368
2116.823 | 4130.13 | 300.114 | 25.75528908 | 0.25832787 | 0.020222 | 9.52991104
2138.424 | 4151.73 | 299.9146 | 26.19525337 | 0.26274076 | 0.0200765 | 9.96987533
2160.023 | 4173.33 | 299.8409 | 26.60588837 | 0.26685944 | 0.0198718 | 10.38051033
2181.623 | 4194.93 | 300.0598 | 27.04585266 | 0.27127233 | 0.0196413 | 10.82047462
2203.223 | 4216.53 | 299.9023 | 27.41915703 | 0.27501661 | 0.01945044 | 11.19377899
2224.824 | 4238.131 | 299.9169 | 27.86712074 | 0.27950972 | 0.01928606 | 11.6417427
2246.424 | 4259.731 | 299.9618 | 28.31775284 | 0.2840296 | 0.01907947 | 12.0923748
2268.023 | 4281.33 | 300.0153 | 28.6910553 | 0.28777388 | 0.01893084 | 12.46567726
2289.623 | 4302.93 | 300.0495 | 29.05902672 | 0.29146466 | 0.01872805 | 12.83364868
2311.224 | 4324.53 | 300.0986 | 29.53898811 | 0.29627872 | 0.0184604 | 13.31361007
2332.824 | 4346.13 | 300.0546 | 29.88829422 | 0.29978228 | 0.01818832 | 13.66291618
2354.423 | 4367.73 | 299.9758 | 30.29626274 | 0.30387425 | 0.01790236 | 14.0708847
2376.023 | 4389.33 | 299.9307251 | 30.6695652 | 0.3076185 | 0.01762081 | 14.44418716
2397.623 | 4410.93 | 300.0517 | 31.05353546 | 0.31146976 | 0.01729203 | 14.82815742
2419.223 | 4432.53 | 299.9083 | 31.37884331 | 0.31473261 | 0.01702748 | 15.15346527
2440.823 | 4454.13 | 300.0022 | 31.76547813 | 0.31861061 | 0.01670816 | 15.54010009
2462.424 | 4475.73 | 299.8987 | 32.12811661 | 0.32224789 | 0.01646001 | 15.90273857
2484.023 | 4497.33 | 300.0579 | 32.44542694 | 0.32543054 | 0.01627736 | 16.2200489
2505.623 | 4518.93 | 300.1169 | 32.80806351 | 0.32906783 | 0.01601536 | 16.58268547
2527.224 | 4540.53 | 299.8666 | 33.15203476 | 0.33251789 | 0.01576783 | 16.92665672
2548.824 | 4562.131 | 299.9480896 | 33.45601273 | 0.33556682 | 0.01555495 | 17.23063469
2570.423 | 4583.73 | 299.9083 | 33.83998108 | 0.33941805 | 0.0153515 | 17.61460304
2592.023 | 4605.33 | 300.0022 | 34.18395615 | 0.34286815 | 0.01513233 | 17.95857811
2613.623 | 4626.93 | 299.9937 | 34.46393204 | 0.34567633 | 0.01494277 | 18.238554
2635.223 | 4648.53 | 300.1366 | 34.74391174 | 0.34848458 | 0.01477461 | 18.5185337
2656.824 | 4670.131 | 299.9656 | 35.10121536 | 0.35206833 | 0.01449244 | 18.87583732
2678.424 | 4691.73 | 299.9987 | 35.40785599 | 0.35514399 | 0.01427764 | 19.18247795
2700.024 | 4713.331 | 300.0202 | 35.69050217 | 0.35797894 | 0.01407168 | 19.46512413
2721.623 | 4734.93 | 300.2002 | 36.026474 | 0.36134878 | 0.01389153 | 19.80109596
2743.223 | 4756.53 | 299.9841 | 36.30378723 | 0.36413026 | 0.01367551 | 20.07840919
2764.824 | 4778.13 | 299.9065 | 36.59976196 | 0.3670989 | 0.01348406 | 20.37438392
2786.423 | 4799.73 | 300.1461 | 36.87174225 | 0.36982688 | 0.01325796 | 20.64636421
2808.024 | 4821.331 | 300.2091 | 37.18904877 | 0.3730095 | 0.01299344 | 20.96367073
2829.623 | 4842.93 | 300.0415 | 37.42369843 | 0.37536305 | 0.01272512 | 21.19832039
2851.224 | 4864.531 | 300.0246 | 37.71434021 | 0.37827823 | 0.01243981 | 21.48896217
2872.824 | 4886.13 | 300.1264 | 37.94099045 | 0.38055155 | 0.01220739 | 21.71561241
2894.424 | 4907.73 | 300.1005249 | 38.26096344 | 0.3837609 | 0.01196997 | 22.0355854
2916.023 | 4929.33 | 299.8113 | 38.49028015 | 0.38606098 | 0.01181819 | 22.26490211
2937.623 | 4950.93 | 299.881073 | 38.71959686 | 0.38836104 | 0.01164814 | 22.49421882
2959.224 | 4972.53 | 299.9734 | 38.94624329 | 0.39063433 | 0.01150517 | 22.72086525
2980.824 | 4994.13 | 300.0859 | 39.2048912 | 0.39322859 | 0.01133826 | 22.97951316
3002.423 | 5015.73 | 300.0358 | 39.44753647 | 0.39566234 | 0.01118141 | 23.22215843
3024.023 | 5037.33 | 300.0043 | 39.70885086 | 0.39828336 | 0.0110126 | 23.48347282
3045.623 | 5058.93 | 300.0724 | 39.95149612 | 0.40071711 | 0.01084192 | 23.72611808
3067.223 | 5080.53 | 300.1241 | 40.164814 | 0.40285671 | 0.01072791 | 23.93943596
3088.824 | 5102.13 | 300.0324 | 40.40213013 | 0.40523699 | 0.01056732 | 24.17675209
3110.424 | 5123.73 | 299.9418335 | 40.64477539 | 0.40767077 | 0.01036513 | 24.41939735
3132.023 | 5145.33 | 300.0684 | 40.82342911 | 0.40946266 | 0.01015161 | 24.59805107
3153.624 | 5166.931 | 299.9182 | 41.02341461 | 0.41146854 | 0.00993306 | 24.79803657
3175.223 | 5188.53 | 299.8405 | 41.25006104 | 0.41374183 | 0.00970758 | 25.024683
3196.824 | 5210.13 | 299.9351 | 41.48204422 | 0.41606864 | 0.00947959 | 25.25666618
3218.423 | 5231.73 | 299.849 | 41.66869354 | 0.41794074 | 0.00931834 | 25.4433155
3240.023 | 5253.33 | 299.9958 | 41.88201141 | 0.42008033 | 0.00913129 | 25.65663337
3261.623 | 5274.93 | 300.1511 | 42.07133102 | 0.42197925 | 0.00899462 | 25.84595298
3283.223 | 5296.53 | 299.9862 | 42.22064972 | 0.4234769 | 0.00885164 | 25.99527168
3304.824 | 5318.13 | 299.9851 | 42.44196701 | 0.42569676 | 0.00866963 | 26.21658897
3326.424 | 5339.731 | 300.0947876 | 42.59395599 | 0.42722121 | 0.00851532 | 26.36857795
3348.024 | 5361.331 | 300.1038 | 42.7726059 | 0.42901307 | 0.00835787 | 26.54722786
3369.623 | 5382.93 | 300.0233 | 42.97525787 | 0.43104571 | 0.00823002 | 26.74987983
3391.224 | 5404.53 | 300.1088562 | 43.15391159 | 0.43283761 | 0.00810406 | 26.92853355
3412.824 | 5426.13 | 300.079 | 43.33256149 | 0.4346295 | 0.00802848 | 27.10718345
3434.423 | 5447.73 | 299.8709 | 43.50854874 | 0.43639466 | 0.00794787 | 27.2831707
3456.023 | 5469.33 | 299.8658 | 43.65520477 | 0.43786564 | 0.00780426 | 27.42982673
3477.623 | 5490.93 | 300.0712 | 43.81519318 | 0.43947032 | 0.0076468 | 27.58981514
3499.223 | 5512.53 | 299.9659729 | 43.95917892 | 0.44091451 | 0.00747674 | 27.73380088
3520.823 | 5534.13 | 300.0453 | 44.14316559 | 0.44275993 | 0.0072966 | 27.91778755
3542.424 | 5555.73 | 299.8968 | 44.32981873 | 0.44463208 | 0.00714543 | 28.10444069
3564.023 | 5577.33 | 299.8833 | 44.44980621 | 0.44583556 | 0.00704592 | 28.22442817
3585.623 | 5598.93 | 300.011 | 44.59646225 | 0.44730654 | 0.0069294 | 28.37108421
3607.223 | 5620.53 | 300.0695 | 44.76445007 | 0.44899148 | 0.00678076 | 28.53907203
3628.824 | 5642.131 | 299.9997 | 44.86577606 | 0.45000777 | 0.00662393 | 28.64039802
3650.423 | 5663.73 | 300.0273 | 45.02842712 | 0.45163918 | 0.00644254 | 28.80304908
3672.023 | 5685.33 | 300.0638 | 45.16175079 | 0.45297644 | 0.00631973 | 28.93637275
3693.623 | 5706.93 | 300.0796 | 45.28707504 | 0.45423344 | 0.00620069 | 29.061697
3715.223 | 5728.53 | 299.9485 | 45.44439697 | 0.45581138 | 0.00610747 | 29.21901893
3736.824 | 5750.131 | 300.0053 | 45.54305267 | 0.45680091 | 0.00600922 | 29.31767463
3758.423 | 5771.73 | 300.1645 | 45.68970871 | 0.45827189 | 0.00586877 | 29.46433067
3780.023 | 5793.33 | 299.9417 | 45.80436707 | 0.45942193 | 0.00580326 | 29.57898903
3801.624 | 5814.931 | 299.9772 | 45.92702484 | 0.4606522 | 0.00567604 | 29.7016468
3823.223 | 5836.53 | 300.0323 | 46.06834412 | 0.46206963 | 0.00560676 | 29.84296608
3844.823 | 5858.13 | 299.9288 | 46.14300537 | 0.4628185 | 0.00550724 | 29.91762733
3866.424 | 5879.73 | 300.099823 | 46.29499435 | 0.46434295 | 0.00534412 | 30.06961631
3888.023 | 5901.33 | 300.0301 | 46.38565445 | 0.46525228 | 0.0052698 | 30.16027641
3909.623 | 5922.93 | 300.0228 | 46.51897812 | 0.46658954 | 0.00518792 | 30.29360008
3931.223 | 5944.53 | 300.1111 | 46.64163208 | 0.46781978 | 0.00521626 | 30.41625404
3952.824 | 5966.131 | 300.0154 | 46.7296257 | 0.46870235 | 0.00515013 | 30.50424766
3974.424 | 5987.73 | 300.0284 | 46.8202858 | 0.46961167 | 0.00509155 | 30.59490776
3996.023 | 6009.33 | 300.1796875 | 46.89494705 | 0.47036055 | 0.0050185 | 30.66956901
4017.623 | 6030.93 | 299.9159 | 47.0709343 | 0.47212571 | 0.00488183 | 30.84555626
4039.224 | 6052.53 | 300.0757 | 47.18825531 | 0.47330245 | 0.00480688 | 30.96287727
4060.824 | 6074.13 | 299.9856 | 47.29491425 | 0.47437224 | 0.00471618 | 31.06953621
4082.424 | 6095.73 | 300.0953 | 47.35357666 | 0.47496063 | 0.00472815 | 31.12819862
4104.023 | 6117.33 | 300.0357 | 47.46823502 | 0.47611067 | 0.00459651 | 31.24285698
4125.623 | 6138.93 | 299.9502 | 47.57222748 | 0.47715372 | 0.00444409 | 31.34684944
4147.223 | 6160.53 | 299.9974 | 47.61222458 | 0.47755489 | 0.00426144 | 31.38684654
4168.824 | 6182.13 | 299.9969 | 47.74821091 | 0.47891885 | 0.00412541 | 31.52283287
4190.424 | 6203.731 | 299.9822 | 47.82020569 | 0.47964096 | 0.00407816 | 31.59482765
4212.023 | 6225.33 | 299.9294 | 47.94552994 | 0.48089799 | 0.0039925 | 31.7201519
4233.623 | 6246.93 | 300.0312 | 47.99619293 | 0.48140612 | 0.00396793 | 31.77081489
4255.223 | 6268.53 | 299.9822 | 48.06552124 | 0.4821015 | 0.0038722 | 31.8401432
4276.824 | 6290.13 | 300.0278 | 48.16151428 | 0.48306432 | 0.00379726 | 31.93613624
4298.424 | 6311.73 | 300.0677 | 48.24684143 | 0.48392016 | 0.00374372 | 32.02146339
4320.023 | 6333.33 | 300.0975647 | 48.32149887 | 0.48466897 | 0.00368326 | 32.09612083
4341.623 | 6354.93 | 299.8028 | 48.39616013 | 0.48541784 | 0.00366184 | 32.17078209
4363.224 | 6376.53 | 299.98 | 48.47082138 | 0.48616672 | 0.00359129 | 32.24544334
4384.824 | 6398.131 | 299.98 | 48.55081558 | 0.48696905 | 0.00356358 | 32.32543754
4406.423 | 6419.73 | 300.0689 | 48.62014389 | 0.48766443 | 0.00351509 | 32.39476585
4428.023 | 6441.33 | 300.0627 | 48.75613403 | 0.48902842 | 0.0034118 | 32.53075599
4449.624 | 6462.931 | 299.9834 | 48.75880051 | 0.48905516 | 0.00338346 | 32.53342247
4471.224 | 6484.53 | 300.0002 | 48.84145737 | 0.48988423 | 0.00325183 | 32.61607933
4492.823 | 6506.13 | 299.9626 | 48.93745041 | 0.49084702 | 0.00317373 | 32.71207237
4514.424 | 6527.73 | 299.9598 | 48.96678162 | 0.49114123 | 0.00311452 | 32.74140358
4536.023 | 6549.33 | 300.0908 | 49.0787735 | 0.49226451 | 0.00309625 | 32.85339546
4557.623 | 6570.93 | 299.9598 | 49.09743881 | 0.49245173 | 0.00310254 | 32.87206077
4579.223 | 6592.53 | 299.9457 | 49.16143417 | 0.49309361 | 0.00301185 | 32.93605613
4600.823 | 6614.13 | 300.0048 | 49.22542953 | 0.49373549 | 0.00304838 | 33.00005149
4622.424 | 6635.73 | 299.728 | 49.29209137 | 0.49440411 | 0.00304838 | 33.06671333
4644.024 | 6657.331 | 299.9198 | 49.4280777 | 0.49576807 | 0.003032 | 33.20269966
4665.624 | 6678.931 | 299.9204 | 49.45207596 | 0.49600878 | 0.00303515 | 33.22669792
4687.224 | 6700.53 | 300.0723 | 49.47874069 | 0.49627623 | 0.00297154 | 33.25336265
4708.823 | 6722.13 | 299.9024 | 49.56140137 | 0.49710533 | 0.00290793 | 33.33602333
4730.424 | 6743.731 | 300.0374 | 49.6680603 | 0.49817511 | 0.00272025 | 33.44268226
4752.023 | 6765.33 | 299.8911438 | 49.72138977 | 0.49871001 | 0.00265727 | 33.49601173
4773.624 | 6786.931 | 300.0048 | 49.7187233 | 0.49868327 | 0.00268372 | 33.49334526
4795.224 | 6808.53 | 300.106 | 49.81471634 | 0.4996461 | 0.00265286 | 33.5893383
4816.823 | 6830.13 | 300.0025 | 49.83604813 | 0.49986005 | 0.0026094 | 33.61067009
4838.423 | 6851.73 | 300.1055 | 49.87337875 | 0.50023448 | 0.00252437 | 33.64800071
4860.024 | 6873.331 | 299.953 | 49.94804001 | 0.50098336 | 0.00249225 | 33.72266197
4881.624 | 6894.931 | 299.917 | 50.04936218 | 0.50199962 | 0.00244123 | 33.82398414
4903.224 | 6916.53 | 299.8838501 | 50.11335754 | 0.5026415 | 0.00240218 | 33.8879795
4924.823 | 6938.13 | 300.169 | 50.11869049 | 0.50269496 | 0.00239399 | 33.89331245
4946.423 | 6959.73 | 300.1286 | 50.16935349 | 0.50320315 | 0.00227369 | 33.94397545
4968.023 | 6981.33 | 299.9373 | 50.24668121 | 0.50397873 | 0.00213262 | 34.02130317
4989.623 | 7002.93 | 300.0127 | 50.25468063 | 0.50405896 | 0.0019739 | 34.02930259
5011.224 | 7024.53 | 299.8815918 | 50.30001068 | 0.50451362 | 0.00191091 | 34.07463264
5032.823 | 7046.13 | 300.1156 | 50.32134247 | 0.5047276 | 0.00188382 | 34.09596443
5054.424 | 7067.73 | 299.9795 | 50.40133667 | 0.50552994 | 0.00183658 | 34.17595863
5076.023 | 7089.33 | 300.0959 | 50.39333725 | 0.50544971 | 0.00184981 | 34.16795921
5097.624 | 7110.931 | 300.1285 | 50.4386673 | 0.50590438 | 0.00187752 | 34.21328926
5119.223 | 7132.53 | 299.8524 | 50.51065826 | 0.50662643 | 0.00192161 | 34.28528022
5140.824 | 7154.131 | 300.0403 | 50.56398773 | 0.50716132 | 0.00197829 | 34.33860969
5162.424 | 7175.73 | 300.0481 | 50.56132126 | 0.50713462 | 0.00200097 | 34.33594322
5184.023 | 7197.33 | 300.0639 | 50.62265015 | 0.50774974 | 0.00199278 | 34.39727211
5205.623 | 7218.93 | 300.0402832 | 50.65998077 | 0.50812417 | 0.00195815 | 34.43460273
5227.223 | 7240.53 | 300.0419 | 50.74530792 | 0.50897998 | 0.00194493 | 34.51992988
5248.823 | 7262.13 | 300.0622 | 50.75597382 | 0.50908697 | 0.00195879 | 34.53059578
5270.424 | 7283.731 | 299.9733 | 50.82263565 | 0.50975561 | 0.0018977 | 34.59725761
5292.023 | 7305.33 | 300.0335 | 50.81996918 | 0.50972885 | 0.00186998 | 34.59459114
5313.623 | 7326.93 | 300.03125 | 50.85463333 | 0.51007652 | 0.00177928 | 34.62925529
5335.223 | 7348.53 | 299.9132 | 50.93462753 | 0.51087892 | 0.00166843 | 34.70924949
5356.824 | 7370.13 | 300.0774231 | 50.96662521 | 0.51119983 | 0.00159977 | 34.74124717
5378.423 | 7391.73 | 300.1038 | 50.987957 | 0.51141381 | 0.00157583 | 34.76257896
5400.023 | 7413.33 | 299.9261 | 51.01728821 | 0.51170802 | 0.00160858 | 34.79191017
5421.623 | 7434.93 | 300.0015 | 51.03595352 | 0.51189518 | 0.00155505 | 34.81057548
5443.223 | 7456.53 | 299.894 | 51.0866127 | 0.51240331 | 0.00153111 | 34.86123466
5464.824 | 7478.13 | 300.1269 | 51.08394623 | 0.51237661 | 0.00151095 | 34.85856819
5486.424 | 7499.73 | 300.0920105 | 51.14527512 | 0.51299173 | 0.00151095 | 34.91989708
5508.023 | 7521.33 | 300.0414 | 51.19593811 | 0.51349986 | 0.00152103 | 34.97056007
5529.623 | 7542.93 | 300.168 | 51.2172699 | 0.51371384 | 0.00156198 | 34.99189186
5551.224 | 7564.53 | 300.1742 | 51.22260284 | 0.5137673 | 0.00157395 | 34.9972248
5572.824 | 7586.13 | 299.943 | 51.32392883 | 0.51478362 | 0.00152798 | 35.09855079
5594.424 | 7607.73 | 300.1275 | 51.28659821 | 0.51440918 | 0.00151665 | 35.06122017
5616.024 | 7629.331 | 300.0279541 | 51.35059357 | 0.51505107 | 0.00145744 | 35.12521553
5637.623 | 7650.93 | 300.0172 | 51.38792419 | 0.5154255 | 0.00143792 | 35.16254615
5659.224 | 7672.531 | 299.9711 | 51.39859009 | 0.51553249 | 0.00141902 | 35.17321205
5680.824 | 7694.13 | 300.0256958 | 51.43592072 | 0.51590693 | 0.00145177 | 35.21054268
5702.423 | 7715.73 | 300.0083 | 51.47058487 | 0.5162546 | 0.00147507 | 35.24520683
5724.023 | 7737.33 | 300.051 | 51.48391724 | 0.5163883 | 0.00145428 | 35.2585392
5745.623 | 7758.93 | 299.943573 | 51.52924728 | 0.51684296 | 0.00142845 | 35.30386924
5767.224 | 7780.531 | 299.9295 | 51.55324554 | 0.5170837 | 0.00136736 | 35.3278675
5788.824 | 7802.13 | 299.9138 | 51.60657501 | 0.5176186 | 0.00134468 | 35.38119697
5810.424 | 7823.731 | 299.8907 | 51.64390182 | 0.51799297 | 0.00135539 | 35.41852378
5832.023 | 7845.33 | 300.1298 | 51.67323303 | 0.51828718 | 0.00132893 | 35.44785499
5853.623 | 7866.93 | 299.9385376 | 51.66256714 | 0.51818019 | 0.00131571 | 35.4371891
5875.224 | 7888.53 | 299.9424 | 51.67589951 | 0.51831394 | 0.00125336 | 35.45052147
5896.824 | 7910.13 | 300.0161438 | 51.72122955 | 0.51876861 | 0.00119353 | 35.49585151
5918.424 | 7931.731 | 300.0335 | 51.75856018 | 0.51914304 | 0.00115259 | 35.53318214
5940.023 | 7953.33 | 299.9329 | 51.78789139 | 0.51943719 | 0.00117716 | 35.56251335
5961.623 | 7974.93 | 299.9138 | 51.80922318 | 0.51965117 | 0.00123133 | 35.58384514
5983.224 | 7996.53 | 300.0329895 | 51.83855438 | 0.51994538 | 0.00125715 | 35.61317634
6004.823 | 8018.13 | 299.9926 | 51.84388733 | 0.51999885 | 0.00125778 | 35.61850929
6026.423 | 8039.73 | 300.1522522 | 51.89455032 | 0.52050704 | 0.00119858 | 35.66917228
6048.023 | 8061.33 | 299.9459 | 51.89988327 | 0.5205605 | 0.00120236 | 35.67450523
6069.623 | 8082.93 | 300.0651 | 51.93988037 | 0.5209617 | 0.00119606 | 35.71450233
6091.224 | 8104.53 | 299.9459 | 51.98787689 | 0.52144307 | 0.00125274 | 35.76249885
6112.824 | 8126.131 | 300.0476 | 51.96121216 | 0.52117562 | 0.00130753 | 35.73583412
6134.423 | 8147.73 | 299.9919 | 52.02520752 | 0.52181751 | 0.00128864 | 35.79982948
6156.023 | 8169.33 | 300.1225 | 52.04120636 | 0.52197796 | 0.00125651 | 35.81582832
6177.623 | 8190.93 | 299.9138 | 52.0572052 | 0.52213848 | 0.00118849 | 35.83182716
6199.224 | 8212.53125 | 299.9121 | 52.12653351 | 0.52283382 | 0.0011507 | 35.90115547
6220.824 | 8234.131 | 299.7968 | 52.15319824 | 0.52310127 | 0.00113117 | 35.9278202
6242.425 | 8255.731 | 299.9701 | 52.15586472 | 0.52312803 | 0.00109716 | 35.93048668
6264.023 | 8277.33 | 299.9374 | 52.17719269 | 0.52334195 | 0.00106629 | 35.95181465
6285.623 | 8298.93 | 299.992 | 52.16653061 | 0.52323502 | 0.0009989 | 35.94115257
6307.224 | 8320.53 | 300.0117 | 52.20385742 | 0.5236094 | 0.00093718 | 35.97847938
6328.823 | 8342.13 | 299.8835 | 52.22518921 | 0.52382332 | 0.00090632 | 35.99981117
6350.424 | 8363.73 | 299.9886 | 52.26251984 | 0.52419776 | 0.00087735 | 36.0371418
6372.024 | 8385.331 | 299.9667 | 52.25718689 | 0.52414429 | 0.00095419 | 36.03180885
6393.624 | 8406.931 | 299.8897 | 52.29451752 | 0.52451873 | 0.00095482 | 36.06913948
6415.224 | 8428.53 | 300.127 | 52.33718109 | 0.52494663 | 0.00093908 | 36.11180305
6436.823 | 8450.13 | 299.9909 | 52.30518341 | 0.52462572 | 0.00096113 | 36.07980537
6458.424 | 8471.73 | 300.0218811 | 52.36117935 | 0.52518731 | 0.0009416 | 36.13580131
6480.023 | 8493.33 | 299.8913269 | 52.37451172 | 0.52532107 | 0.00095105 | 36.14913368
6501.624 | 8514.931 | 300.0163 | 52.38517761 | 0.52542806 | 0.00087295 | 36.15979957
6523.224 | 8536.53 | 299.9673 | 52.40917587 | 0.52566874 | 0.00085972 | 36.18379783
6544.823 | 8558.13 | 299.983 | 52.40917587 | 0.52566874 | 0.00084775 | 36.18379783
6566.425 | 8579.731 | 300.203 | 52.49450302 | 0.5265246 | 0.00080619 | 36.26912498
6588.023 | 8601.33 | 299.8913269 | 52.46783829 | 0.52625716 | 0.00083516 | 36.24246025
6609.623 | 8622.93 | 299.9944 | 52.47050476 | 0.52628386 | 0.00078225 | 36.24512672
6631.224 | 8644.53125 | 300.0100708 | 52.48917007 | 0.52647108 | 0.00082193 | 36.26379203
6652.823 | 8666.13 | 299.9077 | 52.49183655 | 0.52649784 | 0.00081249 | 36.26645851
6674.425 | 8687.731 | 299.9881 | 52.56116486 | 0.52719319 | 0.00079485 | 36.33578682
6696.023 | 8709.33 | 300.1203 | 52.52116776 | 0.52679205 | 0.0008402 | 36.29578972
6717.624 | 8730.931 | 300.1029 | 52.56383133 | 0.52721995 | 0.00082509 | 36.33845329
6739.224 | 8752.53 | 299.9301 | 52.59849548 | 0.52756763 | 0.00089563 | 36.37311744
6760.823 | 8774.13 | 299.9786 | 52.6064949 | 0.52764785 | 0.0008654 | 36.38111686
6782.424 | 8795.73 | 299.9904 | 52.65982437 | 0.5281828 | 0.00082824 | 36.43444633
6804.023 | 8817.33 | 300.023 | 52.62782669 | 0.52786183 | 0.00082382 | 36.40244865
6825.623 | 8838.93 | 300.185 | 52.65182495 | 0.52810252 | 0.0007665 | 36.42644691
6847.224 | 8860.53 | 300.1652832 | 52.69182205 | 0.52850372 | 0.00077532 | 36.46644401
6868.823 | 8882.13 | 300.0269165 | 52.68915558 | 0.52847695 | 0.00074445 | 36.46377754
6890.424 | 8903.73 | 299.9476 | 52.697155 | 0.52855718 | 0.00079294 | 36.47177696
6912.023 | 8925.33 | 300.0332 | 52.71315384 | 0.5287177 | 0.00078916 | 36.4877758
6933.623 | 8946.93 | 300.023 | 52.74248123 | 0.52901185 | 0.0007646 | 36.51710319
6955.224 | 8968.53125 | 299.9234314 | 52.73981476 | 0.52898508 | 0.00077909 | 36.51443672
6976.823 | 8990.13 | 300.0798 | 52.80914307 | 0.52968043 | 0.00077846 | 36.58376503
6998.424 | 9011.73 | 299.9246 | 52.80114365 | 0.5296002 | 0.0008427 | 36.57576561
7020.024 | 9033.331 | 300.1479 | 52.82780838 | 0.52986765 | 0.0008446 | 36.60243034
7041.624 | 9054.931 | 300.032 | 52.81180954 | 0.52970719 | 0.00086665 | 36.5864315
7063.224 | 9076.53 | 299.9527 | 52.81447601 | 0.52973396 | 0.00079422 | 36.58909797
7084.823 | 9098.13 | 300.1029 | 52.88113785 | 0.5304026 | 0.00075014 | 36.65575981
7106.424 | 9119.73 | 300.0511 | 52.88113785 | 0.5304026 | 0.00075077 | 36.65575981
7128.023 | 9141.33 | 300.0225 | 52.91313553 | 0.53072351 | 0.00077344 | 36.68775749
7149.623 | 9162.93 | 299.9555 | 52.92913437 | 0.53088397 | 0.00082446 | 36.70375633
7171.224 | 9184.53 | 300.0309 | 52.92380142 | 0.5308305 | 0.00082383 | 36.69842338
7192.823 | 9206.13 | 299.946 | 52.92913437 | 0.53088397 | 0.00081312 | 36.70375633
7214.424 | 9227.73 | 300.0551 | 52.97979736 | 0.53139216 | 0.00077155 | 36.75441932
7236.023 | 9249.33 | 300.0084 | 52.97179794 | 0.53131193 | 0.00076903 | 36.7464199
7257.623 | 9270.93 | 300.045 | 53.0064621 | 0.5316596 | 0.00075454 | 36.78108406
7279.224 | 9292.53 | 299.8104248 | 53.02779388 | 0.53187352 | 0.00074636 | 36.80241584
7300.823 | 9314.13 | 299.8076 | 53.01979446 | 0.5317933 | 0.00072683 | 36.79441642
7322.424 | 9335.73 | 300.0292 | 53.06512451 | 0.53224796 | 0.00066322 | 36.83974647
7344.023 | 9357.33 | 299.8678 | 53.08112335 | 0.53240842 | 0.00060338 | 36.85574531
7365.623 | 9378.93 | 299.9904 | 53.06779099 | 0.53227472 | 0.00053788 | 36.84241295
7387.224 | 9400.53 | 300.0658 | 53.08378983 | 0.53243518 | 0.00052465 | 36.85841179
7408.823 | 9422.13 | 300.1856 | 53.09445572 | 0.53254217 | 0.0004749 | 36.86907768
7430.424 | 9443.73 | 299.8998 | 53.10245514 | 0.5326224 | 0.00047112 | 36.8770771
7452.023 | 9465.33 | 300.0292 | 53.0864563 | 0.53246194 | 0.0004919 | 36.86107826
7473.623 | 9486.93 | 299.9876 | 53.13445282 | 0.53294337 | 0.00049694 | 36.90907478
7495.224 | 9508.53 | 300.0158 | 53.11845398 | 0.53278285 | 0.00054292 | 36.89307594
7516.823 | 9530.13 | 300.0692 | 53.14778519 | 0.53307706 | 0.00055803 | 36.92240715
7538.424 | 9551.73 | 299.8954 | 53.16911697 | 0.53329104 | 0.00059645 | 36.94373893
7560.023 | 9573.33 | 299.9268 | 53.17178345 | 0.53331774 | 0.00063046 | 36.94640541
7581.624 | 9594.931 | 300.0331 | 53.19311523 | 0.53353173 | 0.00061724 | 36.96773719
7603.224 | 9616.53 | 299.8763 | 53.21178055 | 0.53371894 | 0.00058134 | 36.98640251
7624.823 | 9638.13 | 300.117 | 53.19044876 | 0.53350496 | 0.00052969 | 36.96507072
7646.424 | 9659.73 | 300.1506958 | 53.23311234 | 0.53393292 | 0.00048308 | 37.0077343
7668.023 | 9681.33 | 300.0186 | 53.25177765 | 0.53412014 | 0.00041254 | 37.02639961
7689.623 | 9702.93 | 299.9673 | 53.25177765 | 0.53412014 | 0.00040309 | 37.02639961
7711.224 | 9724.53 | 300.1833 | 53.23311234 | 0.53393292 | 0.00045096 | 37.0077343
7732.823 | 9746.13 | 299.9116 | 53.26511002 | 0.53425384 | 0.00044654 | 37.03973198
7754.424 | 9767.73 | 299.8897 | 53.25444412 | 0.53414685 | 0.00042134 | 37.02906608
7776.023 | 9789.33 | 300.0641 | 53.2571106 | 0.53417361 | 0.00038733 | 37.03173256
7797.624 | 9810.931 | 300.0135 | 53.26511002 | 0.53425384 | 0.00040559 | 37.03973198
7819.224 | 9832.53 | 300.1277 | 53.32376862 | 0.53484219 | 0.00040433 | 37.09839058
7840.824 | 9854.131 | 299.9911 | 53.33176804 | 0.53492242 | 0.00047047 | 37.10639
7862.424 | 9875.73 | 300.0742 | 53.3051033 | 0.53465497 | 0.00047991 | 37.07972526
7884.024 | 9897.331 | 300.1068 | 53.31843567 | 0.53478873 | 0.0004711 | 37.09305763
7905.623 | 9918.93 | 300.0956 | 53.31843567 | 0.53478873 | 0.00042072 | 37.09305763
7927.224 | 9940.53 | 300.052948 | 53.35043335 | 0.53510964 | 0.00039427 | 37.12505531
7948.823 | 9962.13 | 300.0163 | 53.33976746 | 0.53500265 | 0.00039176 | 37.11438942
7970.424 | 9983.73 | 299.91 | 53.38776398 | 0.53548408 | 0.00036216 | 37.16238594
7992.023 | 10005.33 | 300.1013 | 53.34243393 | 0.53502941 | 0.00039995 | 37.11705589
8013.623 | 10026.93 | 300.0495 | 53.37443161 | 0.53535038 | 0.0003716 | 37.14905357
8035.224 | 10048.53 | 300.117 | 53.40109634 | 0.53561783 | 0.00036971 | 37.1757183
8056.824 | 10070.13 | 300.1574 | 53.3957634 | 0.5355643 | 0.00033948 | 37.17038536
8078.424 | 10091.73 | 300.0675 | 53.3957634 | 0.5355643 | 0.00034389 | 37.17038536
8100.023 | 10113.33 | 300.0186 | 53.3957634 | 0.5355643 | 0.00034578 | 37.17038536
8121.623 | 10134.93 | 299.9336 | 53.39842987 | 0.53559107 | 0.00037664 | 37.17305183
8143.224 | 10156.53 | 299.9472 | 53.4250946 | 0.53585851 | 0.00041065 | 37.19971656
8164.824 | 10178.13 | 299.9888 | 53.43842697 | 0.53599221 | 0.00043774 | 37.21304893
8186.424 | 10199.73 | 300.0225 | 53.41709518 | 0.53577828 | 0.00047553 | 37.19171714
8208.023 | 10221.33 | 300.0151 | 53.45442581 | 0.53615272 | 0.00049946 | 37.22904777
8229.623 | 10242.93 | 299.9044 | 53.45442581 | 0.53615272 | 0.00051206 | 37.22904777
8251.224 | 10264.53 | 300.0023 | 53.49975586 | 0.53660738 | 0.0004919 | 37.27437782
8272.823 | 10286.13 | 300.0366 | 53.49708939 | 0.53658062 | 0.00049442 | 37.27171135
8294.424 | 10307.73 | 300.1997 | 53.48375702 | 0.53644687 | 0.00046104 | 37.25837898
8316.023 | 10329.33 | 299.9381 | 53.51842117 | 0.5367946 | 0.00037601 | 37.29304313
8337.623 | 10350.93 | 299.8256 | 53.50775528 | 0.53668761 | 0.00037286 | 37.28237724
8359.224 | 10372.53125 | 299.9943 | 53.50775528 | 0.53668761 | 0.00034893 | 37.28237724
8380.823 | 10394.13 | 299.9652 | 53.56375122 | 0.53724927 | 0.0003716 | 37.33837318
8402.424 | 10415.73 | 300.0208 | 53.49975586 | 0.53660738 | 0.00034074 | 37.27437782
8424.023 | 10437.33 | 299.8397 | 53.53175354 | 0.5369283 | 0.00031051 | 37.3063755
8445.623 | 10458.93 | 299.9848 | 53.52375412 | 0.53684807 | 0.00029728 | 37.29837608
8467.224 | 10480.53 | 299.9578 | 53.59041595 | 0.53751671 | 0.00027335 | 37.36503791
8488.823 | 10502.13 | 299.7817 | 53.58508301 | 0.53746319 | 0.00027902 | 37.35970497
8510.425 | 10523.73 | 300.0793 | 53.57441711 | 0.5373562 | 0.00026138 | 37.34903907
8532.023 | 10545.33 | 300.1142 | 53.53708649 | 0.53698182 | 0.00025067 | 37.31170845
8553.624 | 10566.93 | 300.0389 | 53.58508301 | 0.53746319 | 0.00023808 | 37.35970497
8575.224 | 10588.53 | 299.9601 | 53.56108475 | 0.5372225 | 0.0002154 | 37.33570671
8596.824 | 10610.13 | 299.9944 | 53.62241364 | 0.53783762 | 0.00019903 | 37.3970356
8618.424 | 10631.73 | 299.9825 | 53.54241943 | 0.53703529 | 0.00033885 | 37.31704139
8640.023 | 10653.33 | 299.9938 | 53.57708359 | 0.53738296 | 0.00038105 | 37.35170555
8661.623 | 10674.93 | 300.0636 | 53.63841248 | 0.53799808 | 0.00037979 | 37.41303444
8683.224 | 10696.53 | 300.1181 | 53.5957489 | 0.53757018 | 0.00032815 | 37.37037086
8704.824 | 10718.13 | 299.968 | 53.62241364 | 0.53783762 | 0.00031933 | 37.3970356
8726.424 | 10739.73 | 299.9601 | 53.66774368 | 0.53829229 | 0.00033696 | 37.44236564
8748.023 | 10761.33 | 299.9005 | 53.65974426 | 0.53821206 | 0.00033003 | 37.43436622
8769.623 | 10782.93 | 299.9162 | 53.6464119 | 0.53807837 | 0.00030547 | 37.42103386
8791.224 | 10804.53 | 300.1884 | 53.61708069 | 0.53778416 | 0.00025886 | 37.39170265
8812.824 | 10826.13 | 299.9359 | 53.61974716 | 0.53781086 | 0.00015872 | 37.39436912
8834.424 | 10847.73 | 300.1985 | 53.68107605 | 0.53842604 | 0.00014864 | 37.45569801
8856.024 | 10869.33 | 300.0304 | 53.65174484 | 0.53813183 | 0.0001858 | 37.4263668
8877.623 | 10890.93 | 300.1935 | 53.68907547 | 0.53850627 | 0.00027083 | 37.46369743
8899.224 | 10912.53 | 300.0484 | 53.65707779 | 0.5381853 | 0.00038924 | 37.43169975
8920.824 | 10934.13 | 300.0472 | 53.67307663 | 0.53834581 | 0.00041191 | 37.44769859
8942.424 | 10955.73 | 299.9629 | 53.65441132 | 0.5381586 | 0.00045348 | 37.42903328
8964.023 | 10977.33 | 300.0045166 | 53.71040726 | 0.53872019 | 0.00039239 | 37.48502922
8985.623 | 10998.93 | 300.0141 | 53.71840668 | 0.53880048 | 0.00040499 | 37.49302864
9007.224 | 11020.53 | 299.8649292 | 53.7157402 | 0.53877372 | 0.00040247 | 37.49036216
9028.824 | 11042.13 | 299.9921875 | 53.75840378 | 0.53920162 | 0.00039995 | 37.53302574
9050.424 | 11063.73 | 300.0287 | 53.74240494 | 0.53904116 | 0.0003779 | 37.5170269
9072.023 | 11085.33 | 299.9731 | 53.74773788 | 0.53909463 | 0.00031114 | 37.52235984
9093.623 | 11106.93 | 299.9499 | 53.75040436 | 0.53912139 | 0.00024249 | 37.52502632
9115.224 | 11128.53 | 300.2216 | 53.73707199 | 0.5389877 | 0.00018769 | 37.51169395
9136.824 | 11150.13 | 299.9978 | 53.73707199 | 0.5389877 | 0.00015998 | 37.51169395
9158.424 | 11171.73 | 300.0005 | 53.78240204 | 0.53944236 | 0.00013038 | 37.557024
9180.023 | 11193.33 | 300.0079 | 53.74240494 | 0.53904116 | 0.00018769 | 37.5170269
9201.624 | 11214.93 | 299.9888 | 53.7664032 | 0.53928185 | 0.00024879 | 37.54102516
9223.224 | 11236.53 | 300.004 | 53.77973557 | 0.5394156 | 0.00029539 | 37.55435753
9244.823 | 11258.13 | 300.1339 | 53.7664032 | 0.53928185 | 0.00026642 | 37.54102516
9266.424 | 11279.73 | 299.9668 | 53.77440262 | 0.53936207 | 0.00028972 | 37.54902458
9288.023 | 11301.33 | 299.861 | 53.77973557 | 0.5394156 | 0.00031995 | 37.55435753
9309.623 | 11322.93 | 300.0056 | 53.82773209 | 0.53989702 | 0.00030421 | 37.60235405
9331.224 | 11344.53 | 299.9241 | 53.81973267 | 0.53981674 | 0.00030169 | 37.59435463
9352.824 | 11366.13 | 300.1823 | 53.79040146 | 0.53952259 | 0.00030547 | 37.56502342
9374.424 | 11387.73 | 299.9077 | 53.80373383 | 0.53965628 | 0.0003401 | 37.57835579
9396.023 | 11409.33 | 300.0208 | 53.85172653 | 0.54013765 | 0.00032624 | 37.62634849
9417.623 | 11430.93 | 299.9437 | 53.83839798 | 0.54000396 | 0.0003086 | 37.61301994
9439.224 | 11452.53 | 300.0011 | 53.80906677 | 0.53970981 | 0.00027711 | 37.58368873
9460.823 | 11474.13 | 299.9534 | 53.83039856 | 0.53992373 | 0.00023429 | 37.60502052
9482.424 | 11495.73 | 300.0349 | 53.87305832 | 0.54035163 | 0.0002028 | 37.64768028
9504.023 | 11517.33 | 299.8802 | 53.87572479 | 0.54037839 | 0.00021791 | 37.65034675
9525.623 | 11538.93 | 300.0315 | 53.87039185 | 0.54032487 | 0.00022799 | 37.64501381
9547.224 | 11560.53 | 300.0923 | 53.87039185 | 0.54032487 | 0.00023995 | 37.64501381
9568.823 | 11582.13 | 300.1232 | 53.81706619 | 0.53979003 | 0.0003042 | 37.59168815
9590.424 | 11603.73 | 299.986 | 53.85972595 | 0.54021788 | 0.00027838 | 37.63434791
9612.023 | 11625.33 | 300.0349 | 53.89439011 | 0.54056561 | 0.00025382 | 37.66901207
9633.624 | 11646.93 | 300.049 | 53.8650589 | 0.5402714 | 0.00024815 | 37.63968086
9655.224 | 11668.53 | 299.9369812 | 53.905056 | 0.54067254 | 0.00030232 | 37.67967796
9676.823 | 11690.13 | 300.0287 | 53.91305542 | 0.54075277 | 0.00038419 | 37.68767738
9698.424 | 11711.73 | 299.8679 | 53.94238663 | 0.54104698 | 0.0003842 | 37.71700859
9720.023 | 11733.33 | 300.0777 | 53.91838837 | 0.54080629 | 0.00043395 | 37.69301033
9741.624 | 11754.93 | 300.0754 | 53.89172363 | 0.54053885 | 0.00035901 | 37.66634559
9763.224 | 11776.53 | 300.0271 | 53.91572189 | 0.54077953 | 0.00031303 | 37.69034385
9784.824 | 11798.13 | 299.9354 | 53.93172073 | 0.54093999 | 0.0002576 | 37.70634269
9806.424 | 11819.73 | 299.8695 | 53.97705078 | 0.54139465 | 0.00027272 | 37.75167274
9828.023 | 11841.33 | 299.9506 | 53.9450531 | 0.54107374 | 0.00034011 | 37.71967506
9849.623 | 11862.93 | 299.8718 | 54.00371552 | 0.54166216 | 0.00029539 | 37.77833748
9871.224 | 11884.53 | 299.7565 | 53.93172073 | 0.54093999 | 0.00033004 | 37.70634269
9892.823 | 11906.13 | 300.0141 | 53.94771957 | 0.5411005 | 0.00022989 | 37.72234153
9914.424 | 11927.73 | 300.1164856 | 54.00904846 | 0.54171562 | 0.0001436 | 37.78367042
9936.023 | 11949.33 | 300.1868 | 53.97971725 | 0.54142141 | 2.897e-05 | 37.75433921
9957.623 | 11970.93 | 300.0456 | 53.97971725 | 0.54142141 | -1.26e-06 | 37.75433921
9979.224 | 11992.53 | 299.9416 | 53.96638489 | 0.54128772 | 3.527e-05 | 37.74100685
10000.82 | 12014.13 | 300.0871582 | 54.00638199 | 0.54168886 | -1.134e-05 | 37.78100395
10022.42 | 12035.73 | 300.0327 | 53.97171783 | 0.54134119 | 2.771e-05 | 37.74633979
10044.02 | 12057.33 | 300.0158 | 53.94771957 | 0.5411005 | 1.26e-05 | 37.72234153
10065.62 | 12078.93 | 299.9511 | 53.95038605 | 0.5411272 | 7.495e-05 | 37.72500801
10087.22 | 12100.53 | 300.2948 | 53.96105194 | 0.5412342 | 0.00013793 | 37.7356739
10108.82 | 12122.13 | 300.0023 | 54.00638199 | 0.54168886 | 0.00020533 | 37.78100395
10130.42 | 12143.73 | 300.081604 | 53.96638489 | 0.54128772 | 0.00030547 | 37.74100685
10152.02 | 12165.33 | 300.0186 | 54.00104904 | 0.54163539 | 0.00032247 | 37.775671
10173.62 | 12186.93 | 300.175 | 54.01971436 | 0.54182261 | 0.00038798 | 37.79433632
10195.22 | 12208.53125 | 300.0345 | 54.00371552 | 0.54166216 | 0.00040939 | 37.77833748
10216.82 | 12230.13 | 299.8831 | 54.04904556 | 0.54211682 | 0.00039806 | 37.82366752
10238.42 | 12251.73 | 300.0405 | 54.04371262 | 0.5420633 | 0.00036782 | 37.81833458
10260.02 | 12273.33 | 299.8447876 | 54.00371552 | 0.54166216 | 0.00036467 | 37.77833748
10281.62 | 12294.93 | 300.2166 | 54.03837967 | 0.54200983 | 0.00033633 | 37.81300163
10303.22 | 12316.53 | 300.0495 | 54.08104324 | 0.54243773 | 0.00026642 | 37.8556652
10324.82 | 12338.13 | 299.9252 | 54.05704498 | 0.54219705 | 0.00023997 | 37.83166694
10346.42 | 12359.73 | 299.8746 | 54.07037735 | 0.54233074 | 0.00024375 | 37.84499931
10368.02 | 12381.33 | 299.9961 | 54.07037735 | 0.54233074 | 0.00023619 | 37.84499931
10389.62 | 12402.93 | 299.8588562 | 54.08904266 | 0.54251796 | 0.00019525 | 37.86366462
10411.22 | 12424.53 | 299.9168396 | 54.0650444 | 0.54227728 | 0.00020344 | 37.83966636
10432.82 | 12446.13 | 299.9095 | 54.06771088 | 0.54230398 | 0.0001373 | 37.84233284
10454.42 | 12467.73 | 300.0068 | 54.08904266 | 0.54251796 | 0.00012219 | 37.86366462
10476.02 | 12489.33 | 299.8386 | 54.07304382 | 0.5423575 | 0.00011022 | 37.84766578
10497.62 | 12510.93 | 299.9224 | 54.09704208 | 0.54259819 | 0.00011211 | 37.87166404
10519.22 | 12532.53 | 299.9275 | 54.09437561 | 0.54257149 | 7.243e-05 | 37.86899757
10540.82 | 12554.13 | 299.9617 | 54.11304092 | 0.54275864 | -9.45e-06 | 37.88766288
10562.42 | 12575.73 | 300.0028 | 54.07037735 | 0.54233074 | -2.771e-05 | 37.84499931
10584.02 | 12597.33 | 300.1064 | 54.1050415 | 0.54267842 | -9.385e-05 | 37.87966346
10605.62 | 12618.93 | 299.8954 | 54.09704208 | 0.54259819 | -0.00010707 | 37.87166404
10627.22 | 12640.53 | 300.0793 | 54.08637619 | 0.5424912 | -0.00014864 | 37.86099815
10648.82 | 12662.13 | 300.0675 | 54.04904556 | 0.54211682 | -8.629e-05 | 37.82366752
10670.42 | 12683.73 | 300.1322 | 54.04371262 | 0.5420633 | -5.668e-05 | 37.81833458
10692.02 | 12705.33 | 300.04 | 54.09704208 | 0.54259819 | 1.134e-05 | 37.87166404
10713.62 | 12726.93 | 299.9775 | 54.05171204 | 0.54214352 | 7.936e-05 | 37.826334
10735.22 | 12748.53 | 299.9702 | 54.0757103 | 0.54238427 | 0.00010959 | 37.85033226
10756.82 | 12770.13 | 300.0777 | 54.08637619 | 0.5424912 | 0.00014423 | 37.86099815
10778.42 | 12791.73 | 299.8824 | 54.09970856 | 0.54262495 | 0.00022611 | 37.87433052
10800.02 | 12813.33 | 300.0951 | 54.09970856 | 0.54262495 | 0.00026705 | 37.87433052
10821.62 | 12834.93 | 299.9044 | 54.14770508 | 0.54310638 | 0.00023304 | 37.92232704
10843.22 | 12856.53 | 299.8402 | 54.05704498 | 0.54219705 | 0.0001984 | 37.83166694
10864.82 | 12878.13 | 300.0782 | 54.08904266 | 0.54251796 | 0.00018328 | 37.86366462
10886.42 | 12899.73 | 299.8617 | 54.11037445 | 0.54273194 | 0.00016817 | 37.88499641
10908.02 | 12921.33 | 299.9236 | 54.16637039 | 0.5432936 | 0.00014801 | 37.94099235
10929.62 | 12942.93 | 299.9781 | 54.09970856 | 0.54262495 | 0.00021981 | 37.87433052
10951.22 | 12964.53 | 300.1255 | 54.11037445 | 0.54273194 | 0.00024627 | 37.88499641
10972.82 | 12986.13 | 300.0506897 | 54.11837387 | 0.54281217 | 0.00024249 | 37.89299583
10994.42 | 13007.73 | 299.8492 | 54.14770508 | 0.54310638 | 0.0001921 | 37.92232704
11016.02 | 13029.33 | 299.964 | 54.13970566 | 0.54302615 | 0.00015809 | 37.91432762
11037.62 | 13050.93 | 299.8813 | 54.16370392 | 0.54326683 | 0.0001625 | 37.93832588
11059.22 | 13072.53 | 300.0023 | 54.13437271 | 0.54297262 | 0.00021037 | 37.90899467
11080.82 | 13094.13 | 299.9562 | 54.16370392 | 0.54326683 | 0.0001795 | 37.93832588
11102.42 | 13115.73 | 299.928 | 54.14770508 | 0.54310638 | 0.00016691 | 37.92232704
11124.02 | 13137.33 | 300.0276 | 54.12903976 | 0.54291916 | 0.00014045 | 37.90366172
11145.62 | 13158.93 | 300.0232 | 54.17436981 | 0.54337382 | 0.0001688 | 37.94899177
11167.22 | 13180.53 | 300.0456 | 54.16903687 | 0.5433203 | 0.00018958 | 37.94365883
11188.82 | 13202.13 | 299.9797 | 54.16103745 | 0.54324007 | 0.00023052 | 37.93565941
11210.42 | 13223.73 | 299.9354 | 54.16370392 | 0.54326683 | 0.00023682 | 37.93832588
11232.02 | 13245.33 | 300.0444 | 54.19303513 | 0.54356104 | 0.00021414 | 37.96765709
11253.62 | 13266.93 | 299.9883 | 54.16903687 | 0.5433203 | 0.00018391 | 37.94365883
11275.22 | 13288.53125 | 299.9899 | 54.22503281 | 0.54388195 | 0.00011715 | 37.99965477
11296.82 | 13310.13 | 300.0349 | 54.18236923 | 0.54345405 | 0.00012345 | 37.95699119
11318.42 | 13331.73 | 299.9742 | 54.19836807 | 0.54361451 | 0.00011274 | 37.97299003
11340.02 | 13353.33 | 300.013 | 54.1957016 | 0.54358774 | 9.132e-05 | 37.97032356
11361.62 | 13374.93 | 300.0259 | 54.18770218 | 0.54350752 | -3.59e-05 | 37.96232414
11383.22 | 13396.53125 | 299.9229126 | 54.17170334 | 0.54334706 | -8.692e-05 | 37.9463253
11404.82 | 13418.13 | 299.9966 | 54.18503571 | 0.54348081 | -8.881e-05 | 37.95965767
11426.42 | 13439.73 | 300.0091 | 54.22236633 | 0.54385519 | -7.495e-05 | 37.99698829
11448.02 | 13461.33 | 299.9871 | 54.20636749 | 0.54369473 | -4.472e-05 | 37.98098945
11469.62 | 13482.93 | 299.9758 | 54.16103745 | 0.54324007 | -5.67e-06 | 37.93565941
11491.22 | 13504.53125 | 299.9016 | 54.14237213 | 0.54305285 | 5.417e-05 | 37.91699409
11512.82 | 13526.13 | 299.9275 | 54.19036865 | 0.54353428 | 6.11e-05 | 37.96499061
11534.42 | 13547.73 | 299.8797 | 54.19836807 | 0.54361451 | 9.259e-05 | 37.97299003
11556.02 | 13569.33 | 300.0146 | 54.17970276 | 0.54342729 | 0.00016124 | 37.95432472
11577.62 | 13590.93 | 300.0793 | 54.18236923 | 0.54345405 | 0.00028091 | 37.95699119
11599.22 | 13612.53 | 299.9911 | 54.21703339 | 0.54380172 | 0.00034074 | 37.99165535
11620.82 | 13634.13 | 299.919 | 54.23036575 | 0.54393548 | 0.00038105 | 38.00498771
11642.42 | 13655.73 | 300.0546 | 54.20636749 | 0.54369473 | 0.00035334 | 37.98098945
11664.02 | 13677.33 | 299.9742 | 54.2356987 | 0.54398894 | 0.00031051 | 38.01032066
11685.62 | 13698.93 | 299.9247 | 54.2356987 | 0.54398894 | 0.00028154 | 38.01032066
11707.22 | 13720.53 | 299.7958 | 54.25703049 | 0.54420292 | 0.00026075 | 38.03165245
11728.82 | 13742.13 | 299.8797 | 54.25703049 | 0.54420292 | 0.00022044 | 38.03165245
11750.42 | 13763.73 | 300.0754 | 54.27036285 | 0.54433662 | 0.00019777 | 38.04498481
11772.02 | 13785.33 | 300.0236 | 54.21703339 | 0.54380172 | 0.00021477 | 37.99165535
11793.62 | 13806.93 | 300.0118 | 54.26236343 | 0.54425639 | 0.00016565 | 38.03698539
11815.22 | 13828.53 | 300.0843811 | 54.26769638 | 0.54430985 | 0.00012219 | 38.04231834
11836.82 | 13850.13 | 299.8954 | 54.25436401 | 0.54417616 | 0.00013101 | 38.02898597
11858.42 | 13871.73 | 299.9911 | 54.25969696 | 0.54422963 | 0.00019084 | 38.03431892
11880.02 | 13893.33 | 299.9696 | 54.30502701 | 0.54468429 | 0.00020911 | 38.07964897
11901.62 | 13914.93 | 299.9927063 | 54.26236343 | 0.54425639 | 0.00021225 | 38.03698539
11923.22 | 13936.53 | 299.964 | 54.26769638 | 0.54430985 | 0.00013982 | 38.04231834
11944.82 | 13958.13 | 300.0191 | 54.28902817 | 0.54452384 | 6.613e-05 | 38.06365013
11966.42 | 13979.73 | 300.126 | 54.28902817 | 0.54452384 | 2.141e-05 | 38.06365013
11988.02 | 14001.33 | 300.0169 | 54.3156929 | 0.54479128 | -1.134e-05 | 38.09031486
12009.62 | 14022.93 | 299.9381 | 54.30236053 | 0.54465759 | -6.424e-05 | 38.07698249
12031.22 | 14044.53 | 299.9162 | 54.25436401 | 0.54417616 | -0.00010833 | 38.02898597
12052.82 | 14066.13 | 300.0557251 | 54.25703049 | 0.54420292 | -0.00012975 | 38.03165245
12074.42 | 14087.73 | 299.9369812 | 54.28369522 | 0.54447037 | -0.00015872 | 38.05831718
12096.02 | 14109.33 | 300.0213623 | 54.26502991 | 0.54428315 | -0.00013542 | 38.03965187
12117.62 | 14130.93 | 300.0562 | 54.26236343 | 0.54425639 | -7.873e-05 | 38.03698539
12139.22 | 14152.53 | 300.1401 | 54.24369812 | 0.54406917 | 5.04e-06 | 38.01832008
12160.82 | 14174.13 | 300.0730896 | 54.24903107 | 0.54412264 | 4.661e-05 | 38.02365303
12182.42 | 14195.73 | 300.0444 | 54.28902817 | 0.54452384 | 4.787e-05 | 38.06365013
12204.02 | 14217.33 | 299.9331 | 54.27302933 | 0.54436338 | 4.472e-05 | 38.04765129
12225.62 | 14238.93 | 299.8841 | 54.2756958 | 0.54439014 | 2.33e-05 | 38.05031776
12247.22 | 14260.53 | 300.0331 | 54.28902817 | 0.54452384 | 2.834e-05 | 38.06365013
12268.82 | 14282.13 | 300.0236 | 54.27836227 | 0.54441684 | 3.78e-06 | 38.05298423
12290.42 | 14303.73 | 299.9747 | 54.27302933 | 0.54436338 | 1.386e-05 | 38.04765129
12312.02 | 14325.33 | 299.9888 | 54.26236343 | 0.54425639 | -1.134e-05 | 38.03698539
12333.62 | 14346.93 | 299.8487 | 54.26236343 | 0.54425639 | -4.598e-05 | 38.03698539
12355.22 | 14368.53 | 300.0652 | 54.2356987 | 0.54398894 | -3.275e-05 | 38.01032066
12376.82 | 14390.13 | 300.0417 | 54.28102875 | 0.54444361 | -4.787e-05 | 38.05565071
12398.42 | 14411.73 | 300.0495 | 54.28102875 | 0.54444361 | -6.93e-06 | 38.05565071
12420.02 | 14433.33 | 300.0135 | 54.28636169 | 0.54449707 | -1.008e-05 | 38.06098365
12441.62 | 14454.93 | 300.0236 | 54.2756958 | 0.54439014 | 2.834e-05 | 38.05031776
12463.22 | 14476.53 | 300.09 | 54.24636459 | 0.54409593 | 1.953e-05 | 38.02098655
12484.82 | 14498.13 | 299.9758 | 54.28636169 | 0.54449707 | -5.039e-05 | 38.06098365
12506.42 | 14519.73 | 299.8425 | 54.25703049 | 0.54420292 | -0.00010581 | 38.03165245
12528.02 | 14541.33 | 300.1569 | 54.25969696 | 0.54422963 | -0.00015494 | 38.03431892
12549.62 | 14562.93 | 300.0730896 | 54.26236343 | 0.54425639 | -7.621e-05 | 38.03698539
12571.22 | 14584.53 | 299.964 | 54.26769638 | 0.54430985 | -6.991e-05 | 38.04231834
12592.82 | 14606.13 | 300.0692 | 54.27302933 | 0.54436338 | -5.857e-05 | 38.04765129
12614.42 | 14627.73 | 300.0022 | 54.22503281 | 0.54388195 | -4.913e-05 | 37.99965477
12636.02 | 14649.33 | 299.8689 | 54.2356987 | 0.54398894 | -3.842e-05 | 38.01032066
12657.62 | 14670.93 | 300.041 | 54.27036285 | 0.54433662 | -2.33e-05 | 38.04498481
12679.22 | 14692.53 | 300.0888 | 54.28636169 | 0.54449707 | 3.59e-05 | 38.06098365
12700.82 | 14714.13 | 300.0821 | 54.22236633 | 0.54385519 | 0.00017132 | 37.99698829
12722.42 | 14735.73 | 299.879 | 54.26236343 | 0.54425639 | 0.00021918 | 38.03698539
12744.02 | 14757.33 | 300.1068 | 54.26502991 | 0.54428315 | 0.00021792 | 38.03965187
12765.62 | 14778.93 | 300.0174 | 54.24369812 | 0.54406917 | 0.00018265 | 38.01832008
12787.22 | 14800.53 | 299.9775 | 54.28369522 | 0.54447037 | 0.0001562 | 38.05831718
12808.82 | 14822.13 | 300.0253 | 54.33169174 | 0.54495174 | 0.00013479 | 38.1063137
12830.42 | 14843.73 | 300.0585 | 54.29436111 | 0.5445773 | 0.00017195 | 38.06898307
12852.02 | 14865.33 | 300.0692 | 54.29702759 | 0.54460406 | 0.00015431 | 38.07164955
12873.62 | 14886.93 | 300.05 | 54.28369522 | 0.54447037 | 0.00010078 | 38.05831718
12895.22 | 14908.53 | 300.1401 | 54.25436401 | 0.54417616 | 1.449e-05 | 38.02898597
12916.82 | 14930.13 | 300.0775 | 54.30236053 | 0.54465759 | -6.172e-05 | 38.07698249
12938.42 | 14951.73 | 300.1119 | 54.28102875 | 0.54444361 | -7.621e-05 | 38.05565071
12960.02 | 14973.33 | 300.0005 | 54.29169464 | 0.5445506 | -4.094e-05 | 38.0663166
12981.62 | 14994.93 | 300.1158 | 54.30236053 | 0.54465759 | 4.283e-05 | 38.07698249
13003.22 | 15016.53 | 299.8982 | 54.28102875 | 0.54444361 | 7.243e-05 | 38.05565071
13024.82 | 15038.13 | 299.9319 | 54.2756958 | 0.54439014 | 8.629e-05 | 38.05031776
13046.42 | 15059.73 | 299.9865 | 54.28636169 | 0.54449707 | 8.44e-05 | 38.06098365
13068.02 | 15081.33 | 300.0213623 | 54.27836227 | 0.54441684 | 8.818e-05 | 38.05298423
13089.62 | 15102.93 | 300.0264 | 54.30769348 | 0.54471105 | 9.699e-05 | 38.08231544
13111.22 | 15124.53 | 299.892 | 54.30502701 | 0.54468429 | 0.00013352 | 38.07964897
13132.82 | 15146.13 | 299.9978 | 54.29702759 | 0.54460406 | 0.0001329 | 38.07164955
13154.42 | 15167.73 | 299.757 | 54.3156929 | 0.54479128 | 0.00011526 | 38.09031486
13176.02 | 15189.33 | 300.0124 | 54.30769348 | 0.54471105 | 4.283e-05 | 38.08231544
13197.62 | 15210.93 | 300.0331 | 54.3156929 | 0.54479128 | -1.575e-05 | 38.09031486
13219.22 | 15232.53 | 300.0944 | 54.29969406 | 0.54463083 | -4.787e-05 | 38.07431602
13240.82 | 15254.13 | 300.1057 | 54.3263588 | 0.54489827 | -9.699e-05 | 38.10098076
13262.42 | 15275.73 | 300.1366272 | 54.29169464 | 0.5445506 | -8.755e-05 | 38.0663166
13284.02 | 15297.33 | 300.208 | 54.28102875 | 0.54444361 | -8.629e-05 | 38.05565071
13305.62 | 15318.93 | 299.9876 | 54.29436111 | 0.5445773 | -7.117e-05 | 38.06898307
13327.22 | 15340.53 | 299.9139 | 54.28369522 | 0.54447037 | -1.134e-05 | 38.05831718
13348.82 | 15362.13 | 300.1299 | 54.28369522 | 0.54447037 | 3.086e-05 | 38.05831718
13370.42 | 15383.73 | 299.9201355 | 54.30502701 | 0.54468429 | 0.00010077 | 38.07964897
13392.02 | 15405.33 | 300.1181 | 54.28369522 | 0.54447037 | 0.00014171 | 38.05831718
13413.62 | 15426.93 | 299.9668 | 54.31302643 | 0.54476452 | 0.00017572 | 38.08764839
13435.22 | 15448.53 | 300.1029 | 54.31302643 | 0.54476452 | 0.00017698 | 38.08764839
13456.82 | 15470.13 | 300.1519 | 54.33435822 | 0.5449785 | 0.00013731 | 38.10898018
13478.42 | 15491.73 | 299.9853 | 54.30236053 | 0.54465759 | 0.00013479 | 38.07698249
13500.02 | 15513.33 | 300.0511 | 54.33969116 | 0.54503196 | 4.283e-05 | 38.11431312
13521.62 | 15534.93 | 299.8734436 | 54.31835938 | 0.54481804 | 1.386e-05 | 38.09298134
13543.22 | 15556.53125 | 299.9803 | 54.30502701 | 0.54468429 | -2.015e-05 | 38.07964897
13564.82 | 15578.13 | 300.0331 | 54.33969116 | 0.54503196 | -2.52e-06 | 38.11431312
13586.42 | 15599.73 | 300.131 | 54.29169464 | 0.5445506 | 9.385e-05 | 38.0663166
13608.02 | 15621.33 | 299.9797 | 54.31035995 | 0.54473782 | 0.00012282 | 38.08498191
13629.62 | 15642.93 | 300.1574 | 54.30769348 | 0.54471105 | 0.00018139 | 38.08231544
13651.22 | 15664.53 | 299.9932 | 54.29169464 | 0.5445506 | 0.00015872 | 38.0663166
13672.82 | 15686.13 | 299.9431 | 54.35035706 | 0.54513896 | 0.00020911 | 38.12497902
13694.42 | 15707.73 | 300.0118 | 54.35569 | 0.54519248 | 0.00024879 | 38.13031196
13716.02 | 15729.33 | 300.0489 | 54.38768768 | 0.54551339 | 0.00026075 | 38.16230964
13737.62 | 15750.93 | 300.063 | 54.34235764 | 0.54505873 | 0.00028091 | 38.1169796
13759.22 | 15772.53 | 299.8987 | 54.34502411 | 0.54508549 | 0.00020029 | 38.11964607
13780.82 | 15794.13 | 299.7857 | 54.34235764 | 0.54505873 | 0.00014738 | 38.1169796
13802.42 | 15815.73 | 299.9218 | 54.36902237 | 0.54532617 | 6.172e-05 | 38.14364433
13824.02 | 15837.33 | 299.9218 | 54.3663559 | 0.54529947 | 2.708e-05 | 38.14097786
13845.62 | 15858.93 | 299.9336 | 54.35835648 | 0.54521918 | 4.598e-05 | 38.13297844
13867.22 | 15880.53 | 300.0978 | 54.35569 | 0.54519248 | 5.606e-05 | 38.13031196
13888.82 | 15902.13 | 299.9904 | 54.36902237 | 0.54532617 | 5.48e-05 | 38.14364433
13910.42 | 15923.73 | 299.8571 | 54.37435532 | 0.5453797 | 1.26e-06 | 38.14897728
13932.02 | 15945.33 | 299.9409 | 54.35835648 | 0.54521918 | 7.56e-06 | 38.13297844
13953.62 | 15966.93 | 299.9668 | 54.35302353 | 0.54516572 | -1.008e-05 | 38.12764549
13975.22 | 15988.53 | 300.3025 | 54.38502121 | 0.54548663 | 3.716e-05 | 38.15964317
13996.82 | 16010.13 | 299.9347 | 54.33435822 | 0.5449785 | 7.432e-05 | 38.10898018
14018.42 | 16031.73 | 300.0045 | 54.37435532 | 0.5453797 | 6.676e-05 | 38.14897728
14040.02 | 16053.33 | 299.9724 | 54.35302353 | 0.54516572 | 3.086e-05 | 38.12764549
14061.62 | 16074.93 | 299.9308 | 54.36102295 | 0.54524595 | 2.582e-05 | 38.13564491
14083.22 | 16096.53125 | 300.0005 | 54.37168884 | 0.54535294 | 2.015e-05 | 38.1463108
14104.82 | 16118.13 | 299.9516 | 54.4250145 | 0.54588777 | 1.26e-06 | 38.19963646
14126.42 | 16139.73 | 299.9172 | 54.35569 | 0.54519248 | -2.393e-05 | 38.13031196
14148.02 | 16161.33 | 300.0962 | 54.37168884 | 0.54535294 | -4.409e-05 | 38.1463108
14169.62 | 16182.93 | 299.9460144 | 54.33435822 | 0.5449785 | -8.062e-05 | 38.10898018
14191.22 | 16204.53 | 300.1586 | 54.38502121 | 0.54548663 | -0.0001184 | 38.15964317
14212.82 | 16226.13 | 300.0241394 | 54.33969116 | 0.54503196 | -9.132e-05 | 38.11431312
14234.42 | 16247.73 | 299.8425 | 54.3663559 | 0.54529947 | -6.55e-05 | 38.14097786
14256.02 | 16269.33 | 299.9842 | 54.32902527 | 0.54492503 | 4.472e-05 | 38.10364723
14277.62 | 16290.93 | 299.9758 | 54.3663559 | 0.54529947 | 9.322e-05 | 38.14097786
14299.22 | 16312.53 | 299.9555 | 54.36102295 | 0.54524595 | 0.00014927 | 38.13564491
14320.82 | 16334.13 | 300.0343 | 54.37435532 | 0.5453797 | 0.00016564 | 38.14897728
14342.42 | 16355.73 | 300.1288 | 54.35835648 | 0.54521918 | 0.00020469 | 38.13297844
14364.02 | 16377.33 | 300.1198 | 54.38768768 | 0.54551339 | 0.00017194 | 38.16230964
14385.62 | 16398.93 | 299.9645 | 54.39835358 | 0.54562038 | 0.00014234 | 38.17297554
14407.22 | 16420.53125 | 300.0957 | 54.37168884 | 0.54535294 | 0.0001543 | 38.1463108
14428.82 | 16442.13 | 299.9594 | 54.40901566 | 0.54572731 | 0.00011399 | 38.18363762
14450.42 | 16463.73 | 300.0354 | 54.39302063 | 0.54556692 | 0.00011966 | 38.16764259
14472.02 | 16485.33 | 300.014 | 54.36902237 | 0.54532617 | 7.054e-05 | 38.14364433
14493.62 | 16506.93 | 300.009552 | 54.38235474 | 0.54545993 | 9.384e-05 | 38.1569767
14515.22 | 16528.53125 | 299.9285 | 54.38502121 | 0.54548663 | 4.597e-05 | 38.15964317
14536.82 | 16550.13 | 300.114 | 54.42234802 | 0.54586107 | 4.031e-05 | 38.19696998
14558.42 | 16571.73 | 299.9865 | 54.37435532 | 0.5453797 | 6.928e-05 | 38.14897728
14580.02 | 16593.33 | 299.9409 | 54.41701508 | 0.54580754 | 5.794e-05 | 38.19163704
14601.62 | 16614.93 | 299.9273 | 54.39035416 | 0.54554015 | 9.132e-05 | 38.16497612
14623.22 | 16636.53125 | 299.9836731 | 54.41968155 | 0.5458343 | 2.456e-05 | 38.19430351
14644.82 | 16658.13 | 300.0112 | 54.38235474 | 0.54545993 | 3.401e-05 | 38.1569767
14666.42 | 16679.73 | 299.9178 | 54.39035416 | 0.54554015 | -1.511e-05 | 38.16497612
14688.02 | 16701.33 | 300.1715 | 54.4143486 | 0.54578084 | 1.89e-06 | 38.18897056
14709.62 | 16722.93 | 299.9341 | 54.38768768 | 0.54551339 | 2.015e-05 | 38.16230964
14731.22 | 16744.53125 | 299.9195 | 54.41168213 | 0.54575408 | 3.779e-05 | 38.18630409
14752.82 | 16766.13 | 299.9684 | 54.39302063 | 0.54556692 | 9.951e-05 | 38.16764259
14774.42 | 16787.73 | 300.0354 | 54.39302063 | 0.54556692 | 0.00010392 | 38.16764259
14796.02 | 16809.33 | 299.9634 | 54.40634918 | 0.54570055 | 9.951e-05 | 38.18097114
14817.62 | 16830.93 | 299.9617 | 54.4143486 | 0.54578084 | 6.109e-05 | 38.18897056
14839.22 | 16852.53125 | 299.9375 | 54.40102005 | 0.54564714 | 0.00010202 | 38.17564201
14860.82 | 16874.13 | 300.1799 | 54.43568039 | 0.54599476 | 0.00013415 | 38.21030235
14882.42 | 16895.73 | 300.0787 | 54.43301392 | 0.54596806 | 0.00018705 | 38.20763588
14904.02 | 16917.33 | 300.0089 | 54.39835358 | 0.54562038 | 0.00021225 | 38.17297554
14925.62 | 16938.93 | 299.9555 | 54.40901566 | 0.54572731 | 0.00023177 | 38.18363762
14947.22 | 16960.53125 | 299.9375 | 54.40901566 | 0.54572731 | 0.00022422 | 38.18363762
14968.82 | 16982.13 | 299.9706 | 54.45167923 | 0.54615521 | 0.00020532 | 38.22630119
14990.42 | 17003.73 | 299.9273 | 54.44367981 | 0.54607499 | 0.00021603 | 38.21830177
15012.02 | 17025.33 | 300.0191 | 54.46767807 | 0.54631573 | 0.00018076 | 38.24230003
15033.62 | 17046.93 | 300.208 | 54.45701218 | 0.54620874 | 0.00018706 | 38.23163414
15055.22 | 17068.53125 | 300.0297 | 54.4650116 | 0.54628897 | 0.00010518 | 38.23963356
15076.82 | 17090.13 | 299.9622 | 54.47034454 | 0.54634243 | 2.33e-05 | 38.2449665
15098.42 | 17111.73 | 300.1951 | 54.44101334 | 0.54604828 | -4.283e-05 | 38.2156353
15120.02 | 17133.33 | 299.9391 | 54.44367981 | 0.54607499 | -8.125e-05 | 38.21830177
15141.62 | 17154.93 | 299.9437 | 54.44101334 | 0.54604828 | -0.00010329 | 38.2156353
15163.22 | 17176.53125 | 299.9352417 | 54.44634628 | 0.54610175 | -0.00013101 | 38.22096824
15184.82 | 17198.13 | 299.9375 | 54.4250145 | 0.54588777 | -0.00010518 | 38.19963646
15206.42 | 17219.73 | 299.879 | 54.44367981 | 0.54607499 | -0.00010077 | 38.21830177
15228.02 | 17241.33 | 299.9094 | 54.4543457 | 0.54618198 | -6.235e-05 | 38.22896766
15249.62 | 17262.93 | 299.9932 | 54.43568039 | 0.54599476 | -1.952e-05 | 38.21030235
15271.22 | 17284.53125 | 299.9634 | 54.43301392 | 0.54596806 | 0 | 38.20763588
15292.82 | 17306.13 | 300.0511 | 54.43568039 | 0.54599476 | -3.779e-05 | 38.21030235
15314.42 | 17327.73 | 300.1434 | 54.42234802 | 0.54586107 | -3.968e-05 | 38.19696998
15336.02 | 17349.33 | 299.8829 | 54.43034744 | 0.54594129 | -3.59e-05 | 38.2049694
15357.62 | 17370.93 | 299.9454 | 54.45701218 | 0.54620874 | -3.78e-06 | 38.23163414
15379.22 | 17392.53125 | 300.1394 | 54.43834686 | 0.54602152 | 1.701e-05 | 38.21296882
15400.82 | 17414.13 | 299.9724 | 54.43568039 | 0.54599476 | 8.062e-05 | 38.21030235
15422.42 | 17435.73 | 299.9915 | 54.40102005 | 0.54564714 | 0.0001266 | 38.17564201
15444.02 | 17457.33 | 299.9313 | 54.46234512 | 0.5462622 | 9.259e-05 | 38.23696708
15465.62 | 17478.93 | 300.1096 | 54.43568039 | 0.54599476 | 0.00012219 | 38.21030235
15487.22 | 17500.53125 | 300.0202 | 54.44101334 | 0.54604828 | 0.00013604 | 38.2156353
15508.82 | 17522.13 | 299.9549 | 54.4543457 | 0.54618198 | 0.00020595 | 38.22896766
15530.42 | 17543.73 | 300.0680542 | 54.47567749 | 0.54639596 | 0.0001858 | 38.25029945
15552.02 | 17565.33 | 300.1265 | 54.46234512 | 0.5462622 | 0.00019147 | 38.23696708
15573.62 | 17586.93 | 299.8869 | 54.44101334 | 0.54604828 | 0.00018265 | 38.2156353
15595.22 | 17608.53125 | 300.1732 | 54.48900986 | 0.54652965 | 0.00016754 | 38.26363182
15616.82 | 17630.13 | 300.072 | 54.47034454 | 0.54634243 | 0.0001858 | 38.2449665
15638.42 | 17651.73 | 300.1006 | 54.47567749 | 0.54639596 | 0.00017887 | 38.25029945
15660.02 | 17673.33 | 300.0045 | 54.46767807 | 0.54631573 | 0.00021666 | 38.24230003
15681.62 | 17694.93 | 299.9937 | 54.47301102 | 0.54636919 | 0.00020596 | 38.24763298
15703.22 | 17716.53125 | 299.9133 | 54.4943428 | 0.54658318 | 0.00015494 | 38.26896476
15724.82 | 17738.13 | 300.0281 | 54.51300812 | 0.54677039 | 8.251e-05 | 38.28763008
15746.42 | 17759.73 | 300.0461 | 54.48367691 | 0.54647619 | 5.731e-05 | 38.25829887
15768.02 | 17781.33 | 299.9156 | 54.51567459 | 0.5467971 | 5.04e-06 | 38.29029655
15789.62 | 17802.93 | 300.1546 | 54.5343399 | 0.54698431 | -9.448e-05 | 38.30896186
15811.22 | 17824.53125 | 300.1951 | 54.4650116 | 0.54628897 | -0.00014234 | 38.23963356
15832.82 | 17846.13 | 300.0680542 | 54.4650116 | 0.54628897 | -0.00021729 | 38.23963356
15854.42 | 17867.73 | 300.0078 | 54.49167633 | 0.54655641 | -0.00027146 | 38.26629829
15876.02 | 17889.33 | 299.8818 | 54.45701218 | 0.54620874 | -0.00032311 | 38.23163414
15897.62 | 17910.93 | 300.0264 | 54.45967865 | 0.5462355 | -0.00027776 | 38.23430061
15919.22 | 17932.53125 | 299.9786377 | 54.44101334 | 0.54604828 | -0.0002154 | 38.2156353
15940.82 | 17954.13 | 299.8987 | 54.47301102 | 0.54636919 | -0.00016124 | 38.24763298
15962.42 | 17975.73 | 299.9915 | 54.43568039 | 0.54599476 | -0.00011148 | 38.21030235
15984.02 | 17997.33 | 299.9504 | 54.44367981 | 0.54607499 | -0.00015683 | 38.21830177
16005.62 | 18018.93 | 299.9049 | 54.43301392 | 0.54596806 | -0.00015242 | 38.20763588
16027.22 | 18040.53125 | 299.8998 | 54.45967865 | 0.5462355 | -0.00014801 | 38.23430061
16048.82 | 18062.13 | 299.9634 | 54.46234512 | 0.5462622 | -0.00010896 | 38.23696708
16070.42 | 18083.73 | 299.9881 | 54.44901276 | 0.54612851 | -7.306e-05 | 38.22363472
16092.02 | 18105.33 | 300.072 | 54.4143486 | 0.54578084 | -2.834e-05 | 38.18897056
16113.62 | 18126.93 | 299.8846 | 54.40368652 | 0.54567385 | 2.142e-05 | 38.17830848
16135.22 | 18148.53125 | 299.9583 | 54.43301392 | 0.54596806 | -1.574e-05 | 38.20763588
16156.82 | 18170.13 | 299.9825 | 54.43568039 | 0.54599476 | 3.78e-06 | 38.21030235
16178.42 | 18191.73 | 299.897 | 54.43568039 | 0.54599476 | 1.197e-05 | 38.21030235
16200.02 | 18213.33 | 300.0124 | 54.46234512 | 0.5462622 | 6.865e-05 | 38.23696708
16221.62 | 18234.93 | 300.0904541 | 54.44367981 | 0.54607499 | 4.976e-05 | 38.21830177
16243.22 | 18256.53125 | 299.8818 | 54.48634338 | 0.54650295 | -2.078e-05 | 38.26096534
16264.82 | 18278.13 | 299.8756 | 54.40368652 | 0.54567385 | -2.771e-05 | 38.17830848
16286.42 | 18299.73 | 300.063 | 54.45167923 | 0.54615521 | -0.00012785 | 38.22630119
16308.02 | 18321.33 | 300.0574 | 54.44367981 | 0.54607499 | -0.00013541 | 38.21830177
16329.62 | 18342.93 | 299.9268 | 54.40368652 | 0.54567385 | -0.00019084 | 38.17830848
16351.22 | 18364.53125 | 299.9285 | 54.4250145 | 0.54588777 | -0.00013857 | 38.19963646
16372.82 | 18386.13 | 300.1579 | 54.41168213 | 0.54575408 | -5.543e-05 | 38.18630409
16394.42 | 18407.73 | 300.0292 | 54.43834686 | 0.54602152 | 2.519e-05 | 38.21296882
16416.02 | 18429.33 | 299.9414 | 54.41968155 | 0.5458343 | 0.00013793 | 38.19430351
16437.62 | 18450.93 | 300.041 | 54.40901566 | 0.54572731 | 0.00017194 | 38.18363762
16459.22 | 18472.53125 | 299.9622 | 54.4143486 | 0.54578084 | 0.0002154 | 38.18897056
16480.82 | 18494.13 | 299.8351 | 54.45967865 | 0.5462355 | 0.0002217 | 38.23430061
16502.42 | 18515.73 | 300.0939 | 54.45967865 | 0.5462355 | 0.00025445 | 38.23430061
16524.02 | 18537.33 | 300.1304 | 54.47034454 | 0.54634243 | 0.00026264 | 38.2449665
16545.62 | 18558.93 | 299.8795 | 54.47034454 | 0.54634243 | 0.00024438 | 38.2449665
16567.22 | 18580.53125 | 300.0551 | 54.45167923 | 0.54615521 | 0.00020155 | 38.22630119
16588.82 | 18602.13 | 300.032 | 54.45967865 | 0.5462355 | 0.00014234 | 38.23430061
16610.42 | 18623.73 | 300.1254 | 54.48634338 | 0.54650295 | 9.889e-05 | 38.26096534
16632.02 | 18645.33 | 299.9943 | 54.47834396 | 0.54642272 | 0.00012345 | 38.25296592
16653.62 | 18666.93 | 299.9786377 | 54.45167923 | 0.54615521 | 0.00019588 | 38.22630119
16675.22 | 18688.53125 | 299.9369812 | 54.47567749 | 0.54639596 | 0.00017069 | 38.25029945
16696.82 | 18710.13 | 300.1523 | 54.47301102 | 0.54636919 | 0.00014486 | 38.24763298
16718.42 | 18731.73 | 299.9493103 | 54.4650116 | 0.54628897 | 0.0001203 | 38.23963356
16740.02 | 18753.33 | 299.9893 | 54.52367401 | 0.54687738 | 0.00012408 | 38.29829597
16761.62 | 18774.93 | 299.9943 | 54.52100754 | 0.54685062 | 0.00010077 | 38.2956295
16783.22 | 18796.53125 | 300.0202 | 54.50234222 | 0.5466634 | 9.951e-05 | 38.27696418
16804.82 | 18818.13 | 299.9419 | 54.46767807 | 0.54631573 | 8.314e-05 | 38.24230003
16826.42 | 18839.73 | 300.045 | 54.49167633 | 0.54655641 | 1.134e-05 | 38.26629829
16848.02 | 18861.33 | 299.879 | 54.49167633 | 0.54655641 | -9.007e-05 | 38.26629829
16869.62 | 18882.93 | 300.0366 | 54.5050087 | 0.54669017 | -0.00015431 | 38.27963066
16891.22 | 18904.53125 | 299.8329 | 54.45701218 | 0.54620874 | -0.00011715 | 38.23163414
16912.82 | 18926.13 | 300.0736084 | 54.51300812 | 0.54677039 | -0.00011211 | 38.28763008
16934.42 | 18947.73 | 300.072 | 54.49967575 | 0.54663664 | -5.479e-05 | 38.27429771
16956.02 | 18969.33 | 300.045 | 54.46767807 | 0.54631573 | -4.976e-05 | 38.24230003
16977.62 | 18990.93 | 299.9881 | 54.45167923 | 0.54615521 | -1.26e-06 | 38.22630119
16999.22 | 19012.53125 | 299.9234314 | 54.47301102 | 0.54636919 | -1.952e-05 | 38.24763298
17020.82 | 19034.13 | 299.9391 | 54.48900986 | 0.54652965 | 1.827e-05 | 38.26363182
17042.42 | 19055.73 | 300.1136 | 54.44901276 | 0.54612851 | 6.802e-05 | 38.22363472
17064.02 | 19077.33 | 300.0551 | 54.52634048 | 0.54690409 | 4.283e-05 | 38.30096244
17085.62 | 19098.93 | 300.0556 | 54.48101044 | 0.54644942 | 0.00012408 | 38.2556324
17107.22 | 19120.53125 | 300.1214 | 54.47834396 | 0.54642272 | 0.00013542 | 38.25296592
17128.82 | 19142.13 | 299.9662 | 54.52367401 | 0.54687738 | 0.00014108 | 38.29829597
17150.42 | 19163.73 | 300.1298 | 54.48634338 | 0.54650295 | 9.951e-05 | 38.26096534
17172.02 | 19185.33 | 299.9324 | 54.47034454 | 0.54634243 | 7.81e-05 | 38.2449665
17193.62 | 19206.93 | 299.9943 | 54.4943428 | 0.54658318 | 5.92e-05 | 38.26896476
17215.22 | 19228.53125 | 300.1277 | 54.51034164 | 0.54674363 | 3.149e-05 | 38.2849636
17236.82 | 19250.13 | 300.0994873 | 54.5050087 | 0.54669017 | 6.487e-05 | 38.27963066
17258.42 | 19271.73 | 300.023 | 54.51567459 | 0.5467971 | 4.724e-05 | 38.29029655
17280.02 | 19293.33 | 299.9172 | 54.49700928 | 0.54660988 | 2.582e-05 | 38.27163124
17301.62 | 19314.93 | 300.0967 | 54.48900986 | 0.54652965 | 3.842e-05 | 38.26363182
17323.22 | 19336.53125 | 300.1209 | 54.51300812 | 0.54677039 | 5.48e-05 | 38.28763008
17344.82 | 19358.13 | 299.9752 | 54.51034164 | 0.54674363 | 5.794e-05 | 38.2849636
17366.42 | 19379.73 | 300.0309 | 54.49167633 | 0.54655641 | 3.527e-05 | 38.26629829
17388.02 | 19401.33 | 299.9881 | 54.48900986 | 0.54652965 | 3.338e-05 | 38.26363182
17409.62 | 19422.93 | 299.9398 | 54.48900986 | 0.54652965 | 5.983e-05 | 38.26363182
17431.22 | 19444.53125 | 299.9391 | 54.53967285 | 0.54703784 | 9.951e-05 | 38.31429481
17452.82 | 19466.13 | 299.8576 | 54.55033875 | 0.54714483 | 0.0001077 | 38.32496071
17474.42 | 19487.73 | 299.9662 | 54.48900986 | 0.54652965 | 0.00011022 | 38.26363182
17496.02 | 19509.33 | 300.0089 | 54.48367691 | 0.54647619 | 4.22e-05 | 38.25829887
17517.62 | 19530.93 | 299.9634 | 54.53167343 | 0.54695761 | -3.59e-05 | 38.30629539
17539.22 | 19552.53125 | 299.9583 | 54.52100754 | 0.54685062 | -9.322e-05 | 38.2956295
17560.82 | 19574.13 | 300.2119 | 54.55567169 | 0.5471983 | -8.062e-05 | 38.33029365
17582.42 | 19595.73 | 299.9015 | 54.49967575 | 0.54663664 | -2.582e-05 | 38.27429771
17604.02 | 19617.33 | 300.2626 | 54.48367691 | 0.54647619 | 2.204e-05 | 38.25829887
17625.62 | 19638.93 | 300.0258 | 54.48900986 | 0.54652965 | -1.638e-05 | 38.26363182
17647.22 | 19660.53125 | 299.9504 | 54.49700928 | 0.54660988 | -5.669e-05 | 38.27163124
17668.82 | 19682.13 | 300.0387 | 54.50234222 | 0.5466634 | -7.243e-05 | 38.27696418
17690.42 | 19703.73 | 300.1676 | 54.54233932 | 0.54706454 | 5.48e-05 | 38.31696128
17712.02 | 19725.33 | 300.0343 | 54.49167633 | 0.54655641 | 0.00010959 | 38.26629829
17733.62 | 19746.93 | 299.9999 | 54.56367111 | 0.54727852 | 8.629e-05 | 38.33829307
17755.22 | 19768.53125 | 299.9606 | 54.4543457 | 0.54618198 | 8.188e-05 | 38.22896766
17776.82 | 19790.13 | 299.9853 | 54.52100754 | 0.54685062 | 1.26e-06 | 38.2956295
17798.42 | 19811.73 | 300.2203 | 54.5343399 | 0.54698431 | 1.386e-05 | 38.30896186
17820.02 | 19833.33 | 299.9898 | 54.53700638 | 0.54701108 | -1.386e-05 | 38.31162834
17841.62 | 19854.93 | 299.8835 | 54.49167633 | 0.54655641 | 6.802e-05 | 38.26629829
17863.22 | 19876.53125 | 300.0325 | 54.49967575 | 0.54663664 | 0.00011715 | 38.27429771
17884.82 | 19898.13 | 299.9465 | 54.51567459 | 0.5467971 | 0.00010203 | 38.29029655
17906.42 | 19919.73 | 300.0612 | 54.52900696 | 0.54693085 | 0.00012534 | 38.30362892
17928.02 | 19941.33 | 299.9555 | 54.51300812 | 0.54677039 | 0.000114 | 38.28763008
17949.62 | 19962.93 | 300.0033 | 54.53967285 | 0.54703784 | 0.00012219 | 38.31429481
17971.22 | 19984.53125 | 300.0517 | 54.53700638 | 0.54701108 | 6.991e-05 | 38.31162834
17992.82 | 20006.13 | 300.0297 | 54.55833817 | 0.54722506 | 5.732e-05 | 38.33296013
18014.42 | 20027.73 | 299.9657 | 54.52100754 | 0.54685062 | 7.999e-05 | 38.2956295
18036.02 | 20049.33 | 300.0348 | 54.56100464 | 0.54725176 | 3.653e-05 | 38.3356266
18057.62 | 20070.93 | 300.237854 | 54.52634048 | 0.54690409 | -3.149e-05 | 38.30096244
18079.22 | 20092.53125 | 299.8537 | 54.49700928 | 0.54660988 | -6.361e-05 | 38.27163124
18100.82 | 20114.13 | 299.8717 | 54.4943428 | 0.54658318 | -1.889e-05 | 38.26896476
18122.42 | 20135.73 | 299.9402771 | 54.5850029 | 0.5474925 | 5.04e-06 | 38.35962486
18144.02 | 20157.33 | 299.8564 | 54.54767227 | 0.54711807 | 8.377e-05 | 38.32229423
18165.62 | 20178.93 | 299.987 | 54.49967575 | 0.54663664 | 0.00013983 | 38.27429771
18187.22 | 20200.53125 | 300.0376 | 54.51300812 | 0.54677039 | 0.00013479 | 38.28763008
18208.82 | 20222.13 | 300.0466 | 54.55567169 | 0.5471983 | 7.306e-05 | 38.33029365
18230.42 | 20243.73 | 300.1411 | 54.56100464 | 0.54725176 | 4.598e-05 | 38.3356266
18252.02 | 20265.33 | 299.9493103 | 54.56633759 | 0.54730529 | 4.598e-05 | 38.34095955
18273.62 | 20286.93 | 299.9858 | 54.55300522 | 0.54717153 | 6.613e-05 | 38.32762718
18295.22 | 20308.53125 | 299.9983 | 54.52900696 | 0.54693085 | 6.865e-05 | 38.30362892
18316.82 | 20330.13 | 300.1152 | 54.53167343 | 0.54695761 | 6.93e-06 | 38.30629539
18338.42 | 20351.73 | 299.9544 | 54.53967285 | 0.54703784 | -5.668e-05 | 38.31429481
18360.02 | 20373.33 | 299.9701 | 54.54767227 | 0.54711807 | -6.298e-05 | 38.32229423
18381.62 | 20394.93 | 300.127 | 54.54767227 | 0.54711807 | 3.15e-06 | 38.32229423
18403.22 | 20416.53125 | 300.0100708 | 54.55300522 | 0.54717153 | 1.827e-05 | 38.32762718
18424.82 | 20438.13 | 299.9482 | 54.5343399 | 0.54698431 | 6.991e-05 | 38.30896186
18446.42 | 20459.73 | 299.9223 | 54.53167343 | 0.54695761 | 8.251e-05 | 38.30629539
18468.02 | 20481.33 | 300.015625 | 54.56100464 | 0.54725176 | 7.054e-05 | 38.3356266
18489.62 | 20502.93 | 300.3053 | 54.53967285 | 0.54703784 | 2.519e-05 | 38.31429481
18511.22 | 20524.53125 | 300.2215 | 54.56900406 | 0.54733205 | -1.89e-06 | 38.34362602
18532.82 | 20546.13 | 299.8789 | 54.51834106 | 0.54682386 | 7.054e-05 | 38.29296302
18554.42 | 20567.73 | 300.0399 | 54.58233643 | 0.54746574 | 3.149e-05 | 38.35695839
18576.02 | 20589.33 | 300.0342 | 54.58766937 | 0.54751927 | 6.236e-05 | 38.36229133
18597.62 | 20610.93 | 299.9093 | 54.49967575 | 0.54663664 | 7.369e-05 | 38.27429771
18619.22 | 20632.53125 | 300.0724 | 54.54767227 | 0.54711807 | 6.299e-05 | 38.32229423
18640.82 | 20654.13 | 299.9459 | 54.56633759 | 0.54730529 | 2.394e-05 | 38.34095955
18662.42 | 20675.73 | 299.947 | 54.55033875 | 0.54714483 | 6.3e-07 | 38.32496071
18684.02 | 20697.33 | 300.0404 | 54.56100464 | 0.54725176 | 5.165e-05 | 38.3356266
18705.62 | 20718.93 | 300.1247 | 54.5850029 | 0.5474925 | 5.794e-05 | 38.35962486
18727.22 | 20740.53125 | 299.9341 | 54.55300522 | 0.54717153 | 7.054e-05 | 38.32762718
18748.82 | 20762.13 | 300.0246582 | 54.56100464 | 0.54725176 | 1.134e-05 | 38.3356266
18770.42 | 20783.73 | 299.9897 | 54.5450058 | 0.54709131 | -4.913e-05 | 38.31962776
18792.02 | 20805.33 | 299.8987 | 54.55833817 | 0.54722506 | -0.00012786 | 38.33296013
18813.62 | 20826.93 | 299.9273 | 54.58233643 | 0.54746574 | -0.00010455 | 38.35695839
18835.22 | 20848.53125 | 300.1787 | 54.55033875 | 0.54714483 | -7.81e-05 | 38.32496071
18856.82 | 20870.13 | 300.1164 | 54.54767227 | 0.54711807 | 2.96e-05 | 38.32229423
18878.42 | 20891.73 | 299.9713 | 54.52900696 | 0.54693085 | 3.464e-05 | 38.30362892
18900.02 | 20913.33 | 299.9666748 | 54.55033875 | 0.54714483 | 1.449e-05 | 38.32496071
18921.62 | 20934.93 | 300.0409 | 54.50767517 | 0.54671687 | -1.071e-05 | 38.28229713
18943.22 | 20956.53125 | 300.2446 | 54.59300232 | 0.54757273 | 5.04e-06 | 38.36762428
18964.82 | 20978.13 | 299.9532 | 54.56100464 | 0.54725176 | 8.881e-05 | 38.3356266
18986.42 | 20999.73 | 300.1107 | 54.61166763 | 0.54775995 | 0.00010014 | 38.38628959
19008.02 | 21021.33 | 300.1427 | 54.52367401 | 0.54687738 | 0.00016817 | 38.29829597
19029.62 | 21042.93 | 299.8806 | 54.55567169 | 0.5471983 | 7.873e-05 | 38.33029365
19051.22 | 21064.53125 | 299.9407959 | 54.54233932 | 0.54706454 | 8.566e-05 | 38.31696128
19072.82 | 21086.13 | 300.2485 | 54.57433701 | 0.54738551 | -1.26e-06 | 38.34895897
19094.42 | 21107.73 | 299.8423 | 54.58766937 | 0.54751927 | 7.117e-05 | 38.36229133
19116.02 | 21129.33 | 299.8953 | 54.53700638 | 0.54701108 | 0.00015053 | 38.31162834
19137.62 | 21150.93 | 299.965 | 54.60366821 | 0.54767972 | 0.00018013 | 38.37829017
19159.22 | 21172.53125 | 300.0376 | 54.55833817 | 0.54722506 | 0.00021288 | 38.33296013
19180.82 | 21194.13 | 300.0112 | 54.57700348 | 0.54741228 | 0.00017824 | 38.35162544
19202.42 | 21215.73 | 299.9976 | 54.58233643 | 0.54746574 | 0.00017194 | 38.35695839
19224.02 | 21237.33 | 299.9953 | 54.61433411 | 0.54778671 | 0.00010644 | 38.38895607
19245.62 | 21258.93 | 300.0601 | 54.58233643 | 0.54746574 | 7.369e-05 | 38.35695839
19267.22 | 21280.53125 | 299.9886 | 54.60366821 | 0.54767972 | 3.275e-05 | 38.37829017
19288.82 | 21302.13 | 300.0607 | 54.60100174 | 0.54765296 | -5.668e-05 | 38.3756237
19310.42 | 21323.73 | 299.8587 | 54.61433411 | 0.54778671 | -0.0001077 | 38.38895607
19332.02 | 21345.33 | 300.0522 | 54.56633759 | 0.54730529 | -0.0001077 | 38.34095955
19353.62 | 21366.93 | 300.0629 | 54.59033585 | 0.54754597 | -8.44e-05 | 38.36495781
19375.22 | 21388.53125 | 299.9796 | 54.55033875 | 0.54714483 | -5.04e-06 | 38.32496071
19396.82 | 21410.13 | 300.0055 | 54.57966995 | 0.54743898 | 2.141e-05 | 38.35429191
19418.42 | 21431.73 | 299.8772583 | 54.54233932 | 0.54706454 | 0.00012093 | 38.31696128
19440.02 | 21453.33 | 300.0697 | 54.56900406 | 0.54733205 | 0.00011526 | 38.34362602
19461.62 | 21474.93 | 300.0297 | 54.63033295 | 0.54794717 | 0.00016313 | 38.40495491
19483.22 | 21496.53125 | 299.9307 | 54.59833527 | 0.5476262 | 0.00021162 | 38.37295723
19504.82 | 21518.13 | 299.9842 | 54.63299942 | 0.54797393 | 0.00023682 | 38.40762138
19526.42 | 21539.73 | 299.9532 | 54.62766647 | 0.54792041 | 0.00019147 | 38.40228843
19548.02 | 21561.33 | 300.1709 | 54.60100174 | 0.54765296 | 0.00011463 | 38.3756237
19569.62 | 21582.93 | 300.1697 | 54.57167053 | 0.54735875 | 7.495e-05 | 38.34629249
19591.22 | 21604.53125 | 299.8659 | 54.63299942 | 0.54797393 | 3.338e-05 | 38.40762138
19612.82 | 21626.13 | 299.9133 | 54.60100174 | 0.54765296 | 5.48e-05 | 38.3756237
19634.42 | 21647.73 | 300.1101 | 54.61700058 | 0.54781342 | 0.00010581 | 38.39162254
19656.02 | 21669.33 | 300.1434 | 54.58233643 | 0.54746574 | 0.00017068 | 38.35695839
19677.62 | 21690.93 | 300.0337 | 54.625 | 0.54789364 | 0.00013227 | 38.39962196
19699.22 | 21712.53125 | 299.9791 | 54.63833237 | 0.5480274 | 0.00012597 | 38.41295433
19720.82 | 21734.13 | 300.0302 | 54.64366531 | 0.54808086 | 0.00010392 | 38.41828727
19742.42 | 21755.73 | 300.0522 | 54.63833237 | 0.5480274 | 0.00014234 | 38.41295433
19764.02 | 21777.33 | 299.9442 | 54.64899826 | 0.54813439 | 0.00013038 | 38.42362022
19785.62 | 21798.93 | 300.0133 | 54.625 | 0.54789364 | 0.00010329 | 38.39962196
19807.22 | 21820.53125 | 299.9835 | 54.59033585 | 0.54754597 | 6.487e-05 | 38.36495781
19828.82 | 21842.13 | 300.0505 | 54.64633179 | 0.54810762 | -1.134e-05 | 38.42095375
19850.42 | 21863.73 | 299.8148 | 54.63566589 | 0.54800063 | -1.448e-05 | 38.41028785
19872.02 | 21885.33 | 299.956 | 54.64899826 | 0.54813439 | -3.779e-05 | 38.42362022
19893.62 | 21906.93 | 299.9762 | 54.64899826 | 0.54813439 | -6.93e-06 | 38.42362022
19915.22 | 21928.53125 | 300.1157 | 54.63033295 | 0.54794717 | -2.645e-05 | 38.40495491
19936.82 | 21950.13 | 300.0769043 | 54.64899826 | 0.54813439 | -2.204e-05 | 38.42362022
19958.42 | 21971.73 | 299.9694519 | 54.61700058 | 0.54781342 | -4.85e-05 | 38.39162254
19980.02 | 21993.33 | 299.9251 | 54.625 | 0.54789364 | -0.00010392 | 38.39962196
20001.62 | 22014.93 | 299.9808 | 54.61166763 | 0.54775995 | -0.00012408 | 38.38628959
20023.22 | 22036.53125 | 299.9183 | 54.61166763 | 0.54775995 | -0.00014108 | 38.38628959
20044.82 | 22058.13 | 299.956 | 54.63299942 | 0.54797393 | -0.00015935 | 38.40762138
20066.42 | 22079.73 | 299.9976 | 54.65433121 | 0.54818785 | -0.00013415 | 38.42895317
20088.02 | 22101.33 | 299.8879 | 54.59833527 | 0.5476262 | -3.338e-05 | 38.37295723
20109.62 | 22122.93 | 300.0415 | 54.62766647 | 0.54792041 | 2.645e-05 | 38.40228843
20131.22 | 22144.53125 | 300.0583 | 54.59300232 | 0.54757273 | 9.573e-05 | 38.36762428
20152.82 | 22166.13 | 300.006 | 54.58766937 | 0.54751927 | 6.613e-05 | 38.36229133
20174.42 | 22187.73 | 300.0376 | 54.59566879 | 0.54759949 | 0.00010077 | 38.37029075
20196.02 | 22209.33 | 300.0263 | 54.61966705 | 0.54784018 | 5.605e-05 | 38.39428901
20217.62 | 22230.93 | 299.9177 | 54.68099594 | 0.5484553 | 6.865e-05 | 38.4556179
20239.22 | 22252.53125 | 299.9909 | 54.63033295 | 0.54794717 | 0.00011274 | 38.40495491
20260.82 | 22274.13 | 300.082 | 54.67566299 | 0.54840183 | 0.00010581 | 38.45028495
20282.42 | 22295.73 | 300.154 | 54.625 | 0.54789364 | 0.00014612 | 38.39962196
20304.02 | 22317.33 | 299.9156 | 54.61700058 | 0.54781342 | 8.251e-05 | 38.39162254
20325.62 | 22338.93 | 299.9745 | 54.60900116 | 0.54773319 | 4.409e-05 | 38.38362312
20347.22 | 22360.53125 | 300.0522 | 54.60366821 | 0.54767972 | 2.52e-06 | 38.37829017
20368.82 | 22382.13 | 299.9565 | 54.625 | 0.54789364 | 8.82e-06 | 38.39962196
20390.42 | 22403.73 | 300.0623 | 54.67033005 | 0.54834831 | 6.991e-05 | 38.44495201
20412.02 | 22425.33 | 299.8777 | 54.65699768 | 0.54821461 | 0.0001266 | 38.43161964
20433.62 | 22446.93 | 299.9706 | 54.6649971 | 0.54829484 | 0.0001984 | 38.43961906
20455.22 | 22468.53125 | 299.9121 | 54.64633179 | 0.54810762 | 0.00018769 | 38.42095375
20476.82 | 22490.13 | 299.9126 | 54.63833237 | 0.5480274 | 0.00011211 | 38.41295433
20498.42 | 22511.73 | 299.9329 | 54.63299942 | 0.54797393 | 2.078e-05 | 38.40762138
20520.02 | 22533.33 | 299.9683 | 54.65699768 | 0.54821461 | -3.212e-05 | 38.43161964
20541.62 | 22554.93 | 300.1027832 | 54.64633179 | 0.54810762 | -1.323e-05 | 38.42095375
20563.22 | 22576.53125 | 300.0055 | 54.68632889 | 0.54850882 | -2.016e-05 | 38.46095085
20584.82 | 22598.13 | 299.9059 | 54.64633179 | 0.54810762 | 1.134e-05 | 38.42095375
20606.42 | 22619.73 | 300.0584 | 54.63299942 | 0.54797393 | -7.56e-06 | 38.40762138
20628.02 | 22641.33 | 299.9093 | 54.65699768 | 0.54821461 | 8.82e-06 | 38.43161964
20649.62 | 22662.93 | 300.1478 | 54.64899826 | 0.54813439 | 1.26e-06 | 38.42362022
20671.22 | 22684.53125 | 300.1522522 | 54.65433121 | 0.54818785 | 1.763e-05 | 38.42895317
20692.82 | 22706.13 | 299.8705 | 54.62233353 | 0.54786694 | 3.968e-05 | 38.39695549
20714.42 | 22727.73 | 299.7985 | 54.65166473 | 0.54816109 | 8.19e-06 | 38.42628669
20736.02 | 22749.33 | 300.0691 | 54.65166473 | 0.54816109 | 3.149e-05 | 38.42628669
20757.62 | 22770.93 | 300.0122 | 54.67566299 | 0.54840183 | 1.071e-05 | 38.45028495
20779.22 | 22792.53125 | 299.9729 | 54.67832947 | 0.5484286 | -3.15e-06 | 38.45295143
20800.82 | 22814.13 | 299.9211 | 54.64899826 | 0.54813439 | -2.079e-05 | 38.42362022
20822.42 | 22835.73 | 299.9954 | 54.64099884 | 0.54805416 | -5.165e-05 | 38.4156208
20844.02 | 22857.33 | 299.898 | 54.64366531 | 0.54808086 | -4.346e-05 | 38.41828727
20865.62 | 22878.93 | 300.0020752 | 54.65166473 | 0.54816109 | -6.298e-05 | 38.42628669
20887.22 | 22900.53125 | 299.9875 | 54.64899826 | 0.54813439 | -1.512e-05 | 38.42362022
20908.82 | 22922.13 | 300.0443 | 54.61166763 | 0.54775995 | 3.59e-05 | 38.38628959
20930.42 | 22943.73 | 299.9717 | 54.65166473 | 0.54816109 | 6.928e-05 | 38.42628669
20952.02 | 22965.33 | 300.0607 | 54.64633179 | 0.54810762 | 0.00011274 | 38.42095375
20973.62 | 22986.93 | 299.9121 | 54.68099594 | 0.5484553 | 8.755e-05 | 38.4556179
20995.22 | 23008.53125 | 299.9098 | 54.6649971 | 0.54829484 | 0.00014297 | 38.43961906
21016.82 | 23030.13 | 299.9189 | 54.65966415 | 0.54824138 | 0.00013352 | 38.43428611
21038.42 | 23051.73 | 300.0122 | 54.67566299 | 0.54840183 | 0.00014864 | 38.45028495
21060.02 | 23073.33 | 299.92 | 54.65166473 | 0.54816109 | 0.00011337 | 38.42628669
21081.62 | 23094.93 | 299.916 | 54.67033005 | 0.54834831 | 9.007e-05 | 38.44495201
21103.22 | 23116.53125 | 299.8800354 | 54.64899826 | 0.54813439 | 7.81e-05 | 38.42362022
21124.82 | 23138.13 | 299.9796 | 54.68632889 | 0.54850882 | 4.409e-05 | 38.46095085
21146.42 | 23159.73 | 300.1956 | 54.67033005 | 0.54834831 | 6.046e-05 | 38.44495201
21168.02 | 23181.33 | 300.0871 | 54.68632889 | 0.54850882 | 5.417e-05 | 38.46095085
21189.62 | 23202.93 | 300.2411 | 54.68366241 | 0.54848206 | 7.936e-05 | 38.45828437
21211.22 | 23224.53125 | 299.8992 | 54.69432831 | 0.54858905 | 8.881e-05 | 38.46895027
21232.82 | 23246.13 | 300.064 | 54.64633179 | 0.54810762 | 0.00012786 | 38.42095375
21254.42 | 23267.73 | 299.9981 | 54.68099594 | 0.5484553 | 7.495e-05 | 38.4556179
21276.02 | 23289.33 | 299.9757 | 54.67566299 | 0.54840183 | 7.432e-05 | 38.45028495
21297.62 | 23310.93 | 300.0584 | 54.65966415 | 0.54824138 | 5.983e-05 | 38.43428611
21319.22 | 23332.53125 | 300.0066 | 54.72365952 | 0.54888326 | 5.291e-05 | 38.49828148
21340.82 | 23354.13 | 300.0578 | 54.69966125 | 0.54864252 | 2.33e-05 | 38.47428321
21362.42 | 23375.73 | 300.1107 | 54.69699478 | 0.54861575 | 0 | 38.47161674
21384.02 | 23397.33 | 300.1078 | 54.68899536 | 0.54853553 | -2.141e-05 | 38.46361732
21405.62 | 23418.93 | 299.8086 | 54.69432831 | 0.54858905 | -9.573e-05 | 38.46895027
21427.22 | 23440.53125 | 299.9627 | 54.67299652 | 0.54837507 | -0.00018013 | 38.44761848
21448.82 | 23462.13 | 300.0938 | 54.67832947 | 0.5484286 | -0.00022674 | 38.45295143
21470.42 | 23483.73 | 300.1039 | 54.63299942 | 0.54797393 | -0.00021162 | 38.40762138
21492.02 | 23505.33 | 299.9644 | 54.69432831 | 0.54858905 | -0.00019739 | 38.46895027
21513.62 | 23526.93 | 299.8969 | 54.66766357 | 0.5483216 | -0.00013273 | 38.44228553
21535.22 | 23548.53125 | 299.9739 | 54.64633179 | 0.54810762 | -4.08e-05 | 38.42095375
21556.82 | 23570.13 | 300.0055 | 54.63833237 | 0.5480274 | 0.00705462 | 38.41295433
21578.42 | 23591.73 | 300.0173 | 54.6649971 | 0.54829484 | 0.01925169 | 38.43961906
21600.02 | 23613.33 | 300.1162 | 54.66233063 | 0.54826808 | 0.05927468 | 38.43695259
21600.03 | 23613.34 | 300.0212 | 54.65699768 | 0.54821461 | 0.08367469 | 38.43161964
21600.04 | 23613.35 | 300.1831665 | 54.67299652 | 0.54837507 | 0.0175555 | 38.44761848
21600.05 | 23613.35 | 300.1078 | 54.68099594 | 0.5484553 | -0.07468465 | 38.4556179
21600.05 | 23613.36 | 300.136 | 54.65966415 | 0.54824138 | -0.07818545 | 38.43428611
21600.06 | 23613.37 | 300.2203 | 54.67033005 | 0.54834831 | -0.02776378 | 38.44495201
21600.07 | 23613.38 | 300.1619 | 54.67832947 | 0.5484286 | -0.07833903 | 38.45295143
21600.08 | 23613.38 | 299.96 | 54.67299652 | 0.54837507 | -0.18458526 | 38.44761848
21600.09 | 23613.39 | 299.8452 | 54.64099884 | 0.54805416 | -0.15725332 | 38.4156208
21600.09 | 23613.4 | 299.911 | 54.65966415 | 0.54824138 | -0.27013451 | 38.43428611
21600.1 | 23613.41 | 299.9487 | 54.67299652 | 0.54837507 | -0.36497465 | 38.44761848
21600.11 | 23613.42 | 299.8682251 | 54.65699768 | 0.54821461 | -0.53180587 | 38.43161964
21600.12 | 23613.42 | 299.7529 | 54.65433121 | 0.54818785 | -0.55230355 | 38.42895317
21600.12 | 23613.43 | 299.6815 | 54.64366531 | 0.54808086 | -0.65393037 | 38.41828727
21600.13 | 23613.4375 | 299.7484 | 54.67566299 | 0.54840183 | -0.7607705 | 38.45028495
21600.14 | 23613.45 | 299.6723938 | 54.61966705 | 0.54784018 | -0.69776607 | 38.39428901
21600.15 | 23613.45 | 299.5413 | 54.61700058 | 0.54781342 | -0.60370678 | 38.39162254
21600.15 | 23613.46 | 299.417 | 54.61700058 | 0.54781342 | -0.49082562 | 38.39162254
21600.16 | 23613.46875 | 299.3777 | 54.61433411 | 0.54778671 | -0.41688192 | 38.38895607
21600.17 | 23613.48 | 299.615 | 54.58233643 | 0.54746574 | -0.20598646 | 38.35695839
21600.18 | 23613.48 | 299.6206 | 54.62233353 | 0.54786694 | 0.03831014 | 38.39695549
21600.19 | 23613.49 | 299.502 | 54.63566589 | 0.54800063 | 0.31344667 | 38.41028785
21600.19 | 23613.5 | 299.4789 | 54.64366531 | 0.54808086 | 0.51764125 | 38.41828727
21600.2 | 23613.51 | 299.4338 | 54.61966705 | 0.54784018 | 0.59853673 | 38.39428901
21600.21 | 23613.52 | 299.4057 | 54.63033295 | 0.54794717 | 0.48445213 | 38.40495491
21600.22 | 23613.52 | 299.3966 | 54.64633179 | 0.54810762 | 0.26832104 | 38.42095375
21600.22 | 23613.53125 | 299.3595 | 54.66233063 | 0.54826808 | 0.02833999 | 38.43695259
21600.23 | 23613.54 | 299.2318 | 54.65699768 | 0.54821461 | -0.13661358 | 38.43161964
21600.24 | 23613.54 | 299.1458 | 54.64899826 | 0.54813439 | -0.21960665 | 38.42362022
21600.25 | 23613.55 | 299.184 | 54.63033295 | 0.54794717 | -0.30882969 | 38.40495491
21600.25 | 23613.56 | 299.1283 | 54.63033295 | 0.54794717 | -0.43800911 | 38.40495491
21600.26 | 23613.57 | 299.0596 | 54.60900116 | 0.54773319 | -0.49747816 | 38.38362312
21600.27 | 23613.58 | 299.0815 | 54.61700058 | 0.54781342 | -0.59061658 | 38.39162254
21600.28 | 23613.58 | 299.045 | 54.62233353 | 0.54786694 | -0.53514582 | 38.39695549
21600.29 | 23613.59 | 299.0652 | 54.60366821 | 0.54767972 | -0.41217479 | 38.37829017
21600.29 | 23613.6 | 299.0619 | 54.625 | 0.54789364 | -0.32041216 | 38.39962196
21600.3 | 23613.61 | 299.0506 | 54.62233353 | 0.54786694 | -0.36023653 | 38.39695549
21600.31 | 23613.62 | 299.0342 | 54.61166763 | 0.54775995 | -0.44273713 | 38.38628959
21600.32 | 23613.62 | 298.902 | 54.59033585 | 0.54754597 | -0.46585372 | 38.36495781
21600.32 | 23613.63 | 298.7866 | 54.60900116 | 0.54773319 | -0.59154099 | 38.38362312
21600.33 | 23613.64 | 298.7866 | 54.60900116 | 0.54773319 | -0.72093236 | 38.38362312
21600.34 | 23613.65 | 298.8407 | 54.58233643 | 0.54746574 | -0.71482569 | 38.35695839
21600.35 | 23613.65 | 298.7202 | 54.56367111 | 0.54727852 | -0.65601641 | 38.33829307
21600.35 | 23613.66 | 298.7281 | 54.59033585 | 0.54754597 | -0.62856406 | 38.36495781
21600.36 | 23613.67 | 298.8294 | 54.57167053 | 0.54735875 | -0.59817839 | 38.34629249
21600.37 | 23613.68 | 298.6802 | 54.55567169 | 0.5471983 | -0.50068688 | 38.33029365
21600.38 | 23613.68 | 298.7248 | 54.55833817 | 0.54722506 | -0.39746726 | 38.33296013
21600.38 | 23613.69 | 298.8277 | 54.57433701 | 0.54738551 | -0.32076547 | 38.34895897
21600.39 | 23613.7 | 298.8885 | 54.56367111 | 0.54727852 | -0.22183545 | 38.33829307
21600.4 | 23613.71 | 298.8851 | 54.56100464 | 0.54725176 | -0.20343749 | 38.3356266
21600.41 | 23613.71 | 298.9133 | 54.55300522 | 0.54717153 | -0.19520004 | 38.32762718
21600.42 | 23613.72 | 298.8109 | 54.57167053 | 0.54735875 | -0.29340398 | 38.34629249
21600.42 | 23613.73 | 298.7501 | 54.55300522 | 0.54717153 | -0.23959166 | 38.32762718
21600.43 | 23613.74 | 298.7899 | 54.55300522 | 0.54717153 | -0.30184692 | 38.32762718
21600.44 | 23613.75 | 298.6763 | 54.57167053 | 0.54735875 | -0.26059338 | 38.34629249
21600.45 | 23613.75 | 298.6222229 | 54.52367401 | 0.54687738 | -0.24051678 | 38.29829597
21600.45 | 23613.76 | 298.6003 | 54.55567169 | 0.5471983 | -0.24875279 | 38.33029365
21600.46 | 23613.77 | 298.4223938 | 54.53167343 | 0.54695761 | -0.1598268 | 38.30629539
21600.47 | 23613.78 | 298.298 | 54.55300522 | 0.54717153 | -0.22802795 | 38.32762718
21600.48 | 23613.78 | 298.2281 | 54.54767227 | 0.54711807 | -0.21515118 | 38.32229423
21600.48 | 23613.79 | 298.2045 | 54.54233932 | 0.54706454 | -0.28493866 | 38.31696128
21600.49 | 23613.8 | 298.1188 | 54.54233932 | 0.54706454 | -0.2846005 | 38.31696128
21600.5 | 23613.81 | 298.1121 | 54.55567169 | 0.5471983 | -0.32563627 | 38.33029365
21600.51 | 23613.81 | 298.1104126 | 54.5450058 | 0.54709131 | -0.4031651 | 38.31962776
21600.52 | 23613.82 | 297.9296 | 54.52100754 | 0.54685062 | -0.37691331 | 38.2956295
21600.52 | 23613.83 | 297.902 | 54.5050087 | 0.54669017 | -0.36080042 | 38.27963066
21600.53 | 23613.84 | 297.7359 | 54.53167343 | 0.54695761 | -0.43585959 | 38.30629539
21600.54 | 23613.85 | 297.8159 | 54.51300812 | 0.54677039 | -0.41632092 | 38.28763008
21600.55 | 23613.85 | 297.8733 | 54.51034164 | 0.54674363 | -0.50627297 | 38.2849636
21600.55 | 23613.86 | 297.8812 | 54.5343399 | 0.54698431 | -0.52215731 | 38.30896186
21600.56 | 23613.87 | 297.7956 | 54.51300812 | 0.54677039 | -0.51944536 | 38.28763008
21600.57 | 23613.875 | 297.5883 | 54.52634048 | 0.54690409 | -0.45010856 | 38.30096244
21600.58 | 23613.88 | 297.2199 | 54.50234222 | 0.5466634 | -0.40231425 | 38.27696418
21600.58 | 23613.89 | 297.1449 | 54.49700928 | 0.54660988 | -0.47763374 | 38.27163124
21600.59 | 23613.9 | 296.907 | 54.45967865 | 0.5462355 | -0.46435535 | 38.23430061
21600.6 | 23613.90625 | 296.7341 | 54.47567749 | 0.54639596 | -0.60508835 | 38.25029945
21600.61 | 23613.91 | 296.4663 | 54.4943428 | 0.54658318 | -0.59554869 | 38.26896476
21600.62 | 23613.92 | 296.0689 | 54.50234222 | 0.5466634 | -0.51120579 | 38.27696418
21600.62 | 23613.93 | 295.8552 | 54.4943428 | 0.54658318 | -0.35601687 | 38.26896476
21600.63 | 23613.9375 | 295.58 | 54.48101044 | 0.54644942 | -0.3557753 | 38.2556324
21600.64 | 23613.95 | 295.4158 | 54.47301102 | 0.54636919 | -0.48977935 | 38.24763298
21600.65 | 23613.95 | 295.035 | 54.44367981 | 0.54607499 | -0.64428687 | 38.21830177
21600.65 | 23613.96 | 294.6451 | 54.47301102 | 0.54636919 | -0.89901584 | 38.24763298
21600.66 | 23613.97 | 294.4132 | 54.47034454 | 0.54634243 | -0.98841524 | 38.2449665
21600.67 | 23613.97 | 294.3342 | 54.44634628 | 0.54610175 | -0.95440996 | 38.22096824
21600.68 | 23613.98 | 294.0147 | 54.44101334 | 0.54604828 | -0.86596864 | 38.2156353
21600.68 | 23613.99 | 293.8983 | 54.43301392 | 0.54596806 | -0.81787395 | 38.20763588
21600.69 | 23614 | 293.6318 | 54.42234802 | 0.54586107 | -0.83030266 | 38.19696998
21600.7 | 23614.01 | 293.4274292 | 54.40634918 | 0.54570055 | -0.81547141 | 38.18097114
21600.71 | 23614.01 | 293.1145 | 54.40102005 | 0.54564714 | -0.90768081 | 38.17564201
21600.71 | 23614.02 | 292.9789 | 54.4250145 | 0.54588777 | -0.94052446 | 38.19963646
21600.72 | 23614.03 | 292.7292 | 54.39302063 | 0.54556692 | -0.88400024 | 38.16764259
21600.73 | 23614.04 | 292.3998 | 54.41701508 | 0.54580754 | -1.04731464 | 38.19163704
21600.74 | 23614.04 | 292.2404 | 54.40634918 | 0.54570055 | -1.14904153 | 38.18097114
21600.75 | 23614.05 | 291.8294 | 54.35569 | 0.54519248 | -1.25472248 | 38.13031196
21600.75 | 23614.06 | 291.5671 | 54.3663559 | 0.54529947 | -1.33530307 | 38.14097786
21600.76 | 23614.07 | 291.3664 | 54.36102295 | 0.54524595 | -1.50464368 | 38.13564491
21600.77 | 23614.07 | 291.0684 | 54.33702469 | 0.54500526 | -1.64472604 | 38.11164665
21600.78 | 23614.08 | 290.7216 | 54.30236053 | 0.54465759 | -1.60023296 | 38.07698249
21600.78 | 23614.09 | 290.3437 | 54.31835938 | 0.54481804 | -1.66289985 | 38.09298134
21600.79 | 23614.1 | 290.2039 | 54.32102585 | 0.54484481 | -1.61452091 | 38.09564781
21600.8 | 23614.11 | 289.8428 | 54.29436111 | 0.5445773 | -1.56308436 | 38.06898307
21600.81 | 23614.11 | 289.6475 | 54.27302933 | 0.54436338 | -1.48978019 | 38.04765129
21600.81 | 23614.12 | 289.3951 | 54.26769638 | 0.54430985 | -1.58290565 | 38.04231834
21600.82 | 23614.13 | 289.271698 | 54.25169754 | 0.5441494 | -1.69753325 | 38.0263195
21600.83 | 23614.14 | 289.0173645 | 54.22769928 | 0.54390872 | -1.9252187 | 38.00232124
21600.84 | 23614.14 | 288.6639 | 54.24369812 | 0.54406917 | -2.0367465 | 38.01832008
21600.85 | 23614.15 | 288.4503479 | 54.20903397 | 0.5437215 | -2.06506252 | 37.98365593
21600.85 | 23614.16 | 288.2447 | 54.21703339 | 0.54380172 | -2.09118819 | 37.99165535
21600.86 | 23614.17 | 287.9375 | 54.15837097 | 0.54321331 | -2.09529257 | 37.93299293
21600.87 | 23614.17 | 287.6791 | 54.15303802 | 0.54315984 | -2.17706561 | 37.92765998
21600.87 | 23614.18 | 287.3633728 | 54.12104034 | 0.54283893 | -2.11291242 | 37.8956623
21600.88 | 23614.19 | 287.1831 | 54.13703918 | 0.54299939 | -2.20772886 | 37.91166114
21600.89 | 23614.2 | 286.8757 | 54.1050415 | 0.54267842 | -2.12919545 | 37.87966346
21600.9 | 23614.21 | 286.8145 | 54.08904266 | 0.54251796 | -2.15175343 | 37.86366462
21600.91 | 23614.21 | 286.6489 | 54.08370972 | 0.54246449 | -2.0836885 | 37.85833168
21600.91 | 23614.22 | 286.3034 | 54.07304382 | 0.5423575 | -2.174366 | 37.84766578
21600.92 | 23614.23 | 286.0424 | 54.06771088 | 0.54230398 | -2.23766088 | 37.84233284
21600.93 | 23614.24 | 285.6776 | 54.01171494 | 0.54174238 | -2.32813644 | 37.7863369
21600.94 | 23614.24 | 285.3734 | 54.01438141 | 0.54176909 | -2.40410066 | 37.78900337
21600.95 | 23614.25 | 285.1945 | 53.96371841 | 0.54126096 | -2.39979792 | 37.73834037
21600.95 | 23614.26 | 285.0003 | 53.97705078 | 0.54139465 | -2.40888691 | 37.75167274
21600.96 | 23614.27 | 284.8027 | 53.93438721 | 0.54096675 | -2.28300357 | 37.70900917
21600.97 | 23614.28 | 284.5198 | 53.92905426 | 0.54091328 | -2.25113344 | 37.70367622
21600.97 | 23614.28125 | 284.3024 | 53.91038895 | 0.54072607 | -2.28133941 | 37.68501091
21600.98 | 23614.29 | 284.1705 | 53.91305542 | 0.54075277 | -2.39242244 | 37.68767738
21600.99 | 23614.3 | 283.9984 | 53.88105774 | 0.54043186 | -2.45825911 | 37.6556797
21601 | 23614.3 | 283.737 | 53.90238953 | 0.54064584 | -2.54877758 | 37.67701149
21601.01 | 23614.3125 | 283.4482 | 53.85172653 | 0.54013765 | -2.58093691 | 37.62634849
21601.01 | 23614.32 | 283.2141 | 53.81439972 | 0.53976327 | -2.69556093 | 37.58902168
21601.02 | 23614.33 | 282.9605 | 53.77440262 | 0.53936207 | -2.81157422 | 37.54902458
21601.03 | 23614.34 | 282.7104 | 53.76107025 | 0.53922838 | -2.96549892 | 37.53569221
21601.04 | 23614.34375 | 282.5022 | 53.74773788 | 0.53909463 | -2.89592481 | 37.52235984
21601.04 | 23614.35 | 282.2798 | 53.73440552 | 0.53896093 | -2.71962714 | 37.50902748
21601.05 | 23614.36 | 282.1745 | 53.7157402 | 0.53877372 | -2.54709864 | 37.49036216
21601.06 | 23614.37 | 282.013 | 53.68107605 | 0.53842604 | -2.45606828 | 37.45569801
21601.07 | 23614.375 | 281.6756 | 53.66241074 | 0.53823882 | -2.45000863 | 37.4370327
21601.08 | 23614.38 | 281.3324 | 53.65174484 | 0.53813183 | -2.41890764 | 37.4263668
21601.08 | 23614.39 | 281.177 | 53.66507721 | 0.53826553 | -2.42440009 | 37.43969917
21601.09 | 23614.4 | 280.9464 | 53.62774658 | 0.53789115 | -2.35916448 | 37.40236854
21601.1 | 23614.4 | 280.6281 | 53.58508301 | 0.53746319 | -2.32063746 | 37.35970497
21601.11 | 23614.41 | 280.5086 | 53.56641769 | 0.53727597 | -2.28677416 | 37.34103965
21601.11 | 23614.42 | 280.307 | 53.56108475 | 0.5372225 | -2.35483527 | 37.33570671
21601.12 | 23614.43 | 280.1474 | 53.56375122 | 0.53724927 | -2.48411274 | 37.33837318
21601.13 | 23614.44 | 279.9509 | 53.52642059 | 0.53687483 | -2.40710378 | 37.30104255
21601.14 | 23614.44 | 279.8329 | 53.50775528 | 0.53668761 | -2.33532906 | 37.28237724
21601.14 | 23614.45 | 279.6551 | 53.50775528 | 0.53668761 | -2.32932758 | 37.28237724
21601.15 | 23614.46 | 279.34 | 53.47309113 | 0.53633994 | -2.53899145 | 37.24771309
21601.16 | 23614.47 | 279.0687 | 53.44909286 | 0.5360992 | -2.80194211 | 37.22371482
21601.17 | 23614.47 | 278.7249 | 53.40909576 | 0.53569806 | -2.97509694 | 37.18371772
21601.18 | 23614.48 | 278.6057 | 53.43842697 | 0.53599221 | -3.22784519 | 37.21304893
21601.18 | 23614.49 | 278.5926 | 53.40376282 | 0.53564453 | -3.1918056 | 37.17838478
21601.19 | 23614.5 | 278.4683 | 53.34243393 | 0.53502941 | -3.10504937 | 37.11705589
21601.2 | 23614.5 | 278.2316 | 53.33443451 | 0.53494918 | -3.03159857 | 37.10905647
21601.2 | 23614.51 | 278.2047 | 53.28110886 | 0.53441429 | -3.02889299 | 37.05573082
21601.21 | 23614.52 | 277.8705 | 53.26511002 | 0.53425384 | -3.15879369 | 37.03973198
21601.22 | 23614.53 | 277.8111 | 53.25444412 | 0.53414685 | -3.09768558 | 37.02906608
21601.23 | 23614.54 | 277.5783 | 53.24377823 | 0.53403991 | -3.07346845 | 37.01840019
21601.24 | 23614.54 | 277.2787 | 53.26244354 | 0.53422707 | -2.98119116 | 37.0370655
21601.24 | 23614.55 | 277.1543 | 53.19578171 | 0.53355849 | -2.83099389 | 36.97040367
21601.25 | 23614.56 | 276.9613 | 53.16378403 | 0.53323752 | -2.83438826 | 36.93840599
21601.26 | 23614.57 | 276.7867 | 53.14511871 | 0.5330503 | -2.82087302 | 36.91974067
21601.27 | 23614.57 | 276.5999 | 53.11045456 | 0.53270262 | -2.9250226 | 36.88507652
21601.28 | 23614.58 | 276.464 | 53.0864563 | 0.53246194 | -2.90587759 | 36.86107826
21601.28 | 23614.59 | 276.2613 | 53.05979156 | 0.5321945 | -2.8635757 | 36.83441352
21601.29 | 23614.6 | 276.2138 | 53.07845688 | 0.53238171 | -2.80904675 | 36.85307884
21601.3 | 23614.6 | 276.0322 | 53.04912567 | 0.5320875 | -2.63550091 | 36.82374763
21601.3 | 23614.61 | 275.7802 | 53.02779388 | 0.53187352 | -2.57014656 | 36.80241584
21601.31 | 23614.62 | 275.6133728 | 53.02779388 | 0.53187352 | -2.64686775 | 36.80241584
21601.32 | 23614.63 | 275.5613 | 52.97179794 | 0.53131193 | -2.66561484 | 36.7464199
21601.33 | 23614.63 | 275.2333374 | 52.93713379 | 0.5309642 | -2.81964207 | 36.71175575
21601.34 | 23614.64 | 275.1773 | 52.96113205 | 0.53120494 | -3.02127767 | 36.73575401
21601.34 | 23614.65 | 274.9321 | 52.89180374 | 0.53050953 | -3.14839768 | 36.6664257
21601.35 | 23614.66 | 274.8869 | 52.89713669 | 0.53056306 | -3.21070838 | 36.67175865
21601.36 | 23614.67 | 274.8669 | 52.86513901 | 0.53024209 | -3.07995152 | 36.63976097
21601.37 | 23614.67 | 274.5918 | 52.84114075 | 0.5300014 | -3.11125922 | 36.61576271
21601.37 | 23614.68 | 274.3123 | 52.82247543 | 0.52981418 | -3.13489985 | 36.59709739
21601.38 | 23614.69 | 274.2076 | 52.76114655 | 0.52919906 | -3.28424621 | 36.53576851
21601.39 | 23614.7 | 273.9432 | 52.75314713 | 0.52911884 | -3.50807142 | 36.52776909
21601.4 | 23614.7 | 273.6989 | 52.75848007 | 0.5291723 | -3.56312656 | 36.53310203
21601.4 | 23614.71 | 273.5038 | 52.72648621 | 0.52885139 | -3.63533425 | 36.50110817
21601.41 | 23614.71875 | 273.1826 | 52.697155 | 0.52855718 | -3.55089283 | 36.47177696
21601.42 | 23614.73 | 272.8278 | 52.64382553 | 0.52802229 | -3.53294659 | 36.41844749
21601.43 | 23614.73 | 272.6335 | 52.60916138 | 0.52767462 | -3.56780338 | 36.38378334
21601.44 | 23614.74 | 272.1146 | 52.5771637 | 0.5273537 | -3.68733358 | 36.35178566
21601.44 | 23614.75 | 271.6855 | 52.57183075 | 0.52730018 | -3.84250259 | 36.34645271
21601.45 | 23614.76 | 271.2207 | 52.5371666 | 0.52695251 | -3.82222462 | 36.31178856
21601.46 | 23614.77 | 270.8623 | 52.52383423 | 0.52681881 | -3.68178177 | 36.29845619
21601.47 | 23614.77 | 270.4833 | 52.49183655 | 0.52649784 | -3.62964964 | 36.26645851
21601.47 | 23614.78125 | 269.9567 | 52.46517181 | 0.52623039 | -3.74921584 | 36.23979377
21601.48 | 23614.79 | 269.7133 | 52.39850998 | 0.52556175 | -3.97568989 | 36.17313194
21601.49 | 23614.8 | 269.2375 | 52.38251114 | 0.52540129 | -4.17901325 | 36.1571331
21601.5 | 23614.8 | 268.9046 | 52.37451172 | 0.52532107 | -4.34695053 | 36.14913368
21601.5 | 23614.81 | 268.6065 | 52.35051346 | 0.52508038 | -4.36813974 | 36.12513542
21601.51 | 23614.82 | 268.1917 | 52.2865181 | 0.5244385 | -4.45172548 | 36.06114006
21601.52 | 23614.83 | 267.6866 | 52.25452042 | 0.52411753 | -4.59996653 | 36.02914238
21601.53 | 23614.83 | 267.2877 | 52.19319153 | 0.52350241 | -4.81578016 | 35.96781349
21601.54 | 23614.84 | 266.8708 | 52.20919037 | 0.52366287 | -5.01843834 | 35.98381233
21601.54 | 23614.85 | 266.4671 | 52.14253235 | 0.52299428 | -5.00199366 | 35.91715431
21601.55 | 23614.86 | 266.142 | 52.12653351 | 0.52283382 | -5.07255459 | 35.90115547
21601.56 | 23614.87 | 265.8387146 | 52.05187225 | 0.52208495 | -5.07611561 | 35.82649421
21601.57 | 23614.87 | 265.4749 | 51.98521042 | 0.52141637 | -5.23048687 | 35.75983238
21601.57 | 23614.88 | 265.1277 | 51.97987747 | 0.52136284 | -5.38752699 | 35.75449943
21601.58 | 23614.89 | 264.8548 | 51.94787979 | 0.52104193 | -5.38472986 | 35.72250175
21601.59 | 23614.9 | 264.4596 | 51.90521622 | 0.52061397 | -5.44585705 | 35.67983818
21601.6 | 23614.9 | 264.2003 | 51.86521912 | 0.52021283 | -5.45909691 | 35.63984108
21601.6 | 23614.91 | 264.0021 | 51.78522491 | 0.51941049 | -5.58053589 | 35.55984687
21601.61 | 23614.92 | 263.6314 | 51.78255844 | 0.51938373 | -5.73155022 | 35.5571804
21601.62 | 23614.93 | 263.3605 | 51.74522781 | 0.51900929 | -5.82474947 | 35.51984977
21601.63 | 23614.93 | 263.1701355 | 51.70256424 | 0.51858139 | -5.88653231 | 35.4771862
21601.63 | 23614.94 | 262.8661499 | 51.62790298 | 0.51783252 | -5.79915667 | 35.40252494
21601.64 | 23614.95 | 262.3648 | 51.55591202 | 0.51711047 | -5.79666901 | 35.33053398
21601.65 | 23614.96 | 261.9752 | 51.53991318 | 0.51694995 | -5.92082882 | 35.31453514
21601.66 | 23614.96 | 261.7246 | 51.50258255 | 0.51657552 | -5.85269117 | 35.27720451
21601.67 | 23614.97 | 261.3822 | 51.44125366 | 0.5159604 | -5.83990049 | 35.21587562
21601.67 | 23614.98 | 261.06 | 51.45458603 | 0.51609415 | -5.79129362 | 35.22920799
21601.68 | 23614.99 | 260.7352 | 51.33459473 | 0.51489061 | -5.61757326 | 35.10921669
21601.69 | 23615 | 260.4081 | 51.30792999 | 0.51462317 | -5.71001101 | 35.08255195
21601.7 | 23615 | 260.1591 | 51.29993057 | 0.51454294 | -5.83408689 | 35.07455253
21601.7 | 23615.01 | 259.7509 | 51.22260284 | 0.5137673 | -5.99015093 | 34.9972248
21601.71 | 23615.02 | 259.5167 | 51.18260574 | 0.51336616 | -5.90916634 | 34.9572277
21601.72 | 23615.03 | 259.2697 | 51.15860748 | 0.51312542 | -5.93014574 | 34.93322944
21601.73 | 23615.03 | 258.7756 | 51.09994507 | 0.51253706 | -5.98455191 | 34.87456703
21601.73 | 23615.04 | 258.448 | 51.03595352 | 0.51189518 | -5.95095062 | 34.81057548
21601.74 | 23615.05 | 258.2887 | 51.00662231 | 0.51160103 | -5.97318411 | 34.78124427
21601.75 | 23615.06 | 258.0786 | 50.96129227 | 0.51114637 | -5.95972109 | 34.73591423
21601.76 | 23615.06 | 257.8973 | 50.92662811 | 0.51079869 | -5.8453517 | 34.70125007
21601.77 | 23615.07 | 257.5944519 | 50.84930038 | 0.51002306 | -5.70817709 | 34.62392234
21601.77 | 23615.08 | 257.1704 | 50.82263565 | 0.50975561 | -5.67964888 | 34.59725761
21601.78 | 23615.09 | 257.0029 | 50.77997208 | 0.50932771 | -5.64259815 | 34.55459404
21601.79 | 23615.1 | 256.6574 | 50.72397614 | 0.50876606 | -5.65955973 | 34.4985981
21601.8 | 23615.1 | 256.3339 | 50.6973114 | 0.50849861 | -5.66549063 | 34.47193336
21601.8 | 23615.11 | 256.0312 | 50.66531372 | 0.50817764 | -5.61960363 | 34.43993568
21601.81 | 23615.12 | 255.8456 | 50.59865189 | 0.50750905 | -5.61334467 | 34.37327385
21601.82 | 23615.125 | 255.6855 | 50.58531952 | 0.5073753 | -5.81484699 | 34.35994148
21601.83 | 23615.13 | 255.3768158 | 50.51865768 | 0.50670666 | -5.99813271 | 34.29327964
21601.83 | 23615.14 | 255.0831604 | 50.4679985 | 0.50619859 | -6.17004347 | 34.24262046
21601.84 | 23615.15 | 254.8312 | 50.45466614 | 0.50606483 | -6.19567156 | 34.2292881
21601.85 | 23615.15625 | 254.4911 | 50.3880043 | 0.50539625 | -6.24662542 | 34.16262626
21601.86 | 23615.16 | 254.0455 | 50.32400894 | 0.50475436 | -6.17519665 | 34.0986309
21601.87 | 23615.17 | 253.8758 | 50.24401474 | 0.50395197 | -6.03979445 | 34.0186367
21601.87 | 23615.18 | 253.3493042 | 50.2280159 | 0.50379151 | -5.98219299 | 34.00263786
21601.88 | 23615.1875 | 253.1098 | 50.18268585 | 0.50333685 | -5.89624977 | 33.95730781
21601.89 | 23615.2 | 252.8731842 | 50.1480217 | 0.50298917 | -5.86783409 | 33.92264366
21601.9 | 23615.2 | 252.5696 | 50.08935928 | 0.50240076 | -5.70148087 | 33.86398124
21601.9 | 23615.21 | 252.3224 | 50.06536102 | 0.50216007 | -5.57355547 | 33.83998298
21601.91 | 23615.21875 | 252.0954 | 50.03069687 | 0.5018124 | -5.54902029 | 33.80531883
21601.92 | 23615.22 | 251.813797 | 49.99603271 | 0.50146472 | -5.69678545 | 33.77065467
21601.93 | 23615.23 | 251.5687 | 49.91604233 | 0.50066239 | -5.7768693 | 33.69066429
21601.93 | 23615.24 | 251.3947 | 49.87604523 | 0.50026125 | -5.90317392 | 33.65066719
21601.94 | 23615.25 | 251.1228 | 49.86004639 | 0.50010073 | -5.9786005 | 33.63466835
21601.95 | 23615.26 | 250.7757 | 49.79338455 | 0.49943212 | -5.98786116 | 33.56800651
21601.96 | 23615.26 | 250.355 | 49.74538803 | 0.49895072 | -5.93767881 | 33.52000999
21601.96 | 23615.27 | 250.0945282 | 49.68939209 | 0.49838907 | -5.94841766 | 33.46401405
21601.97 | 23615.28 | 249.7156 | 49.65739441 | 0.49806812 | -6.07387257 | 33.43201637
21601.98 | 23615.29 | 249.5623 | 49.60406494 | 0.49753323 | -6.10634518 | 33.3786869
21601.99 | 23615.29 | 249.2555 | 49.57473373 | 0.49723905 | -6.06556368 | 33.34935569
21602 | 23615.3 | 249.0845 | 49.52407074 | 0.49673089 | -5.95582819 | 33.2986927
21602 | 23615.31 | 248.7345 | 49.47074127 | 0.496196 | -5.94251013 | 33.24536323
21602.01 | 23615.32 | 248.6651 | 49.39075089 | 0.49539366 | -5.97177553 | 33.16537285
21602.02 | 23615.33 | 248.3079 | 49.34808731 | 0.49496576 | -6.07192039 | 33.12270927
21602.03 | 23615.33 | 248.1146 | 49.34542084 | 0.494939 | -6.16069937 | 33.1200428
21602.03 | 23615.34 | 247.894 | 49.31608963 | 0.49464482 | -6.23082542 | 33.09071159
21602.04 | 23615.35 | 247.5826416 | 49.24142838 | 0.49389595 | -6.17716074 | 33.01605034
21602.05 | 23615.36 | 247.2935 | 49.18809891 | 0.49336106 | -6.17600536 | 32.96272087
21602.06 | 23615.36 | 247.0896 | 49.15076828 | 0.49298662 | -6.20738411 | 32.92539024
21602.06 | 23615.37 | 247.0158844 | 49.08410645 | 0.492318 | -6.30140638 | 32.85872841
21602.07 | 23615.38 | 246.619 | 49.04410934 | 0.49191684 | -6.36976147 | 32.8187313
21602.08 | 23615.39 | 246.3986 | 48.97478104 | 0.49122146 | -6.31591558 | 32.749403
21602.09 | 23615.39 | 246.1981 | 48.93211746 | 0.49079356 | -6.23391199 | 32.70673942
21602.1 | 23615.4 | 245.7921 | 48.89478683 | 0.49041912 | -6.07533789 | 32.66940879
21602.1 | 23615.41 | 245.437 | 48.85478973 | 0.49001795 | -5.97872734 | 32.62941169
21602.11 | 23615.42 | 245.2742 | 48.79613113 | 0.48942959 | -5.78328562 | 32.57075309
21602.12 | 23615.43 | 245.0929 | 48.76679993 | 0.48913538 | -5.71401739 | 32.54142189
21602.13 | 23615.43 | 244.9049 | 48.71347046 | 0.48860049 | -5.53985405 | 32.48809242
21602.13 | 23615.44 | 244.8598 | 48.66814041 | 0.48814583 | -5.43336535 | 32.44276237
21602.14 | 23615.45 | 244.4628 | 48.65747452 | 0.48803884 | -5.34879541 | 32.43209648
21602.15 | 23615.46 | 244.2584 | 48.58281326 | 0.48728999 | -5.32229614 | 32.35743522
21602.16 | 23615.46 | 243.9467 | 48.56148148 | 0.48707604 | -5.41916275 | 32.33610344
21602.16 | 23615.47 | 243.707 | 48.50815201 | 0.48654112 | -5.38864326 | 32.28277397
21602.17 | 23615.48 | 243.3635 | 48.49748611 | 0.48643416 | -5.48148108 | 32.27210807
21602.18 | 23615.49 | 242.9184 | 48.45482254 | 0.48600623 | -5.43227625 | 32.2294445
21602.19 | 23615.49 | 242.6656 | 48.39349365 | 0.48539111 | -5.56347656 | 32.16811561
21602.2 | 23615.5 | 242.5201416 | 48.34283066 | 0.48488295 | -5.63649273 | 32.11745262
21602.2 | 23615.51 | 242.2543335 | 48.26817322 | 0.48413411 | -5.73234272 | 32.04279518
21602.21 | 23615.52 | 241.8464 | 48.26817322 | 0.48413411 | -6.03287125 | 32.04279518
21602.22 | 23615.53 | 241.6861 | 48.2201767 | 0.48365271 | -6.20105505 | 31.99479866
21602.23 | 23615.53 | 241.477005 | 48.14551544 | 0.48290387 | -6.23100233 | 31.9201374
21602.23 | 23615.54 | 241.2333 | 48.1295166 | 0.48274338 | -6.10136652 | 31.90413856
21602.24 | 23615.55 | 241.043 | 48.09751892 | 0.48242244 | -6.04895926 | 31.87214088
21602.25 | 23615.55 | 240.6805 | 48.0095253 | 0.48153985 | -6.0078454 | 31.78414726
21602.26 | 23615.5625 | 240.4572 | 47.95352936 | 0.48097822 | -6.07988787 | 31.72815132
21602.26 | 23615.57 | 240.2996 | 47.91353226 | 0.48057705 | -6.13378382 | 31.68815422
21602.27 | 23615.58 | 240.0479 | 47.87353516 | 0.48017585 | -6.19211149 | 31.64815712
21602.28 | 23615.59 | 239.8115 | 47.86286926 | 0.48006889 | -6.18583536 | 31.63749122
21602.29 | 23615.59375 | 239.5986 | 47.7988739 | 0.47942701 | -6.15395308 | 31.57349586
21602.29 | 23615.6 | 239.3156 | 47.74821091 | 0.47891885 | -6.05393267 | 31.52283287
21602.3 | 23615.61 | 239.0885 | 47.68421936 | 0.478277 | -6.00339222 | 31.45884132
21602.31 | 23615.62 | 238.833 | 47.64955521 | 0.47792932 | -6.10161638 | 31.42417717
21602.32 | 23615.625 | 238.4291 | 47.569561 | 0.47712699 | -6.09639788 | 31.34418296
21602.33 | 23615.63 | 238.2961 | 47.53223038 | 0.47675255 | -6.13278437 | 31.30685234
21602.33 | 23615.64 | 237.8047 | 47.49756622 | 0.47640488 | -6.10009909 | 31.27218818
21602.34 | 23615.65 | 237.7099 | 47.47090149 | 0.4761374 | -6.01102638 | 31.24552345
21602.35 | 23615.65 | 237.522995 | 47.41757202 | 0.47560251 | -5.82864475 | 31.19219398
21602.36 | 23615.66 | 237.0845 | 47.39357376 | 0.47536182 | -5.79918814 | 31.16819572
21602.36 | 23615.67 | 236.8762 | 47.33757782 | 0.47480017 | -5.72024632 | 31.11219978
21602.37 | 23615.68 | 236.3548 | 47.26025009 | 0.47402456 | -5.70211554 | 31.03487205
21602.38 | 23615.69 | 236.1867 | 47.2389183 | 0.47381061 | -5.74291372 | 31.01354026
21602.39 | 23615.69 | 235.9016 | 47.19092178 | 0.47332919 | -5.81551647 | 30.96554374
21602.39 | 23615.7 | 235.7239 | 47.14292908 | 0.47284782 | -5.77607059 | 30.91755104
21602.4 | 23615.71 | 235.4736 | 47.09493256 | 0.47236642 | -5.74108934 | 30.86955452
21602.41 | 23615.72 | 235.2262 | 47.08426666 | 0.47225943 | -5.72166443 | 30.85888862
21602.42 | 23615.72 | 235.193 | 47.00693893 | 0.47148383 | -5.6189332 | 30.78156089
21602.43 | 23615.73 | 234.9685 | 46.9802742 | 0.47121638 | -5.60970068 | 30.75489616
21602.43 | 23615.74 | 234.5703 | 46.92427826 | 0.47065473 | -5.66785192 | 30.69890022
21602.44 | 23615.75 | 234.3664 | 46.88161469 | 0.47022682 | -5.79001284 | 30.65623665
21602.45 | 23615.75 | 234.2564 | 46.83095169 | 0.46971866 | -5.80289984 | 30.60557365
21602.45 | 23615.76 | 233.9312 | 46.81761932 | 0.46958494 | -5.86955833 | 30.59224128
21602.46 | 23615.77 | 233.6105957 | 46.76428986 | 0.46905005 | -5.77393961 | 30.53891182
21602.47 | 23615.78 | 233.5124 | 46.71096039 | 0.46851513 | -5.73816586 | 30.48558235
21602.48 | 23615.79 | 233.2492 | 46.66296387 | 0.46803373 | -5.78517056 | 30.43758583
21602.49 | 23615.79 | 233.1367 | 46.6096344 | 0.46749884 | -5.85377121 | 30.38425636
21602.49 | 23615.8 | 232.9799 | 46.57764053 | 0.46717793 | -5.82187653 | 30.35226249
21602.5 | 23615.81 | 232.7307 | 46.53497696 | 0.46675 | -5.63993835 | 30.30959892
21602.51 | 23615.82 | 232.4091 | 46.50564575 | 0.46645582 | -5.56376505 | 30.28026771
21602.52 | 23615.82 | 232.1686 | 46.42831802 | 0.46568021 | -5.37864447 | 30.20293998
21602.53 | 23615.83 | 231.918 | 46.36432266 | 0.46503833 | -5.41836405 | 30.13894462
21602.53 | 23615.84 | 231.6288 | 46.36965561 | 0.46509182 | -5.50014257 | 30.14427757
21602.54 | 23615.85 | 231.3177 | 46.32699203 | 0.46466389 | -5.59463596 | 30.10161399
21602.55 | 23615.85 | 231.1872 | 46.31365967 | 0.46453017 | -5.58603334 | 30.08828163
21602.55 | 23615.86 | 230.9281 | 46.24966431 | 0.46388829 | -5.50459957 | 30.02428627
21602.56 | 23615.87 | 230.6149 | 46.20433426 | 0.46343362 | -5.53047085 | 29.97895622
21602.57 | 23615.88 | 230.7614 | 46.13500595 | 0.46273828 | -5.55212641 | 29.90962791
21602.58 | 23615.88 | 230.3111 | 46.10834122 | 0.4624708 | -5.73724699 | 29.88296318
21602.59 | 23615.89 | 230.0262 | 46.04701614 | 0.46185571 | -5.83367205 | 29.8216381
21602.59 | 23615.9 | 229.8523 | 46.01768494 | 0.46156153 | -5.90091658 | 29.7923069
21602.6 | 23615.91 | 229.5055 | 45.97768784 | 0.46116036 | -5.80567408 | 29.7523098
21602.61 | 23615.92 | 229.2988 | 45.93502426 | 0.46073243 | -5.78190565 | 29.70964622
21602.62 | 23615.92 | 229.0125 | 45.90569305 | 0.46043822 | -5.74821854 | 29.68031501
21602.62 | 23615.93 | 228.7593 | 45.83636475 | 0.45974287 | -5.78419447 | 29.61098671
21602.63 | 23615.94 | 228.5364 | 45.77770233 | 0.45915449 | -5.77961826 | 29.55232429
21602.64 | 23615.95 | 228.4044 | 45.7403717 | 0.45878005 | -5.82672358 | 29.51499366
21602.65 | 23615.96 | 228.0988 | 45.70570755 | 0.45843235 | -5.71775818 | 29.48032951
21602.65 | 23615.96 | 227.8954 | 45.64171219 | 0.45779049 | -5.55743265 | 29.41633415
21602.66 | 23615.96875 | 227.6544342 | 45.64171219 | 0.45779049 | -5.45879984 | 29.41633415
21602.67 | 23615.98 | 227.4687 | 45.55905151 | 0.45696139 | -5.36747932 | 29.33367347
21602.68 | 23615.98 | 227.1712 | 45.54838562 | 0.4568544 | -5.40193033 | 29.32300758
21602.69 | 23615.99 | 226.8098 | 45.50572205 | 0.4564265 | -5.22317219 | 29.28034401
21602.69 | 23616 | 226.7122 | 45.49239349 | 0.45629281 | -5.22018957 | 29.26701545
21602.7 | 23616.01 | 226.4619751 | 45.42839813 | 0.45565093 | -5.07156992 | 29.20302009
21602.71 | 23616.02 | 226.3685 | 45.3617363 | 0.45498231 | -5.15614271 | 29.13635826
21602.72 | 23616.02 | 225.8137 | 45.32440567 | 0.45460787 | -5.24844027 | 29.09902763
21602.72 | 23616.03125 | 225.7624 | 45.2710762 | 0.45407298 | -5.32943153 | 29.04569816
21602.73 | 23616.04 | 225.642 | 45.30040741 | 0.45436716 | -5.55903721 | 29.07502937
21602.74 | 23616.05 | 225.3111 | 45.21774673 | 0.45353806 | -5.49941111 | 28.99236869
21602.75 | 23616.05 | 225.2401 | 45.16708374 | 0.4530299 | -5.61561823 | 28.9417057
21602.76 | 23616.0625 | 224.8428 | 45.1510849 | 0.45286945 | -5.62908745 | 28.92570686
21602.76 | 23616.07 | 224.5844 | 45.07909012 | 0.45214733 | -5.7180438 | 28.85371208
21602.77 | 23616.08 | 224.4406 | 45.05775833 | 0.45193338 | -5.76595688 | 28.83238029
21602.78 | 23616.08 | 224.135 | 44.9910965 | 0.45126474 | -5.73661089 | 28.76571846
21602.79 | 23616.09 | 223.9707 | 44.9324379 | 0.45067638 | -5.8055439 | 28.70705986
21602.79 | 23616.1 | 223.546 | 44.89510727 | 0.45030198 | -5.66998482 | 28.66972923
21602.8 | 23616.11 | 223.3573 | 44.86310959 | 0.44998103 | -5.58334303 | 28.63773155
21602.81 | 23616.12 | 223.1135 | 44.8417778 | 0.44976705 | -5.45581484 | 28.61639976
21602.82 | 23616.12 | 222.8767 | 44.81244659 | 0.44947287 | -5.37731695 | 28.58706855
21602.82 | 23616.13 | 222.5311 | 44.72711945 | 0.44861704 | -5.28193521 | 28.50174141
21602.83 | 23616.14 | 222.3839 | 44.68978882 | 0.4482426 | -5.35300541 | 28.46441078
21602.84 | 23616.15 | 222.2189 | 44.67912292 | 0.44813561 | -5.4493947 | 28.45374488
21602.85 | 23616.15 | 221.9724 | 44.60446167 | 0.44738677 | -5.47794724 | 28.37908363
21602.86 | 23616.16 | 221.6695 | 44.58312988 | 0.44717279 | -5.38558149 | 28.35775184
21602.86 | 23616.17 | 221.6659 | 44.51380157 | 0.44647744 | -5.22737074 | 28.28842353
21602.87 | 23616.18 | 221.2121 | 44.49780273 | 0.44631696 | -5.25823736 | 28.27242469
21602.88 | 23616.18 | 221.1384 | 44.44980621 | 0.44583556 | -5.21306515 | 28.22442817
21602.88 | 23616.19 | 220.7844 | 44.41247559 | 0.44546112 | -5.23680592 | 28.18709755
21602.89 | 23616.2 | 220.6783 | 44.40714264 | 0.44540763 | -5.25228119 | 28.1817646
21602.9 | 23616.21 | 220.6412 | 44.35381699 | 0.44487277 | -5.15938187 | 28.12843895
21602.91 | 23616.21 | 220.3061 | 44.29515457 | 0.44428438 | -5.26801634 | 28.06977653
21602.92 | 23616.22 | 220.0141449 | 44.26049042 | 0.44393671 | -5.37676668 | 28.03511238
21602.92 | 23616.23 | 219.7161 | 44.19649506 | 0.44329482 | -5.62063932 | 27.97111702
21602.93 | 23616.24 | 219.4852 | 44.18849564 | 0.4432146 | -5.78357601 | 27.9631176
21602.94 | 23616.25 | 219.2469 | 44.11116791 | 0.44243899 | -5.81159496 | 27.88578987
21602.95 | 23616.25 | 219.1071 | 44.09516907 | 0.4422785 | -5.90653133 | 27.86979103
21602.95 | 23616.26 | 218.7926 | 44.02317429 | 0.44155639 | -5.75977135 | 27.79779625
21602.96 | 23616.27 | 218.6275 | 43.96451187 | 0.44096801 | -5.65875816 | 27.73913383
21602.97 | 23616.28 | 218.3915 | 43.95651245 | 0.44088778 | -5.51391602 | 27.73113441
21602.98 | 23616.28 | 218.3032 | 43.90584946 | 0.44037962 | -5.40021133 | 27.68047142
21602.98 | 23616.29 | 218.2346 | 43.84452057 | 0.4397645 | -5.32233191 | 27.61914253
21602.99 | 23616.3 | 217.8225 | 43.82585526 | 0.43957728 | -5.2073307 | 27.60047722
21603 | 23616.31 | 217.6939 | 43.78586197 | 0.43917614 | -5.08703375 | 27.56048393
21603.01 | 23616.31 | 217.0847 | 43.76986313 | 0.43901566 | -4.99778605 | 27.54448509
21603.02 | 23616.32 | 217.0662 | 43.73786545 | 0.43869472 | -4.95331049 | 27.51248741
21603.02 | 23616.33 | 216.6841 | 43.65787125 | 0.43789238 | -4.98375225 | 27.43249321
21603.03 | 23616.34 | 216.4651 | 43.62320709 | 0.4375447 | -5.10369444 | 27.39782905
21603.04 | 23616.35 | 216.1749 | 43.59654236 | 0.43727726 | -5.30671787 | 27.37116432
21603.05 | 23616.35 | 216.0876 | 43.55387878 | 0.43684933 | -5.44081783 | 27.32850074
21603.05 | 23616.36 | 215.96 | 43.51654816 | 0.43647489 | -5.4400363 | 27.29117012
21603.06 | 23616.37 | 215.7137 | 43.46855164 | 0.43599349 | -5.40313101 | 27.2431736
21603.07 | 23616.38 | 215.6028 | 43.41788864 | 0.43548533 | -5.32379293 | 27.1925106
21603.08 | 23616.38 | 215.5546 | 43.38055801 | 0.4351109 | -5.17852163 | 27.15517997
21603.08 | 23616.39 | 215.298 | 43.33256149 | 0.4346295 | -5.0912652 | 27.10718345
21603.09 | 23616.4 | 215.2274 | 43.32722855 | 0.434576 | -5.15705824 | 27.10185051
21603.1 | 23616.40625 | 214.7097 | 43.25523758 | 0.43385392 | -5.04611492 | 27.02985954
21603.11 | 23616.41 | 214.4231 | 43.21524048 | 0.43345276 | -5.03740358 | 26.98986244
21603.12 | 23616.42 | 214.2614 | 43.23657227 | 0.43366671 | -5.02274275 | 27.01119423
21603.12 | 23616.43 | 214.0703 | 43.16457748 | 0.4329446 | -5.05666208 | 26.93919944
21603.13 | 23616.4375 | 213.8023 | 43.12991333 | 0.43259692 | -5.12655973 | 26.90453529
21603.14 | 23616.45 | 213.5108 | 43.06591797 | 0.43195504 | -5.12846708 | 26.84053993
21603.15 | 23616.45 | 213.1345 | 43.02325439 | 0.43152711 | -5.29647398 | 26.79787635
21603.15 | 23616.46 | 213.2250824 | 42.99392319 | 0.43123293 | -5.35665083 | 26.76854515
21603.16 | 23616.46875 | 212.8656 | 42.94326019 | 0.43072477 | -5.35010195 | 26.71788215
21603.17 | 23616.48 | 212.6524 | 42.8925972 | 0.43021661 | -5.20183563 | 26.66721916
21603.18 | 23616.48 | 212.2685 | 42.8819313 | 0.43010962 | -5.1425519 | 26.65655326
21603.18 | 23616.49 | 212.1228 | 42.83926773 | 0.42968172 | -5.09591436 | 26.61388969
21603.19 | 23616.5 | 211.818 | 42.78327179 | 0.42912006 | -5.10649443 | 26.55789375
21603.2 | 23616.51 | 211.5748 | 42.77527237 | 0.42903984 | -5.13280964 | 26.54989433
21603.21 | 23616.51 | 211.4617 | 42.73527527 | 0.42863867 | -5.20867777 | 26.50989723
21603.21 | 23616.52 | 211.2534 | 42.68994904 | 0.42818403 | -5.19726658 | 26.464571
21603.22 | 23616.53 | 211.2057 | 42.61528778 | 0.42743516 | -5.17928219 | 26.38990974
21603.23 | 23616.54 | 210.8158 | 42.60728836 | 0.42735493 | -5.34951067 | 26.38191032
21603.24 | 23616.54 | 210.5451 | 42.54062653 | 0.42668632 | -5.40607262 | 26.31524849
21603.25 | 23616.55 | 210.4299 | 42.49796295 | 0.42625839 | -5.44993448 | 26.27258491
21603.25 | 23616.56 | 210.2433 | 42.48996353 | 0.42617816 | -5.41373539 | 26.26458549
21603.26 | 23616.57 | 209.9991 | 42.43130112 | 0.42558977 | -5.21540213 | 26.20592308
21603.27 | 23616.58 | 209.7955 | 42.38063812 | 0.42508161 | -5.14766741 | 26.15526008
21603.28 | 23616.58 | 209.6311 | 42.34864044 | 0.42476067 | -5.16382027 | 26.1232624
21603.28 | 23616.59 | 209.3061 | 42.28464508 | 0.42411879 | -5.30935907 | 26.05926704
21603.29 | 23616.6 | 209.0938 | 42.29531097 | 0.42422578 | -5.33870888 | 26.06993293
21603.3 | 23616.61 | 208.9518 | 42.23931503 | 0.42366412 | -5.15921926 | 26.01393699
21603.31 | 23616.61 | 208.7217 | 42.2126503 | 0.42339668 | -5.0183773 | 25.98727226
21603.31 | 23616.62 | 208.4407 | 42.15665436 | 0.42283505 | -4.78989792 | 25.93127632
21603.32 | 23616.63 | 208.1504 | 42.07666397 | 0.42203271 | -4.70349216 | 25.85128593
21603.33 | 23616.64 | 208.0514 | 42.06066513 | 0.42187226 | -4.79098225 | 25.83528709
21603.34 | 23616.64 | 207.7841 | 42.06066513 | 0.42187226 | -4.83921337 | 25.83528709
21603.35 | 23616.65 | 207.7512 | 42.01000214 | 0.4213641 | -4.87139606 | 25.7846241
21603.35 | 23616.66 | 207.541 | 42.00200272 | 0.42128387 | -4.73605347 | 25.77662468
21603.36 | 23616.67 | 207.4225 | 41.9433403 | 0.42069548 | -4.67081213 | 25.71796226
21603.37 | 23616.68 | 207.1945 | 41.90600967 | 0.42032105 | -4.75474358 | 25.68063163
21603.38 | 23616.68 | 206.93 | 41.84468079 | 0.41970593 | -4.93983603 | 25.61930275
21603.38 | 23616.69 | 206.677 | 41.81534958 | 0.41941172 | -5.15494108 | 25.58997154
21603.39 | 23616.7 | 206.6057 | 41.77535248 | 0.41901055 | -5.16513157 | 25.54997444
21603.4 | 23616.71 | 206.2893219 | 41.75935364 | 0.41885006 | -5.10694218 | 25.5339756
21603.41 | 23616.71 | 205.9235 | 41.70869064 | 0.41834193 | -5.02476454 | 25.4833126
21603.41 | 23616.72 | 205.7109375 | 41.6633606 | 0.41788727 | -4.89504766 | 25.43798256
21603.42 | 23616.73 | 205.4837 | 41.61003113 | 0.41735235 | -4.85929728 | 25.38465309
21603.43 | 23616.74 | 205.2558 | 41.61536407 | 0.41740584 | -5.04619408 | 25.38998603
21603.44 | 23616.74 | 205.0298 | 41.56203842 | 0.41687098 | -5.14183331 | 25.33666038
21603.45 | 23616.75 | 204.8781 | 41.51137543 | 0.41636282 | -5.1230545 | 25.28599739
21603.45 | 23616.76 | 204.5415 | 41.49004364 | 0.41614887 | -5.05203915 | 25.2646656
21603.46 | 23616.77 | 204.3792 | 41.45004654 | 0.4157477 | -5.04278231 | 25.2246685
21603.47 | 23616.78 | 204.2389 | 41.36738586 | 0.4149186 | -4.98125076 | 25.14200782
21603.48 | 23616.78 | 204.0216 | 41.32472229 | 0.41449067 | -4.9803462 | 25.09934425
21603.48 | 23616.79 | 203.7732 | 41.31138992 | 0.41435695 | -5.00178528 | 25.08601188
21603.49 | 23616.8 | 203.5071 | 41.28205872 | 0.41406277 | -4.94512796 | 25.05668068
21603.5 | 23616.8 | 203.2641 | 41.26072693 | 0.41384882 | -4.79530478 | 25.03534889
21603.51 | 23616.8125 | 203.2085 | 41.21806335 | 0.41342089 | -4.6958971 | 24.99268531
21603.51 | 23616.82 | 203.0075 | 41.19139862 | 0.41315344 | -4.76748037 | 24.96602058
21603.52 | 23616.83 | 202.82 | 41.13540268 | 0.41259179 | -4.87152576 | 24.91002464
21603.53 | 23616.84 | 202.6122 | 41.09807205 | 0.41221735 | -5.03754711 | 24.87269401
21603.54 | 23616.84375 | 202.2863 | 41.06874084 | 0.41192317 | -5.07639313 | 24.8433628
21603.54 | 23616.85 | 202.1824 | 41.02341461 | 0.41146854 | -5.0419693 | 24.79803657
21603.55 | 23616.86 | 201.7605 | 40.97008514 | 0.41093364 | -4.94717598 | 24.7447071
21603.56 | 23616.87 | 201.5884 | 40.91142273 | 0.41034526 | -4.86775684 | 24.68604469
21603.57 | 23616.875 | 201.2995 | 40.89809036 | 0.41021153 | -4.92422771 | 24.67271232
21603.58 | 23616.88 | 201.2377 | 40.87142563 | 0.40994409 | -4.89087009 | 24.64604759
21603.58 | 23616.89 | 201.021 | 40.834095 | 0.40956965 | -4.8485074 | 24.60871696
21603.59 | 23616.9 | 200.8403 | 40.81542969 | 0.40938243 | -4.76986551 | 24.59005165
21603.6 | 23616.90625 | 200.7276 | 40.76210022 | 0.40884754 | -4.63439274 | 24.53672218
21603.61 | 23616.91 | 200.6945 | 40.71943665 | 0.40841961 | -4.53997612 | 24.49405861
21603.61 | 23616.92 | 200.3134 | 40.67677307 | 0.40799171 | -4.49328804 | 24.45139503
21603.62 | 23616.93 | 200.1068 | 40.65010834 | 0.40772423 | -4.67415094 | 24.4247303
21603.63 | 23616.94 | 199.9769 | 40.60477829 | 0.40726957 | -4.72495604 | 24.37940025
21603.64 | 23616.94 | 199.8156 | 40.57011414 | 0.40692189 | -4.75134802 | 24.3447361
21603.64 | 23616.95 | 199.654953 | 40.58611298 | 0.40708238 | -4.68158913 | 24.36073494
21603.65 | 23616.96 | 199.3421 | 40.53278351 | 0.40654746 | -4.5407629 | 24.30740547
21603.66 | 23616.97 | 199.1899 | 40.49011993 | 0.40611956 | -4.61336517 | 24.26474189
21603.67 | 23616.97 | 198.9751 | 40.42079544 | 0.40542421 | -4.71179533 | 24.1954174
21603.68 | 23616.98 | 198.7787 | 40.38079834 | 0.40502304 | -5.02450323 | 24.1554203
21603.68 | 23616.99 | 198.5588 | 40.35413361 | 0.40475559 | -5.15620136 | 24.12875557
21603.69 | 23617 | 198.374 | 40.34080124 | 0.40462187 | -5.23080206 | 24.1154232
21603.7 | 23617.01 | 198.2487 | 40.29813766 | 0.40419394 | -5.03069496 | 24.07275962
21603.7 | 23617.01 | 198.2106 | 40.21814346 | 0.4033916 | -4.81764555 | 23.99276542
21603.71 | 23617.02 | 197.9918 | 40.22880936 | 0.40349859 | -4.93585157 | 24.00343132
21603.72 | 23617.03 | 197.8916 | 40.14081573 | 0.40261599 | -4.87251377 | 23.91543769
21603.73 | 23617.04 | 197.4939 | 40.12481689 | 0.40245554 | -5.00416374 | 23.89943885
21603.74 | 23617.04 | 197.5215 | 40.14881516 | 0.40269622 | -4.94219828 | 23.92343712
21603.74 | 23617.05 | 197.2054 | 40.05015564 | 0.40170667 | -4.89702654 | 23.8247776
21603.75 | 23617.06 | 196.8572 | 40.02082443 | 0.40141246 | -4.89343548 | 23.79544639
21603.76 | 23617.07 | 196.5981 | 39.97549438 | 0.40095779 | -4.94718361 | 23.75011634
21603.77 | 23617.07 | 196.4269104 | 39.94616318 | 0.40066361 | -5.16174507 | 23.72078514
21603.78 | 23617.08 | 196.1776 | 39.90883636 | 0.40028921 | -5.11130619 | 23.68345832
21603.78 | 23617.09 | 196.1431 | 39.86883926 | 0.39988804 | -5.15632057 | 23.64346122
21603.79 | 23617.1 | 195.7044 | 39.81017685 | 0.39929965 | -5.06411266 | 23.58479881
21603.8 | 23617.11 | 195.5566 | 39.77017975 | 0.39889848 | -5.00204897 | 23.54480171
21603.81 | 23617.11 | 195.3105 | 39.73551559 | 0.39855081 | -4.83945179 | 23.51013755
21603.81 | 23617.12 | 195.2236 | 39.71685028 | 0.39836359 | -4.7394886 | 23.49147224
21603.82 | 23617.13 | 195.0811 | 39.69551849 | 0.39814961 | -4.60905647 | 23.47014045
21603.83 | 23617.13 | 194.6617 | 39.61819077 | 0.39737403 | -4.50026608 | 23.39281273
21603.84 | 23617.14 | 194.4093 | 39.61552429 | 0.39734727 | -4.39473915 | 23.39014625
21603.84 | 23617.15 | 194.142 | 39.56219482 | 0.39681238 | -4.23305082 | 23.33681678
21603.85 | 23617.16 | 193.9888916 | 39.58352661 | 0.39702633 | -4.36318541 | 23.35814857
21603.86 | 23617.17 | 193.7827 | 39.51153183 | 0.39630422 | -4.30018044 | 23.28615379
21603.87 | 23617.17 | 193.4688 | 39.44487 | 0.3956356 | -4.39344263 | 23.21949196
21603.87 | 23617.18 | 193.4292 | 39.46353531 | 0.39582282 | -4.57135725 | 23.23815727
21603.88 | 23617.19 | 193.2314 | 39.41553879 | 0.3953414 | -4.76672602 | 23.19016075
21603.89 | 23617.2 | 192.795 | 39.37554169 | 0.39494023 | -4.9353075 | 23.15016365
21603.9 | 23617.21 | 192.7485 | 39.33821487 | 0.39456585 | -4.85605383 | 23.11283683
21603.91 | 23617.21 | 192.5364 | 39.28221893 | 0.3940042 | -4.87293005 | 23.05684089
21603.91 | 23617.22 | 192.2723 | 39.25288773 | 0.39370999 | -4.86126041 | 23.02750969
21603.92 | 23617.23 | 192.2536 | 39.19422531 | 0.3931216 | -4.84237385 | 22.96884727
21603.93 | 23617.23 | 192.1162 | 39.16756058 | 0.39285415 | -4.87189722 | 22.94218254
21603.94 | 23617.24 | 191.8111 | 39.15956116 | 0.39277393 | -4.76678419 | 22.93418312
21603.94 | 23617.25 | 191.7219 | 39.11423111 | 0.39231926 | -4.68968201 | 22.88885307
21603.95 | 23617.26 | 191.5039 | 39.08223343 | 0.39199832 | -4.57334423 | 22.85685539
21603.96 | 23617.27 | 191.1669 | 39.05023575 | 0.39167738 | -4.48512411 | 22.82485771
21603.97 | 23617.27 | 191.1135 | 39.0049057 | 0.39122272 | -4.46993876 | 22.77952766
21603.97 | 23617.28125 | 190.9165 | 38.97290802 | 0.39090177 | -4.56161308 | 22.74752998
21603.98 | 23617.29 | 190.8154 | 38.92757797 | 0.39044711 | -4.62739086 | 22.70219993
21603.99 | 23617.3 | 190.5611 | 38.87691498 | 0.38993895 | -4.62588072 | 22.65153694
21604 | 23617.3 | 190.4204 | 38.87691498 | 0.38993895 | -4.57218885 | 22.65153694
21604.01 | 23617.3125 | 189.9737 | 38.82625198 | 0.38943079 | -4.49596739 | 22.60087394
21604.01 | 23617.32 | 189.9067 | 38.79425812 | 0.38910991 | -4.51571608 | 22.56888008
21604.02 | 23617.33 | 189.7769 | 38.75692749 | 0.38873547 | -4.41367054 | 22.53154945
21604.03 | 23617.33 | 189.6031 | 38.72759628 | 0.38844126 | -4.4420352 | 22.50221824
21604.04 | 23617.34 | 189.2722 | 38.71426392 | 0.38830754 | -4.39709234 | 22.48888588
21604.04 | 23617.35 | 189.0914 | 38.66093445 | 0.38777265 | -4.34993935 | 22.43555641
21604.05 | 23617.36 | 189.0099 | 38.62627029 | 0.38742498 | -4.30966473 | 22.40089225
21604.06 | 23617.37 | 188.7906 | 38.5756073 | 0.38691682 | -4.27530909 | 22.35022926
21604.07 | 23617.37 | 188.6612854 | 38.57027435 | 0.38686332 | -4.45737839 | 22.34489631
21604.07 | 23617.38 | 188.4082 | 38.52494431 | 0.38640866 | -4.45790815 | 22.29956627
21604.08 | 23617.39 | 188.2721 | 38.4956131 | 0.38611448 | -4.40210867 | 22.27023506
21604.09 | 23617.4 | 187.9934 | 38.48761368 | 0.38603422 | -4.29127645 | 22.26223564
21604.1 | 23617.4 | 187.7352 | 38.41828537 | 0.38533887 | -4.25675583 | 22.19290733
21604.11 | 23617.41 | 187.5235 | 38.3756218 | 0.38491094 | -4.36805439 | 22.15024376
21604.11 | 23617.42 | 187.2844 | 38.33562469 | 0.38450977 | -4.40345144 | 22.11024665
21604.12 | 23617.43 | 187.1412 | 38.31695938 | 0.38432255 | -4.54994488 | 22.09158134
21604.13 | 23617.43 | 186.7999 | 38.33295822 | 0.38448301 | -4.62534285 | 22.10758018
21604.13 | 23617.44 | 186.5792 | 38.26096344 | 0.3837609 | -4.57683182 | 22.0355854
21604.14 | 23617.45 | 186.5455 | 38.20763779 | 0.38322604 | -4.51034641 | 21.98225975
21604.15 | 23617.46 | 186.1503 | 38.20230484 | 0.38317254 | -4.51313496 | 21.9769268
21604.16 | 23617.46 | 186.1191 | 38.15164185 | 0.38266441 | -4.62427139 | 21.92626381
21604.17 | 23617.47 | 185.874 | 38.09297943 | 0.38207603 | -4.65757513 | 21.86760139
21604.17 | 23617.48 | 185.7892 | 38.07431412 | 0.38188881 | -4.67372704 | 21.84893608
21604.18 | 23617.49 | 185.5077 | 38.03698349 | 0.38151437 | -4.61635303 | 21.81160545
21604.19 | 23617.5 | 185.313 | 38.00765228 | 0.38122016 | -4.57510233 | 21.78227424
21604.2 | 23617.5 | 185.0988 | 37.98365402 | 0.38097948 | -4.50668669 | 21.75827598
21604.2 | 23617.51 | 184.9364624 | 37.92765808 | 0.38041782 | -4.48280287 | 21.70228004
21604.21 | 23617.52 | 184.6209259 | 37.91165924 | 0.38025737 | -4.42858553 | 21.6862812
21604.22 | 23617.53 | 184.4841 | 37.86366272 | 0.37977594 | -4.42656851 | 21.63828468
21604.23 | 23617.54 | 184.2897 | 37.82633209 | 0.3794015 | -4.41570807 | 21.60095405
21604.23 | 23617.54 | 184.174 | 37.79700089 | 0.37910733 | -4.34275627 | 21.57162285
21604.24 | 23617.55 | 184.0684 | 37.7756691 | 0.37889338 | -4.23464489 | 21.55029106
21604.25 | 23617.56 | 183.747 | 37.7250061 | 0.37838522 | -4.20781517 | 21.49962806
21604.26 | 23617.56 | 183.6587 | 37.71700668 | 0.37830496 | -4.2959938 | 21.49162864
21604.27 | 23617.57 | 183.4341 | 37.66368103 | 0.3777701 | -4.35296392 | 21.43830299
21604.27 | 23617.58 | 183.2351 | 37.65568161 | 0.37768987 | -4.36485624 | 21.43030357
21604.28 | 23617.59 | 183.1255 | 37.6263504 | 0.37739569 | -4.35223532 | 21.40097236
21604.29 | 23617.6 | 183.0135 | 37.5970192 | 0.37710148 | -4.40327024 | 21.37164116
21604.3 | 23617.6 | 182.6778 | 37.50902557 | 0.37621891 | -4.33111668 | 21.28364753
21604.3 | 23617.61 | 182.5312 | 37.47169495 | 0.37584448 | -4.32072115 | 21.24631691
21604.31 | 23617.62 | 182.1571 | 37.46902847 | 0.37581772 | -4.39356422 | 21.24365043
21604.32 | 23617.63 | 182.0568 | 37.43169785 | 0.37544331 | -4.41793108 | 21.20631981
21604.33 | 23617.63 | 182.0536499 | 37.3863678 | 0.37498865 | -4.35897446 | 21.16098976
21604.33 | 23617.64 | 181.8355 | 37.39970016 | 0.37512237 | -4.20668364 | 21.17432212
21604.34 | 23617.65 | 181.7651825 | 37.3463707 | 0.37458745 | -3.96739054 | 21.12099266
21604.35 | 23617.65625 | 181.4854 | 37.32503891 | 0.3743735 | -3.98763847 | 21.09966087
21604.36 | 23617.66 | 181.37 | 37.28504181 | 0.37397233 | -4.12528515 | 21.05966377
21604.37 | 23617.67 | 181.1534729 | 37.21038055 | 0.37322345 | -4.28369713 | 20.98500251
21604.37 | 23617.68 | 181.0191 | 37.21038055 | 0.37322345 | -4.27937794 | 20.98500251
21604.38 | 23617.6875 | 180.9337 | 37.20504761 | 0.37316999 | -4.30916023 | 20.97966957
21604.39 | 23617.7 | 180.6085 | 37.16505051 | 0.37276879 | -4.25759602 | 20.93967247
21604.4 | 23617.7 | 180.5281 | 37.09305954 | 0.37204674 | -4.12585735 | 20.8676815
21604.4 | 23617.71 | 180.2868042 | 37.06639481 | 0.37177926 | -4.09497452 | 20.84101677
21604.41 | 23617.71875 | 180.1498 | 37.04772949 | 0.37159207 | -4.14996052 | 20.82235145
21604.42 | 23617.73 | 179.8216 | 37.03973007 | 0.37151182 | -4.17135 | 20.81435203
21604.43 | 23617.73 | 179.55 | 36.96240234 | 0.37073621 | -4.05964947 | 20.7370243
21604.44 | 23617.74 | 179.4455 | 36.97306824 | 0.3708432 | -4.0779047 | 20.7476902
21604.44 | 23617.75 | 179.1423 | 36.92240524 | 0.37033504 | -3.9646349 | 20.6970272
21604.45 | 23617.76 | 179.0605 | 36.88240814 | 0.36993387 | -4.1019721 | 20.6570301
21604.46 | 23617.76 | 179.0498 | 36.89307404 | 0.37004086 | -4.2719903 | 20.667696
21604.46 | 23617.77 | 178.8924 | 36.82907867 | 0.36939898 | -4.38085365 | 20.60370063
21604.47 | 23617.78 | 178.5756 | 36.80774689 | 0.369185 | -4.43557692 | 20.58236885
21604.48 | 23617.79 | 178.2935 | 36.77308273 | 0.36883733 | -4.35959673 | 20.54770469
21604.49 | 23617.79 | 178.2343 | 36.72508621 | 0.36835593 | -4.46273375 | 20.49970817
21604.5 | 23617.8 | 178.0137 | 36.68508911 | 0.36795473 | -4.45264912 | 20.45971107
21604.5 | 23617.81 | 177.7344 | 36.63175964 | 0.36741984 | -4.42833805 | 20.4063816
21604.51 | 23617.82 | 177.549 | 36.62109375 | 0.36731288 | -4.28263521 | 20.39571571
21604.52 | 23617.83 | 177.3756 | 36.59442902 | 0.3670454 | -4.10285473 | 20.36905098
21604.53 | 23617.83 | 177.2096 | 36.55976868 | 0.36669776 | -4.04732752 | 20.33439064
21604.54 | 23617.84 | 176.9908 | 36.52510452 | 0.36635008 | -4.06642485 | 20.29972648
21604.54 | 23617.85 | 176.9926 | 36.4877739 | 0.36597565 | -4.0001893 | 20.26239586
21604.55 | 23617.86 | 176.5879 | 36.4877739 | 0.36597565 | -4.10921431 | 20.26239586
21604.56 | 23617.86 | 176.4364 | 36.49843979 | 0.36608264 | -4.28144789 | 20.27306175
21604.56 | 23617.87 | 176.3061676 | 36.37578201 | 0.36485237 | -4.35951662 | 20.15040397
21604.57 | 23617.88 | 176.1508 | 36.37044907 | 0.36479887 | -4.58252621 | 20.14507103
21604.58 | 23617.89 | 176.0586 | 36.33311844 | 0.36442444 | -4.58120632 | 20.1077404
21604.59 | 23617.89 | 175.7595 | 36.29578781 | 0.36405003 | -4.64014149 | 20.07040977
21604.6 | 23617.9 | 175.5396 | 36.27178955 | 0.36380932 | -4.43072748 | 20.04641151
21604.6 | 23617.91 | 175.2808 | 36.19446182 | 0.36303371 | -4.34471178 | 19.96908378
21604.61 | 23617.92 | 175.1062 | 36.1864624 | 0.36295348 | -4.34492588 | 19.96108436
21604.62 | 23617.93 | 174.9378 | 36.14113235 | 0.36249882 | -4.17339802 | 19.91575431
21604.63 | 23617.93 | 174.6594 | 36.1464653 | 0.36255231 | -4.17510033 | 19.92108726
21604.63 | 23617.94 | 174.6042 | 36.13846588 | 0.36247206 | -4.05818748 | 19.91308784
21604.64 | 23617.95 | 174.5118 | 36.07447052 | 0.36183017 | -4.02419806 | 19.84909248
21604.65 | 23617.96 | 174.5017 | 36.01047897 | 0.36118835 | -3.93592334 | 19.78510093
21604.66 | 23617.96 | 174.1153 | 35.99981308 | 0.36108136 | -4.05779266 | 19.77443504
21604.66 | 23617.97 | 174.0925 | 35.99448013 | 0.36102787 | -4.34187412 | 19.76910209
21604.67 | 23617.98 | 173.991 | 35.94648361 | 0.36054647 | -4.46368408 | 19.72110557
21604.68 | 23617.99 | 173.7299 | 35.89848709 | 0.36006504 | -4.32138681 | 19.67310905
21604.69 | 23617.99 | 173.527 | 35.88515472 | 0.35993132 | -4.21520948 | 19.65977668
21604.7 | 23618 | 173.2303 | 35.87182236 | 0.3597976 | -4.15776396 | 19.64644432
21604.7 | 23618.01 | 172.8996 | 35.78382874 | 0.35891503 | -4.09880733 | 19.5584507
21604.71 | 23618.02 | 172.6907959 | 35.75983047 | 0.35867432 | -4.03876781 | 19.53445243
21604.72 | 23618.03 | 172.5759 | 35.74649811 | 0.35854059 | -4.04665184 | 19.52112007
21604.73 | 23618.03 | 172.3194 | 35.73583221 | 0.3584336 | -4.04918957 | 19.51045417
21604.73 | 23618.04 | 172.116 | 35.66917038 | 0.35776499 | -3.93243766 | 19.44379234
21604.74 | 23618.05 | 172.0309 | 35.66383743 | 0.35771149 | -3.84895277 | 19.43845939
21604.75 | 23618.06 | 171.8307 | 35.64250565 | 0.35749754 | -3.8059876 | 19.41712761
21604.76 | 23618.0625 | 171.6896 | 35.61050797 | 0.3571766 | -3.84463882 | 19.38512993
21604.76 | 23618.07 | 171.6134 | 35.5571785 | 0.35664171 | -3.9421134 | 19.33180046
21604.77 | 23618.08 | 171.4677 | 35.55184555 | 0.35658821 | -4.11053944 | 19.32646751
21604.78 | 23618.09 | 170.9664917 | 35.50384903 | 0.35610679 | -4.110075 | 19.27847099
21604.79 | 23618.09375 | 171.0007782 | 35.49318314 | 0.35599983 | -4.1545496 | 19.2678051
21604.79 | 23618.1 | 170.6947 | 35.45318985 | 0.35559869 | -4.07747173 | 19.22781181
21604.8 | 23618.11 | 170.6539 | 35.39452362 | 0.35501027 | -4.07870579 | 19.16914558
21604.81 | 23618.12 | 170.5527 | 35.3865242 | 0.35493001 | -4.07650805 | 19.16114616
21604.82 | 23618.125 | 170.2744 | 35.33052826 | 0.35436839 | -4.13139391 | 19.10515022
21604.83 | 23618.13 | 170.1043 | 35.32786179 | 0.35434163 | -4.18553257 | 19.10248375
21604.83 | 23618.14 | 169.9947 | 35.29586792 | 0.35402074 | -4.04748678 | 19.07048988
21604.84 | 23618.15 | 169.8971 | 35.25320435 | 0.35359281 | -3.95480824 | 19.02782631
21604.85 | 23618.15625 | 169.713 | 35.22387314 | 0.3532986 | -3.91334581 | 18.9984951
21604.86 | 23618.16 | 169.604599 | 35.19454193 | 0.35300443 | -3.94334793 | 18.96916389
21604.86 | 23618.17 | 169.2558 | 35.13587952 | 0.35241604 | -3.92842746 | 18.91050148
21604.87 | 23618.18 | 169.0982 | 35.16254425 | 0.35268348 | -4.03561735 | 18.93716621
21604.88 | 23618.19 | 168.9814 | 35.12254715 | 0.35228232 | -4.00318003 | 18.89716911
21604.89 | 23618.19 | 168.8551 | 35.05855179 | 0.35164043 | -3.9732058 | 18.83317375
21604.89 | 23618.2 | 168.5276 | 35.06121826 | 0.35166717 | -3.97716594 | 18.83584022
21604.9 | 23618.21 | 168.2261 | 35.01322174 | 0.35118577 | -4.06893158 | 18.7878437
21604.91 | 23618.22 | 168.3902 | 34.98389053 | 0.35089156 | -4.15642405 | 18.75851249
21604.92 | 23618.22 | 168.1175 | 34.94389343 | 0.35049039 | -4.13748837 | 18.71851539
21604.93 | 23618.23 | 167.9533 | 34.92256165 | 0.35027644 | -4.24369955 | 18.69718361
21604.93 | 23618.24 | 167.9245 | 34.88523102 | 0.349902 | -4.1858654 | 18.65985298
21604.94 | 23618.25 | 167.7123 | 34.83190155 | 0.34936711 | -4.08689022 | 18.60652351
21604.95 | 23618.26 | 167.5064 | 34.82390213 | 0.34928688 | -4.02579594 | 18.59852409
21604.96 | 23618.26 | 167.3855896 | 34.79190445 | 0.34896594 | -3.87258053 | 18.56652641
21604.96 | 23618.27 | 167.1234 | 34.74124527 | 0.34845781 | -3.78123355 | 18.51586723
21604.97 | 23618.28 | 166.9493 | 34.7385788 | 0.34843108 | -3.73290205 | 18.51320076
21604.98 | 23618.29 | 166.7764 | 34.6985817 | 0.34802991 | -3.64079618 | 18.47320366
21604.99 | 23618.29 | 166.5056 | 34.6879158 | 0.34792292 | -3.65630174 | 18.46253776
21604.99 | 23618.3 | 166.3967 | 34.67191696 | 0.34776244 | -3.6756742 | 18.44653892
21605 | 23618.31 | 166.1796 | 34.62125397 | 0.34725431 | -3.81122589 | 18.39587593
21605.01 | 23618.32 | 166.161 | 34.59992218 | 0.34704033 | -3.89844584 | 18.37454414
21605.02 | 23618.32 | 165.9528 | 34.55992508 | 0.34663916 | -3.94405246 | 18.33454704
21605.03 | 23618.33 | 165.8496 | 34.54925919 | 0.34653217 | -4.07594204 | 18.32388115
21605.03 | 23618.34 | 165.6855 | 34.49059677 | 0.34594378 | -4.05249691 | 18.26521873
21605.04 | 23618.35 | 165.5123 | 34.44526672 | 0.34548911 | -4.12290382 | 18.21988868
21605.05 | 23618.36 | 165.2391 | 34.42660141 | 0.3453019 | -4.04583216 | 18.20122337
21605.06 | 23618.36 | 164.8825 | 34.38927078 | 0.34492749 | -3.93744326 | 18.16389274
21605.06 | 23618.37 | 164.8253 | 34.38927078 | 0.34492749 | -3.79907227 | 18.16389274
21605.07 | 23618.38 | 164.8188 | 34.35194016 | 0.34455305 | -3.61977148 | 18.12656212
21605.08 | 23618.38 | 164.6403 | 34.30927658 | 0.34412512 | -3.58450055 | 18.08389854
21605.09 | 23618.39 | 164.4329 | 34.29061127 | 0.3439379 | -3.57500148 | 18.06523323
21605.09 | 23618.4 | 164.3327 | 34.27994537 | 0.34383094 | -3.62705827 | 18.05456733
21605.1 | 23618.41 | 163.9767 | 34.24261475 | 0.34345651 | -3.6245575 | 18.01723671
21605.11 | 23618.42 | 163.9941 | 34.2372818 | 0.34340301 | -3.74054003 | 18.01190376
21605.12 | 23618.42 | 163.5101 | 34.1786232 | 0.34281465 | -3.77425194 | 17.95324516
21605.12 | 23618.43 | 163.3717 | 34.11996078 | 0.34222627 | -3.77349234 | 17.89458274
21605.13 | 23618.44 | 163.4129 | 34.14129257 | 0.34244025 | -3.80022097 | 17.91591453
21605.14 | 23618.45 | 163.2991 | 34.09596252 | 0.34198558 | -3.85579848 | 17.87058448
21605.15 | 23618.46 | 163.0211 | 34.05063248 | 0.34153092 | -3.9782927 | 17.82525444
21605.16 | 23618.46 | 162.7868 | 34.0186348 | 0.34120998 | -4.04739141 | 17.79325676
21605.16 | 23618.47 | 162.5621 | 33.99463654 | 0.34096926 | -4.09996271 | 17.7692585
21605.17 | 23618.48 | 162.5827 | 33.99463654 | 0.34096926 | -4.07273674 | 17.7692585
21605.18 | 23618.48 | 162.5717 | 33.97063828 | 0.34072855 | -4.02278519 | 17.74526024
21605.19 | 23618.49 | 162.278 | 33.89331055 | 0.33995295 | -3.96579409 | 17.66793251
21605.19 | 23618.5 | 162.03125 | 33.85064697 | 0.33952504 | -3.96861053 | 17.62526893
21605.2 | 23618.51 | 161.767 | 33.82664871 | 0.33928433 | -4.13728857 | 17.60127067
21605.21 | 23618.52 | 161.7204895 | 33.82398224 | 0.3392576 | -4.40486383 | 17.5986042
21605.22 | 23618.52 | 161.7077 | 33.79465103 | 0.33896339 | -4.34560776 | 17.56927299
21605.22 | 23618.53125 | 161.4916 | 33.75465393 | 0.33856222 | -4.13707495 | 17.52927589
21605.23 | 23618.54 | 161.3258 | 33.75198746 | 0.33853546 | -3.90236115 | 17.52660942
21605.24 | 23618.55 | 161.0303 | 33.66666031 | 0.33767962 | -3.73480582 | 17.44128227
21605.25 | 23618.55 | 160.8585 | 33.62133408 | 0.33722502 | -3.75190139 | 17.39595604
21605.26 | 23618.5625 | 160.5977 | 33.60000229 | 0.33701104 | -3.80142593 | 17.37462425
21605.26 | 23618.57 | 160.4943 | 33.5893364 | 0.33690408 | -3.89672542 | 17.36395836
21605.27 | 23618.58 | 160.3218689 | 33.58666992 | 0.33687732 | -3.87447596 | 17.36129188
21605.28 | 23618.59 | 160.1642 | 33.56267166 | 0.3366366 | -3.71827078 | 17.33729362
21605.29 | 23618.59 | 159.801 | 33.52800751 | 0.33628893 | -3.63284326 | 17.30262947
21605.29 | 23618.6 | 159.6748 | 33.51467514 | 0.33615521 | -3.67682981 | 17.2892971
21605.3 | 23618.61 | 159.5992 | 33.44534683 | 0.33545983 | -3.78751802 | 17.21996879
21605.31 | 23618.62 | 159.4065 | 33.4080162 | 0.33508542 | -3.89739108 | 17.18263816
21605.32 | 23618.62 | 159.343 | 33.39201736 | 0.33492494 | -3.97846675 | 17.16663932
21605.32 | 23618.63 | 159.0647 | 33.36001968 | 0.334604 | -4.02285814 | 17.13464164
21605.33 | 23618.64 | 158.9857 | 33.32268906 | 0.33422956 | -3.9597249 | 17.09731102
21605.34 | 23618.65 | 158.9009 | 33.30402374 | 0.33404237 | -3.78748059 | 17.0786457
21605.35 | 23618.65 | 158.8271 | 33.29602432 | 0.33396211 | -3.69730783 | 17.07064628
21605.36 | 23618.66 | 158.5227 | 33.27469254 | 0.33374816 | -3.62399101 | 17.0493145
21605.36 | 23618.67 | 158.5486 | 33.19736481 | 0.33297256 | -3.64899945 | 16.97198677
21605.37 | 23618.68 | 158.226 | 33.18936539 | 0.33289233 | -3.83423495 | 16.96398735
21605.38 | 23618.69 | 157.9803 | 33.14936829 | 0.33249116 | -3.92428899 | 16.92399025
21605.39 | 23618.69 | 157.8213501 | 33.13603592 | 0.33235744 | -4.04771042 | 16.91065788
21605.39 | 23618.7 | 157.6987915 | 33.1280365 | 0.33227718 | -3.96894169 | 16.90265846
21605.4 | 23618.71 | 157.3933 | 33.06137848 | 0.33160859 | -3.8317163 | 16.83600044
21605.41 | 23618.71 | 157.2161 | 33.03738022 | 0.33136791 | -3.74262094 | 16.81200218
21605.42 | 23618.72 | 157.0116 | 33.00538254 | 0.33104697 | -3.74688339 | 16.7800045
21605.42 | 23618.73 | 156.9506 | 32.96805191 | 0.33067253 | -3.83679771 | 16.74267387
21605.43 | 23618.74 | 156.8889 | 32.96538544 | 0.33064577 | -3.82357931 | 16.7400074
21605.44 | 23618.75 | 156.7207 | 32.9387207 | 0.33037832 | -3.68532515 | 16.71334266
21605.45 | 23618.75 | 156.6518 | 32.90405655 | 0.33003065 | -3.59978366 | 16.67867851
21605.45 | 23618.76 | 156.3510437 | 32.88539124 | 0.32984343 | -3.61273789 | 16.6600132
21605.46 | 23618.77 | 156.3172 | 32.81606293 | 0.32914805 | -3.69999814 | 16.59068489
21605.47 | 23618.78 | 156.0767 | 32.81339645 | 0.32912132 | -3.82026076 | 16.58801841
21605.48 | 23618.79 | 156.1124 | 32.79206467 | 0.32890737 | -3.86080694 | 16.56668663
21605.49 | 23618.79 | 155.8921 | 32.76006699 | 0.32858643 | -3.86402225 | 16.53468895
21605.49 | 23618.8 | 155.5987 | 32.73606873 | 0.32834572 | -3.76795197 | 16.51069069
21605.5 | 23618.81 | 155.4392 | 32.67207336 | 0.32770383 | -3.57253218 | 16.44669532
21605.51 | 23618.81 | 155.2901 | 32.67207336 | 0.32770383 | -3.59823132 | 16.44669532
21605.52 | 23618.82 | 154.9445 | 32.658741 | 0.32757011 | -3.46080184 | 16.43336296
21605.52 | 23618.83 | 154.8501 | 32.5787468 | 0.32676777 | -3.37526798 | 16.35336876
21605.53 | 23618.84 | 154.6631 | 32.62674332 | 0.32724917 | -3.27203298 | 16.40136528
21605.54 | 23618.85 | 154.4741 | 32.55208206 | 0.32650033 | -3.11965299 | 16.32670402
21605.55 | 23618.85 | 154.4942 | 32.54941559 | 0.32647356 | -3.2267046 | 16.32403755
21605.55 | 23618.86 | 154.2993 | 32.54141998 | 0.32639337 | -3.23995399 | 16.31604194
21605.56 | 23618.87 | 154.1775 | 32.48542404 | 0.32583174 | -3.35396338 | 16.260046
21605.57 | 23618.88 | 153.9584 | 32.48009109 | 0.32577825 | -3.47072935 | 16.25471305
21605.58 | 23618.88 | 153.7223 | 32.4694252 | 0.32567126 | -3.63658261 | 16.24404716
21605.59 | 23618.89 | 153.7692 | 32.37609863 | 0.32473519 | -3.77377224 | 16.15072059
21605.59 | 23618.9 | 153.4977 | 32.389431 | 0.32486892 | -3.99340105 | 16.16405296
21605.6 | 23618.90625 | 153.4318 | 32.36543274 | 0.3246282 | -4.04078531 | 16.1400547
21605.61 | 23618.91 | 153.2484 | 32.30677032 | 0.32403982 | -4.06031561 | 16.08139228
21605.62 | 23618.92 | 153.091 | 32.3094368 | 0.32406655 | -3.90591407 | 16.08405876
21605.62 | 23618.93 | 152.8723 | 32.24277496 | 0.32339793 | -3.87495804 | 16.01739692
21605.63 | 23618.9375 | 152.7427 | 32.22677612 | 0.32323748 | -3.8295908 | 16.00139808
21605.64 | 23618.95 | 152.4009 | 32.17078018 | 0.32267582 | -3.65223408 | 15.94540214
21605.65 | 23618.95 | 152.3669 | 32.19211197 | 0.32288978 | -3.72600269 | 15.96673393
21605.65 | 23618.96 | 152.2728 | 32.16011429 | 0.32256883 | -3.6150775 | 15.93473625
21605.66 | 23618.96875 | 152.1295166 | 32.10945129 | 0.32206067 | -3.55858374 | 15.88407325
21605.67 | 23618.98 | 151.8855 | 32.09611893 | 0.32192695 | -3.57158542 | 15.87074089
21605.68 | 23618.98 | 151.8234 | 32.07212067 | 0.32168627 | -3.61140275 | 15.84674263
21605.69 | 23618.99 | 151.5871 | 32.02945709 | 0.32125834 | -3.66032505 | 15.80407905
21605.69 | 23619 | 151.4889679 | 32.01345825 | 0.32109788 | -3.61954165 | 15.78808021
21605.7 | 23619.01 | 151.265 | 31.95746613 | 0.32053626 | -3.62294245 | 15.73208809
21605.71 | 23619.01 | 151.2722 | 31.95479965 | 0.32050952 | -3.74868178 | 15.72942161
21605.71 | 23619.02 | 151.0056 | 31.9201355 | 0.32016182 | -3.69500184 | 15.69475746
21605.72 | 23619.03 | 150.9106 | 31.88280487 | 0.31978741 | -3.6228838 | 15.65742683
21605.73 | 23619.04 | 150.8673 | 31.90413666 | 0.32000136 | -3.52690434 | 15.67875862
21605.74 | 23619.04 | 150.5626 | 31.85347366 | 0.3194932 | -3.44356394 | 15.62809562
21605.75 | 23619.05 | 150.3855896 | 31.78681183 | 0.31882459 | -3.35534906 | 15.56143379
21605.75 | 23619.06 | 150.2897644 | 31.77081108 | 0.3186641 | -3.34578562 | 15.54543304
21605.76 | 23619.07 | 150.2078 | 31.78147888 | 0.31877109 | -3.47835684 | 15.55610084
21605.77 | 23619.08 | 149.9966 | 31.73348045 | 0.31828967 | -3.39791417 | 15.50810241
21605.78 | 23619.08 | 149.9217 | 31.71214867 | 0.31807572 | -3.26691508 | 15.48677063
21605.79 | 23619.09 | 149.7386 | 31.69081879 | 0.31786177 | -3.12502789 | 15.46544075
21605.79 | 23619.1 | 149.4366 | 31.66415405 | 0.31759432 | -3.15502143 | 15.43877601
21605.8 | 23619.11 | 149.2429 | 31.62415695 | 0.31719315 | -3.14531016 | 15.39877891
21605.81 | 23619.11 | 149.1482 | 31.60815811 | 0.31703267 | -3.28073764 | 15.38278007
21605.81 | 23619.12 | 148.9012 | 31.61882401 | 0.31713966 | -3.31634521 | 15.39344597
21605.82 | 23619.13 | 148.7171 | 31.56549454 | 0.31660476 | -3.26181769 | 15.3401165
21605.83 | 23619.14 | 148.6053 | 31.55216217 | 0.31647104 | -3.20362592 | 15.32678413
21605.84 | 23619.14 | 148.5112 | 31.50149918 | 0.31596288 | -3.1552577 | 15.27612114
21605.85 | 23619.15 | 148.454 | 31.49349976 | 0.31588262 | -3.25102639 | 15.26812172
21605.85 | 23619.16 | 148.2731781 | 31.45350266 | 0.31548145 | -3.25353622 | 15.22812462
21605.86 | 23619.17 | 148.1744 | 31.43750381 | 0.315321 | -3.27026606 | 15.21212577
21605.87 | 23619.18 | 147.923 | 31.42150688 | 0.31516054 | -3.21635938 | 15.19612884
21605.88 | 23619.18 | 147.761 | 31.40817451 | 0.31502682 | -3.20499134 | 15.18279647
21605.88 | 23619.19 | 147.7102356 | 31.35217857 | 0.31446517 | -3.16264868 | 15.12680053
21605.89 | 23619.2 | 147.4705 | 31.34417915 | 0.31438494 | -3.30246067 | 15.11880111
21605.9 | 23619.21 | 147.1761 | 31.32284737 | 0.31417099 | -3.45285296 | 15.09746933
21605.91 | 23619.21 | 147.0897 | 31.28551674 | 0.31379655 | -3.6431284 | 15.0601387
21605.91 | 23619.22 | 146.9315 | 31.27751732 | 0.31371632 | -3.66812158 | 15.05213928
21605.92 | 23619.23 | 146.8861 | 31.2295208 | 0.3132349 | -3.64119864 | 15.00414276
21605.93 | 23619.24 | 146.6816 | 31.2188549 | 0.31312793 | -3.63818145 | 14.99347686
21605.94 | 23619.24 | 146.4065 | 31.15752602 | 0.31251279 | -3.55808592 | 14.93214798
21605.95 | 23619.25 | 146.3412 | 31.13086319 | 0.31224537 | -3.59868836 | 14.90548515
21605.95 | 23619.26 | 146.254 | 31.11219788 | 0.31205815 | -3.5162673 | 14.88681984
21605.96 | 23619.27 | 146.0435 | 31.10419846 | 0.31197792 | -3.49573565 | 14.87882042
21605.97 | 23619.28 | 146.0369 | 31.07486725 | 0.31168371 | -3.29813051 | 14.84948921
21605.98 | 23619.28 | 145.7437 | 31.05086899 | 0.311443 | -3.19312596 | 14.82549095
21605.98 | 23619.29 | 145.488 | 31.02687073 | 0.31120232 | -3.05497456 | 14.80149269
21605.99 | 23619.3 | 145.418 | 30.98154068 | 0.31074765 | -3.13626456 | 14.75616264
21606 | 23619.31 | 145.2302 | 30.97620773 | 0.31069416 | -3.27675176 | 14.75082969
21606.01 | 23619.31 | 145.0789 | 30.92821121 | 0.31021273 | -3.39359236 | 14.70283317
21606.02 | 23619.32 | 144.9519 | 30.94421005 | 0.31037322 | -3.40112591 | 14.71883201
21606.02 | 23619.33 | 144.9757 | 30.89354706 | 0.30986506 | -3.24145079 | 14.66816902
21606.03 | 23619.34 | 144.7356 | 30.89888 | 0.30991855 | -3.34472346 | 14.67350196
21606.04 | 23619.34375 | 144.5086 | 30.81888771 | 0.30911621 | -3.30122924 | 14.59350967
21606.04 | 23619.35 | 144.4278717 | 30.80288887 | 0.30895576 | -3.46959567 | 14.57751083
21606.05 | 23619.36 | 144.2942 | 30.80555534 | 0.30898249 | -3.47711921 | 14.5801773
21606.06 | 23619.37 | 143.9776001 | 30.77355766 | 0.30866155 | -3.47473025 | 14.54817962
21606.07 | 23619.375 | 143.9498 | 30.7602253 | 0.30852783 | -3.38058805 | 14.53484726
21606.08 | 23619.38 | 143.7193 | 30.68823051 | 0.30780572 | -3.16382909 | 14.46285247
21606.08 | 23619.39 | 143.7185 | 30.68023109 | 0.30772549 | -3.21489882 | 14.45485305
21606.09 | 23619.4 | 143.4236908 | 30.6695652 | 0.3076185 | -3.24987483 | 14.44418716
21606.1 | 23619.40625 | 143.238 | 30.62156868 | 0.3071371 | -3.35438395 | 14.39619064
21606.11 | 23619.41 | 143.0961 | 30.62690163 | 0.30719057 | -3.35039759 | 14.40152359
21606.12 | 23619.42 | 143.0298 | 30.60023689 | 0.30692312 | -3.21468282 | 14.37485885
21606.12 | 23619.43 | 142.846 | 30.56824112 | 0.30660221 | -3.19935966 | 14.34286308
21606.13 | 23619.44 | 142.7219 | 30.55224228 | 0.30644175 | -3.23543286 | 14.32686424
21606.14 | 23619.44 | 142.5971 | 30.49624634 | 0.3058801 | -3.33552003 | 14.2708683
21606.14 | 23619.45 | 142.4491 | 30.48291397 | 0.30574638 | -3.37992525 | 14.25753593
21606.15 | 23619.46 | 142.3707 | 30.47758102 | 0.30569288 | -3.30315995 | 14.25220298
21606.16 | 23619.47 | 142.1967 | 30.4402504 | 0.30531844 | -3.1657958 | 14.21487236
21606.17 | 23619.47 | 142.1097 | 30.40825272 | 0.3049975 | -2.9582777 | 14.18287468
21606.18 | 23619.48 | 141.9064 | 30.37892151 | 0.30470333 | -2.85932016 | 14.15354347
21606.18 | 23619.49 | 141.899 | 30.35758972 | 0.30448934 | -2.96235633 | 14.13221168
21606.19 | 23619.5 | 141.5561 | 30.35758972 | 0.30448934 | -3.07175565 | 14.13221168
21606.2 | 23619.51 | 141.5361 | 30.33092499 | 0.3042219 | -3.13547778 | 14.10554695
21606.21 | 23619.51 | 141.3972 | 30.32825851 | 0.30419517 | -3.22545624 | 14.10288047
21606.21 | 23619.52 | 141.2376 | 30.29892921 | 0.30390099 | -3.32795 | 14.07355117
21606.22 | 23619.53 | 141.1144104 | 30.23493385 | 0.3032591 | -3.48499799 | 14.00955581
21606.23 | 23619.54 | 140.777 | 30.21093559 | 0.30301839 | -3.67437148 | 13.98555755
21606.24 | 23619.54 | 140.7144165 | 30.19760323 | 0.30288467 | -3.83690286 | 13.97222519
21606.24 | 23619.55 | 140.6551 | 30.1602726 | 0.30251026 | -3.88109994 | 13.93489456
21606.25 | 23619.56 | 140.3334 | 30.12560844 | 0.30216256 | -3.71763849 | 13.9002304
21606.26 | 23619.57 | 140.1889 | 30.09361076 | 0.30184162 | -3.5180881 | 13.86823272
21606.27 | 23619.57 | 140.0622 | 30.07227898 | 0.30162767 | -3.32506371 | 13.84690094
21606.28 | 23619.58 | 140.0069 | 30.04828072 | 0.30138695 | -3.11346722 | 13.82290268
21606.28 | 23619.59 | 139.7409668 | 30.02961731 | 0.30119976 | -2.95159531 | 13.80423927
21606.29 | 23619.6 | 139.7216 | 30.00828552 | 0.30098581 | -2.80138206 | 13.78290748
21606.3 | 23619.61 | 139.3226 | 30.0002861 | 0.30090556 | -2.82172942 | 13.77490806
21606.31 | 23619.61 | 139.1752 | 29.960289 | 0.30050439 | -2.75992537 | 13.73491096
21606.31 | 23619.62 | 139.0951 | 29.94429016 | 0.30034393 | -2.85408211 | 13.71891212
21606.32 | 23619.63 | 138.9789 | 29.95495605 | 0.30045089 | -2.90736556 | 13.72957801
21606.33 | 23619.64 | 138.8447 | 29.89629364 | 0.2998625 | -3.04251909 | 13.6709156
21606.34 | 23619.64 | 138.7592 | 29.89096069 | 0.29980904 | -3.14473748 | 13.66558265
21606.34 | 23619.65 | 138.7145 | 29.83229828 | 0.29922065 | -3.15215921 | 13.60692024
21606.35 | 23619.66 | 138.5962 | 29.84829712 | 0.29938111 | -3.30777359 | 13.62291908
21606.36 | 23619.67 | 138.4426 | 29.8003006 | 0.29889971 | -3.3125596 | 13.57492256
21606.37 | 23619.67 | 138.3657074 | 29.77630234 | 0.298659 | -3.43357038 | 13.5509243
21606.37 | 23619.68 | 138.2721 | 29.74430656 | 0.29833809 | -3.37296152 | 13.51892852
21606.38 | 23619.69 | 138.0408783 | 29.72564125 | 0.29815087 | -3.39117646 | 13.50026321
21606.39 | 23619.7 | 137.8563 | 29.72297478 | 0.2981241 | -3.44614458 | 13.49759674
21606.4 | 23619.71 | 137.9057 | 29.66697884 | 0.29756248 | -3.43039894 | 13.4416008
21606.41 | 23619.71 | 137.8602 | 29.63498116 | 0.29724154 | -3.45372558 | 13.40960312
21606.41 | 23619.72 | 137.507 | 29.62431526 | 0.29713455 | -3.45364857 | 13.39893722
21606.42 | 23619.73 | 137.3691 | 29.58165169 | 0.29670662 | -3.46933913 | 13.35627365
21606.43 | 23619.74 | 137.2071 | 29.5603199 | 0.29649267 | -3.54766154 | 13.33494186
21606.44 | 23619.74 | 137.0765 | 29.53898811 | 0.29627872 | -3.50692987 | 13.31361007
21606.44 | 23619.75 | 136.9486 | 29.50432396 | 0.29593101 | -3.44421315 | 13.27894592
21606.45 | 23619.76 | 136.8179 | 29.50432396 | 0.29593101 | -3.24317431 | 13.27894592
21606.46 | 23619.77 | 136.6571 | 29.45899582 | 0.29547638 | -3.05385947 | 13.23361778
21606.47 | 23619.77 | 136.3936615 | 29.43766403 | 0.29526243 | -2.91068721 | 13.21228599
21606.47 | 23619.78125 | 136.5049 | 29.38966751 | 0.294781 | -2.81325269 | 13.16428947
21606.48 | 23619.79 | 136.1006012 | 29.39233398 | 0.29480776 | -2.92301869 | 13.16695594
21606.49 | 23619.8 | 135.9625 | 29.37366867 | 0.29462054 | -2.89792562 | 13.14829063
21606.5 | 23619.8 | 135.8162 | 29.37633514 | 0.29464728 | -2.91655421 | 13.1509571
21606.51 | 23619.8125 | 135.6343 | 29.3603363 | 0.29448682 | -2.88302875 | 13.13495826
21606.51 | 23619.82 | 135.4161 | 29.32300568 | 0.29411238 | -2.96101856 | 13.09762764
21606.52 | 23619.83 | 135.42 | 29.26967621 | 0.29357749 | -2.99827981 | 13.04429817
21606.53 | 23619.84 | 135.3381 | 29.24301147 | 0.29331005 | -3.09989619 | 13.01763343
21606.54 | 23619.84375 | 135.0748 | 29.24567795 | 0.29333678 | -3.21028566 | 13.02029991
21606.54 | 23619.85 | 135.0566 | 29.19501686 | 0.29282865 | -3.26343107 | 12.96963882
21606.55 | 23619.86 | 134.8712 | 29.18968391 | 0.29277515 | -3.33662772 | 12.96430587
21606.56 | 23619.87 | 134.8066 | 29.15501976 | 0.29242748 | -3.20242238 | 12.92964172
21606.57 | 23619.87 | 134.7481 | 29.14968681 | 0.29237399 | -3.14963889 | 12.92430877
21606.57 | 23619.88 | 134.7522 | 29.15235329 | 0.29240072 | -3.18310046 | 12.92697525
21606.58 | 23619.89 | 134.4382 | 29.09369087 | 0.29181233 | -3.27841449 | 12.86831283
21606.59 | 23619.9 | 134.0815 | 29.03769493 | 0.29125071 | -3.29542589 | 12.81231689
21606.6 | 23619.9 | 134.1287 | 29.03502846 | 0.29122394 | -3.29815173 | 12.80965042
21606.61 | 23619.91 | 134.0298 | 29.02169609 | 0.29109022 | -3.29700971 | 12.79631805
21606.61 | 23619.92 | 133.7975 | 28.98436546 | 0.29071578 | -3.25237226 | 12.75898742
21606.62 | 23619.93 | 133.6703 | 28.93370247 | 0.29020765 | -3.12814522 | 12.70832443
21606.63 | 23619.94 | 133.5591 | 28.92570305 | 0.2901274 | -3.11199808 | 12.70032501
21606.64 | 23619.94 | 133.4109 | 28.931036 | 0.29018089 | -3.00404096 | 12.70565796
21606.64 | 23619.95 | 133.1777 | 28.88837433 | 0.28975299 | -2.94220471 | 12.66299629
21606.65 | 23619.96 | 133.0105 | 28.91237259 | 0.2899937 | -2.99546552 | 12.68699455
21606.66 | 23619.96 | 133.0025 | 28.83504486 | 0.2892181 | -2.94330978 | 12.60966682
21606.67 | 23619.97 | 132.8494 | 28.80838013 | 0.28895065 | -3.04935908 | 12.58300209
21606.67 | 23619.98 | 132.7388 | 28.82171249 | 0.28908437 | -3.19113111 | 12.59633445
21606.68 | 23619.99 | 132.4238 | 28.77371597 | 0.28860295 | -3.29968333 | 12.54833793
21606.69 | 23620 | 132.3292 | 28.74971771 | 0.28836226 | -3.28213382 | 12.52433967
21606.7 | 23620 | 132.2192 | 28.7310524 | 0.28817505 | -3.13580823 | 12.50567436
21606.7 | 23620.01 | 132.1599 | 28.6803894 | 0.28766689 | -3.05956292 | 12.45501136
21606.71 | 23620.02 | 132.1584 | 28.68838882 | 0.28774711 | -3.01890302 | 12.46301078
21606.72 | 23620.03 | 131.9876 | 28.63772774 | 0.28723899 | -2.88858795 | 12.4123497
21606.73 | 23620.04 | 131.8647 | 28.62439537 | 0.28710526 | -2.84618735 | 12.39901733
21606.74 | 23620.04 | 131.8093 | 28.62972832 | 0.28715876 | -2.66774487 | 12.40435028
21606.74 | 23620.05 | 131.635 | 28.57906532 | 0.2866506 | -2.6080308 | 12.35368728
21606.75 | 23620.06 | 131.4201 | 28.57906532 | 0.2866506 | -2.56168818 | 12.35368728
21606.76 | 23620.06 | 131.3613 | 28.55240059 | 0.28638315 | -2.50853658 | 12.32702255
21606.77 | 23620.07 | 131.3579 | 28.54440117 | 0.28630292 | -2.66693544 | 12.31902313
21606.77 | 23620.08 | 131.2024 | 28.52306938 | 0.28608894 | -2.68905234 | 12.29769134
21606.78 | 23620.09 | 130.9277 | 28.49640465 | 0.2858215 | -2.79475737 | 12.27102661
21606.79 | 23620.1 | 130.7884 | 28.47507286 | 0.28560755 | -2.75530601 | 12.24969482
21606.8 | 23620.1 | 130.7282 | 28.45907402 | 0.28544706 | -2.8246417 | 12.23369598
21606.8 | 23620.11 | 130.322 | 28.42974281 | 0.28515288 | -2.83992672 | 12.20436477
21606.81 | 23620.12 | 130.1689 | 28.37641335 | 0.28461799 | -2.78313899 | 12.15103531
21606.82 | 23620.13 | 130.0802 | 28.39507866 | 0.28480521 | -2.81835246 | 12.16970062
21606.83 | 23620.13 | 129.9603 | 28.35508347 | 0.28440404 | -2.82970929 | 12.12970543
21606.84 | 23620.14 | 129.6716 | 28.35241699 | 0.28437731 | -2.89042258 | 12.12703895
21606.84 | 23620.15 | 129.5888 | 28.30975342 | 0.28394938 | -2.72087979 | 12.08437538
21606.85 | 23620.16 | 129.4538269 | 28.30442047 | 0.28389588 | -2.74761868 | 12.07904243
21606.86 | 23620.16 | 129.3875 | 28.30975342 | 0.28394938 | -2.81448603 | 12.08437538
21606.87 | 23620.17 | 129.268 | 28.23242569 | 0.28317377 | -2.83108306 | 12.00704765
21606.87 | 23620.18 | 129.1777 | 28.2217598 | 0.28306678 | -2.90368176 | 11.99638176
21606.88 | 23620.1875 | 129.0115 | 28.23242569 | 0.28317377 | -2.95318747 | 12.00704765
21606.89 | 23620.2 | 128.943 | 28.18709564 | 0.28271911 | -3.0846169 | 11.9617176
21606.9 | 23620.2 | 128.9857 | 28.16843033 | 0.28253189 | -3.11747479 | 11.94305229
21606.9 | 23620.21 | 128.6429 | 28.1310997 | 0.28215745 | -3.00497842 | 11.90572166
21606.91 | 23620.21875 | 128.6109 | 28.12843323 | 0.28213072 | -3.08916616 | 11.90305519
21606.92 | 23620.23 | 128.4133 | 28.11243439 | 0.28197023 | -3.10627437 | 11.88705635
21606.93 | 23620.23 | 128.2856 | 28.04310799 | 0.28127488 | -3.20984793 | 11.81772995
21606.94 | 23620.24 | 128.3229 | 28.03244209 | 0.28116792 | -3.20211768 | 11.80706405
21606.94 | 23620.25 | 128.2033 | 28.01910973 | 0.2810342 | -3.21068239 | 11.79373169
21606.95 | 23620.26 | 128.1686 | 28.02444267 | 0.2810877 | -3.31366801 | 11.79906463
21606.96 | 23620.27 | 127.9368515 | 27.93644905 | 0.2802051 | -3.12470531 | 11.71107101
21606.96 | 23620.27 | 127.8335 | 27.95244789 | 0.28036556 | -3.13310242 | 11.72706985
21606.97 | 23620.28 | 127.709 | 27.9311161 | 0.28015161 | -2.97803998 | 11.70573806
21606.98 | 23620.29 | 127.5226 | 27.88311958 | 0.27967021 | -3.08147502 | 11.65774154
21606.99 | 23620.29 | 127.36 | 27.88845253 | 0.27972367 | -3.07987761 | 11.66307449
21607 | 23620.3 | 127.2246 | 27.83245659 | 0.27916205 | -3.01968956 | 11.60707855
21607 | 23620.31 | 126.9998 | 27.84312248 | 0.27926901 | -2.92261529 | 11.61774444
21607.01 | 23620.32 | 126.9685 | 27.82445717 | 0.27908182 | -2.87421799 | 11.59907913
21607.02 | 23620.33 | 126.6873 | 27.78712845 | 0.27870739 | -2.92895746 | 11.56175041
21607.03 | 23620.33 | 126.8255 | 27.72579956 | 0.27809227 | -2.90359282 | 11.50042152
21607.04 | 23620.34 | 126.6599 | 27.76579666 | 0.27849343 | -2.99662876 | 11.54041862
21607.04 | 23620.35 | 126.3144 | 27.70713425 | 0.27790505 | -2.95921016 | 11.48175621
21607.05 | 23620.36 | 126.1576 | 27.70980072 | 0.27793181 | -2.94433546 | 11.48442268
21607.06 | 23620.37 | 126.2114 | 27.66447067 | 0.27747715 | -2.7588644 | 11.43909263
21607.07 | 23620.37 | 126.0436 | 27.62980652 | 0.27712944 | -2.75084567 | 11.40442848
21607.07 | 23620.38 | 125.8575 | 27.63513947 | 0.27718294 | -2.74844337 | 11.40976143
21607.08 | 23620.39 | 125.6411 | 27.60580826 | 0.27688873 | -2.84666729 | 11.38043022
21607.09 | 23620.39 | 125.7973 | 27.58980942 | 0.27672827 | -2.89292359 | 11.36443138
21607.1 | 23620.4 | 125.3366 | 27.58980942 | 0.27672827 | -2.87733817 | 11.36443138
21607.1 | 23620.41 | 125.4609 | 27.55247879 | 0.27635384 | -2.83813643 | 11.32710075
21607.11 | 23620.42 | 125.1071167 | 27.51781654 | 0.27600616 | -2.94455409 | 11.2924385
21607.12 | 23620.43 | 125.0114 | 27.50981712 | 0.27592593 | -3.07606411 | 11.28443908
21607.13 | 23620.43 | 124.9349 | 27.44315529 | 0.27525732 | -3.2232492 | 11.21777725
21607.13 | 23620.44 | 124.7456 | 27.4618206 | 0.27544454 | -3.30782175 | 11.23644256
21607.14 | 23620.45 | 124.3914 | 27.41915703 | 0.27501661 | -3.24479151 | 11.19377899
21607.15 | 23620.46 | 124.5698 | 27.40315819 | 0.27485615 | -3.17177248 | 11.17778015
21607.16 | 23620.46 | 124.3646 | 27.35516167 | 0.27437472 | -2.90153813 | 11.12978363
21607.17 | 23620.47 | 124.2709 | 27.34449577 | 0.27426776 | -2.83602214 | 11.11911773
21607.17 | 23620.48 | 124.2552 | 27.31516457 | 0.27397355 | -2.76567459 | 11.08978653
21607.18 | 23620.49 | 123.9856 | 27.30716515 | 0.27389333 | -2.74944949 | 11.08178711
21607.19 | 23620.49 | 123.9828 | 27.29649925 | 0.27378634 | -2.73162341 | 11.07112121
21607.2 | 23620.5 | 124.043 | 27.27783394 | 0.27359912 | -2.63092804 | 11.0524559
21607.2 | 23620.51 | 123.813 | 27.27250099 | 0.27354565 | -2.64671898 | 11.04712295
21607.21 | 23620.52 | 123.535 | 27.2325058 | 0.27314448 | -2.54560852 | 11.00712776
21607.22 | 23620.53 | 123.583 | 27.19517517 | 0.27277005 | -2.60764027 | 10.96979713
21607.23 | 23620.53 | 123.3939 | 27.20050812 | 0.27282354 | -2.6030941 | 10.97513008
21607.23 | 23620.54 | 123.2945 | 27.13917923 | 0.27220842 | -2.67623425 | 10.91380119
21607.24 | 23620.55 | 122.9834 | 27.1525116 | 0.27234215 | -2.79484677 | 10.92713356
21607.25 | 23620.56 | 122.9279 | 27.12051392 | 0.2720212 | -2.76227784 | 10.89513588
21607.26 | 23620.56 | 122.9758 | 27.11784744 | 0.27199444 | -2.72559214 | 10.8924694
21607.27 | 23620.57 | 122.558 | 27.09384918 | 0.27175376 | -2.62158418 | 10.86847114
21607.27 | 23620.58 | 122.4977 | 27.08851624 | 0.27170026 | -2.82984567 | 10.8631382
21607.28 | 23620.59 | 122.3748 | 27.01918793 | 0.27100489 | -2.89338779 | 10.79380989
21607.29 | 23620.59375 | 122.2403 | 27.00852203 | 0.2708979 | -2.99836397 | 10.78314399
21607.29 | 23620.6 | 122.2958 | 27.0218544 | 0.27103162 | -3.02423859 | 10.79647636
21607.3 | 23620.61 | 122.0494 | 26.97652435 | 0.27057695 | -3.02018261 | 10.75114631
21607.31 | 23620.62 | 121.8796 | 26.952528 | 0.27033627 | -2.95175958 | 10.72714996
21607.32 | 23620.625 | 121.9196 | 26.88853264 | 0.26969439 | -2.76752353 | 10.6631546
21607.33 | 23620.63 | 121.6722 | 26.90719795 | 0.26988161 | -2.75618315 | 10.68181991
21607.33 | 23620.64 | 121.435 | 26.90986443 | 0.26990837 | -2.66427183 | 10.68448639
21607.34 | 23620.65 | 121.3354 | 26.85386848 | 0.26934671 | -2.60522413 | 10.62849044
21607.35 | 23620.65625 | 121.2212 | 26.85386848 | 0.26934671 | -2.59243631 | 10.62849044
21607.36 | 23620.66 | 121.0362 | 26.82987022 | 0.269106 | -2.50067401 | 10.60449218
21607.37 | 23620.67 | 120.8835144 | 26.80053902 | 0.26881182 | -2.59247684 | 10.57516098
21607.37 | 23620.68 | 120.9729 | 26.81387138 | 0.26894554 | -2.68391514 | 10.58849334
21607.38 | 23620.6875 | 120.6894 | 26.75520897 | 0.26835716 | -2.86637855 | 10.52983093
21607.39 | 23620.69 | 120.7148 | 26.74987602 | 0.26830366 | -3.00828838 | 10.52449798
21607.39 | 23620.7 | 120.5482 | 26.71787834 | 0.26798272 | -2.98168969 | 10.4925003
21607.4 | 23620.71 | 120.4284 | 26.71254539 | 0.26792923 | -3.06798339 | 10.48716735
21607.41 | 23620.72 | 120.2679 | 26.68321609 | 0.26763505 | -2.97879481 | 10.45783805
21607.42 | 23620.72 | 120.0495 | 26.64055252 | 0.26720715 | -2.90339041 | 10.41517448
21607.43 | 23620.73 | 120.1273 | 26.60322189 | 0.26683271 | -2.75919628 | 10.37784385
21607.43 | 23620.74 | 119.8296 | 26.60055542 | 0.26680598 | -2.69289064 | 10.37517738
21607.44 | 23620.75 | 119.7061 | 26.59788895 | 0.26677921 | -2.62596917 | 10.37251091
21607.45 | 23620.76 | 119.6151 | 26.56055832 | 0.26640478 | -2.49401093 | 10.33518028
21607.46 | 23620.76 | 119.3689 | 26.56322479 | 0.26643154 | -2.42422605 | 10.33784675
21607.46 | 23620.77 | 119.3233 | 26.54189301 | 0.26621759 | -2.37666559 | 10.31651497
21607.47 | 23620.78 | 119.1294 | 26.51789474 | 0.26597688 | -2.3957901 | 10.2925167
21607.48 | 23620.79 | 118.9803 | 26.49656296 | 0.26576293 | -2.39599037 | 10.27118492
21607.49 | 23620.79 | 118.8768 | 26.48323059 | 0.26562917 | -2.49610615 | 10.25785255
21607.49 | 23620.8 | 118.9499 | 26.45389938 | 0.26533499 | -2.56311679 | 10.22852134
21607.5 | 23620.81 | 118.7213 | 26.42990112 | 0.26509428 | -2.67173815 | 10.20452308
21607.51 | 23620.82 | 118.7656 | 26.41923523 | 0.26498732 | -2.77333546 | 10.19385719
21607.52 | 23620.82 | 118.5009079 | 26.40590477 | 0.2648536 | -2.91323566 | 10.18052673
21607.53 | 23620.83 | 118.362 | 26.39523888 | 0.26474664 | -2.92945385 | 10.16986084
21607.53 | 23620.84 | 118.3793 | 26.35524178 | 0.26434544 | -2.8873105 | 10.12986374
21607.54 | 23620.85 | 118.2916 | 26.32857704 | 0.26407799 | -2.82493186 | 10.103199
21607.55 | 23620.86 | 118.1477356 | 26.29924583 | 0.26378381 | -2.83697772 | 10.07386779
21607.56 | 23620.86 | 117.7867 | 26.2725811 | 0.26351637 | -2.82760715 | 10.04720306
21607.56 | 23620.87 | 117.7909 | 26.21925163 | 0.26298144 | -2.74950838 | 9.99387359
21607.57 | 23620.88 | 117.7625 | 26.26458168 | 0.26343611 | -2.7717948 | 10.03920364
21607.58 | 23620.89 | 117.7037 | 26.22191811 | 0.26300821 | -2.57193947 | 9.99654007
21607.59 | 23620.89 | 117.5957 | 26.19525337 | 0.26274076 | -2.42200303 | 9.96987533
21607.59 | 23620.9 | 117.4379 | 26.21391869 | 0.26292795 | -2.34568429 | 9.98854065
21607.6 | 23620.91 | 117.2191 | 26.16325569 | 0.26241982 | -2.41933537 | 9.93787765
21607.61 | 23620.92 | 117.1796 | 26.14459038 | 0.2622326 | -2.52044821 | 9.91921234
21607.62 | 23620.92 | 117.0411 | 26.13392639 | 0.26212564 | -2.53929019 | 9.90854835
21607.62 | 23620.93 | 116.9447 | 26.10726166 | 0.2618582 | -2.57734227 | 9.88188362
21607.63 | 23620.94 | 116.6363 | 26.10459518 | 0.26183143 | -2.50425458 | 9.87921714
21607.64 | 23620.95 | 116.7278 | 26.05126572 | 0.26129654 | -2.40904713 | 9.82588768
21607.65 | 23620.96 | 116.3971 | 26.02726746 | 0.26105583 | -2.45009065 | 9.80188942
21607.66 | 23620.96 | 116.2341 | 26.05393219 | 0.26132327 | -2.46466231 | 9.82855415
21607.66 | 23620.97 | 116.1966 | 26.00593567 | 0.26084188 | -2.39890003 | 9.78055763
21607.67 | 23620.98 | 116.241 | 26.00593567 | 0.26084188 | -2.35474563 | 9.78055763
21607.68 | 23620.99 | 116.0634 | 26.0032692 | 0.26081514 | -2.30500245 | 9.77789116
21607.69 | 23620.99 | 115.8912735 | 25.93660736 | 0.2601465 | -2.35533047 | 9.71122932
21607.72 | 23621.03 | 115.3766861 | 25.88594437 | 0.25963834 | -2.46000314 | 9.66056633
21607.75 | 23621.05 | 114.9999 | 25.80861855 | 0.25886276 | -2.55427837 | 9.58324051
21607.78 | 23621.09 | 114.6369 | 25.72862434 | 0.25806043 | -2.60623908 | 9.5032463
21607.81 | 23621.12 | 114.0327301 | 25.66729546 | 0.25744528 | -2.55455327 | 9.44191742
21607.84 | 23621.14 | 113.4341 | 25.58196831 | 0.25658944 | -2.53355622 | 9.35659027
21607.87 | 23621.18 | 112.89 | 25.49131012 | 0.25568014 | -2.49344897 | 9.26593208
21607.9 | 23621.21 | 112.5222 | 25.40065002 | 0.25477082 | -2.48673129 | 9.17527198
21607.93 | 23621.23 | 112.2071 | 25.33932114 | 0.25415567 | -2.48824096 | 9.1139431
21607.96 | 23621.27 | 111.882164 | 25.25932884 | 0.25335333 | -2.46642232 | 9.0339508
21607.99 | 23621.29 | 111.0307 | 25.23533058 | 0.25311264 | -2.46607804 | 9.00995254
21608.02 | 23621.32 | 110.8809 | 25.13933754 | 0.25214982 | -2.45743394 | 8.9139595
21608.05 | 23621.36 | 110.5788 | 25.07000923 | 0.25145444 | -2.46385217 | 8.84463119
21608.08 | 23621.38 | 110.1884 | 24.97668457 | 0.25051838 | -2.42240429 | 8.75130653
21608.11 | 23621.42 | 109.5815 | 24.92068863 | 0.24995676 | -2.45373368 | 8.69531059
21608.14 | 23621.45 | 109.184 | 24.84869385 | 0.24923463 | -2.47274661 | 8.62331581
21608.17 | 23621.47 | 108.7384 | 24.71803856 | 0.24792415 | -2.49304748 | 8.49266052
21608.2 | 23621.51 | 107.9913559 | 24.66470909 | 0.24738926 | -2.48101258 | 8.43933105
21608.23 | 23621.54 | 107.7314 | 24.62204552 | 0.24696133 | -2.44639659 | 8.39666748
21608.26 | 23621.56 | 107.5595 | 24.57138252 | 0.24645318 | -2.40439939 | 8.34600448
21608.29 | 23621.6 | 107.0527 | 24.45672607 | 0.24530317 | -2.34687614 | 8.23134803
21608.32 | 23621.625 | 106.5857 | 24.39806366 | 0.24471478 | -2.34836984 | 8.17268562
21608.35 | 23621.65 | 106.1175 | 24.31007004 | 0.24383219 | -2.33182335 | 8.084692
21608.38 | 23621.69 | 105.8391 | 24.26740646 | 0.24340427 | -2.34554672 | 8.04202842
21608.41 | 23621.71 | 105.5691 | 24.20874405 | 0.24281588 | -2.32537055 | 7.98336601
21608.44 | 23621.74 | 104.7582 | 24.12875175 | 0.24201356 | -2.32520509 | 7.90337371
21608.47 | 23621.78 | 104.5505 | 24.03809166 | 0.24110422 | -2.28898001 | 7.81271362
21608.5 | 23621.8 | 104.0629 | 23.95543098 | 0.24027513 | -2.27213359 | 7.73005294
21608.53 | 23621.84 | 103.7246 | 23.9340992 | 0.24006116 | -2.27606082 | 7.70872116
21608.56 | 23621.87 | 103.2483 | 23.84344101 | 0.23915187 | -2.24640465 | 7.61806297
21608.59 | 23621.89 | 102.8271 | 23.79277802 | 0.23864371 | -2.24770093 | 7.56739998
21608.62 | 23621.93 | 102.4197 | 23.6941185 | 0.23765413 | -2.19894242 | 7.46874046
21608.65 | 23621.96 | 102.1152 | 23.64078903 | 0.23711924 | -2.21139598 | 7.41541099
21608.68 | 23621.98 | 101.4751 | 23.60612679 | 0.23677158 | -2.23204756 | 7.38074875
21608.71 | 23622.02 | 101.0767 | 23.51013374 | 0.23580876 | -2.26052189 | 7.2847557
21608.74 | 23622.04 | 100.8286 | 23.46213722 | 0.23532735 | -2.2756176 | 7.23675918
21608.77 | 23622.07 | 100.4253 | 23.3741436 | 0.23444477 | -2.23626137 | 7.14876556
21608.8 | 23622.11 | 100.0183 | 23.31548309 | 0.23385639 | -2.26618171 | 7.09010505
21608.83 | 23622.13 | 99.45435333 | 23.25148773 | 0.23321451 | -2.26696372 | 7.02610969
21608.86 | 23622.17 | 99.11962891 | 23.13149643 | 0.23201099 | -2.25714827 | 6.90611839
21608.89 | 23622.2 | 98.85189819 | 23.10749817 | 0.23177029 | -2.2305584 | 6.88212013
21608.92 | 23622.22 | 98.34912109 | 23.05150414 | 0.23120867 | -2.17734289 | 6.8261261
21608.95 | 23622.26 | 98.19139862 | 22.97417641 | 0.23043306 | -2.14671683 | 6.74879837
21608.98 | 23622.29 | 97.67653656 | 22.89951515 | 0.2296842 | -2.09373617 | 6.67413711
21609.01 | 23622.31 | 97.47132874 | 22.84618568 | 0.2291493 | -2.0884397 | 6.62080764
21609.04 | 23622.35 | 96.81414795 | 22.79818916 | 0.22866789 | -2.07670498 | 6.57281112
21609.07 | 23622.375 | 96.38568878 | 22.73686218 | 0.22805278 | -2.05358219 | 6.51148414
21609.1 | 23622.4 | 96.14967346 | 22.67819977 | 0.22746438 | -2.04265666 | 6.45282173
21609.13 | 23622.44 | 95.99421692 | 22.60353851 | 0.22671552 | -2.03525472 | 6.37816047
21609.16 | 23622.46 | 95.45772552 | 22.53421021 | 0.22602016 | -2.03676677 | 6.30883217
21609.19 | 23622.49 | 95.03401947 | 22.47288322 | 0.22540504 | -2.04391766 | 6.24750518
21609.22 | 23622.53 | 94.57012177 | 22.43021965 | 0.22497712 | -2.05297446 | 6.20484161
21609.25 | 23622.55 | 94.2798996 | 22.37422371 | 0.22441548 | -2.04352307 | 6.14884567
21609.28 | 23622.59 | 93.95920563 | 22.29689598 | 0.22363988 | -1.99957812 | 6.07151794
21609.31 | 23622.62 | 93.62395477 | 22.22756958 | 0.22294453 | -1.9778229 | 6.00219154
21609.34 | 23622.64 | 93.34187317 | 22.19290543 | 0.22259684 | -1.97598732 | 5.96752739
21609.37 | 23622.68 | 92.84693909 | 22.11291122 | 0.22179449 | -1.96951246 | 5.88753318
21609.4 | 23622.71 | 92.43113708 | 22.05424881 | 0.2212061 | -1.96354675 | 5.82887077
21609.43 | 23622.73 | 91.9910965 | 22.01691818 | 0.22083168 | -1.96979475 | 5.79154014
21609.46 | 23622.77 | 91.86927032 | 21.96092224 | 0.22027002 | -1.96269071 | 5.7355442
21609.49 | 23622.79 | 91.53189087 | 21.86493111 | 0.21930723 | -1.92778516 | 5.63955307
21609.52 | 23622.82 | 91.05620575 | 21.85426521 | 0.21920025 | -1.93304634 | 5.62888717
21609.55 | 23622.86 | 90.82009888 | 21.77960396 | 0.21845138 | -1.91552627 | 5.55422592
21609.58 | 23622.88 | 90.37364197 | 21.68627739 | 0.21751532 | -1.8924154 | 5.46089935
21609.61 | 23622.92 | 89.98934937 | 21.66228104 | 0.21727462 | -1.88618076 | 5.436903
21609.64 | 23622.95 | 89.59538269 | 21.59828568 | 0.21663275 | -1.87847483 | 5.37290764
21609.67 | 23622.97 | 89.29814911 | 21.53962326 | 0.21604437 | -1.882586 | 5.31424522
21609.7 | 23623.01 | 88.90354919 | 21.50495911 | 0.21569668 | -1.87981033 | 5.27958107
21609.73 | 23623.04 | 88.62627411 | 21.43829727 | 0.21502805 | -1.89464831 | 5.21291923
21609.76 | 23623.06 | 88.28978729 | 21.3956356 | 0.21460015 | -1.87086153 | 5.17025756
21609.79 | 23623.1 | 87.97267914 | 21.32364082 | 0.21387804 | -1.83807552 | 5.09826278
21609.82 | 23623.125 | 87.46968842 | 21.26497841 | 0.21328965 | -1.84026957 | 5.03960037
21609.85 | 23623.15 | 87.41772461 | 21.19831657 | 0.21262102 | -1.83875763 | 4.97293853
21609.88 | 23623.19 | 86.92295074 | 21.12632179 | 0.21189891 | -1.83455026 | 4.90094375
21609.91 | 23623.21 | 86.46588898 | 21.09165955 | 0.21155125 | -1.84207547 | 4.86628151
21609.94 | 23623.24 | 86.17777252 | 21.08099365 | 0.21144426 | -1.84326696 | 4.85561561
21609.97 | 23623.28 | 86.03835297 | 21.00099945 | 0.21064192 | -1.83371401 | 4.77562141
21610 | 23623.3 | 85.69503784 | 20.95033646 | 0.21013376 | -1.82024705 | 4.72495842
21610.03 | 23623.34 | 85.27280426 | 20.88900757 | 0.20951863 | -1.81516147 | 4.66362953
21610.06 | 23623.37 | 84.83335876 | 20.83301353 | 0.208957 | -1.84391022 | 4.60763549
21610.09 | 23623.39 | 84.57814789 | 20.75835228 | 0.20820814 | -1.8527751 | 4.53297424
21610.12 | 23623.43 | 84.33612061 | 20.69968987 | 0.20761976 | -1.86659491 | 4.47431183
21610.15 | 23623.46 | 84.0483017 | 20.6463604 | 0.20708485 | -1.83428514 | 4.42098236
21610.18 | 23623.48 | 83.77579498 | 20.60369682 | 0.20665693 | -1.80002999 | 4.37831878
21610.21 | 23623.52 | 83.47583008 | 20.56370163 | 0.20625578 | -1.75514078 | 4.33832359
21610.24 | 23623.54 | 83.06144714 | 20.49170685 | 0.20553367 | -1.71585894 | 4.26632881
21610.27 | 23623.57 | 82.70866394 | 20.46504211 | 0.20526621 | -1.68977463 | 4.23966407
21610.3 | 23623.61 | 82.39928436 | 20.39838028 | 0.20459759 | -1.67333531 | 4.17300224
21610.33 | 23623.63 | 82.15254211 | 20.35838318 | 0.20419641 | -1.69066215 | 4.13300514
21610.36 | 23623.67 | 81.85382843 | 20.29972076 | 0.20360802 | -1.71670198 | 4.07434272
21610.39 | 23623.7 | 81.51506805 | 20.24905968 | 0.20309989 | -1.74004138 | 4.02368164
21610.42 | 23623.72 | 81.24487305 | 20.19306374 | 0.20253825 | -1.747931 | 3.9676857
21610.45 | 23623.76 | 80.67529297 | 20.15839958 | 0.20219056 | -1.74723804 | 3.93302154
21610.48 | 23623.79 | 80.45881653 | 20.08907127 | 0.20149519 | -1.74561214 | 3.86369323
21610.51 | 23623.81 | 80.39059448 | 20.03840828 | 0.20098704 | -1.70986497 | 3.81303024
21610.54 | 23623.85 | 80.13168335 | 19.96108246 | 0.20021145 | -1.68666577 | 3.73570442
21610.57 | 23623.875 | 79.60173035 | 19.93975067 | 0.1999975 | -1.69328487 | 3.71437263
21610.6 | 23623.9 | 79.07927704 | 19.88375473 | 0.19943585 | -1.71174717 | 3.65837669
21610.63 | 23623.94 | 78.74688721 | 19.83042526 | 0.19890095 | -1.6978358 | 3.60504722
21610.66 | 23623.96 | 78.79001617 | 19.79309464 | 0.19852652 | -1.68320966 | 3.5677166
21610.69 | 23623.99 | 78.31138611 | 19.78509521 | 0.19844629 | -1.64565158 | 3.55971717
21610.72 | 23624.03 | 78.12598419 | 19.66243935 | 0.19721603 | -1.59530115 | 3.43706131
21610.75 | 23624.05 | 77.74305725 | 19.63577461 | 0.19694859 | -1.59719968 | 3.41039657
21610.78 | 23624.09 | 77.5296936 | 19.56111336 | 0.19619973 | -1.58997917 | 3.33573532
21610.81 | 23624.12 | 77.41789246 | 19.5264492 | 0.19585204 | -1.58248329 | 3.30107116
21610.84 | 23624.14 | 77.03878784 | 19.49445152 | 0.1955311 | -1.54293573 | 3.26907348
21610.87 | 23624.18 | 76.76855469 | 19.47845268 | 0.19537063 | -1.54710269 | 3.25307464
21610.9 | 23624.21 | 76.54588318 | 19.41445923 | 0.19472878 | -1.52246153 | 3.18908119
21610.93 | 23624.23 | 76.21553802 | 19.34779739 | 0.19406015 | -1.47757363 | 3.12241935
21610.96 | 23624.27 | 75.95227051 | 19.33979797 | 0.19397992 | -1.51825261 | 3.11441993
21610.99 | 23624.29 | 75.36325836 | 19.29980087 | 0.19357873 | -1.57085836 | 3.07442283
21611.02 | 23624.32 | 75.12203979 | 19.19581032 | 0.1925357 | -1.58939886 | 2.97043228
21611.05 | 23624.36 | 75.04332733 | 19.16114616 | 0.19218802 | -1.57187569 | 2.93576812
21611.08 | 23624.38 | 74.73141479 | 19.12648201 | 0.19184034 | -1.55017507 | 2.90110397
21611.11 | 23624.42 | 74.35861969 | 19.09981728 | 0.19157289 | -1.56243157 | 2.87443924
21611.14 | 23624.45 | 74.13046265 | 19.00382423 | 0.19061007 | -1.53605211 | 2.77844619
21611.17 | 23624.47 | 73.80752563 | 18.96116257 | 0.19018216 | -1.54184997 | 2.73578453
21611.2 | 23624.51 | 73.55657959 | 18.99049187 | 0.19047634 | -1.5284152 | 2.76511383
21611.23 | 23624.54 | 73.31671143 | 18.90250015 | 0.18959378 | -1.47779596 | 2.67712211
21611.26 | 23624.56 | 72.99035645 | 18.867836 | 0.18924609 | -1.48819017 | 2.64245796
21611.29 | 23624.6 | 72.71100616 | 18.81450653 | 0.1887112 | -1.46218884 | 2.58912849
21611.32 | 23624.625 | 72.51216888 | 18.71584702 | 0.18772162 | -1.43706417 | 2.49046898
21611.35 | 23624.65 | 72.22286224 | 18.72917938 | 0.18785535 | -1.40790844 | 2.50380134
21611.38 | 23624.69 | 71.9500351 | 18.69184875 | 0.18748093 | -1.39496112 | 2.46647071
21611.41 | 23624.71 | 71.7750473 | 18.63052177 | 0.18686581 | -1.37418938 | 2.40514373
21611.44 | 23624.74 | 71.56529236 | 18.58252525 | 0.18638439 | -1.31389725 | 2.35714721
21611.47 | 23624.78 | 71.16372681 | 18.57185936 | 0.18627742 | -1.31313801 | 2.34648132
21611.5 | 23624.8 | 70.98471832 | 18.55852699 | 0.1861437 | -1.33765244 | 2.33314895
21611.53 | 23624.84 | 70.71870422 | 18.4971981 | 0.18552856 | -1.33380103 | 2.27182006
21611.56 | 23624.87 | 70.59854889 | 18.43853569 | 0.18494017 | -1.3574152 | 2.21315765
21611.59 | 23624.89 | 70.22179413 | 18.41187096 | 0.18467273 | -1.39576006 | 2.18649292
21611.62 | 23624.93 | 69.95626068 | 18.33987808 | 0.18395063 | -1.46971452 | 2.11450004
21611.65 | 23624.96 | 69.6244812 | 18.3185463 | 0.18373667 | -1.54157376 | 2.09316826
21611.68 | 23624.98 | 69.54263306 | 18.25721741 | 0.18312153 | -1.54332888 | 2.03183937
21611.71 | 23625.02 | 69.06437683 | 18.24388504 | 0.18298781 | -1.56186771 | 2.018507
21611.74 | 23625.04 | 68.93462372 | 18.19322205 | 0.18247965 | -1.5237031 | 1.96784401
21611.77 | 23625.07 | 68.80113983 | 18.09456444 | 0.18149011 | -1.47877204 | 1.8691864
21611.8 | 23625.11 | 68.46634674 | 18.06523323 | 0.18119591 | -1.45332575 | 1.83985519
21611.83 | 23625.13 | 68.14214325 | 18.0385685 | 0.18092847 | -1.45473301 | 1.81319046
21611.86 | 23625.17 | 67.81755066 | 17.9879055 | 0.18042031 | -1.45559454 | 1.76252746
21611.89 | 23625.2 | 67.85935974 | 17.92924309 | 0.17983192 | -1.36573553 | 1.70386505
21611.92 | 23625.22 | 67.26607513 | 17.93724251 | 0.17991215 | -1.31397343 | 1.71186447
21611.95 | 23625.26 | 67.24169922 | 17.9079113 | 0.17961796 | -1.25526083 | 1.68253326
21611.98 | 23625.29 | 66.89450836 | 17.81192017 | 0.17865516 | -1.22318089 | 1.58654213
21612.01 | 23625.31 | 66.66209412 | 17.7985878 | 0.17852144 | -1.22964644 | 1.57320976
21612.04 | 23625.35 | 66.54471588 | 17.75325775 | 0.17806678 | -1.23610389 | 1.52787971
21612.07 | 23625.375 | 66.16043854 | 17.75592422 | 0.17809352 | -1.26909888 | 1.53054618
21612.1 | 23625.4 | 66.03829193 | 17.70526123 | 0.17758536 | -1.23295462 | 1.47988319
21612.13 | 23625.44 | 65.79564667 | 17.64126587 | 0.17694348 | -1.21781266 | 1.41588783
21612.16 | 23625.46 | 65.60778809 | 17.63593292 | 0.17689 | -1.21671677 | 1.41055488
21612.19 | 23625.49 | 65.26016235 | 17.57460403 | 0.17627487 | -1.24069631 | 1.34922599
21612.22 | 23625.53 | 65.08591461 | 17.52927589 | 0.17582022 | -1.28562915 | 1.30389785
21612.25 | 23625.55 | 64.98802185 | 17.52127647 | 0.17573997 | -1.32159996 | 1.29589843
21612.28 | 23625.59 | 64.51448059 | 17.48127937 | 0.1753388 | -1.36402285 | 1.25590133
21612.31 | 23625.62 | 64.39281464 | 17.43061638 | 0.17483065 | -1.36222589 | 1.20523834
21612.34 | 23625.64 | 64.16693878 | 17.39061928 | 0.17442948 | -1.32748818 | 1.16524124
21612.37 | 23625.68 | 64.03514862 | 17.33195686 | 0.17384109 | -1.28286135 | 1.10657882
21612.4 | 23625.71 | 63.82519913 | 17.3079586 | 0.17360038 | -1.2679193 | 1.08258056
21612.43 | 23625.73 | 63.42343521 | 17.23329926 | 0.17285155 | -1.22392631 | 1.00792122
21612.46 | 23625.77 | 63.06664658 | 17.18263626 | 0.17234339 | -1.20978725 | 0.95725822
21612.49 | 23625.79 | 62.86856461 | 17.21730042 | 0.17269108 | -1.18074024 | 0.99192238
21612.52 | 23625.82 | 62.81713104 | 17.17996979 | 0.17231664 | -1.16034293 | 0.95459175
21612.55 | 23625.86 | 62.36146164 | 17.158638 | 0.17210269 | -1.13578594 | 0.93325996
21612.58 | 23625.88 | 62.42678833 | 17.10530853 | 0.17156778 | -1.10795617 | 0.87993049
21612.61 | 23625.92 | 62.24150848 | 17.08131027 | 0.17132708 | -1.15594316 | 0.85593223
21612.64 | 23625.95 | 61.88541794 | 17.01198387 | 0.17063174 | -1.18479645 | 0.78660583
21612.67 | 23625.97 | 61.77072144 | 16.98531914 | 0.17036428 | -1.25879109 | 0.7599411
21612.7 | 23626.01 | 61.41273499 | 16.93732262 | 0.16988286 | -1.26738834 | 0.71194458
21612.73 | 23626.04 | 61.3140831 | 16.90265846 | 0.16953519 | -1.26779115 | 0.67728042
21612.76 | 23626.06 | 60.95350266 | 16.89199257 | 0.1694282 | -1.21941853 | 0.66661453
21612.79 | 23626.1 | 60.9742012 | 16.81199837 | 0.16862586 | -1.14614153 | 0.58662033
21612.82 | 23626.125 | 60.70051193 | 16.81999779 | 0.16870609 | -1.11262155 | 0.59461975
21612.85 | 23626.15 | 60.20509338 | 16.76933479 | 0.16819793 | -1.05142927 | 0.54395675
21612.88 | 23626.19 | 60.19812393 | 16.7293396 | 0.16779678 | -1.04631853 | 0.50396156
21612.91 | 23626.21 | 60.04750824 | 16.71067429 | 0.16760957 | -1.01831555 | 0.48529625
21612.94 | 23626.24 | 59.75012589 | 16.69467545 | 0.1674491 | -1.0421735 | 0.46929741
21612.97 | 23626.28 | 59.51359177 | 16.66267776 | 0.16712816 | -1.02593315 | 0.43729972
21613 | 23626.3 | 59.41456223 | 16.61734772 | 0.1666735 | -1.03169465 | 0.39196968
21613.03 | 23626.34 | 58.91556168 | 16.62001419 | 0.16670024 | -1.07436347 | 0.39463615
21613.06 | 23626.37 | 58.95885849 | 16.54535294 | 0.16595139 | -1.09625995 | 0.3199749
21613.09 | 23626.39 | 58.67237091 | 16.52135468 | 0.16571067 | -1.13357711 | 0.29597664
21613.12 | 23626.43 | 58.62902451 | 16.48935699 | 0.16538973 | -1.15607488 | 0.26397895
21613.15 | 23626.46 | 58.23622513 | 16.46802521 | 0.16517578 | -1.17190289 | 0.24264717
21613.18 | 23626.48 | 58.38723755 | 16.39869881 | 0.16448042 | -1.14931726 | 0.17332077
21613.21 | 23626.52 | 57.95924377 | 16.38003349 | 0.16429321 | -1.13094282 | 0.15465545
21613.24 | 23626.54 | 57.83049393 | 16.35070229 | 0.16399902 | -1.10885 | 0.1253243
21613.27 | 23626.57 | 57.56977081 | 16.30537224 | 0.16354436 | -1.0606035 | 0.0799942
21613.3 | 23626.61 | 57.27313614 | 16.28404045 | 0.16333039 | -1.05583572 | 0.05866241
21613.33 | 23626.63 | 57.16750717 | 16.27337456 | 0.16322342 | -1.03193974 | 0.04799652
21613.36 | 23626.67 | 57.03455734 | 16.19338036 | 0.16242106 | -1.01225138 | -0.03199768
21613.39 | 23626.7 | 56.88770294 | 16.22537804 | 0.162742 | -1.01072061 | 0
21613.42 | 23626.72 | 56.61784363 | 16.17205048 | 0.16220713 | -0.99411261 | -0.05332756
21613.45 | 23626.76 | 56.35100937 | 16.13205338 | 0.16180594 | -0.98516023 | -0.09332466
21613.48 | 23626.79 | 56.56890106 | 16.10272217 | 0.16151175 | -0.97438055 | -0.12265587
21613.51 | 23626.81 | 56.47941208 | 16.08139038 | 0.1612978 | -0.98437762 | -0.14398766
21613.54 | 23626.85 | 55.87064362 | 16.02006149 | 0.16068266 | -0.97119051 | -0.20531655
21613.57 | 23626.875 | 55.51762772 | 16.03072739 | 0.16078964 | -0.97035199 | -0.19465065
21613.6 | 23626.9 | 55.38579178 | 16.00139618 | 0.16049545 | -0.98327971 | -0.22398186
21613.63 | 23626.94 | 55.1166954 | 15.95606613 | 0.16004078 | -0.95708662 | -0.26931191
21613.66 | 23626.96 | 54.95056915 | 15.93206787 | 0.15980007 | -0.96554649 | -0.29331017
21613.69 | 23626.99 | 55.00283813 | 15.9294014 | 0.15977333 | -0.99225926 | -0.29597664
21613.72 | 23627.03 | 54.49611282 | 15.860075 | 0.15907799 | -1.02739203 | -0.36530304
21613.75 | 23627.05 | 54.46637344 | 15.85207558 | 0.15899774 | -1.06468129 | -0.37330246
21613.78 | 23627.09 | 54.50073242 | 15.79874611 | 0.15846285 | -1.09255052 | -0.42663193
21613.81 | 23627.12 | 54.23588943 | 15.79341316 | 0.15840936 | -1.11385989 | -0.43196488
21613.84 | 23627.14 | 54.18037033 | 15.72941971 | 0.15776749 | -1.08379209 | -0.49595833
21613.87 | 23627.18 | 53.80035782 | 15.70808792 | 0.15755354 | -1.08309245 | -0.51729012
21613.9 | 23627.21 | 53.5522728 | 15.66809082 | 0.15715235 | -1.04987586 | -0.55728722
21613.93 | 23627.23 | 53.41370392 | 15.62276077 | 0.15669769 | -1.03223956 | -0.60261727
21613.96 | 23627.27 | 53.18343735 | 15.61476135 | 0.15661746 | -1.03234398 | -0.61061669
21613.99 | 23627.29 | 52.83480453 | 15.59076309 | 0.15637676 | -1.01185989 | -0.63461495
21614.02 | 23627.32 | 52.76816177 | 15.55609894 | 0.15602908 | -0.99060541 | -0.6692791
21614.05 | 23627.36 | 52.57208252 | 15.54543304 | 0.1559221 | -0.95796514 | -0.679945
21614.08 | 23627.38 | 52.72026825 | 15.50276947 | 0.15549417 | -0.93386775 | -0.72260857
21614.11 | 23627.42 | 52.23557663 | 15.45744133 | 0.15503953 | -0.91540843 | -0.76793671
21614.14 | 23627.45 | 52.27557373 | 15.4307766 | 0.15477207 | -0.92139488 | -0.79460144
21614.17 | 23627.47 | 51.84925842 | 15.40944481 | 0.15455812 | -0.94916725 | -0.81593323
21614.2 | 23627.51 | 51.90258026 | 15.37478065 | 0.15421043 | -0.93484056 | -0.85059739
21614.23 | 23627.54 | 51.53884888 | 15.36678123 | 0.15413021 | -0.91382098 | -0.85859681
21614.26 | 23627.56 | 51.33445358 | 15.35611534 | 0.15402322 | -0.88946986 | -0.8692627
21614.29 | 23627.6 | 51.3037796 | 15.30811882 | 0.1535418 | -0.87759632 | -0.91725922
21614.32 | 23627.625 | 51.03788376 | 15.27078819 | 0.15316738 | -0.86946404 | -0.95458985
21614.35 | 23627.65 | 50.56165695 | 15.24412346 | 0.15289994 | -0.88422984 | -0.98125458
21614.38 | 23627.69 | 50.78217316 | 15.23612404 | 0.15281969 | -0.90956885 | -0.989254
21614.41 | 23627.71 | 50.60338974 | 15.19612885 | 0.15241854 | -0.90284473 | -1.02924919
21614.44 | 23627.74 | 50.70812607 | 15.17479706 | 0.15220457 | -0.91310483 | -1.05058098
21614.47 | 23627.78 | 50.35684967 | 15.13746643 | 0.15183015 | -0.89255416 | -1.08791161
21614.5 | 23627.8 | 50.29218292 | 15.12946701 | 0.15174991 | -0.90523988 | -1.09591103
21614.53 | 23627.84 | 49.96350479 | 15.09480286 | 0.15140224 | -0.86852139 | -1.13057518
21614.56 | 23627.87 | 49.83653259 | 15.05213928 | 0.15097432 | -0.88207281 | -1.17323876
21614.59 | 23627.89 | 49.77499008 | 15.06813812 | 0.15113477 | -0.88868594 | -1.15723992
21614.62 | 23627.93 | 49.56505203 | 14.96947861 | 0.15014522 | -0.85104281 | -1.25589943
21614.65 | 23627.96 | 49.44116592 | 14.99347687 | 0.15038592 | -0.84147644 | -1.23190117
21614.68 | 23627.98 | 49.18618774 | 14.97481155 | 0.15019871 | -0.82263803 | -1.25056649
21614.71 | 23628.02 | 49.15216827 | 14.9401474 | 0.14985102 | -0.83950984 | -1.28523064
21614.74 | 23628.04 | 49.05580139 | 14.89215279 | 0.14936963 | -0.81140298 | -1.33322525
21614.77 | 23628.07 | 48.76497269 | 14.89481926 | 0.14939637 | -0.81637985 | -1.33055878
21614.8 | 23628.11 | 48.58473969 | 14.88948631 | 0.14934289 | -0.85169029 | -1.33589173
21614.83 | 23628.13 | 48.51193619 | 14.84948921 | 0.14894171 | -0.86275578 | -1.37588883
21614.86 | 23628.17 | 48.50482559 | 14.79615974 | 0.14840682 | -0.89207208 | -1.4292183
21614.89 | 23628.2 | 48.21598816 | 14.79615974 | 0.14840682 | -0.89439058 | -1.4292183
21614.92 | 23628.22 | 48.00231171 | 14.7508297 | 0.14795215 | -0.89273226 | -1.47454834
21614.95 | 23628.26 | 47.93572235 | 14.7401638 | 0.14784516 | -0.87642801 | -1.48521424
21614.98 | 23628.29 | 47.81695557 | 14.68150139 | 0.14725678 | -0.85854375 | -1.54387665
21615.01 | 23628.31 | 47.37791061 | 14.66550255 | 0.14709631 | -0.85287255 | -1.55987549
21615.04 | 23628.35 | 47.34465408 | 14.64950371 | 0.14693584 | -0.85000312 | -1.57587433
21615.07 | 23628.375 | 47.14795303 | 14.63617325 | 0.14680214 | -0.81313944 | -1.58920479
21615.1 | 23628.4 | 47.01468277 | 14.61217499 | 0.14656143 | -0.81243145 | -1.61320305
21615.13 | 23628.44 | 46.97030258 | 14.62817383 | 0.1467219 | -0.806391 | -1.59720421
21615.16 | 23628.46 | 46.8480835 | 14.52151489 | 0.1456521 | -0.79264456 | -1.70386315
21615.19 | 23628.49 | 46.53764343 | 14.53484726 | 0.14578582 | -0.79809123 | -1.69053078
21615.22 | 23628.53 | 46.41046143 | 14.50818253 | 0.14551838 | -0.82909453 | -1.71719551
21615.25 | 23628.55 | 46.2420578 | 14.50018311 | 0.14543813 | -0.85624784 | -1.72519493
21615.28 | 23628.59 | 46.16731262 | 14.42285538 | 0.14466254 | -0.80966413 | -1.80252266
21615.31 | 23628.62 | 46.19277573 | 14.44418716 | 0.1448765 | -0.7877003 | -1.78119088
21615.34 | 23628.64 | 46.27218628 | 14.4201889 | 0.1446358 | -0.79410851 | -1.80518914
21615.37 | 23628.68 | 45.85967636 | 14.3908577 | 0.1443416 | -0.78649127 | -1.83452034
21615.4 | 23628.71 | 45.3854332 | 14.34019661 | 0.14383346 | -0.76990783 | -1.88518143
21615.43 | 23628.73 | 45.42439651 | 14.37219238 | 0.14415438 | -0.73773092 | -1.85318566
21615.46 | 23628.77 | 45.34880829 | 14.31886482 | 0.14361951 | -0.70889676 | -1.90651322
21615.49 | 23628.79 | 45.33372879 | 14.30286598 | 0.14345904 | -0.70474029 | -1.92251206
21615.52 | 23628.82 | 45.22851563 | 14.23620415 | 0.14279041 | -0.68596411 | -1.98917389
21615.55 | 23628.86 | 44.92903137 | 14.26020241 | 0.14303112 | -0.69256693 | -1.96517563
21615.58 | 23628.88 | 44.91306686 | 14.24953651 | 0.14292413 | -0.66300702 | -1.97584153
21615.61 | 23628.92 | 44.58066559 | 14.23887062 | 0.14281715 | -0.66405004 | -1.98650742
21615.64 | 23628.95 | 44.33498001 | 14.19887352 | 0.14241599 | -0.64468151 | -2.02650452
21615.67 | 23628.97 | 44.35406113 | 14.17220879 | 0.14214852 | -0.65439308 | -2.05316925
21615.7 | 23629.01 | 44.15140915 | 14.16954231 | 0.14212179 | -0.69831246 | -2.05583573
21615.73 | 23629.04 | 44.02361298 | 14.14287758 | 0.14185433 | -0.73476309 | -2.08250046
21615.76 | 23629.06 | 43.91902542 | 14.12687874 | 0.14169386 | -0.77485216 | -2.0984993
21615.79 | 23629.1 | 43.88552094 | 14.09221458 | 0.14134619 | -0.78002405 | -2.13316346
21615.82 | 23629.125 | 43.79925156 | 14.06021881 | 0.14102526 | -0.79170614 | -2.16515923
21615.85 | 23629.15 | 43.60667801 | 14.04688644 | 0.14089154 | -0.79949433 | -2.1784916
21615.88 | 23629.19 | 43.472435 | 14.00422287 | 0.14046362 | -0.78234935 | -2.22115517
21615.91 | 23629.21 | 43.33738327 | 14.00422287 | 0.14046362 | -0.78143227 | -2.22115517
21615.94 | 23629.24 | 43.09898758 | 13.97489166 | 0.14016943 | -0.73844481 | -2.25048638
21615.97 | 23629.28 | 43.03024673 | 13.92422867 | 0.13966127 | -0.73156667 | -2.30114937
21616 | 23629.3 | 42.98062897 | 13.94822693 | 0.13990197 | -0.7191416 | -2.27715111
21616.03 | 23629.34 | 43.00697708 | 13.89489746 | 0.13936707 | -0.67546278 | -2.33048058
21616.06 | 23629.37 | 42.71731567 | 13.90289688 | 0.1394473 | -0.65292668 | -2.32248116
21616.09 | 23629.39 | 42.47858047 | 13.88423157 | 0.1392601 | -0.62670308 | -2.34114647
21616.12 | 23629.43 | 42.48672104 | 13.83623505 | 0.13877869 | -0.64493275 | -2.38914299
21616.15 | 23629.46 | 42.21030045 | 13.81223679 | 0.13853797 | -0.63672531 | -2.41314125
21616.18 | 23629.48 | 42.28800201 | 13.82556915 | 0.1386717 | -0.63394117 | -2.39980889
21616.21 | 23629.52 | 42.01219559 | 13.81490326 | 0.13856472 | -0.61958778 | -2.41047478
21616.24 | 23629.54 | 42.01707077 | 13.78290749 | 0.13824381 | -0.62363791 | -2.44247055
21616.27 | 23629.57 | 41.62477493 | 13.74557686 | 0.13786937 | -0.64221609 | -2.47980118
21616.3 | 23629.61 | 41.44576263 | 13.7215786 | 0.13762867 | -0.67408496 | -2.50379944
21616.33 | 23629.63 | 41.50043869 | 13.72957802 | 0.1377089 | -0.68991864 | -2.49580002
21616.36 | 23629.67 | 41.48271561 | 13.72424507 | 0.13765541 | -0.74033302 | -2.50113297
21616.39 | 23629.7 | 41.36393356 | 13.69758034 | 0.13738796 | -0.75765777 | -2.5277977
21616.42 | 23629.72 | 41.24752808 | 13.60425377 | 0.13645189 | -0.72875363 | -2.62112427
21616.45 | 23629.76 | 41.29008484 | 13.63891792 | 0.13679957 | -0.73617977 | -2.58646012
21616.48 | 23629.79 | 40.96313858 | 13.60692024 | 0.13647863 | -0.71683776 | -2.6184578
21616.51 | 23629.81 | 40.92780304 | 13.57492256 | 0.13615769 | -0.72226489 | -2.65045548
21616.54 | 23629.85 | 40.52569962 | 13.54825783 | 0.13589025 | -0.67726511 | -2.67712021
21616.57 | 23629.875 | 40.42848587 | 13.52692795 | 0.13567631 | -0.65266395 | -2.69845009
21616.6 | 23629.9 | 40.58449554 | 13.54025841 | 0.13581002 | -0.63915056 | -2.68511963
21616.63 | 23629.94 | 40.3898468 | 13.51892853 | 0.13559607 | -0.62504607 | -2.70644951
21616.66 | 23629.96 | 40.31331253 | 13.50292969 | 0.1354356 | -0.63972199 | -2.72244835
21616.69 | 23629.99 | 40.10655212 | 13.47359848 | 0.1351414 | -0.60480183 | -2.75177956
21616.72 | 23630.03 | 40.0807991 | 13.44693375 | 0.13487396 | -0.61860532 | -2.77844429
21616.75 | 23630.05 | 40.02435684 | 13.43626785 | 0.13476698 | -0.64218068 | -2.78911019
21616.78 | 23630.09 | 39.77955246 | 13.39093781 | 0.13431232 | -0.67046726 | -2.83444023
21616.81 | 23630.12 | 39.5660553 | 13.38827133 | 0.13428557 | -0.66794413 | -2.83710671
21616.84 | 23630.14 | 39.64183044 | 13.37227249 | 0.1341251 | -0.64990038 | -2.85310555
21616.87 | 23630.18 | 39.43465424 | 13.37227249 | 0.1341251 | -0.6228264 | -2.85310555
21616.9 | 23630.21 | 39.3210144 | 13.32960892 | 0.13369718 | -0.5979678 | -2.89576912
21616.93 | 23630.23 | 39.20082092 | 13.31361008 | 0.13353671 | -0.58777791 | -2.91176796
21616.96 | 23630.27 | 39.2491951 | 13.28961182 | 0.133296 | -0.61332965 | -2.93576622
21616.99 | 23630.29 | 39.13151169 | 13.30027771 | 0.13340299 | -0.63705373 | -2.92510033
21617.02 | 23630.32 | 39.04110336 | 13.24428368 | 0.13284136 | -0.64078492 | -2.98109436
21617.05 | 23630.36 | 38.80544662 | 13.27361298 | 0.13313553 | -0.65694678 | -2.95176506
21617.08 | 23630.38 | 38.84094238 | 13.21761894 | 0.1325739 | -0.62735617 | -3.0077591
21617.11 | 23630.42 | 38.60518265 | 13.19628716 | 0.13235995 | -0.61460793 | -3.02909088
21617.14 | 23630.45 | 38.45091629 | 13.18028831 | 0.13219948 | -0.6019882 | -3.04508973
21617.17 | 23630.47 | 38.70368958 | 13.15895653 | 0.13198552 | -0.60204041 | -3.06642151
21617.2 | 23630.51 | 38.16173172 | 13.14029121 | 0.1317983 | -0.59924936 | -3.08508683
21617.23 | 23630.54 | 38.11561203 | 13.12962532 | 0.13169132 | -0.54686183 | -3.09575272
21617.26 | 23630.56 | 37.97653198 | 13.1216259 | 0.13161109 | -0.53536737 | -3.10375214
21617.29 | 23630.6 | 37.68851089 | 13.12695885 | 0.13166457 | -0.49663094 | -3.09841919
21617.32 | 23630.625 | 37.86488342 | 13.06296349 | 0.13102271 | -0.50051039 | -3.16241455
21617.35 | 23630.65 | 37.77994156 | 13.09229469 | 0.1313169 | -0.53444052 | -3.13308335
21617.38 | 23630.69 | 37.76622391 | 13.03896523 | 0.13078199 | -0.53860891 | -3.18641281
21617.41 | 23630.71 | 37.50728989 | 13.06296349 | 0.13102271 | -0.5720495 | -3.16241455
21617.44 | 23630.74 | 37.41329575 | 13.02829933 | 0.13067502 | -0.55963659 | -3.19707871
21617.47 | 23630.78 | 37.15671158 | 13.0016346 | 0.13040757 | -0.58155155 | -3.22374344
21617.5 | 23630.8 | 37.4302597 | 12.97763634 | 0.13016686 | -0.57631409 | -3.2477417
21617.53 | 23630.84 | 37.31615829 | 12.95630646 | 0.12995292 | -0.57121408 | -3.26907158
21617.56 | 23630.87 | 37.28054428 | 12.95897293 | 0.12997967 | -0.59134912 | -3.26640511
21617.59 | 23630.89 | 37.06832504 | 12.94830704 | 0.12987268 | -0.5591982 | -3.277071
21617.62 | 23630.93 | 37.07887268 | 12.90031052 | 0.12939128 | -0.52780092 | -3.32506752
21617.65 | 23630.96 | 36.78378296 | 12.90830994 | 0.12947151 | -0.50509083 | -3.3170681
21617.68 | 23630.98 | 36.51550674 | 12.88697815 | 0.12925754 | -0.51872188 | -3.33839989
21617.71 | 23631.02 | 36.76438522 | 12.87631226 | 0.12915057 | -0.52368093 | -3.34906578
21617.74 | 23631.04 | 36.47251892 | 12.84431458 | 0.12882963 | -0.49082664 | -3.38106346
21617.77 | 23631.07 | 36.40920258 | 12.86831284 | 0.12907034 | -0.48876342 | -3.3570652
21617.8 | 23631.11 | 36.24691772 | 12.83631516 | 0.1287494 | -0.48166448 | -3.38906288
21617.83 | 23631.13 | 36.18194962 | 12.78831863 | 0.12826799 | -0.48891351 | -3.43705941
21617.86 | 23631.17 | 36.09992218 | 12.79098511 | 0.12829474 | -0.51727349 | -3.43439293
21617.89 | 23631.2 | 36.11532974 | 12.80431747 | 0.12842846 | -0.53017998 | -3.42106057
21617.92 | 23631.22 | 36.0422554 | 12.77231979 | 0.12810752 | -0.53921533 | -3.45305825
21617.95 | 23631.26 | 35.99356842 | 12.76698685 | 0.12805402 | -0.54736763 | -3.45839119
21617.98 | 23631.29 | 35.74502182 | 12.72698975 | 0.12765285 | -0.53735483 | -3.49838829
21618.01 | 23631.31 | 35.42723083 | 12.70565796 | 0.12743889 | -0.51944137 | -3.51972008
21618.04 | 23631.35 | 35.47599792 | 12.70299149 | 0.12741216 | -0.52502286 | -3.52238655
21618.07 | 23631.375 | 35.4426384 | 12.69765854 | 0.12735866 | -0.54316849 | -3.5277195
21618.1 | 23631.4 | 35.41586304 | 12.64433098 | 0.12682378 | -0.50634229 | -3.58104706
21618.13 | 23631.44 | 35.32070541 | 12.64433098 | 0.12682378 | -0.47128615 | -3.58104706
21618.16 | 23631.46 | 35.23121643 | 12.67366219 | 0.12711798 | -0.47261825 | -3.55171585
21618.19 | 23631.49 | 34.97986984 | 12.63099861 | 0.12669006 | -0.43789369 | -3.59437943
21618.22 | 23631.53 | 34.9945488 | 12.59900093 | 0.12636912 | -0.41360527 | -3.62637711
21618.25 | 23631.55 | 35.18482208 | 12.62566566 | 0.12663656 | -0.41772544 | -3.59971238
21618.28 | 23631.59 | 34.87895584 | 12.58566856 | 0.1262354 | -0.4449966 | -3.63970948
21618.31 | 23631.62 | 34.72911453 | 12.5723362 | 0.12610166 | -0.47750321 | -3.65304184
21618.34 | 23631.64 | 34.68194199 | 12.56433678 | 0.12602143 | -0.50462151 | -3.66104126
21618.37 | 23631.68 | 34.733181 | 12.56966972 | 0.12607493 | -0.53819066 | -3.65570832
21618.4 | 23631.71 | 34.57931519 | 12.54033852 | 0.12578072 | -0.52883995 | -3.68503952
21618.43 | 23631.73 | 34.5655098 | 12.51634026 | 0.12554002 | -0.52240604 | -3.70903778
21618.46 | 23631.77 | 34.30225372 | 12.48967552 | 0.12527257 | -0.50022304 | -3.73570252
21618.49 | 23631.79 | 34.26883698 | 12.46834373 | 0.12505861 | -0.47850269 | -3.75703431
21618.52 | 23631.82 | 34.20117188 | 12.46301079 | 0.12500513 | -0.50562114 | -3.76236725
21618.55 | 23631.86 | 34.09272003 | 12.43901253 | 0.12476441 | -0.4984974 | -3.78636551
21618.58 | 23631.88 | 34.07817459 | 12.43634605 | 0.12473767 | -0.49834892 | -3.78903199
21618.61 | 23631.92 | 33.49148941 | 12.45767784 | 0.12495163 | -0.45445466 | -3.7677002
21618.64 | 23631.95 | 33.65144348 | 12.43367958 | 0.12471092 | -0.4408145 | -3.79169846
21618.67 | 23631.97 | 33.77471161 | 12.41768265 | 0.12455048 | -0.39497322 | -3.80769539
21618.7 | 23632.01 | 33.58296585 | 12.34302139 | 0.12380162 | -0.3931607 | -3.88235665
21618.73 | 23632.04 | 33.54374313 | 12.38835144 | 0.12425628 | -0.45514309 | -3.8370266
21618.76 | 23632.06 | 33.29555511 | 12.33502197 | 0.12372138 | -0.47971103 | -3.89035607
21618.79 | 23632.1 | 33.49057007 | 12.35102081 | 0.12388185 | -0.46928525 | -3.87435723
21618.82 | 23632.125 | 33.45228195 | 12.35102081 | 0.12388185 | -0.43674102 | -3.87435723
21618.85 | 23632.15 | 33.28084564 | 12.35902023 | 0.12396208 | -0.43227929 | -3.86635781
21618.88 | 23632.19 | 33.30037689 | 12.28435898 | 0.12321322 | -0.43355399 | -3.94101906
21618.91 | 23632.21 | 33.16240692 | 12.28702545 | 0.12323997 | -0.42479786 | -3.93835259
21618.94 | 23632.24 | 33.10514832 | 12.2816925 | 0.12318648 | -0.44075996 | -3.94368554
21618.97 | 23632.28 | 33.06513214 | 12.30835724 | 0.12345393 | -0.44128478 | -3.9170208
21619 | 23632.3 | 32.76764679 | 12.2123642 | 0.12249111 | -0.42967346 | -4.01301384
21619.03 | 23632.34 | 32.84692383 | 12.23902893 | 0.12275856 | -0.45172036 | -3.98634911
21619.06 | 23632.37 | 32.76839828 | 12.2123642 | 0.12249111 | -0.41664535 | -4.01301384
21619.09 | 23632.39 | 32.61957932 | 12.24702835 | 0.1228388 | -0.41479093 | -3.97834969
21619.12 | 23632.43 | 32.40282059 | 12.23102951 | 0.12267832 | -0.39670303 | -3.99434853
21619.15 | 23632.46 | 32.66866302 | 12.19369888 | 0.1223039 | -0.42598215 | -4.03167916
21619.18 | 23632.48 | 32.5688591 | 12.15903473 | 0.12195621 | -0.44149625 | -4.06634331
21619.21 | 23632.52 | 32.48381424 | 12.15370178 | 0.12190272 | -0.45449451 | -4.07167626
21619.24 | 23632.54 | 32.15808868 | 12.18569946 | 0.12222366 | -0.5081073 | -4.03967858
21619.27 | 23632.57 | 32.35207748 | 12.15636826 | 0.12192947 | -0.49651775 | -4.06900978
21619.3 | 23632.61 | 32.11802673 | 12.09504128 | 0.12131435 | -0.48658353 | -4.13033676
21619.33 | 23632.63 | 31.99671936 | 12.09504128 | 0.12131435 | -0.46999517 | -4.13033676
21619.36 | 23632.67 | 32.11545181 | 12.08437538 | 0.12120737 | -0.47475344 | -4.14100266
21619.39 | 23632.7 | 32.02294159 | 12.09770775 | 0.12134109 | -0.46923363 | -4.12767029
21619.42 | 23632.72 | 31.76821136 | 12.05771065 | 0.12093993 | -0.41294619 | -4.16766739
21619.45 | 23632.76 | 31.9754734 | 12.06037712 | 0.12096667 | -0.3888714 | -4.16500092
21619.48 | 23632.79 | 31.67638206 | 12.03371239 | 0.12069922 | -0.3341749 | -4.19166565
21619.51 | 23632.81 | 31.82145119 | 12.0123806 | 0.12048526 | -0.31787577 | -4.21299744
21619.54 | 23632.85 | 31.54439545 | 12.03904533 | 0.12075271 | -0.32476115 | -4.18633271
21619.57 | 23632.875 | 31.56900215 | 12.02304649 | 0.12059224 | -0.30951664 | -4.20233155
21619.6 | 23632.9 | 31.53295517 | 12.0123806 | 0.12048526 | -0.30211607 | -4.21299744
21619.63 | 23632.94 | 31.34269714 | 11.99371529 | 0.12029804 | -0.26815265 | -4.23166275
21619.66 | 23632.96 | 31.03837585 | 11.99904823 | 0.12035153 | -0.31899679 | -4.22632981
21619.69 | 23632.99 | 31.14829254 | 11.99638176 | 0.12032479 | -0.34536391 | -4.22899628
21619.72 | 23633.03 | 31.13681984 | 11.94571877 | 0.11981663 | -0.39798555 | -4.27965927
21619.75 | 23633.05 | 31.10071564 | 11.98838234 | 0.12024456 | -0.43394208 | -4.2369957
21619.78 | 23633.09 | 30.95380592 | 11.94038582 | 0.11976314 | -0.42923096 | -4.28499222
21619.81 | 23633.12 | 30.89142799 | 11.93505287 | 0.11970966 | -0.42704859 | -4.29032517
21619.84 | 23633.14 | 31.07280159 | 11.91105461 | 0.11946895 | -0.44452113 | -4.31432343
21619.87 | 23633.18 | 30.48159599 | 11.8923893 | 0.11928173 | -0.4676086 | -4.33298874
21619.9 | 23633.21 | 31.01453972 | 11.8523941 | 0.11888058 | -0.48605993 | -4.37298394
21619.93 | 23633.23 | 30.87010765 | 11.90838814 | 0.1194422 | -0.49172369 | -4.3169899
21619.96 | 23633.27 | 30.74035072 | 11.85772705 | 0.11893407 | -0.4726406 | -4.36765099
21619.99 | 23633.29 | 30.34687424 | 11.86839104 | 0.11904103 | -0.42713752 | -4.356987
21620.02 | 23633.32 | 30.53662491 | 11.812397 | 0.11847941 | -0.37879455 | -4.41298104
21620.05 | 23633.36 | 30.26550865 | 11.82039642 | 0.11855964 | -0.39241251 | -4.40498162
21620.08 | 23633.38 | 30.3829937 | 11.7830658 | 0.11818521 | -0.41136217 | -4.44231224
21620.11 | 23633.42 | 29.9859066 | 11.80173111 | 0.11837243 | -0.44960931 | -4.42364693
21620.14 | 23633.45 | 30.27942085 | 11.7830658 | 0.11818521 | -0.43278044 | -4.44231224
21620.17 | 23633.47 | 30.10346222 | 11.79906464 | 0.11834568 | -0.38965341 | -4.4263134
21620.2 | 23633.51 | 29.89872551 | 11.7723999 | 0.11807823 | -0.34826675 | -4.45297814
21620.23 | 23633.54 | 29.91265106 | 11.74840164 | 0.11783753 | -0.31626824 | -4.4769764
21620.26 | 23633.56 | 29.92504501 | 11.70573807 | 0.11740961 | -0.29636928 | -4.51963997
21620.29 | 23633.6 | 29.71689224 | 11.72440338 | 0.11759682 | -0.32275683 | -4.50097466
21620.32 | 23633.625 | 30.0278492 | 11.71907043 | 0.11754333 | -0.36244863 | -4.50630761
21620.35 | 23633.65 | 29.7555027 | 11.71907043 | 0.11754333 | -0.37434837 | -4.50630761
21620.38 | 23633.69 | 29.48563004 | 11.71107101 | 0.1174631 | -0.33801773 | -4.51430703
21620.41 | 23633.71 | 29.58103752 | 11.72440338 | 0.11759682 | -0.31892186 | -4.50097466
21620.44 | 23633.74 | 29.7555275 | 11.70573807 | 0.11740961 | -0.3302961 | -4.51963997
21620.47 | 23633.78 | 29.4559269 | 11.64707565 | 0.11682121 | -0.34803206 | -4.57830239
21620.5 | 23633.8 | 29.49789429 | 11.62841034 | 0.116634 | -0.37740439 | -4.5969677
21620.53 | 23633.84 | 29.31847572 | 11.64974213 | 0.11684796 | -0.39264435 | -4.57563591
21620.56 | 23633.87 | 29.12973022 | 11.63907623 | 0.11674098 | -0.39363688 | -4.58630181
21620.59 | 23633.89 | 29.20217705 | 11.62574387 | 0.11660726 | -0.35269859 | -4.59963417
21620.62 | 23633.93 | 29.11988068 | 11.60707855 | 0.11642005 | -0.31990775 | -4.61829949
21620.65 | 23633.96 | 29.17082024 | 11.61507797 | 0.11650028 | -0.30415124 | -4.61030007
21620.68 | 23633.98 | 29.20052719 | 11.60707855 | 0.11642005 | -0.32534331 | -4.61829949
21620.71 | 23634.02 | 29.02176476 | 11.59374619 | 0.11628632 | -0.34099513 | -4.63163185
21620.74 | 23634.04 | 28.81728554 | 11.57241631 | 0.11607238 | -0.34641561 | -4.65296173
21620.77 | 23634.07 | 29.02252007 | 11.58574677 | 0.11620608 | -0.34060994 | -4.63963127
21620.8 | 23634.11 | 28.8782711 | 11.52975273 | 0.11564445 | -0.34656265 | -4.69562531
21620.83 | 23634.13 | 28.52193832 | 11.55108452 | 0.11585842 | -0.37022436 | -4.67429352
21620.86 | 23634.17 | 28.69194412 | 11.51642036 | 0.11551073 | -0.35355419 | -4.70895768
21620.89 | 23634.2 | 28.76038361 | 11.51908684 | 0.11553748 | -0.34267595 | -4.7062912
21620.92 | 23634.22 | 28.49142265 | 11.54575157 | 0.11580493 | -0.32014418 | -4.67962647
21620.95 | 23634.26 | 28.59374428 | 11.50042152 | 0.11535026 | -0.26776814 | -4.72495652
21620.98 | 23634.29 | 28.35855484 | 11.4630909 | 0.11497583 | -0.26968047 | -4.76228714
21621.01 | 23634.31 | 28.37176514 | 11.52441978 | 0.11559097 | -0.31891686 | -4.70095826
21621.04 | 23634.35 | 28.24964905 | 11.45509148 | 0.1148956 | -0.34476364 | -4.77028656
21621.07 | 23634.375 | 28.19678116 | 11.46842384 | 0.11502932 | -0.34791631 | -4.7569542
21621.1 | 23634.4 | 28.07537651 | 11.503088 | 0.11537701 | -0.34888721 | -4.72229004
21621.13 | 23634.44 | 28.48732376 | 11.45509148 | 0.1148956 | -0.34492424 | -4.77028656
21621.16 | 23634.46 | 28.24218178 | 11.39642906 | 0.11430721 | -0.31035709 | -4.82894898
21621.19 | 23634.49 | 28.1051445 | 11.4230938 | 0.11457466 | -0.31291589 | -4.80228424
21621.22 | 23634.53 | 28.2727375 | 11.40976143 | 0.11444093 | -0.32692742 | -4.81561661
21621.25 | 23634.55 | 27.98783684 | 11.40709496 | 0.11441419 | -0.30194631 | -4.81828308
21621.28 | 23634.59 | 28.06793213 | 11.39376259 | 0.11428046 | -0.26715231 | -4.83161545
21621.31 | 23634.62 | 28.04483223 | 11.40176201 | 0.1143607 | -0.23725787 | -4.82361603
21621.34 | 23634.64 | 27.88127899 | 11.39376259 | 0.11428046 | -0.19818965 | -4.83161545
21621.37 | 23634.68 | 27.53909111 | 11.39109612 | 0.11425372 | -0.18324284 | -4.83428192
21621.4 | 23634.71 | 27.60770035 | 11.3724308 | 0.1140665 | -0.18117052 | -4.85294724
21621.43 | 23634.73 | 27.4233017 | 11.36709785 | 0.11401302 | -0.17666389 | -4.85828019
21621.46 | 23634.77 | 27.68786049 | 11.35909843 | 0.11393278 | -0.20078963 | -4.86627961
21621.49 | 23634.79 | 27.55400467 | 11.35376549 | 0.11387929 | -0.22369294 | -4.87161255
21621.52 | 23634.82 | 27.58625793 | 11.35376549 | 0.11387929 | -0.2611104 | -4.87161255
21621.55 | 23634.86 | 27.55065536 | 11.36976433 | 0.11403976 | -0.26658013 | -4.85561371
21621.58 | 23634.88 | 27.34720612 | 11.34043312 | 0.11374556 | -0.27494693 | -4.88494492
21621.61 | 23634.92 | 27.54487228 | 11.34843254 | 0.1138258 | -0.29601118 | -4.8769455
21621.64 | 23634.95 | 27.22314644 | 11.30310249 | 0.11337113 | -0.32195398 | -4.92227555
21621.67 | 23634.97 | 27.1942234 | 11.29776955 | 0.11331765 | -0.35369334 | -4.92760849
21621.7 | 23635.01 | 27.27612877 | 11.28177071 | 0.11315718 | -0.38150233 | -4.94360733
21621.73 | 23635.04 | 27.2032032 | 11.29776955 | 0.11331765 | -0.40712178 | -4.92760849
21621.76 | 23635.06 | 27.14534187 | 11.2631073 | 0.11296998 | -0.37011114 | -4.96227074
21621.79 | 23635.1 | 26.99546623 | 11.26044083 | 0.11294323 | -0.31415585 | -4.96493721
21621.82 | 23635.125 | 26.89373016 | 11.25510788 | 0.11288974 | -0.28457347 | -4.97027016
21621.85 | 23635.15 | 26.88121605 | 11.24977493 | 0.11283626 | -0.29119194 | -4.97560311
21621.88 | 23635.19 | 26.73799896 | 11.20177841 | 0.11235484 | -0.29685825 | -5.02359963
21621.91 | 23635.21 | 27.00873756 | 11.23110962 | 0.11264904 | -0.29267368 | -4.99426842
21621.94 | 23635.24 | 26.75125885 | 11.24177551 | 0.11275602 | -0.2722365 | -4.98360253
21621.97 | 23635.28 | 26.63115692 | 11.22044373 | 0.11254206 | -0.25417632 | -5.00493431
21622 | 23635.3 | 26.63694763 | 11.20444489 | 0.11238159 | -0.28614613 | -5.02093315
21622.03 | 23635.34 | 26.59061241 | 11.17511368 | 0.1120874 | -0.29264382 | -5.05026436
21622.06 | 23635.37 | 26.62125015 | 11.16444778 | 0.11198042 | -0.30844641 | -5.06093026
21622.09 | 23635.39 | 26.73799896 | 11.22577667 | 0.11259555 | -0.31119451 | -4.99960137
21622.12 | 23635.43 | 26.63192177 | 11.15644836 | 0.11190018 | -0.29167065 | -5.06892968
21622.15 | 23635.46 | 26.53084373 | 11.14844894 | 0.11181995 | -0.27313158 | -5.0769291
21622.18 | 23635.48 | 26.49440193 | 11.11911774 | 0.11152575 | -0.23298016 | -5.1062603
21622.21 | 23635.52 | 26.51925468 | 11.14044952 | 0.11173971 | -0.27120322 | -5.08492852
21622.24 | 23635.54 | 26.15620804 | 11.15378189 | 0.11187343 | -0.28507403 | -5.07159615
21622.27 | 23635.57 | 26.06833076 | 11.12978363 | 0.11163273 | -0.28729278 | -5.09559441
21622.3 | 23635.61 | 26.14707375 | 11.12445068 | 0.11157924 | -0.27704498 | -5.10092736
21622.33 | 23635.63 | 26.43887138 | 11.12445068 | 0.11157924 | -0.26715994 | -5.10092736
21622.36 | 23635.67 | 26.18110085 | 11.1031189 | 0.11136528 | -0.30395457 | -5.12225914
21622.39 | 23635.7 | 26.29720497 | 11.08178711 | 0.11115132 | -0.33364242 | -5.14359093
21622.42 | 23635.72 | 26.05093384 | 11.06845474 | 0.1110176 | -0.37005156 | -5.1569233
21622.45 | 23635.76 | 26.12050056 | 11.07378769 | 0.11107109 | -0.38439465 | -5.15159035
21622.48 | 23635.79 | 25.72649193 | 11.0524559 | 0.11085713 | -0.35102481 | -5.17292214
21622.51 | 23635.81 | 25.8659153 | 11.04978943 | 0.11083038 | -0.32535124 | -5.17558861
21622.54 | 23635.85 | 25.92728806 | 11.04179001 | 0.11075015 | -0.29146826 | -5.18358803
21622.57 | 23635.875 | 25.83264732 | 11.01512527 | 0.1104827 | -0.26828396 | -5.21025277
21622.6 | 23635.9 | 25.90652275 | 11.00979233 | 0.11042921 | -0.24534771 | -5.21558571
21622.63 | 23635.94 | 25.51061249 | 11.01512527 | 0.1104827 | -0.22746639 | -5.21025277
21622.66 | 23635.96 | 25.7596283 | 11.02312469 | 0.11056294 | -0.21193337 | -5.20225335
21622.69 | 23635.99 | 25.45820999 | 10.99645996 | 0.11029548 | -0.1693987 | -5.22891808
21622.72 | 23636.03 | 25.57281303 | 11.00179291 | 0.11034897 | -0.18347222 | -5.22358513
21622.75 | 23636.05 | 25.45989227 | 10.99645996 | 0.11029548 | -0.17519316 | -5.22891808
21622.78 | 23636.09 | 25.30875206 | 10.9831295 | 0.11016177 | -0.2041727 | -5.24224854
21622.81 | 23636.12 | 25.71976662 | 11.00179291 | 0.11034897 | -0.21309909 | -5.22358513
21622.84 | 23636.14 | 25.50800705 | 10.97246361 | 0.1100548 | -0.22509225 | -5.25291443
t=4h

## mart
| Time (s) | T (ºC) | Dl (µm) | Dl/l0 | dDl/dt (µm/s)
0 | 23614.34375 | 282.5022 | 53.74773788 | 0.53909463 | -2.89592481
0.0078125 | 23614.35 | 282.2798 | 53.73440552 | 0.53896093 | -2.71962714
0.015625 | 23614.36 | 282.1745 | 53.7157402 | 0.53877372 | -2.54709864
0.0234375 | 23614.37 | 282.013 | 53.68107605 | 0.53842604 | -2.45606828
0.03125 | 23614.375 | 281.6756 | 53.66241074 | 0.53823882 | -2.45000863
0.0390625 | 23614.38 | 281.3324 | 53.65174484 | 0.53813183 | -2.41890764
0.04492188 | 23614.39 | 281.177 | 53.66507721 | 0.53826553 | -2.42440009
0.05273438 | 23614.4 | 280.9464 | 53.62774658 | 0.53789115 | -2.35916448
0.06054688 | 23614.4 | 280.6281 | 53.58508301 | 0.53746319 | -2.32063746
0.06835938 | 23614.41 | 280.5086 | 53.56641769 | 0.53727597 | -2.28677416
0.07617188 | 23614.42 | 280.307 | 53.56108475 | 0.5372225 | -2.35483527
0.08398438 | 23614.43 | 280.1474 | 53.56375122 | 0.53724927 | -2.48411274
0.09179688 | 23614.44 | 279.9509 | 53.52642059 | 0.53687483 | -2.40710378
0.09960938 | 23614.44 | 279.8329 | 53.50775528 | 0.53668761 | -2.33532906
0.1074219 | 23614.45 | 279.6551 | 53.50775528 | 0.53668761 | -2.32932758
0.1152344 | 23614.46 | 279.34 | 53.47309113 | 0.53633994 | -2.53899145
0.1230469 | 23614.47 | 279.0687 | 53.44909286 | 0.5360992 | -2.80194211
0.1308594 | 23614.47 | 278.7249 | 53.40909576 | 0.53569806 | -2.97509694
0.1386719 | 23614.48 | 278.6057 | 53.43842697 | 0.53599221 | -3.22784519
0.14453125 | 23614.49 | 278.5926 | 53.40376282 | 0.53564453 | -3.1918056
0.15234375 | 23614.5 | 278.4683 | 53.34243393 | 0.53502941 | -3.10504937
0.16015625 | 23614.5 | 278.2316 | 53.33443451 | 0.53494918 | -3.03159857
0.16796875 | 23614.51 | 278.2047 | 53.28110886 | 0.53441429 | -3.02889299
0.17578125 | 23614.52 | 277.8705 | 53.26511002 | 0.53425384 | -3.15879369
0.18359375 | 23614.53 | 277.8111 | 53.25444412 | 0.53414685 | -3.09768558
0.19140625 | 23614.54 | 277.5783 | 53.24377823 | 0.53403991 | -3.07346845
0.19921875 | 23614.54 | 277.2787 | 53.26244354 | 0.53422707 | -2.98119116
0.20703125 | 23614.55 | 277.1543 | 53.19578171 | 0.53355849 | -2.83099389
0.21484375 | 23614.56 | 276.9613 | 53.16378403 | 0.53323752 | -2.83438826
0.22265625 | 23614.57 | 276.7867 | 53.14511871 | 0.5330503 | -2.82087302
0.23046875 | 23614.57 | 276.5999 | 53.11045456 | 0.53270262 | -2.9250226
0.23828125 | 23614.58 | 276.464 | 53.0864563 | 0.53246194 | -2.90587759
0.24609375 | 23614.59 | 276.2613 | 53.05979156 | 0.5321945 | -2.8635757
0.2519531 | 23614.6 | 276.2138 | 53.07845688 | 0.53238171 | -2.80904675
0.2597656 | 23614.6 | 276.0322 | 53.04912567 | 0.5320875 | -2.63550091
0.2675781 | 23614.61 | 275.7802 | 53.02779388 | 0.53187352 | -2.57014656
0.2753906 | 23614.62 | 275.6133728 | 53.02779388 | 0.53187352 | -2.64686775
0.2832031 | 23614.63 | 275.5613 | 52.97179794 | 0.53131193 | -2.66561484
0.2910156 | 23614.63 | 275.2333374 | 52.93713379 | 0.5309642 | -2.81964207
0.2988281 | 23614.64 | 275.1773 | 52.96113205 | 0.53120494 | -3.02127767
0.3066406 | 23614.65 | 274.9321 | 52.89180374 | 0.53050953 | -3.14839768
0.3144531 | 23614.66 | 274.8869 | 52.89713669 | 0.53056306 | -3.21070838
0.3222656 | 23614.67 | 274.8669 | 52.86513901 | 0.53024209 | -3.07995152
0.3300781 | 23614.67 | 274.5918 | 52.84114075 | 0.5300014 | -3.11125922
0.3378906 | 23614.68 | 274.3123 | 52.82247543 | 0.52981418 | -3.13489985
0.3457031 | 23614.69 | 274.2076 | 52.76114655 | 0.52919906 | -3.28424621
0.3535156 | 23614.7 | 273.9432 | 52.75314713 | 0.52911884 | -3.50807142
0.359375 | 23614.7 | 273.6989 | 52.75848007 | 0.5291723 | -3.56312656
0.3671875 | 23614.71 | 273.5038 | 52.72648621 | 0.52885139 | -3.63533425
0.375 | 23614.71875 | 273.1826 | 52.697155 | 0.52855718 | -3.55089283
0.3828125 | 23614.73 | 272.8278 | 52.64382553 | 0.52802229 | -3.53294659
0.390625 | 23614.73 | 272.6335 | 52.60916138 | 0.52767462 | -3.56780338
0.3984375 | 23614.74 | 272.1146 | 52.5771637 | 0.5273537 | -3.68733358
0.40625 | 23614.75 | 271.6855 | 52.57183075 | 0.52730018 | -3.84250259
0.4140625 | 23614.76 | 271.2207 | 52.5371666 | 0.52695251 | -3.82222462
0.421875 | 23614.77 | 270.8623 | 52.52383423 | 0.52681881 | -3.68178177
0.4296875 | 23614.77 | 270.4833 | 52.49183655 | 0.52649784 | -3.62964964
0.4375 | 23614.78125 | 269.9567 | 52.46517181 | 0.52623039 | -3.74921584
0.4453125 | 23614.79 | 269.7133 | 52.39850998 | 0.52556175 | -3.97568989
0.453125 | 23614.8 | 269.2375 | 52.38251114 | 0.52540129 | -4.17901325
0.4589844 | 23614.8 | 268.9046 | 52.37451172 | 0.52532107 | -4.34695053
0.4667969 | 23614.81 | 268.6065 | 52.35051346 | 0.52508038 | -4.36813974
0.4746094 | 23614.82 | 268.1917 | 52.2865181 | 0.5244385 | -4.45172548
0.4824219 | 23614.83 | 267.6866 | 52.25452042 | 0.52411753 | -4.59996653
0.4902344 | 23614.83 | 267.2877 | 52.19319153 | 0.52350241 | -4.81578016
0.4980469 | 23614.84 | 266.8708 | 52.20919037 | 0.52366287 | -5.01843834
0.5058594 | 23614.85 | 266.4671 | 52.14253235 | 0.52299428 | -5.00199366
0.5136719 | 23614.86 | 266.142 | 52.12653351 | 0.52283382 | -5.07255459
0.5214844 | 23614.87 | 265.8387146 | 52.05187225 | 0.52208495 | -5.07611561
0.5292969 | 23614.87 | 265.4749 | 51.98521042 | 0.52141637 | -5.23048687
0.5371094 | 23614.88 | 265.1277 | 51.97987747 | 0.52136284 | -5.38752699
0.5449219 | 23614.89 | 264.8548 | 51.94787979 | 0.52104193 | -5.38472986
0.5527344 | 23614.9 | 264.4596 | 51.90521622 | 0.52061397 | -5.44585705
0.5605469 | 23614.9 | 264.2003 | 51.86521912 | 0.52021283 | -5.45909691
0.56640625 | 23614.91 | 264.0021 | 51.78522491 | 0.51941049 | -5.58053589
0.57421875 | 23614.92 | 263.6314 | 51.78255844 | 0.51938373 | -5.73155022
0.58203125 | 23614.93 | 263.3605 | 51.74522781 | 0.51900929 | -5.82474947
0.58984375 | 23614.93 | 263.1701355 | 51.70256424 | 0.51858139 | -5.88653231
0.59765625 | 23614.94 | 262.8661499 | 51.62790298 | 0.51783252 | -5.79915667
0.60546875 | 23614.95 | 262.3648 | 51.55591202 | 0.51711047 | -5.79666901
0.61328125 | 23614.96 | 261.9752 | 51.53991318 | 0.51694995 | -5.92082882
0.62109375 | 23614.96 | 261.7246 | 51.50258255 | 0.51657552 | -5.85269117
0.62890625 | 23614.97 | 261.3822 | 51.44125366 | 0.5159604 | -5.83990049
0.63671875 | 23614.98 | 261.06 | 51.45458603 | 0.51609415 | -5.79129362
0.64453125 | 23614.99 | 260.7352 | 51.33459473 | 0.51489061 | -5.61757326
0.65234375 | 23615 | 260.4081 | 51.30792999 | 0.51462317 | -5.71001101
0.66015625 | 23615 | 260.1591 | 51.29993057 | 0.51454294 | -5.83408689
0.66796875 | 23615.01 | 259.7509 | 51.22260284 | 0.5137673 | -5.99015093
0.6738281 | 23615.02 | 259.5167 | 51.18260574 | 0.51336616 | -5.90916634
0.6816406 | 23615.03 | 259.2697 | 51.15860748 | 0.51312542 | -5.93014574
0.6894531 | 23615.03 | 258.7756 | 51.09994507 | 0.51253706 | -5.98455191
0.6972656 | 23615.04 | 258.448 | 51.03595352 | 0.51189518 | -5.95095062
0.7050781 | 23615.05 | 258.2887 | 51.00662231 | 0.51160103 | -5.97318411
0.7128906 | 23615.06 | 258.0786 | 50.96129227 | 0.51114637 | -5.95972109
0.7207031 | 23615.06 | 257.8973 | 50.92662811 | 0.51079869 | -5.8453517
0.7285156 | 23615.07 | 257.5944519 | 50.84930038 | 0.51002306 | -5.70817709
0.7363281 | 23615.08 | 257.1704 | 50.82263565 | 0.50975561 | -5.67964888
0.7441406 | 23615.09 | 257.0029 | 50.77997208 | 0.50932771 | -5.64259815
0.7519531 | 23615.1 | 256.6574 | 50.72397614 | 0.50876606 | -5.65955973
0.7597656 | 23615.1 | 256.3339 | 50.6973114 | 0.50849861 | -5.66549063
0.7675781 | 23615.11 | 256.0312 | 50.66531372 | 0.50817764 | -5.61960363
0.7753906 | 23615.12 | 255.8456 | 50.59865189 | 0.50750905 | -5.61334467
0.78125 | 23615.125 | 255.6855 | 50.58531952 | 0.5073753 | -5.81484699
0.7890625 | 23615.13 | 255.3768158 | 50.51865768 | 0.50670666 | -5.99813271
0.796875 | 23615.14 | 255.0831604 | 50.4679985 | 0.50619859 | -6.17004347
0.8046875 | 23615.15 | 254.8312 | 50.45466614 | 0.50606483 | -6.19567156
0.8125 | 23615.15625 | 254.4911 | 50.3880043 | 0.50539625 | -6.24662542
0.8203125 | 23615.16 | 254.0455 | 50.32400894 | 0.50475436 | -6.17519665
0.828125 | 23615.17 | 253.8758 | 50.24401474 | 0.50395197 | -6.03979445
0.8359375 | 23615.18 | 253.3493042 | 50.2280159 | 0.50379151 | -5.98219299
0.84375 | 23615.1875 | 253.1098 | 50.18268585 | 0.50333685 | -5.89624977
0.8515625 | 23615.2 | 252.8731842 | 50.1480217 | 0.50298917 | -5.86783409
0.859375 | 23615.2 | 252.5696 | 50.08935928 | 0.50240076 | -5.70148087
0.8671875 | 23615.21 | 252.3224 | 50.06536102 | 0.50216007 | -5.57355547
0.875 | 23615.21875 | 252.0954 | 50.03069687 | 0.5018124 | -5.54902029
0.8808594 | 23615.22 | 251.813797 | 49.99603271 | 0.50146472 | -5.69678545
0.8886719 | 23615.23 | 251.5687 | 49.91604233 | 0.50066239 | -5.7768693
0.8964844 | 23615.24 | 251.3947 | 49.87604523 | 0.50026125 | -5.90317392
0.9042969 | 23615.25 | 251.1228 | 49.86004639 | 0.50010073 | -5.9786005
0.9121094 | 23615.26 | 250.7757 | 49.79338455 | 0.49943212 | -5.98786116
0.9199219 | 23615.26 | 250.355 | 49.74538803 | 0.49895072 | -5.93767881
0.9277344 | 23615.27 | 250.0945282 | 49.68939209 | 0.49838907 | -5.94841766
0.9355469 | 23615.28 | 249.7156 | 49.65739441 | 0.49806812 | -6.07387257
0.9433594 | 23615.29 | 249.5623 | 49.60406494 | 0.49753323 | -6.10634518
0.9511719 | 23615.29 | 249.2555 | 49.57473373 | 0.49723905 | -6.06556368
0.9589844 | 23615.3 | 249.0845 | 49.52407074 | 0.49673089 | -5.95582819
0.9667969 | 23615.31 | 248.7345 | 49.47074127 | 0.496196 | -5.94251013
0.9746094 | 23615.32 | 248.6651 | 49.39075089 | 0.49539366 | -5.97177553
0.9824219 | 23615.33 | 248.3079 | 49.34808731 | 0.49496576 | -6.07192039
0.98828125 | 23615.33 | 248.1146 | 49.34542084 | 0.494939 | -6.16069937
0.99609375 | 23615.34 | 247.894 | 49.31608963 | 0.49464482 | -6.23082542
1.00390625 | 23615.35 | 247.5826416 | 49.24142838 | 0.49389595 | -6.17716074
1.01171875 | 23615.36 | 247.2935 | 49.18809891 | 0.49336106 | -6.17600536
1.01953125 | 23615.36 | 247.0896 | 49.15076828 | 0.49298662 | -6.20738411
1.02734375 | 23615.37 | 247.0158844 | 49.08410645 | 0.492318 | -6.30140638
1.03515625 | 23615.38 | 246.619 | 49.04410934 | 0.49191684 | -6.36976147
1.04296875 | 23615.39 | 246.3986 | 48.97478104 | 0.49122146 | -6.31591558
1.05078125 | 23615.39 | 246.1981 | 48.93211746 | 0.49079356 | -6.23391199
1.05859375 | 23615.4 | 245.7921 | 48.89478683 | 0.49041912 | -6.07533789
1.06640625 | 23615.41 | 245.437 | 48.85478973 | 0.49001795 | -5.97872734
1.07421875 | 23615.42 | 245.2742 | 48.79613113 | 0.48942959 | -5.78328562
1.08203125 | 23615.43 | 245.0929 | 48.76679993 | 0.48913538 | -5.71401739
1.08984375 | 23615.43 | 244.9049 | 48.71347046 | 0.48860049 | -5.53985405
1.095703 | 23615.44 | 244.8598 | 48.66814041 | 0.48814583 | -5.43336535
1.103516 | 23615.45 | 244.4628 | 48.65747452 | 0.48803884 | -5.34879541
1.111328 | 23615.46 | 244.2584 | 48.58281326 | 0.48728999 | -5.32229614
1.119141 | 23615.46 | 243.9467 | 48.56148148 | 0.48707604 | -5.41916275
1.126953 | 23615.47 | 243.707 | 48.50815201 | 0.48654112 | -5.38864326
1.134766 | 23615.48 | 243.3635 | 48.49748611 | 0.48643416 | -5.48148108
1.142578 | 23615.49 | 242.9184 | 48.45482254 | 0.48600623 | -5.43227625
1.150391 | 23615.49 | 242.6656 | 48.39349365 | 0.48539111 | -5.56347656
1.158203 | 23615.5 | 242.5201416 | 48.34283066 | 0.48488295 | -5.63649273
1.166016 | 23615.51 | 242.2543335 | 48.26817322 | 0.48413411 | -5.73234272
1.173828 | 23615.52 | 241.8464 | 48.26817322 | 0.48413411 | -6.03287125
1.181641 | 23615.53 | 241.6861 | 48.2201767 | 0.48365271 | -6.20105505
1.189453 | 23615.53 | 241.477005 | 48.14551544 | 0.48290387 | -6.23100233
1.1953125 | 23615.54 | 241.2333 | 48.1295166 | 0.48274338 | -6.10136652
1.203125 | 23615.55 | 241.043 | 48.09751892 | 0.48242244 | -6.04895926
1.2109375 | 23615.55 | 240.6805 | 48.0095253 | 0.48153985 | -6.0078454
1.21875 | 23615.5625 | 240.4572 | 47.95352936 | 0.48097822 | -6.07988787
1.2265625 | 23615.57 | 240.2996 | 47.91353226 | 0.48057705 | -6.13378382
1.234375 | 23615.58 | 240.0479 | 47.87353516 | 0.48017585 | -6.19211149
1.2421875 | 23615.59 | 239.8115 | 47.86286926 | 0.48006889 | -6.18583536
1.25 | 23615.59375 | 239.5986 | 47.7988739 | 0.47942701 | -6.15395308
1.2578125 | 23615.6 | 239.3156 | 47.74821091 | 0.47891885 | -6.05393267
1.265625 | 23615.61 | 239.0885 | 47.68421936 | 0.478277 | -6.00339222
1.2734375 | 23615.62 | 238.833 | 47.64955521 | 0.47792932 | -6.10161638
1.28125 | 23615.625 | 238.4291 | 47.569561 | 0.47712699 | -6.09639788
1.2890625 | 23615.63 | 238.2961 | 47.53223038 | 0.47675255 | -6.13278437
1.296875 | 23615.64 | 237.8047 | 47.49756622 | 0.47640488 | -6.10009909
1.302734 | 23615.65 | 237.7099 | 47.47090149 | 0.4761374 | -6.01102638
1.310547 | 23615.65 | 237.522995 | 47.41757202 | 0.47560251 | -5.82864475
1.318359 | 23615.66 | 237.0845 | 47.39357376 | 0.47536182 | -5.79918814
1.326172 | 23615.67 | 236.8762 | 47.33757782 | 0.47480017 | -5.72024632
1.333984 | 23615.68 | 236.3548 | 47.26025009 | 0.47402456 | -5.70211554
1.341797 | 23615.69 | 236.1867 | 47.2389183 | 0.47381061 | -5.74291372
1.349609 | 23615.69 | 235.9016 | 47.19092178 | 0.47332919 | -5.81551647
1.357422 | 23615.7 | 235.7239 | 47.14292908 | 0.47284782 | -5.77607059
1.365234 | 23615.71 | 235.4736 | 47.09493256 | 0.47236642 | -5.74108934
1.373047 | 23615.72 | 235.2262 | 47.08426666 | 0.47225943 | -5.72166443
1.380859 | 23615.72 | 235.193 | 47.00693893 | 0.47148383 | -5.6189332
1.388672 | 23615.73 | 234.9685 | 46.9802742 | 0.47121638 | -5.60970068
1.396484 | 23615.74 | 234.5703 | 46.92427826 | 0.47065473 | -5.66785192
1.404297 | 23615.75 | 234.3664 | 46.88161469 | 0.47022682 | -5.79001284
1.41015625 | 23615.75 | 234.2564 | 46.83095169 | 0.46971866 | -5.80289984
1.41796875 | 23615.76 | 233.9312 | 46.81761932 | 0.46958494 | -5.86955833
1.42578125 | 23615.77 | 233.6105957 | 46.76428986 | 0.46905005 | -5.77393961
1.43359375 | 23615.78 | 233.5124 | 46.71096039 | 0.46851513 | -5.73816586
1.44140625 | 23615.79 | 233.2492 | 46.66296387 | 0.46803373 | -5.78517056
1.44921875 | 23615.79 | 233.1367 | 46.6096344 | 0.46749884 | -5.85377121
1.45703125 | 23615.8 | 232.9799 | 46.57764053 | 0.46717793 | -5.82187653
1.46484375 | 23615.81 | 232.7307 | 46.53497696 | 0.46675 | -5.63993835
1.47265625 | 23615.82 | 232.4091 | 46.50564575 | 0.46645582 | -5.56376505
1.48046875 | 23615.82 | 232.1686 | 46.42831802 | 0.46568021 | -5.37864447
1.48828125 | 23615.83 | 231.918 | 46.36432266 | 0.46503833 | -5.41836405
1.49609375 | 23615.84 | 231.6288 | 46.36965561 | 0.46509182 | -5.50014257
1.50390625 | 23615.85 | 231.3177 | 46.32699203 | 0.46466389 | -5.59463596
1.509766 | 23615.85 | 231.1872 | 46.31365967 | 0.46453017 | -5.58603334
1.517578 | 23615.86 | 230.9281 | 46.24966431 | 0.46388829 | -5.50459957
1.525391 | 23615.87 | 230.6149 | 46.20433426 | 0.46343362 | -5.53047085
1.533203 | 23615.88 | 230.7614 | 46.13500595 | 0.46273828 | -5.55212641
1.541016 | 23615.88 | 230.3111 | 46.10834122 | 0.4624708 | -5.73724699
1.548828 | 23615.89 | 230.0262 | 46.04701614 | 0.46185571 | -5.83367205
1.556641 | 23615.9 | 229.8523 | 46.01768494 | 0.46156153 | -5.90091658
1.564453 | 23615.91 | 229.5055 | 45.97768784 | 0.46116036 | -5.80567408
1.572266 | 23615.92 | 229.2988 | 45.93502426 | 0.46073243 | -5.78190565
1.580078 | 23615.92 | 229.0125 | 45.90569305 | 0.46043822 | -5.74821854
1.587891 | 23615.93 | 228.7593 | 45.83636475 | 0.45974287 | -5.78419447
1.595703 | 23615.94 | 228.5364 | 45.77770233 | 0.45915449 | -5.77961826
1.603516 | 23615.95 | 228.4044 | 45.7403717 | 0.45878005 | -5.82672358
1.611328 | 23615.96 | 228.0988 | 45.70570755 | 0.45843235 | -5.71775818
1.6171875 | 23615.96 | 227.8954 | 45.64171219 | 0.45779049 | -5.55743265
1.625 | 23615.96875 | 227.6544342 | 45.64171219 | 0.45779049 | -5.45879984
1.6328125 | 23615.98 | 227.4687 | 45.55905151 | 0.45696139 | -5.36747932
1.640625 | 23615.98 | 227.1712 | 45.54838562 | 0.4568544 | -5.40193033
1.6484375 | 23615.99 | 226.8098 | 45.50572205 | 0.4564265 | -5.22317219
1.65625 | 23616 | 226.7122 | 45.49239349 | 0.45629281 | -5.22018957
1.6640625 | 23616.01 | 226.4619751 | 45.42839813 | 0.45565093 | -5.07156992
1.671875 | 23616.02 | 226.3685 | 45.3617363 | 0.45498231 | -5.15614271
1.6796875 | 23616.02 | 225.8137 | 45.32440567 | 0.45460787 | -5.24844027
1.6875 | 23616.03125 | 225.7624 | 45.2710762 | 0.45407298 | -5.32943153
1.6953125 | 23616.04 | 225.642 | 45.30040741 | 0.45436716 | -5.55903721
1.703125 | 23616.05 | 225.3111 | 45.21774673 | 0.45353806 | -5.49941111
1.7109375 | 23616.05 | 225.2401 | 45.16708374 | 0.4530299 | -5.61561823
1.71875 | 23616.0625 | 224.8428 | 45.1510849 | 0.45286945 | -5.62908745
1.724609 | 23616.07 | 224.5844 | 45.07909012 | 0.45214733 | -5.7180438
1.732422 | 23616.08 | 224.4406 | 45.05775833 | 0.45193338 | -5.76595688
1.740234 | 23616.08 | 224.135 | 44.9910965 | 0.45126474 | -5.73661089
1.748047 | 23616.09 | 223.9707 | 44.9324379 | 0.45067638 | -5.8055439
1.755859 | 23616.1 | 223.546 | 44.89510727 | 0.45030198 | -5.66998482
1.763672 | 23616.11 | 223.3573 | 44.86310959 | 0.44998103 | -5.58334303
1.771484 | 23616.12 | 223.1135 | 44.8417778 | 0.44976705 | -5.45581484
1.779297 | 23616.12 | 222.8767 | 44.81244659 | 0.44947287 | -5.37731695
1.787109 | 23616.13 | 222.5311 | 44.72711945 | 0.44861704 | -5.28193521
1.794922 | 23616.14 | 222.3839 | 44.68978882 | 0.4482426 | -5.35300541
1.802734 | 23616.15 | 222.2189 | 44.67912292 | 0.44813561 | -5.4493947
1.810547 | 23616.15 | 221.9724 | 44.60446167 | 0.44738677 | -5.47794724
1.818359 | 23616.16 | 221.6695 | 44.58312988 | 0.44717279 | -5.38558149
1.826172 | 23616.17 | 221.6659 | 44.51380157 | 0.44647744 | -5.22737074
1.83203125 | 23616.18 | 221.2121 | 44.49780273 | 0.44631696 | -5.25823736
1.83984375 | 23616.18 | 221.1384 | 44.44980621 | 0.44583556 | -5.21306515
1.84765625 | 23616.19 | 220.7844 | 44.41247559 | 0.44546112 | -5.23680592
1.85546875 | 23616.2 | 220.6783 | 44.40714264 | 0.44540763 | -5.25228119
1.86328125 | 23616.21 | 220.6412 | 44.35381699 | 0.44487277 | -5.15938187
1.87109375 | 23616.21 | 220.3061 | 44.29515457 | 0.44428438 | -5.26801634
1.87890625 | 23616.22 | 220.0141449 | 44.26049042 | 0.44393671 | -5.37676668
1.88671875 | 23616.23 | 219.7161 | 44.19649506 | 0.44329482 | -5.62063932
1.89453125 | 23616.24 | 219.4852 | 44.18849564 | 0.4432146 | -5.78357601
1.90234375 | 23616.25 | 219.2469 | 44.11116791 | 0.44243899 | -5.81159496
1.91015625 | 23616.25 | 219.1071 | 44.09516907 | 0.4422785 | -5.90653133
1.91796875 | 23616.26 | 218.7926 | 44.02317429 | 0.44155639 | -5.75977135
1.92578125 | 23616.27 | 218.6275 | 43.96451187 | 0.44096801 | -5.65875816
1.931641 | 23616.28 | 218.3915 | 43.95651245 | 0.44088778 | -5.51391602
1.939453 | 23616.28 | 218.3032 | 43.90584946 | 0.44037962 | -5.40021133
1.947266 | 23616.29 | 218.2346 | 43.84452057 | 0.4397645 | -5.32233191
1.955078 | 23616.3 | 217.8225 | 43.82585526 | 0.43957728 | -5.2073307
1.962891 | 23616.31 | 217.6939 | 43.78586197 | 0.43917614 | -5.08703375
1.970703 | 23616.31 | 217.0847 | 43.76986313 | 0.43901566 | -4.99778605
1.978516 | 23616.32 | 217.0662 | 43.73786545 | 0.43869472 | -4.95331049
1.986328 | 23616.33 | 216.6841 | 43.65787125 | 0.43789238 | -4.98375225
1.994141 | 23616.34 | 216.4651 | 43.62320709 | 0.4375447 | -5.10369444
2.001953 | 23616.35 | 216.1749 | 43.59654236 | 0.43727726 | -5.30671787
2.009766 | 23616.35 | 216.0876 | 43.55387878 | 0.43684933 | -5.44081783
2.017578 | 23616.36 | 215.96 | 43.51654816 | 0.43647489 | -5.4400363
2.025391 | 23616.37 | 215.7137 | 43.46855164 | 0.43599349 | -5.40313101
2.033203 | 23616.38 | 215.6028 | 43.41788864 | 0.43548533 | -5.32379293
2.0390625 | 23616.38 | 215.5546 | 43.38055801 | 0.4351109 | -5.17852163
2.046875 | 23616.39 | 215.298 | 43.33256149 | 0.4346295 | -5.0912652
2.0546875 | 23616.4 | 215.2274 | 43.32722855 | 0.434576 | -5.15705824
2.0625 | 23616.40625 | 214.7097 | 43.25523758 | 0.43385392 | -5.04611492
2.0703125 | 23616.41 | 214.4231 | 43.21524048 | 0.43345276 | -5.03740358
2.078125 | 23616.42 | 214.2614 | 43.23657227 | 0.43366671 | -5.02274275
2.0859375 | 23616.43 | 214.0703 | 43.16457748 | 0.4329446 | -5.05666208
2.09375 | 23616.4375 | 213.8023 | 43.12991333 | 0.43259692 | -5.12655973
2.1015625 | 23616.45 | 213.5108 | 43.06591797 | 0.43195504 | -5.12846708
2.109375 | 23616.45 | 213.1345 | 43.02325439 | 0.43152711 | -5.29647398
2.1171875 | 23616.46 | 213.2250824 | 42.99392319 | 0.43123293 | -5.35665083
2.125 | 23616.46875 | 212.8656 | 42.94326019 | 0.43072477 | -5.35010195
2.1328125 | 23616.48 | 212.6524 | 42.8925972 | 0.43021661 | -5.20183563
2.140625 | 23616.48 | 212.2685 | 42.8819313 | 0.43010962 | -5.1425519
2.146484 | 23616.49 | 212.1228 | 42.83926773 | 0.42968172 | -5.09591436
2.154297 | 23616.5 | 211.818 | 42.78327179 | 0.42912006 | -5.10649443
2.162109 | 23616.51 | 211.5748 | 42.77527237 | 0.42903984 | -5.13280964
2.169922 | 23616.51 | 211.4617 | 42.73527527 | 0.42863867 | -5.20867777
2.177734 | 23616.52 | 211.2534 | 42.68994904 | 0.42818403 | -5.19726658
2.185547 | 23616.53 | 211.2057 | 42.61528778 | 0.42743516 | -5.17928219
2.193359 | 23616.54 | 210.8158 | 42.60728836 | 0.42735493 | -5.34951067
2.201172 | 23616.54 | 210.5451 | 42.54062653 | 0.42668632 | -5.40607262
2.208984 | 23616.55 | 210.4299 | 42.49796295 | 0.42625839 | -5.44993448
2.216797 | 23616.56 | 210.2433 | 42.48996353 | 0.42617816 | -5.41373539
2.224609 | 23616.57 | 209.9991 | 42.43130112 | 0.42558977 | -5.21540213
2.232422 | 23616.58 | 209.7955 | 42.38063812 | 0.42508161 | -5.14766741
2.240234 | 23616.58 | 209.6311 | 42.34864044 | 0.42476067 | -5.16382027
2.24609375 | 23616.59 | 209.3061 | 42.28464508 | 0.42411879 | -5.30935907
2.25390625 | 23616.6 | 209.0938 | 42.29531097 | 0.42422578 | -5.33870888
2.26171875 | 23616.61 | 208.9518 | 42.23931503 | 0.42366412 | -5.15921926
2.26953125 | 23616.61 | 208.7217 | 42.2126503 | 0.42339668 | -5.0183773
2.27734375 | 23616.62 | 208.4407 | 42.15665436 | 0.42283505 | -4.78989792
2.28515625 | 23616.63 | 208.1504 | 42.07666397 | 0.42203271 | -4.70349216
2.29296875 | 23616.64 | 208.0514 | 42.06066513 | 0.42187226 | -4.79098225
2.30078125 | 23616.64 | 207.7841 | 42.06066513 | 0.42187226 | -4.83921337
2.30859375 | 23616.65 | 207.7512 | 42.01000214 | 0.4213641 | -4.87139606
2.31640625 | 23616.66 | 207.541 | 42.00200272 | 0.42128387 | -4.73605347
2.32421875 | 23616.67 | 207.4225 | 41.9433403 | 0.42069548 | -4.67081213
2.33203125 | 23616.68 | 207.1945 | 41.90600967 | 0.42032105 | -4.75474358
2.33984375 | 23616.68 | 206.93 | 41.84468079 | 0.41970593 | -4.93983603
2.34765625 | 23616.69 | 206.677 | 41.81534958 | 0.41941172 | -5.15494108
2.353516 | 23616.7 | 206.6057 | 41.77535248 | 0.41901055 | -5.16513157
2.361328 | 23616.71 | 206.2893219 | 41.75935364 | 0.41885006 | -5.10694218
2.369141 | 23616.71 | 205.9235 | 41.70869064 | 0.41834193 | -5.02476454
2.376953 | 23616.72 | 205.7109375 | 41.6633606 | 0.41788727 | -4.89504766
2.384766 | 23616.73 | 205.4837 | 41.61003113 | 0.41735235 | -4.85929728
2.392578 | 23616.74 | 205.2558 | 41.61536407 | 0.41740584 | -5.04619408
2.400391 | 23616.74 | 205.0298 | 41.56203842 | 0.41687098 | -5.14183331
2.408203 | 23616.75 | 204.8781 | 41.51137543 | 0.41636282 | -5.1230545
2.416016 | 23616.76 | 204.5415 | 41.49004364 | 0.41614887 | -5.05203915
2.423828 | 23616.77 | 204.3792 | 41.45004654 | 0.4157477 | -5.04278231
2.431641 | 23616.78 | 204.2389 | 41.36738586 | 0.4149186 | -4.98125076
2.439453 | 23616.78 | 204.0216 | 41.32472229 | 0.41449067 | -4.9803462
2.447266 | 23616.79 | 203.7732 | 41.31138992 | 0.41435695 | -5.00178528
2.455078 | 23616.8 | 203.5071 | 41.28205872 | 0.41406277 | -4.94512796
2.4609375 | 23616.8 | 203.2641 | 41.26072693 | 0.41384882 | -4.79530478
2.46875 | 23616.8125 | 203.2085 | 41.21806335 | 0.41342089 | -4.6958971
2.4765625 | 23616.82 | 203.0075 | 41.19139862 | 0.41315344 | -4.76748037
2.484375 | 23616.83 | 202.82 | 41.13540268 | 0.41259179 | -4.87152576
2.4921875 | 23616.84 | 202.6122 | 41.09807205 | 0.41221735 | -5.03754711
2.5 | 23616.84375 | 202.2863 | 41.06874084 | 0.41192317 | -5.07639313
2.5078125 | 23616.85 | 202.1824 | 41.02341461 | 0.41146854 | -5.0419693
2.515625 | 23616.86 | 201.7605 | 40.97008514 | 0.41093364 | -4.94717598
2.5234375 | 23616.87 | 201.5884 | 40.91142273 | 0.41034526 | -4.86775684
2.53125 | 23616.875 | 201.2995 | 40.89809036 | 0.41021153 | -4.92422771
2.5390625 | 23616.88 | 201.2377 | 40.87142563 | 0.40994409 | -4.89087009
2.546875 | 23616.89 | 201.021 | 40.834095 | 0.40956965 | -4.8485074
2.5546875 | 23616.9 | 200.8403 | 40.81542969 | 0.40938243 | -4.76986551
2.5625 | 23616.90625 | 200.7276 | 40.76210022 | 0.40884754 | -4.63439274
2.568359 | 23616.91 | 200.6945 | 40.71943665 | 0.40841961 | -4.53997612
2.576172 | 23616.92 | 200.3134 | 40.67677307 | 0.40799171 | -4.49328804
2.583984 | 23616.93 | 200.1068 | 40.65010834 | 0.40772423 | -4.67415094
2.591797 | 23616.94 | 199.9769 | 40.60477829 | 0.40726957 | -4.72495604
2.599609 | 23616.94 | 199.8156 | 40.57011414 | 0.40692189 | -4.75134802
2.607422 | 23616.95 | 199.654953 | 40.58611298 | 0.40708238 | -4.68158913
2.615234 | 23616.96 | 199.3421 | 40.53278351 | 0.40654746 | -4.5407629
2.623047 | 23616.97 | 199.1899 | 40.49011993 | 0.40611956 | -4.61336517
2.630859 | 23616.97 | 198.9751 | 40.42079544 | 0.40542421 | -4.71179533
2.638672 | 23616.98 | 198.7787 | 40.38079834 | 0.40502304 | -5.02450323
2.646484 | 23616.99 | 198.5588 | 40.35413361 | 0.40475559 | -5.15620136
2.654297 | 23617 | 198.374 | 40.34080124 | 0.40462187 | -5.23080206
2.662109 | 23617.01 | 198.2487 | 40.29813766 | 0.40419394 | -5.03069496
2.66796875 | 23617.01 | 198.2106 | 40.21814346 | 0.4033916 | -4.81764555
2.67578125 | 23617.02 | 197.9918 | 40.22880936 | 0.40349859 | -4.93585157
2.68359375 | 23617.03 | 197.8916 | 40.14081573 | 0.40261599 | -4.87251377
2.69140625 | 23617.04 | 197.4939 | 40.12481689 | 0.40245554 | -5.00416374
2.69921875 | 23617.04 | 197.5215 | 40.14881516 | 0.40269622 | -4.94219828
2.70703125 | 23617.05 | 197.2054 | 40.05015564 | 0.40170667 | -4.89702654
2.71484375 | 23617.06 | 196.8572 | 40.02082443 | 0.40141246 | -4.89343548
2.72265625 | 23617.07 | 196.5981 | 39.97549438 | 0.40095779 | -4.94718361
2.73046875 | 23617.07 | 196.4269104 | 39.94616318 | 0.40066361 | -5.16174507
2.73828125 | 23617.08 | 196.1776 | 39.90883636 | 0.40028921 | -5.11130619
2.74609375 | 23617.09 | 196.1431 | 39.86883926 | 0.39988804 | -5.15632057
2.75390625 | 23617.1 | 195.7044 | 39.81017685 | 0.39929965 | -5.06411266
2.76171875 | 23617.11 | 195.5566 | 39.77017975 | 0.39889848 | -5.00204897
2.76953125 | 23617.11 | 195.3105 | 39.73551559 | 0.39855081 | -4.83945179
2.775391 | 23617.12 | 195.2236 | 39.71685028 | 0.39836359 | -4.7394886
2.783203 | 23617.13 | 195.0811 | 39.69551849 | 0.39814961 | -4.60905647
2.791016 | 23617.13 | 194.6617 | 39.61819077 | 0.39737403 | -4.50026608
2.798828 | 23617.14 | 194.4093 | 39.61552429 | 0.39734727 | -4.39473915
2.806641 | 23617.15 | 194.142 | 39.56219482 | 0.39681238 | -4.23305082
2.814453 | 23617.16 | 193.9888916 | 39.58352661 | 0.39702633 | -4.36318541
2.822266 | 23617.17 | 193.7827 | 39.51153183 | 0.39630422 | -4.30018044
2.830078 | 23617.17 | 193.4688 | 39.44487 | 0.3956356 | -4.39344263
2.837891 | 23617.18 | 193.4292 | 39.46353531 | 0.39582282 | -4.57135725
2.845703 | 23617.19 | 193.2314 | 39.41553879 | 0.3953414 | -4.76672602
2.853516 | 23617.2 | 192.795 | 39.37554169 | 0.39494023 | -4.9353075
2.861328 | 23617.21 | 192.7485 | 39.33821487 | 0.39456585 | -4.85605383
2.869141 | 23617.21 | 192.5364 | 39.28221893 | 0.3940042 | -4.87293005
2.876953 | 23617.22 | 192.2723 | 39.25288773 | 0.39370999 | -4.86126041
2.8828125 | 23617.23 | 192.2536 | 39.19422531 | 0.3931216 | -4.84237385
2.890625 | 23617.23 | 192.1162 | 39.16756058 | 0.39285415 | -4.87189722
2.8984375 | 23617.24 | 191.8111 | 39.15956116 | 0.39277393 | -4.76678419
2.90625 | 23617.25 | 191.7219 | 39.11423111 | 0.39231926 | -4.68968201
2.9140625 | 23617.26 | 191.5039 | 39.08223343 | 0.39199832 | -4.57334423
2.921875 | 23617.27 | 191.1669 | 39.05023575 | 0.39167738 | -4.48512411
2.9296875 | 23617.27 | 191.1135 | 39.0049057 | 0.39122272 | -4.46993876
2.9375 | 23617.28125 | 190.9165 | 38.97290802 | 0.39090177 | -4.56161308
2.9453125 | 23617.29 | 190.8154 | 38.92757797 | 0.39044711 | -4.62739086
2.953125 | 23617.3 | 190.5611 | 38.87691498 | 0.38993895 | -4.62588072
2.9609375 | 23617.3 | 190.4204 | 38.87691498 | 0.38993895 | -4.57218885
2.96875 | 23617.3125 | 189.9737 | 38.82625198 | 0.38943079 | -4.49596739
2.9765625 | 23617.32 | 189.9067 | 38.79425812 | 0.38910991 | -4.51571608
2.982422 | 23617.33 | 189.7769 | 38.75692749 | 0.38873547 | -4.41367054
2.990234 | 23617.33 | 189.6031 | 38.72759628 | 0.38844126 | -4.4420352
2.998047 | 23617.34 | 189.2722 | 38.71426392 | 0.38830754 | -4.39709234
3.005859 | 23617.35 | 189.0914 | 38.66093445 | 0.38777265 | -4.34993935
3.013672 | 23617.36 | 189.0099 | 38.62627029 | 0.38742498 | -4.30966473
3.021484 | 23617.37 | 188.7906 | 38.5756073 | 0.38691682 | -4.27530909
3.029297 | 23617.37 | 188.6612854 | 38.57027435 | 0.38686332 | -4.45737839
3.037109 | 23617.38 | 188.4082 | 38.52494431 | 0.38640866 | -4.45790815
3.044922 | 23617.39 | 188.2721 | 38.4956131 | 0.38611448 | -4.40210867
3.052734 | 23617.4 | 187.9934 | 38.48761368 | 0.38603422 | -4.29127645
3.060547 | 23617.4 | 187.7352 | 38.41828537 | 0.38533887 | -4.25675583
3.068359 | 23617.41 | 187.5235 | 38.3756218 | 0.38491094 | -4.36805439
3.076172 | 23617.42 | 187.2844 | 38.33562469 | 0.38450977 | -4.40345144
3.083984 | 23617.43 | 187.1412 | 38.31695938 | 0.38432255 | -4.54994488
3.08984375 | 23617.43 | 186.7999 | 38.33295822 | 0.38448301 | -4.62534285
3.09765625 | 23617.44 | 186.5792 | 38.26096344 | 0.3837609 | -4.57683182
3.10546875 | 23617.45 | 186.5455 | 38.20763779 | 0.38322604 | -4.51034641
3.11328125 | 23617.46 | 186.1503 | 38.20230484 | 0.38317254 | -4.51313496
3.12109375 | 23617.46 | 186.1191 | 38.15164185 | 0.38266441 | -4.62427139
3.12890625 | 23617.47 | 185.874 | 38.09297943 | 0.38207603 | -4.65757513
3.13671875 | 23617.48 | 185.7892 | 38.07431412 | 0.38188881 | -4.67372704
3.14453125 | 23617.49 | 185.5077 | 38.03698349 | 0.38151437 | -4.61635303
3.15234375 | 23617.5 | 185.313 | 38.00765228 | 0.38122016 | -4.57510233
3.16015625 | 23617.5 | 185.0988 | 37.98365402 | 0.38097948 | -4.50668669
3.16796875 | 23617.51 | 184.9364624 | 37.92765808 | 0.38041782 | -4.48280287
3.17578125 | 23617.52 | 184.6209259 | 37.91165924 | 0.38025737 | -4.42858553
3.18359375 | 23617.53 | 184.4841 | 37.86366272 | 0.37977594 | -4.42656851
3.19140625 | 23617.54 | 184.2897 | 37.82633209 | 0.3794015 | -4.41570807
3.197266 | 23617.54 | 184.174 | 37.79700089 | 0.37910733 | -4.34275627
3.205078 | 23617.55 | 184.0684 | 37.7756691 | 0.37889338 | -4.23464489
3.212891 | 23617.56 | 183.747 | 37.7250061 | 0.37838522 | -4.20781517
3.220703 | 23617.56 | 183.6587 | 37.71700668 | 0.37830496 | -4.2959938
3.228516 | 23617.57 | 183.4341 | 37.66368103 | 0.3777701 | -4.35296392
3.236328 | 23617.58 | 183.2351 | 37.65568161 | 0.37768987 | -4.36485624
3.244141 | 23617.59 | 183.1255 | 37.6263504 | 0.37739569 | -4.35223532
3.251953 | 23617.6 | 183.0135 | 37.5970192 | 0.37710148 | -4.40327024
3.259766 | 23617.6 | 182.6778 | 37.50902557 | 0.37621891 | -4.33111668
3.267578 | 23617.61 | 182.5312 | 37.47169495 | 0.37584448 | -4.32072115
3.275391 | 23617.62 | 182.1571 | 37.46902847 | 0.37581772 | -4.39356422
3.283203 | 23617.63 | 182.0568 | 37.43169785 | 0.37544331 | -4.41793108
3.291016 | 23617.63 | 182.0536499 | 37.3863678 | 0.37498865 | -4.35897446
3.296875 | 23617.64 | 181.8355 | 37.39970016 | 0.37512237 | -4.20668364
3.3046875 | 23617.65 | 181.7651825 | 37.3463707 | 0.37458745 | -3.96739054
3.3125 | 23617.65625 | 181.4854 | 37.32503891 | 0.3743735 | -3.98763847
3.3203125 | 23617.66 | 181.37 | 37.28504181 | 0.37397233 | -4.12528515
3.328125 | 23617.67 | 181.1534729 | 37.21038055 | 0.37322345 | -4.28369713
3.3359375 | 23617.68 | 181.0191 | 37.21038055 | 0.37322345 | -4.27937794
3.34375 | 23617.6875 | 180.9337 | 37.20504761 | 0.37316999 | -4.30916023
3.3515625 | 23617.7 | 180.6085 | 37.16505051 | 0.37276879 | -4.25759602
3.359375 | 23617.7 | 180.5281 | 37.09305954 | 0.37204674 | -4.12585735
3.3671875 | 23617.71 | 180.2868042 | 37.06639481 | 0.37177926 | -4.09497452
3.375 | 23617.71875 | 180.1498 | 37.04772949 | 0.37159207 | -4.14996052
3.3828125 | 23617.73 | 179.8216 | 37.03973007 | 0.37151182 | -4.17135
3.390625 | 23617.73 | 179.55 | 36.96240234 | 0.37073621 | -4.05964947
3.3984375 | 23617.74 | 179.4455 | 36.97306824 | 0.3708432 | -4.0779047
3.404297 | 23617.75 | 179.1423 | 36.92240524 | 0.37033504 | -3.9646349
3.412109 | 23617.76 | 179.0605 | 36.88240814 | 0.36993387 | -4.1019721
3.419922 | 23617.76 | 179.0498 | 36.89307404 | 0.37004086 | -4.2719903
3.427734 | 23617.77 | 178.8924 | 36.82907867 | 0.36939898 | -4.38085365
3.435547 | 23617.78 | 178.5756 | 36.80774689 | 0.369185 | -4.43557692
3.443359 | 23617.79 | 178.2935 | 36.77308273 | 0.36883733 | -4.35959673
3.451172 | 23617.79 | 178.2343 | 36.72508621 | 0.36835593 | -4.46273375
3.458984 | 23617.8 | 178.0137 | 36.68508911 | 0.36795473 | -4.45264912
3.466797 | 23617.81 | 177.7344 | 36.63175964 | 0.36741984 | -4.42833805
3.474609 | 23617.82 | 177.549 | 36.62109375 | 0.36731288 | -4.28263521
3.482422 | 23617.83 | 177.3756 | 36.59442902 | 0.3670454 | -4.10285473
3.490234 | 23617.83 | 177.2096 | 36.55976868 | 0.36669776 | -4.04732752
3.498047 | 23617.84 | 176.9908 | 36.52510452 | 0.36635008 | -4.06642485
3.505859 | 23617.85 | 176.9926 | 36.4877739 | 0.36597565 | -4.0001893
3.51171875 | 23617.86 | 176.5879 | 36.4877739 | 0.36597565 | -4.10921431
3.51953125 | 23617.86 | 176.4364 | 36.49843979 | 0.36608264 | -4.28144789
3.52734375 | 23617.87 | 176.3061676 | 36.37578201 | 0.36485237 | -4.35951662
3.53515625 | 23617.88 | 176.1508 | 36.37044907 | 0.36479887 | -4.58252621
3.54296875 | 23617.89 | 176.0586 | 36.33311844 | 0.36442444 | -4.58120632
3.55078125 | 23617.89 | 175.7595 | 36.29578781 | 0.36405003 | -4.64014149
3.55859375 | 23617.9 | 175.5396 | 36.27178955 | 0.36380932 | -4.43072748
3.56640625 | 23617.91 | 175.2808 | 36.19446182 | 0.36303371 | -4.34471178
3.57421875 | 23617.92 | 175.1062 | 36.1864624 | 0.36295348 | -4.34492588
3.58203125 | 23617.93 | 174.9378 | 36.14113235 | 0.36249882 | -4.17339802
3.58984375 | 23617.93 | 174.6594 | 36.1464653 | 0.36255231 | -4.17510033
3.59765625 | 23617.94 | 174.6042 | 36.13846588 | 0.36247206 | -4.05818748
3.60546875 | 23617.95 | 174.5118 | 36.07447052 | 0.36183017 | -4.02419806
3.61328125 | 23617.96 | 174.5017 | 36.01047897 | 0.36118835 | -3.93592334
3.619141 | 23617.96 | 174.1153 | 35.99981308 | 0.36108136 | -4.05779266
3.626953 | 23617.97 | 174.0925 | 35.99448013 | 0.36102787 | -4.34187412
3.634766 | 23617.98 | 173.991 | 35.94648361 | 0.36054647 | -4.46368408
3.642578 | 23617.99 | 173.7299 | 35.89848709 | 0.36006504 | -4.32138681
3.650391 | 23617.99 | 173.527 | 35.88515472 | 0.35993132 | -4.21520948
3.658203 | 23618 | 173.2303 | 35.87182236 | 0.3597976 | -4.15776396
3.666016 | 23618.01 | 172.8996 | 35.78382874 | 0.35891503 | -4.09880733
3.673828 | 23618.02 | 172.6907959 | 35.75983047 | 0.35867432 | -4.03876781
3.681641 | 23618.03 | 172.5759 | 35.74649811 | 0.35854059 | -4.04665184
3.689453 | 23618.03 | 172.3194 | 35.73583221 | 0.3584336 | -4.04918957
3.697266 | 23618.04 | 172.116 | 35.66917038 | 0.35776499 | -3.93243766
3.705078 | 23618.05 | 172.0309 | 35.66383743 | 0.35771149 | -3.84895277
3.712891 | 23618.06 | 171.8307 | 35.64250565 | 0.35749754 | -3.8059876
3.71875 | 23618.0625 | 171.6896 | 35.61050797 | 0.3571766 | -3.84463882
3.7265625 | 23618.07 | 171.6134 | 35.5571785 | 0.35664171 | -3.9421134
3.734375 | 23618.08 | 171.4677 | 35.55184555 | 0.35658821 | -4.11053944
3.7421875 | 23618.09 | 170.9664917 | 35.50384903 | 0.35610679 | -4.110075
3.75 | 23618.09375 | 171.0007782 | 35.49318314 | 0.35599983 | -4.1545496
3.7578125 | 23618.1 | 170.6947 | 35.45318985 | 0.35559869 | -4.07747173
3.765625 | 23618.11 | 170.6539 | 35.39452362 | 0.35501027 | -4.07870579
3.7734375 | 23618.12 | 170.5527 | 35.3865242 | 0.35493001 | -4.07650805
3.78125 | 23618.125 | 170.2744 | 35.33052826 | 0.35436839 | -4.13139391
3.7890625 | 23618.13 | 170.1043 | 35.32786179 | 0.35434163 | -4.18553257
3.796875 | 23618.14 | 169.9947 | 35.29586792 | 0.35402074 | -4.04748678
3.8046875 | 23618.15 | 169.8971 | 35.25320435 | 0.35359281 | -3.95480824
3.8125 | 23618.15625 | 169.713 | 35.22387314 | 0.3532986 | -3.91334581
3.8203125 | 23618.16 | 169.604599 | 35.19454193 | 0.35300443 | -3.94334793
3.826172 | 23618.17 | 169.2558 | 35.13587952 | 0.35241604 | -3.92842746
3.833984 | 23618.18 | 169.0982 | 35.16254425 | 0.35268348 | -4.03561735
3.841797 | 23618.19 | 168.9814 | 35.12254715 | 0.35228232 | -4.00318003
3.849609 | 23618.19 | 168.8551 | 35.05855179 | 0.35164043 | -3.9732058
3.857422 | 23618.2 | 168.5276 | 35.06121826 | 0.35166717 | -3.97716594
3.865234 | 23618.21 | 168.2261 | 35.01322174 | 0.35118577 | -4.06893158
3.873047 | 23618.22 | 168.3902 | 34.98389053 | 0.35089156 | -4.15642405
3.880859 | 23618.22 | 168.1175 | 34.94389343 | 0.35049039 | -4.13748837
3.888672 | 23618.23 | 167.9533 | 34.92256165 | 0.35027644 | -4.24369955
3.896484 | 23618.24 | 167.9245 | 34.88523102 | 0.349902 | -4.1858654
3.904297 | 23618.25 | 167.7123 | 34.83190155 | 0.34936711 | -4.08689022
3.912109 | 23618.26 | 167.5064 | 34.82390213 | 0.34928688 | -4.02579594
3.919922 | 23618.26 | 167.3855896 | 34.79190445 | 0.34896594 | -3.87258053
3.927734 | 23618.27 | 167.1234 | 34.74124527 | 0.34845781 | -3.78123355
3.93359375 | 23618.28 | 166.9493 | 34.7385788 | 0.34843108 | -3.73290205
3.94140625 | 23618.29 | 166.7764 | 34.6985817 | 0.34802991 | -3.64079618
3.94921875 | 23618.29 | 166.5056 | 34.6879158 | 0.34792292 | -3.65630174
3.95703125 | 23618.3 | 166.3967 | 34.67191696 | 0.34776244 | -3.6756742
3.96484375 | 23618.31 | 166.1796 | 34.62125397 | 0.34725431 | -3.81122589
3.97265625 | 23618.32 | 166.161 | 34.59992218 | 0.34704033 | -3.89844584
3.98046875 | 23618.32 | 165.9528 | 34.55992508 | 0.34663916 | -3.94405246
3.98828125 | 23618.33 | 165.8496 | 34.54925919 | 0.34653217 | -4.07594204
3.99609375 | 23618.34 | 165.6855 | 34.49059677 | 0.34594378 | -4.05249691
4.00390625 | 23618.35 | 165.5123 | 34.44526672 | 0.34548911 | -4.12290382
4.01171875 | 23618.36 | 165.2391 | 34.42660141 | 0.3453019 | -4.04583216
4.01953125 | 23618.36 | 164.8825 | 34.38927078 | 0.34492749 | -3.93744326
4.02734375 | 23618.37 | 164.8253 | 34.38927078 | 0.34492749 | -3.79907227
4.033203 | 23618.38 | 164.8188 | 34.35194016 | 0.34455305 | -3.61977148
4.041016 | 23618.38 | 164.6403 | 34.30927658 | 0.34412512 | -3.58450055
4.048828 | 23618.39 | 164.4329 | 34.29061127 | 0.3439379 | -3.57500148
4.056641 | 23618.4 | 164.3327 | 34.27994537 | 0.34383094 | -3.62705827
4.064453 | 23618.41 | 163.9767 | 34.24261475 | 0.34345651 | -3.6245575
4.072266 | 23618.42 | 163.9941 | 34.2372818 | 0.34340301 | -3.74054003
4.080078 | 23618.42 | 163.5101 | 34.1786232 | 0.34281465 | -3.77425194
4.087891 | 23618.43 | 163.3717 | 34.11996078 | 0.34222627 | -3.77349234
4.095703 | 23618.44 | 163.4129 | 34.14129257 | 0.34244025 | -3.80022097
4.103516 | 23618.45 | 163.2991 | 34.09596252 | 0.34198558 | -3.85579848
4.111328 | 23618.46 | 163.0211 | 34.05063248 | 0.34153092 | -3.9782927
4.119141 | 23618.46 | 162.7868 | 34.0186348 | 0.34120998 | -4.04739141
4.126953 | 23618.47 | 162.5621 | 33.99463654 | 0.34096926 | -4.09996271
4.134766 | 23618.48 | 162.5827 | 33.99463654 | 0.34096926 | -4.07273674
4.140625 | 23618.48 | 162.5717 | 33.97063828 | 0.34072855 | -4.02278519
4.1484375 | 23618.49 | 162.278 | 33.89331055 | 0.33995295 | -3.96579409
4.15625 | 23618.5 | 162.03125 | 33.85064697 | 0.33952504 | -3.96861053
4.1640625 | 23618.51 | 161.767 | 33.82664871 | 0.33928433 | -4.13728857
4.171875 | 23618.52 | 161.7204895 | 33.82398224 | 0.3392576 | -4.40486383
4.1796875 | 23618.52 | 161.7077 | 33.79465103 | 0.33896339 | -4.34560776
4.1875 | 23618.53125 | 161.4916 | 33.75465393 | 0.33856222 | -4.13707495
4.1953125 | 23618.54 | 161.3258 | 33.75198746 | 0.33853546 | -3.90236115
4.203125 | 23618.55 | 161.0303 | 33.66666031 | 0.33767962 | -3.73480582
4.2109375 | 23618.55 | 160.8585 | 33.62133408 | 0.33722502 | -3.75190139
4.21875 | 23618.5625 | 160.5977 | 33.60000229 | 0.33701104 | -3.80142593
4.2265625 | 23618.57 | 160.4943 | 33.5893364 | 0.33690408 | -3.89672542
4.234375 | 23618.58 | 160.3218689 | 33.58666992 | 0.33687732 | -3.87447596
4.2421875 | 23618.59 | 160.1642 | 33.56267166 | 0.3366366 | -3.71827078
4.248047 | 23618.59 | 159.801 | 33.52800751 | 0.33628893 | -3.63284326
4.255859 | 23618.6 | 159.6748 | 33.51467514 | 0.33615521 | -3.67682981
4.263672 | 23618.61 | 159.5992 | 33.44534683 | 0.33545983 | -3.78751802
4.271484 | 23618.62 | 159.4065 | 33.4080162 | 0.33508542 | -3.89739108
4.279297 | 23618.62 | 159.343 | 33.39201736 | 0.33492494 | -3.97846675
4.287109 | 23618.63 | 159.0647 | 33.36001968 | 0.334604 | -4.02285814
4.294922 | 23618.64 | 158.9857 | 33.32268906 | 0.33422956 | -3.9597249
4.302734 | 23618.65 | 158.9009 | 33.30402374 | 0.33404237 | -3.78748059
4.310547 | 23618.65 | 158.8271 | 33.29602432 | 0.33396211 | -3.69730783
4.318359 | 23618.66 | 158.5227 | 33.27469254 | 0.33374816 | -3.62399101
4.326172 | 23618.67 | 158.5486 | 33.19736481 | 0.33297256 | -3.64899945
4.333984 | 23618.68 | 158.226 | 33.18936539 | 0.33289233 | -3.83423495
4.341797 | 23618.69 | 157.9803 | 33.14936829 | 0.33249116 | -3.92428899
4.349609 | 23618.69 | 157.8213501 | 33.13603592 | 0.33235744 | -4.04771042
4.35546875 | 23618.7 | 157.6987915 | 33.1280365 | 0.33227718 | -3.96894169
4.36328125 | 23618.71 | 157.3933 | 33.06137848 | 0.33160859 | -3.8317163
4.37109375 | 23618.71 | 157.2161 | 33.03738022 | 0.33136791 | -3.74262094
4.37890625 | 23618.72 | 157.0116 | 33.00538254 | 0.33104697 | -3.74688339
4.38671875 | 23618.73 | 156.9506 | 32.96805191 | 0.33067253 | -3.83679771
4.39453125 | 23618.74 | 156.8889 | 32.96538544 | 0.33064577 | -3.82357931
4.40234375 | 23618.75 | 156.7207 | 32.9387207 | 0.33037832 | -3.68532515
4.41015625 | 23618.75 | 156.6518 | 32.90405655 | 0.33003065 | -3.59978366
4.41796875 | 23618.76 | 156.3510437 | 32.88539124 | 0.32984343 | -3.61273789
4.42578125 | 23618.77 | 156.3172 | 32.81606293 | 0.32914805 | -3.69999814
4.43359375 | 23618.78 | 156.0767 | 32.81339645 | 0.32912132 | -3.82026076
4.44140625 | 23618.79 | 156.1124 | 32.79206467 | 0.32890737 | -3.86080694
4.44921875 | 23618.79 | 155.8921 | 32.76006699 | 0.32858643 | -3.86402225
4.455078 | 23618.8 | 155.5987 | 32.73606873 | 0.32834572 | -3.76795197
4.462891 | 23618.81 | 155.4392 | 32.67207336 | 0.32770383 | -3.57253218
4.470703 | 23618.81 | 155.2901 | 32.67207336 | 0.32770383 | -3.59823132
4.478516 | 23618.82 | 154.9445 | 32.658741 | 0.32757011 | -3.46080184
4.486328 | 23618.83 | 154.8501 | 32.5787468 | 0.32676777 | -3.37526798
4.494141 | 23618.84 | 154.6631 | 32.62674332 | 0.32724917 | -3.27203298
4.501953 | 23618.85 | 154.4741 | 32.55208206 | 0.32650033 | -3.11965299
4.509766 | 23618.85 | 154.4942 | 32.54941559 | 0.32647356 | -3.2267046
4.517578 | 23618.86 | 154.2993 | 32.54141998 | 0.32639337 | -3.23995399
4.525391 | 23618.87 | 154.1775 | 32.48542404 | 0.32583174 | -3.35396338
4.533203 | 23618.88 | 153.9584 | 32.48009109 | 0.32577825 | -3.47072935
4.541016 | 23618.88 | 153.7223 | 32.4694252 | 0.32567126 | -3.63658261
4.548828 | 23618.89 | 153.7692 | 32.37609863 | 0.32473519 | -3.77377224
4.556641 | 23618.9 | 153.4977 | 32.389431 | 0.32486892 | -3.99340105
4.5625 | 23618.90625 | 153.4318 | 32.36543274 | 0.3246282 | -4.04078531
4.5703125 | 23618.91 | 153.2484 | 32.30677032 | 0.32403982 | -4.06031561
4.578125 | 23618.92 | 153.091 | 32.3094368 | 0.32406655 | -3.90591407
4.5859375 | 23618.93 | 152.8723 | 32.24277496 | 0.32339793 | -3.87495804
4.59375 | 23618.9375 | 152.7427 | 32.22677612 | 0.32323748 | -3.8295908
4.6015625 | 23618.95 | 152.4009 | 32.17078018 | 0.32267582 | -3.65223408
4.609375 | 23618.95 | 152.3669 | 32.19211197 | 0.32288978 | -3.72600269
4.6171875 | 23618.96 | 152.2728 | 32.16011429 | 0.32256883 | -3.6150775
4.625 | 23618.96875 | 152.1295166 | 32.10945129 | 0.32206067 | -3.55858374
4.6328125 | 23618.98 | 151.8855 | 32.09611893 | 0.32192695 | -3.57158542
4.640625 | 23618.98 | 151.8234 | 32.07212067 | 0.32168627 | -3.61140275
4.6484375 | 23618.99 | 151.5871 | 32.02945709 | 0.32125834 | -3.66032505
4.65625 | 23619 | 151.4889679 | 32.01345825 | 0.32109788 | -3.61954165
4.6640625 | 23619.01 | 151.265 | 31.95746613 | 0.32053626 | -3.62294245
4.669922 | 23619.01 | 151.2722 | 31.95479965 | 0.32050952 | -3.74868178
4.677734 | 23619.02 | 151.0056 | 31.9201355 | 0.32016182 | -3.69500184
4.685547 | 23619.03 | 150.9106 | 31.88280487 | 0.31978741 | -3.6228838
4.693359 | 23619.04 | 150.8673 | 31.90413666 | 0.32000136 | -3.52690434
4.701172 | 23619.04 | 150.5626 | 31.85347366 | 0.3194932 | -3.44356394
4.708984 | 23619.05 | 150.3855896 | 31.78681183 | 0.31882459 | -3.35534906
4.716797 | 23619.06 | 150.2897644 | 31.77081108 | 0.3186641 | -3.34578562
4.724609 | 23619.07 | 150.2078 | 31.78147888 | 0.31877109 | -3.47835684
4.732422 | 23619.08 | 149.9966 | 31.73348045 | 0.31828967 | -3.39791417
4.740234 | 23619.08 | 149.9217 | 31.71214867 | 0.31807572 | -3.26691508
4.748047 | 23619.09 | 149.7386 | 31.69081879 | 0.31786177 | -3.12502789
4.755859 | 23619.1 | 149.4366 | 31.66415405 | 0.31759432 | -3.15502143
4.763672 | 23619.11 | 149.2429 | 31.62415695 | 0.31719315 | -3.14531016
4.76953125 | 23619.11 | 149.1482 | 31.60815811 | 0.31703267 | -3.28073764
4.77734375 | 23619.12 | 148.9012 | 31.61882401 | 0.31713966 | -3.31634521
4.78515625 | 23619.13 | 148.7171 | 31.56549454 | 0.31660476 | -3.26181769
4.79296875 | 23619.14 | 148.6053 | 31.55216217 | 0.31647104 | -3.20362592
4.80078125 | 23619.14 | 148.5112 | 31.50149918 | 0.31596288 | -3.1552577
4.80859375 | 23619.15 | 148.454 | 31.49349976 | 0.31588262 | -3.25102639
4.81640625 | 23619.16 | 148.2731781 | 31.45350266 | 0.31548145 | -3.25353622
4.82421875 | 23619.17 | 148.1744 | 31.43750381 | 0.315321 | -3.27026606
4.83203125 | 23619.18 | 147.923 | 31.42150688 | 0.31516054 | -3.21635938
4.83984375 | 23619.18 | 147.761 | 31.40817451 | 0.31502682 | -3.20499134
4.84765625 | 23619.19 | 147.7102356 | 31.35217857 | 0.31446517 | -3.16264868
4.85546875 | 23619.2 | 147.4705 | 31.34417915 | 0.31438494 | -3.30246067
4.86328125 | 23619.21 | 147.1761 | 31.32284737 | 0.31417099 | -3.45285296
4.87109375 | 23619.21 | 147.0897 | 31.28551674 | 0.31379655 | -3.6431284
4.876953 | 23619.22 | 146.9315 | 31.27751732 | 0.31371632 | -3.66812158
4.884766 | 23619.23 | 146.8861 | 31.2295208 | 0.3132349 | -3.64119864
4.892578 | 23619.24 | 146.6816 | 31.2188549 | 0.31312793 | -3.63818145
4.900391 | 23619.24 | 146.4065 | 31.15752602 | 0.31251279 | -3.55808592
4.908203 | 23619.25 | 146.3412 | 31.13086319 | 0.31224537 | -3.59868836
4.916016 | 23619.26 | 146.254 | 31.11219788 | 0.31205815 | -3.5162673
4.923828 | 23619.27 | 146.0435 | 31.10419846 | 0.31197792 | -3.49573565
4.931641 | 23619.28 | 146.0369 | 31.07486725 | 0.31168371 | -3.29813051
4.939453 | 23619.28 | 145.7437 | 31.05086899 | 0.311443 | -3.19312596
4.947266 | 23619.29 | 145.488 | 31.02687073 | 0.31120232 | -3.05497456
4.955078 | 23619.3 | 145.418 | 30.98154068 | 0.31074765 | -3.13626456
4.962891 | 23619.31 | 145.2302 | 30.97620773 | 0.31069416 | -3.27675176
4.970703 | 23619.31 | 145.0789 | 30.92821121 | 0.31021273 | -3.39359236
4.978516 | 23619.32 | 144.9519 | 30.94421005 | 0.31037322 | -3.40112591
4.984375 | 23619.33 | 144.9757 | 30.89354706 | 0.30986506 | -3.24145079
4.9921875 | 23619.34 | 144.7356 | 30.89888 | 0.30991855 | -3.34472346
5 | 23619.34375 | 144.5086 | 30.81888771 | 0.30911621 | -3.30122924
5.0078125 | 23619.35 | 144.4278717 | 30.80288887 | 0.30895576 | -3.46959567
5.015625 | 23619.36 | 144.2942 | 30.80555534 | 0.30898249 | -3.47711921
5.0234375 | 23619.37 | 143.9776001 | 30.77355766 | 0.30866155 | -3.47473025
5.03125 | 23619.375 | 143.9498 | 30.7602253 | 0.30852783 | -3.38058805
5.0390625 | 23619.38 | 143.7193 | 30.68823051 | 0.30780572 | -3.16382909
5.046875 | 23619.39 | 143.7185 | 30.68023109 | 0.30772549 | -3.21489882
5.0546875 | 23619.4 | 143.4236908 | 30.6695652 | 0.3076185 | -3.24987483
5.0625 | 23619.40625 | 143.238 | 30.62156868 | 0.3071371 | -3.35438395
5.0703125 | 23619.41 | 143.0961 | 30.62690163 | 0.30719057 | -3.35039759
5.078125 | 23619.42 | 143.0298 | 30.60023689 | 0.30692312 | -3.21468282
5.083984 | 23619.43 | 142.846 | 30.56824112 | 0.30660221 | -3.19935966
5.091797 | 23619.44 | 142.7219 | 30.55224228 | 0.30644175 | -3.23543286
5.099609 | 23619.44 | 142.5971 | 30.49624634 | 0.3058801 | -3.33552003
5.107422 | 23619.45 | 142.4491 | 30.48291397 | 0.30574638 | -3.37992525
5.115234 | 23619.46 | 142.3707 | 30.47758102 | 0.30569288 | -3.30315995
5.123047 | 23619.47 | 142.1967 | 30.4402504 | 0.30531844 | -3.1657958
5.130859 | 23619.47 | 142.1097 | 30.40825272 | 0.3049975 | -2.9582777
5.138672 | 23619.48 | 141.9064 | 30.37892151 | 0.30470333 | -2.85932016
5.146484 | 23619.49 | 141.899 | 30.35758972 | 0.30448934 | -2.96235633
5.154297 | 23619.5 | 141.5561 | 30.35758972 | 0.30448934 | -3.07175565
5.162109 | 23619.51 | 141.5361 | 30.33092499 | 0.3042219 | -3.13547778
5.169922 | 23619.51 | 141.3972 | 30.32825851 | 0.30419517 | -3.22545624
5.177734 | 23619.52 | 141.2376 | 30.29892921 | 0.30390099 | -3.32795
5.185547 | 23619.53 | 141.1144104 | 30.23493385 | 0.3032591 | -3.48499799
5.19140625 | 23619.54 | 140.777 | 30.21093559 | 0.30301839 | -3.67437148
5.19921875 | 23619.54 | 140.7144165 | 30.19760323 | 0.30288467 | -3.83690286
5.20703125 | 23619.55 | 140.6551 | 30.1602726 | 0.30251026 | -3.88109994
5.21484375 | 23619.56 | 140.3334 | 30.12560844 | 0.30216256 | -3.71763849
5.22265625 | 23619.57 | 140.1889 | 30.09361076 | 0.30184162 | -3.5180881
5.23046875 | 23619.57 | 140.0622 | 30.07227898 | 0.30162767 | -3.32506371
5.23828125 | 23619.58 | 140.0069 | 30.04828072 | 0.30138695 | -3.11346722
5.24609375 | 23619.59 | 139.7409668 | 30.02961731 | 0.30119976 | -2.95159531
5.25390625 | 23619.6 | 139.7216 | 30.00828552 | 0.30098581 | -2.80138206
5.26171875 | 23619.61 | 139.3226 | 30.0002861 | 0.30090556 | -2.82172942
5.26953125 | 23619.61 | 139.1752 | 29.960289 | 0.30050439 | -2.75992537
5.27734375 | 23619.62 | 139.0951 | 29.94429016 | 0.30034393 | -2.85408211
5.28515625 | 23619.63 | 138.9789 | 29.95495605 | 0.30045089 | -2.90736556
5.29296875 | 23619.64 | 138.8447 | 29.89629364 | 0.2998625 | -3.04251909
5.298828 | 23619.64 | 138.7592 | 29.89096069 | 0.29980904 | -3.14473748
5.306641 | 23619.65 | 138.7145 | 29.83229828 | 0.29922065 | -3.15215921
5.314453 | 23619.66 | 138.5962 | 29.84829712 | 0.29938111 | -3.30777359
5.322266 | 23619.67 | 138.4426 | 29.8003006 | 0.29889971 | -3.3125596
5.330078 | 23619.67 | 138.3657074 | 29.77630234 | 0.298659 | -3.43357038
5.337891 | 23619.68 | 138.2721 | 29.74430656 | 0.29833809 | -3.37296152
5.345703 | 23619.69 | 138.0408783 | 29.72564125 | 0.29815087 | -3.39117646
5.353516 | 23619.7 | 137.8563 | 29.72297478 | 0.2981241 | -3.44614458
5.361328 | 23619.71 | 137.9057 | 29.66697884 | 0.29756248 | -3.43039894
5.369141 | 23619.71 | 137.8602 | 29.63498116 | 0.29724154 | -3.45372558
5.376953 | 23619.72 | 137.507 | 29.62431526 | 0.29713455 | -3.45364857
5.384766 | 23619.73 | 137.3691 | 29.58165169 | 0.29670662 | -3.46933913
5.392578 | 23619.74 | 137.2071 | 29.5603199 | 0.29649267 | -3.54766154
5.400391 | 23619.74 | 137.0765 | 29.53898811 | 0.29627872 | -3.50692987
5.40625 | 23619.75 | 136.9486 | 29.50432396 | 0.29593101 | -3.44421315
5.4140625 | 23619.76 | 136.8179 | 29.50432396 | 0.29593101 | -3.24317431
5.421875 | 23619.77 | 136.6571 | 29.45899582 | 0.29547638 | -3.05385947
5.4296875 | 23619.77 | 136.3936615 | 29.43766403 | 0.29526243 | -2.91068721
5.4375 | 23619.78125 | 136.5049 | 29.38966751 | 0.294781 | -2.81325269
5.4453125 | 23619.79 | 136.1006012 | 29.39233398 | 0.29480776 | -2.92301869
5.453125 | 23619.8 | 135.9625 | 29.37366867 | 0.29462054 | -2.89792562
5.4609375 | 23619.8 | 135.8162 | 29.37633514 | 0.29464728 | -2.91655421
5.46875 | 23619.8125 | 135.6343 | 29.3603363 | 0.29448682 | -2.88302875
5.4765625 | 23619.82 | 135.4161 | 29.32300568 | 0.29411238 | -2.96101856
5.484375 | 23619.83 | 135.42 | 29.26967621 | 0.29357749 | -2.99827981
5.4921875 | 23619.84 | 135.3381 | 29.24301147 | 0.29331005 | -3.09989619
5.5 | 23619.84375 | 135.0748 | 29.24567795 | 0.29333678 | -3.21028566
5.505859 | 23619.85 | 135.0566 | 29.19501686 | 0.29282865 | -3.26343107
5.513672 | 23619.86 | 134.8712 | 29.18968391 | 0.29277515 | -3.33662772
5.521484 | 23619.87 | 134.8066 | 29.15501976 | 0.29242748 | -3.20242238
5.529297 | 23619.87 | 134.7481 | 29.14968681 | 0.29237399 | -3.14963889
5.537109 | 23619.88 | 134.7522 | 29.15235329 | 0.29240072 | -3.18310046
5.544922 | 23619.89 | 134.4382 | 29.09369087 | 0.29181233 | -3.27841449
5.552734 | 23619.9 | 134.0815 | 29.03769493 | 0.29125071 | -3.29542589
5.560547 | 23619.9 | 134.1287 | 29.03502846 | 0.29122394 | -3.29815173
5.568359 | 23619.91 | 134.0298 | 29.02169609 | 0.29109022 | -3.29700971
5.576172 | 23619.92 | 133.7975 | 28.98436546 | 0.29071578 | -3.25237226
5.583984 | 23619.93 | 133.6703 | 28.93370247 | 0.29020765 | -3.12814522
5.591797 | 23619.94 | 133.5591 | 28.92570305 | 0.2901274 | -3.11199808
5.599609 | 23619.94 | 133.4109 | 28.931036 | 0.29018089 | -3.00404096
5.607422 | 23619.95 | 133.1777 | 28.88837433 | 0.28975299 | -2.94220471
5.61328125 | 23619.96 | 133.0105 | 28.91237259 | 0.2899937 | -2.99546552
5.62109375 | 23619.96 | 133.0025 | 28.83504486 | 0.2892181 | -2.94330978
5.62890625 | 23619.97 | 132.8494 | 28.80838013 | 0.28895065 | -3.04935908
5.63671875 | 23619.98 | 132.7388 | 28.82171249 | 0.28908437 | -3.19113111
5.64453125 | 23619.99 | 132.4238 | 28.77371597 | 0.28860295 | -3.29968333
5.65234375 | 23620 | 132.3292 | 28.74971771 | 0.28836226 | -3.28213382
5.66015625 | 23620 | 132.2192 | 28.7310524 | 0.28817505 | -3.13580823
5.66796875 | 23620.01 | 132.1599 | 28.6803894 | 0.28766689 | -3.05956292
5.67578125 | 23620.02 | 132.1584 | 28.68838882 | 0.28774711 | -3.01890302
5.68359375 | 23620.03 | 131.9876 | 28.63772774 | 0.28723899 | -2.88858795
5.69140625 | 23620.04 | 131.8647 | 28.62439537 | 0.28710526 | -2.84618735
5.69921875 | 23620.04 | 131.8093 | 28.62972832 | 0.28715876 | -2.66774487
5.70703125 | 23620.05 | 131.635 | 28.57906532 | 0.2866506 | -2.6080308
5.71484375 | 23620.06 | 131.4201 | 28.57906532 | 0.2866506 | -2.56168818
5.720703 | 23620.06 | 131.3613 | 28.55240059 | 0.28638315 | -2.50853658
5.728516 | 23620.07 | 131.3579 | 28.54440117 | 0.28630292 | -2.66693544
5.736328 | 23620.08 | 131.2024 | 28.52306938 | 0.28608894 | -2.68905234
5.744141 | 23620.09 | 130.9277 | 28.49640465 | 0.2858215 | -2.79475737
5.751953 | 23620.1 | 130.7884 | 28.47507286 | 0.28560755 | -2.75530601
5.759766 | 23620.1 | 130.7282 | 28.45907402 | 0.28544706 | -2.8246417
5.767578 | 23620.11 | 130.322 | 28.42974281 | 0.28515288 | -2.83992672
5.775391 | 23620.12 | 130.1689 | 28.37641335 | 0.28461799 | -2.78313899
5.783203 | 23620.13 | 130.0802 | 28.39507866 | 0.28480521 | -2.81835246
5.791016 | 23620.13 | 129.9603 | 28.35508347 | 0.28440404 | -2.82970929
5.798828 | 23620.14 | 129.6716 | 28.35241699 | 0.28437731 | -2.89042258
5.806641 | 23620.15 | 129.5888 | 28.30975342 | 0.28394938 | -2.72087979
5.814453 | 23620.16 | 129.4538269 | 28.30442047 | 0.28389588 | -2.74761868
5.8203125 | 23620.16 | 129.3875 | 28.30975342 | 0.28394938 | -2.81448603
5.828125 | 23620.17 | 129.268 | 28.23242569 | 0.28317377 | -2.83108306
5.8359375 | 23620.18 | 129.1777 | 28.2217598 | 0.28306678 | -2.90368176
5.84375 | 23620.1875 | 129.0115 | 28.23242569 | 0.28317377 | -2.95318747
5.8515625 | 23620.2 | 128.943 | 28.18709564 | 0.28271911 | -3.0846169
5.859375 | 23620.2 | 128.9857 | 28.16843033 | 0.28253189 | -3.11747479
5.8671875 | 23620.21 | 128.6429 | 28.1310997 | 0.28215745 | -3.00497842
5.875 | 23620.21875 | 128.6109 | 28.12843323 | 0.28213072 | -3.08916616
5.8828125 | 23620.23 | 128.4133 | 28.11243439 | 0.28197023 | -3.10627437
5.890625 | 23620.23 | 128.2856 | 28.04310799 | 0.28127488 | -3.20984793
5.8984375 | 23620.24 | 128.3229 | 28.03244209 | 0.28116792 | -3.20211768
5.90625 | 23620.25 | 128.2033 | 28.01910973 | 0.2810342 | -3.21068239
5.9140625 | 23620.26 | 128.1686 | 28.02444267 | 0.2810877 | -3.31366801
5.921875 | 23620.27 | 127.9368515 | 27.93644905 | 0.2802051 | -3.12470531
5.927734 | 23620.27 | 127.8335 | 27.95244789 | 0.28036556 | -3.13310242
5.935547 | 23620.28 | 127.709 | 27.9311161 | 0.28015161 | -2.97803998
5.943359 | 23620.29 | 127.5226 | 27.88311958 | 0.27967021 | -3.08147502
5.951172 | 23620.29 | 127.36 | 27.88845253 | 0.27972367 | -3.07987761
5.958984 | 23620.3 | 127.2246 | 27.83245659 | 0.27916205 | -3.01968956
5.966797 | 23620.31 | 126.9998 | 27.84312248 | 0.27926901 | -2.92261529
5.974609 | 23620.32 | 126.9685 | 27.82445717 | 0.27908182 | -2.87421799
5.982422 | 23620.33 | 126.6873 | 27.78712845 | 0.27870739 | -2.92895746
5.990234 | 23620.33 | 126.8255 | 27.72579956 | 0.27809227 | -2.90359282
5.998047 | 23620.34 | 126.6599 | 27.76579666 | 0.27849343 | -2.99662876
6.005859 | 23620.35 | 126.3144 | 27.70713425 | 0.27790505 | -2.95921016
6.013672 | 23620.36 | 126.1576 | 27.70980072 | 0.27793181 | -2.94433546
6.021484 | 23620.37 | 126.2114 | 27.66447067 | 0.27747715 | -2.7588644
6.029297 | 23620.37 | 126.0436 | 27.62980652 | 0.27712944 | -2.75084567
6.03515625 | 23620.38 | 125.8575 | 27.63513947 | 0.27718294 | -2.74844337
6.04296875 | 23620.39 | 125.6411 | 27.60580826 | 0.27688873 | -2.84666729
6.05078125 | 23620.39 | 125.7973 | 27.58980942 | 0.27672827 | -2.89292359
6.05859375 | 23620.4 | 125.3366 | 27.58980942 | 0.27672827 | -2.87733817
6.06640625 | 23620.41 | 125.4609 | 27.55247879 | 0.27635384 | -2.83813643
6.07421875 | 23620.42 | 125.1071167 | 27.51781654 | 0.27600616 | -2.94455409
6.08203125 | 23620.43 | 125.0114 | 27.50981712 | 0.27592593 | -3.07606411
6.08984375 | 23620.43 | 124.9349 | 27.44315529 | 0.27525732 | -3.2232492
6.09765625 | 23620.44 | 124.7456 | 27.4618206 | 0.27544454 | -3.30782175
6.10546875 | 23620.45 | 124.3914 | 27.41915703 | 0.27501661 | -3.24479151
6.11328125 | 23620.46 | 124.5698 | 27.40315819 | 0.27485615 | -3.17177248
6.12109375 | 23620.46 | 124.3646 | 27.35516167 | 0.27437472 | -2.90153813
6.12890625 | 23620.47 | 124.2709 | 27.34449577 | 0.27426776 | -2.83602214
6.13671875 | 23620.48 | 124.2552 | 27.31516457 | 0.27397355 | -2.76567459
6.142578 | 23620.49 | 123.9856 | 27.30716515 | 0.27389333 | -2.74944949
6.150391 | 23620.49 | 123.9828 | 27.29649925 | 0.27378634 | -2.73162341
6.158203 | 23620.5 | 124.043 | 27.27783394 | 0.27359912 | -2.63092804
6.166016 | 23620.51 | 123.813 | 27.27250099 | 0.27354565 | -2.64671898
6.173828 | 23620.52 | 123.535 | 27.2325058 | 0.27314448 | -2.54560852
6.181641 | 23620.53 | 123.583 | 27.19517517 | 0.27277005 | -2.60764027
6.189453 | 23620.53 | 123.3939 | 27.20050812 | 0.27282354 | -2.6030941
6.197266 | 23620.54 | 123.2945 | 27.13917923 | 0.27220842 | -2.67623425
6.205078 | 23620.55 | 122.9834 | 27.1525116 | 0.27234215 | -2.79484677
6.212891 | 23620.56 | 122.9279 | 27.12051392 | 0.2720212 | -2.76227784
6.220703 | 23620.56 | 122.9758 | 27.11784744 | 0.27199444 | -2.72559214
6.228516 | 23620.57 | 122.558 | 27.09384918 | 0.27175376 | -2.62158418
6.236328 | 23620.58 | 122.4977 | 27.08851624 | 0.27170026 | -2.82984567
6.2421875 | 23620.59 | 122.3748 | 27.01918793 | 0.27100489 | -2.89338779
6.25 | 23620.59375 | 122.2403 | 27.00852203 | 0.2708979 | -2.99836397
6.2578125 | 23620.6 | 122.2958 | 27.0218544 | 0.27103162 | -3.02423859
6.265625 | 23620.61 | 122.0494 | 26.97652435 | 0.27057695 | -3.02018261
6.2734375 | 23620.62 | 121.8796 | 26.952528 | 0.27033627 | -2.95175958
6.28125 | 23620.625 | 121.9196 | 26.88853264 | 0.26969439 | -2.76752353
6.2890625 | 23620.63 | 121.6722 | 26.90719795 | 0.26988161 | -2.75618315
6.296875 | 23620.64 | 121.435 | 26.90986443 | 0.26990837 | -2.66427183
6.3046875 | 23620.65 | 121.3354 | 26.85386848 | 0.26934671 | -2.60522413
6.3125 | 23620.65625 | 121.2212 | 26.85386848 | 0.26934671 | -2.59243631
6.3203125 | 23620.66 | 121.0362 | 26.82987022 | 0.269106 | -2.50067401
6.328125 | 23620.67 | 120.8835144 | 26.80053902 | 0.26881182 | -2.59247684
6.3359375 | 23620.68 | 120.9729 | 26.81387138 | 0.26894554 | -2.68391514
6.34375 | 23620.6875 | 120.6894 | 26.75520897 | 0.26835716 | -2.86637855
6.349609 | 23620.69 | 120.7148 | 26.74987602 | 0.26830366 | -3.00828838
6.357422 | 23620.7 | 120.5482 | 26.71787834 | 0.26798272 | -2.98168969
6.365234 | 23620.71 | 120.4284 | 26.71254539 | 0.26792923 | -3.06798339
6.373047 | 23620.72 | 120.2679 | 26.68321609 | 0.26763505 | -2.97879481
6.380859 | 23620.72 | 120.0495 | 26.64055252 | 0.26720715 | -2.90339041
6.388672 | 23620.73 | 120.1273 | 26.60322189 | 0.26683271 | -2.75919628
6.396484 | 23620.74 | 119.8296 | 26.60055542 | 0.26680598 | -2.69289064
6.404297 | 23620.75 | 119.7061 | 26.59788895 | 0.26677921 | -2.62596917
6.412109 | 23620.76 | 119.6151 | 26.56055832 | 0.26640478 | -2.49401093
6.419922 | 23620.76 | 119.3689 | 26.56322479 | 0.26643154 | -2.42422605
6.427734 | 23620.77 | 119.3233 | 26.54189301 | 0.26621759 | -2.37666559
6.435547 | 23620.78 | 119.1294 | 26.51789474 | 0.26597688 | -2.3957901
6.443359 | 23620.79 | 118.9803 | 26.49656296 | 0.26576293 | -2.39599037
6.451172 | 23620.79 | 118.8768 | 26.48323059 | 0.26562917 | -2.49610615
6.45703125 | 23620.8 | 118.9499 | 26.45389938 | 0.26533499 | -2.56311679
6.46484375 | 23620.81 | 118.7213 | 26.42990112 | 0.26509428 | -2.67173815
6.47265625 | 23620.82 | 118.7656 | 26.41923523 | 0.26498732 | -2.77333546
6.48046875 | 23620.82 | 118.5009079 | 26.40590477 | 0.2648536 | -2.91323566
6.48828125 | 23620.83 | 118.362 | 26.39523888 | 0.26474664 | -2.92945385
6.49609375 | 23620.84 | 118.3793 | 26.35524178 | 0.26434544 | -2.8873105
6.50390625 | 23620.85 | 118.2916 | 26.32857704 | 0.26407799 | -2.82493186
6.51171875 | 23620.86 | 118.1477356 | 26.29924583 | 0.26378381 | -2.83697772
6.51953125 | 23620.86 | 117.7867 | 26.2725811 | 0.26351637 | -2.82760715
6.52734375 | 23620.87 | 117.7909 | 26.21925163 | 0.26298144 | -2.74950838
6.53515625 | 23620.88 | 117.7625 | 26.26458168 | 0.26343611 | -2.7717948
6.54296875 | 23620.89 | 117.7037 | 26.22191811 | 0.26300821 | -2.57193947
6.55078125 | 23620.89 | 117.5957 | 26.19525337 | 0.26274076 | -2.42200303
6.556641 | 23620.9 | 117.4379 | 26.21391869 | 0.26292795 | -2.34568429
6.564453 | 23620.91 | 117.2191 | 26.16325569 | 0.26241982 | -2.41933537
6.572266 | 23620.92 | 117.1796 | 26.14459038 | 0.2622326 | -2.52044821
6.580078 | 23620.92 | 117.0411 | 26.13392639 | 0.26212564 | -2.53929019
6.587891 | 23620.93 | 116.9447 | 26.10726166 | 0.2618582 | -2.57734227
6.595703 | 23620.94 | 116.6363 | 26.10459518 | 0.26183143 | -2.50425458
6.603516 | 23620.95 | 116.7278 | 26.05126572 | 0.26129654 | -2.40904713
6.611328 | 23620.96 | 116.3971 | 26.02726746 | 0.26105583 | -2.45009065
6.619141 | 23620.96 | 116.2341 | 26.05393219 | 0.26132327 | -2.46466231
6.626953 | 23620.97 | 116.1966 | 26.00593567 | 0.26084188 | -2.39890003
6.634766 | 23620.98 | 116.241 | 26.00593567 | 0.26084188 | -2.35474563
6.642578 | 23620.99 | 116.0634 | 26.0032692 | 0.26081514 | -2.30500245
6.650391 | 23620.99 | 115.8912735 | 25.93660736 | 0.2601465 | -2.35533047
6.681641 | 23621.03 | 115.3766861 | 25.88594437 | 0.25963834 | -2.46000314
6.7109375 | 23621.05 | 114.9999 | 25.80861855 | 0.25886276 | -2.55427837
6.7421875 | 23621.09 | 114.6369 | 25.72862434 | 0.25806043 | -2.60623908
6.771484 | 23621.12 | 114.0327301 | 25.66729546 | 0.25744528 | -2.55455327
6.80078125 | 23621.14 | 113.4341 | 25.58196831 | 0.25658944 | -2.53355622
6.83203125 | 23621.18 | 112.89 | 25.49131012 | 0.25568014 | -2.49344897
6.861328 | 23621.21 | 112.5222 | 25.40065002 | 0.25477082 | -2.48673129
6.890625 | 23621.23 | 112.2071 | 25.33932114 | 0.25415567 | -2.48824096
6.921875 | 23621.27 | 111.882164 | 25.25932884 | 0.25335333 | -2.46642232
6.951172 | 23621.29 | 111.0307 | 25.23533058 | 0.25311264 | -2.46607804
6.98046875 | 23621.32 | 110.8809 | 25.13933754 | 0.25214982 | -2.45743394
7.01171875 | 23621.36 | 110.5788 | 25.07000923 | 0.25145444 | -2.46385217
7.041016 | 23621.38 | 110.1884 | 24.97668457 | 0.25051838 | -2.42240429
7.072266 | 23621.42 | 109.5815 | 24.92068863 | 0.24995676 | -2.45373368
7.1015625 | 23621.45 | 109.184 | 24.84869385 | 0.24923463 | -2.47274661
7.130859 | 23621.47 | 108.7384 | 24.71803856 | 0.24792415 | -2.49304748
7.162109 | 23621.51 | 107.9913559 | 24.66470909 | 0.24738926 | -2.48101258
7.19140625 | 23621.54 | 107.7314 | 24.62204552 | 0.24696133 | -2.44639659
7.220703 | 23621.56 | 107.5595 | 24.57138252 | 0.24645318 | -2.40439939
7.251953 | 23621.6 | 107.0527 | 24.45672607 | 0.24530317 | -2.34687614
7.28125 | 23621.625 | 106.5857 | 24.39806366 | 0.24471478 | -2.34836984
7.310547 | 23621.65 | 106.1175 | 24.31007004 | 0.24383219 | -2.33182335
7.341797 | 23621.69 | 105.8391 | 24.26740646 | 0.24340427 | -2.34554672
7.37109375 | 23621.71 | 105.5691 | 24.20874405 | 0.24281588 | -2.32537055
7.400391 | 23621.74 | 104.7582 | 24.12875175 | 0.24201356 | -2.32520509
7.431641 | 23621.78 | 104.5505 | 24.03809166 | 0.24110422 | -2.28898001
7.4609375 | 23621.8 | 104.0629 | 23.95543098 | 0.24027513 | -2.27213359
7.4921875 | 23621.84 | 103.7246 | 23.9340992 | 0.24006116 | -2.27606082
7.521484 | 23621.87 | 103.2483 | 23.84344101 | 0.23915187 | -2.24640465
7.55078125 | 23621.89 | 102.8271 | 23.79277802 | 0.23864371 | -2.24770093
7.58203125 | 23621.93 | 102.4197 | 23.6941185 | 0.23765413 | -2.19894242
7.611328 | 23621.96 | 102.1152 | 23.64078903 | 0.23711924 | -2.21139598
7.640625 | 23621.98 | 101.4751 | 23.60612679 | 0.23677158 | -2.23204756
7.671875 | 23622.02 | 101.0767 | 23.51013374 | 0.23580876 | -2.26052189
7.701172 | 23622.04 | 100.8286 | 23.46213722 | 0.23532735 | -2.2756176
7.73046875 | 23622.07 | 100.4253 | 23.3741436 | 0.23444477 | -2.23626137
7.76171875 | 23622.11 | 100.0183 | 23.31548309 | 0.23385639 | -2.26618171
7.791016 | 23622.13 | 99.45435333 | 23.25148773 | 0.23321451 | -2.26696372
7.822266 | 23622.17 | 99.11962891 | 23.13149643 | 0.23201099 | -2.25714827
7.8515625 | 23622.2 | 98.85189819 | 23.10749817 | 0.23177029 | -2.2305584
7.880859 | 23622.22 | 98.34912109 | 23.05150414 | 0.23120867 | -2.17734289
7.912109 | 23622.26 | 98.19139862 | 22.97417641 | 0.23043306 | -2.14671683
7.94140625 | 23622.29 | 97.67653656 | 22.89951515 | 0.2296842 | -2.09373617
7.970703 | 23622.31 | 97.47132874 | 22.84618568 | 0.2291493 | -2.0884397
8.001953 | 23622.35 | 96.81414795 | 22.79818916 | 0.22866789 | -2.07670498
8.03125 | 23622.375 | 96.38568878 | 22.73686218 | 0.22805278 | -2.05358219
8.060547 | 23622.4 | 96.14967346 | 22.67819977 | 0.22746438 | -2.04265666
8.091797 | 23622.44 | 95.99421692 | 22.60353851 | 0.22671552 | -2.03525472
8.12109375 | 23622.46 | 95.45772552 | 22.53421021 | 0.22602016 | -2.03676677
8.150391 | 23622.49 | 95.03401947 | 22.47288322 | 0.22540504 | -2.04391766
8.181641 | 23622.53 | 94.57012177 | 22.43021965 | 0.22497712 | -2.05297446
8.2109375 | 23622.55 | 94.2798996 | 22.37422371 | 0.22441548 | -2.04352307
8.2421875 | 23622.59 | 93.95920563 | 22.29689598 | 0.22363988 | -1.99957812
8.271484 | 23622.62 | 93.62395477 | 22.22756958 | 0.22294453 | -1.9778229
8.30078125 | 23622.64 | 93.34187317 | 22.19290543 | 0.22259684 | -1.97598732
8.33203125 | 23622.68 | 92.84693909 | 22.11291122 | 0.22179449 | -1.96951246
8.361328 | 23622.71 | 92.43113708 | 22.05424881 | 0.2212061 | -1.96354675
8.390625 | 23622.73 | 91.9910965 | 22.01691818 | 0.22083168 | -1.96979475
8.421875 | 23622.77 | 91.86927032 | 21.96092224 | 0.22027002 | -1.96269071
8.451172 | 23622.79 | 91.53189087 | 21.86493111 | 0.21930723 | -1.92778516
8.48046875 | 23622.82 | 91.05620575 | 21.85426521 | 0.21920025 | -1.93304634
8.51171875 | 23622.86 | 90.82009888 | 21.77960396 | 0.21845138 | -1.91552627
8.541016 | 23622.88 | 90.37364197 | 21.68627739 | 0.21751532 | -1.8924154
8.572266 | 23622.92 | 89.98934937 | 21.66228104 | 0.21727462 | -1.88618076
8.6015625 | 23622.95 | 89.59538269 | 21.59828568 | 0.21663275 | -1.87847483
8.630859 | 23622.97 | 89.29814911 | 21.53962326 | 0.21604437 | -1.882586
8.662109 | 23623.01 | 88.90354919 | 21.50495911 | 0.21569668 | -1.87981033
8.69140625 | 23623.04 | 88.62627411 | 21.43829727 | 0.21502805 | -1.89464831
8.720703 | 23623.06 | 88.28978729 | 21.3956356 | 0.21460015 | -1.87086153
8.751953 | 23623.1 | 87.97267914 | 21.32364082 | 0.21387804 | -1.83807552
8.78125 | 23623.125 | 87.46968842 | 21.26497841 | 0.21328965 | -1.84026957
8.810547 | 23623.15 | 87.41772461 | 21.19831657 | 0.21262102 | -1.83875763
8.841797 | 23623.19 | 86.92295074 | 21.12632179 | 0.21189891 | -1.83455026
8.87109375 | 23623.21 | 86.46588898 | 21.09165955 | 0.21155125 | -1.84207547
8.900391 | 23623.24 | 86.17777252 | 21.08099365 | 0.21144426 | -1.84326696
8.931641 | 23623.28 | 86.03835297 | 21.00099945 | 0.21064192 | -1.83371401
8.9609375 | 23623.3 | 85.69503784 | 20.95033646 | 0.21013376 | -1.82024705
8.9921875 | 23623.34 | 85.27280426 | 20.88900757 | 0.20951863 | -1.81516147
9.021484 | 23623.37 | 84.83335876 | 20.83301353 | 0.208957 | -1.84391022
9.05078125 | 23623.39 | 84.57814789 | 20.75835228 | 0.20820814 | -1.8527751
9.08203125 | 23623.43 | 84.33612061 | 20.69968987 | 0.20761976 | -1.86659491
9.111328 | 23623.46 | 84.0483017 | 20.6463604 | 0.20708485 | -1.83428514
9.140625 | 23623.48 | 83.77579498 | 20.60369682 | 0.20665693 | -1.80002999
9.171875 | 23623.52 | 83.47583008 | 20.56370163 | 0.20625578 | -1.75514078
9.201172 | 23623.54 | 83.06144714 | 20.49170685 | 0.20553367 | -1.71585894
9.23046875 | 23623.57 | 82.70866394 | 20.46504211 | 0.20526621 | -1.68977463
9.26171875 | 23623.61 | 82.39928436 | 20.39838028 | 0.20459759 | -1.67333531
9.291016 | 23623.63 | 82.15254211 | 20.35838318 | 0.20419641 | -1.69066215
9.322266 | 23623.67 | 81.85382843 | 20.29972076 | 0.20360802 | -1.71670198
9.3515625 | 23623.7 | 81.51506805 | 20.24905968 | 0.20309989 | -1.74004138
9.380859 | 23623.72 | 81.24487305 | 20.19306374 | 0.20253825 | -1.747931
9.412109 | 23623.76 | 80.67529297 | 20.15839958 | 0.20219056 | -1.74723804
9.44140625 | 23623.79 | 80.45881653 | 20.08907127 | 0.20149519 | -1.74561214
9.470703 | 23623.81 | 80.39059448 | 20.03840828 | 0.20098704 | -1.70986497
9.501953 | 23623.85 | 80.13168335 | 19.96108246 | 0.20021145 | -1.68666577
9.53125 | 23623.875 | 79.60173035 | 19.93975067 | 0.1999975 | -1.69328487
9.560547 | 23623.9 | 79.07927704 | 19.88375473 | 0.19943585 | -1.71174717
9.591797 | 23623.94 | 78.74688721 | 19.83042526 | 0.19890095 | -1.6978358
9.62109375 | 23623.96 | 78.79001617 | 19.79309464 | 0.19852652 | -1.68320966
9.650391 | 23623.99 | 78.31138611 | 19.78509521 | 0.19844629 | -1.64565158
9.681641 | 23624.03 | 78.12598419 | 19.66243935 | 0.19721603 | -1.59530115
9.7109375 | 23624.05 | 77.74305725 | 19.63577461 | 0.19694859 | -1.59719968
9.7421875 | 23624.09 | 77.5296936 | 19.56111336 | 0.19619973 | -1.58997917
9.771484 | 23624.12 | 77.41789246 | 19.5264492 | 0.19585204 | -1.58248329
9.80078125 | 23624.14 | 77.03878784 | 19.49445152 | 0.1955311 | -1.54293573
9.83203125 | 23624.18 | 76.76855469 | 19.47845268 | 0.19537063 | -1.54710269
9.861328 | 23624.21 | 76.54588318 | 19.41445923 | 0.19472878 | -1.52246153
9.890625 | 23624.23 | 76.21553802 | 19.34779739 | 0.19406015 | -1.47757363
9.921875 | 23624.27 | 75.95227051 | 19.33979797 | 0.19397992 | -1.51825261
9.951172 | 23624.29 | 75.36325836 | 19.29980087 | 0.19357873 | -1.57085836
9.98046875 | 23624.32 | 75.12203979 | 19.19581032 | 0.1925357 | -1.58939886
10.01171875 | 23624.36 | 75.04332733 | 19.16114616 | 0.19218802 | -1.57187569
10.04102 | 23624.38 | 74.73141479 | 19.12648201 | 0.19184034 | -1.55017507
10.07227 | 23624.42 | 74.35861969 | 19.09981728 | 0.19157289 | -1.56243157
10.1015625 | 23624.45 | 74.13046265 | 19.00382423 | 0.19061007 | -1.53605211
10.13086 | 23624.47 | 73.80752563 | 18.96116257 | 0.19018216 | -1.54184997
10.16211 | 23624.51 | 73.55657959 | 18.99049187 | 0.19047634 | -1.5284152
10.19140625 | 23624.54 | 73.31671143 | 18.90250015 | 0.18959378 | -1.47779596
10.2207 | 23624.56 | 72.99035645 | 18.867836 | 0.18924609 | -1.48819017
10.25195 | 23624.6 | 72.71100616 | 18.81450653 | 0.1887112 | -1.46218884
10.28125 | 23624.625 | 72.51216888 | 18.71584702 | 0.18772162 | -1.43706417
10.31055 | 23624.65 | 72.22286224 | 18.72917938 | 0.18785535 | -1.40790844
10.3418 | 23624.69 | 71.9500351 | 18.69184875 | 0.18748093 | -1.39496112
10.37109375 | 23624.71 | 71.7750473 | 18.63052177 | 0.18686581 | -1.37418938
10.40039 | 23624.74 | 71.56529236 | 18.58252525 | 0.18638439 | -1.31389725
10.43164 | 23624.78 | 71.16372681 | 18.57185936 | 0.18627742 | -1.31313801
10.4609375 | 23624.8 | 70.98471832 | 18.55852699 | 0.1861437 | -1.33765244
10.4921875 | 23624.84 | 70.71870422 | 18.4971981 | 0.18552856 | -1.33380103
10.52148 | 23624.87 | 70.59854889 | 18.43853569 | 0.18494017 | -1.3574152
10.55078125 | 23624.89 | 70.22179413 | 18.41187096 | 0.18467273 | -1.39576006
10.58203125 | 23624.93 | 69.95626068 | 18.33987808 | 0.18395063 | -1.46971452
10.61133 | 23624.96 | 69.6244812 | 18.3185463 | 0.18373667 | -1.54157376
10.640625 | 23624.98 | 69.54263306 | 18.25721741 | 0.18312153 | -1.54332888
10.671875 | 23625.02 | 69.06437683 | 18.24388504 | 0.18298781 | -1.56186771
10.70117 | 23625.04 | 68.93462372 | 18.19322205 | 0.18247965 | -1.5237031
10.73046875 | 23625.07 | 68.80113983 | 18.09456444 | 0.18149011 | -1.47877204
10.76171875 | 23625.11 | 68.46634674 | 18.06523323 | 0.18119591 | -1.45332575
10.79102 | 23625.13 | 68.14214325 | 18.0385685 | 0.18092847 | -1.45473301
10.82227 | 23625.17 | 67.81755066 | 17.9879055 | 0.18042031 | -1.45559454
10.8515625 | 23625.2 | 67.85935974 | 17.92924309 | 0.17983192 | -1.36573553
10.88086 | 23625.22 | 67.26607513 | 17.93724251 | 0.17991215 | -1.31397343
10.91211 | 23625.26 | 67.24169922 | 17.9079113 | 0.17961796 | -1.25526083
10.94140625 | 23625.29 | 66.89450836 | 17.81192017 | 0.17865516 | -1.22318089
10.9707 | 23625.31 | 66.66209412 | 17.7985878 | 0.17852144 | -1.22964644
11.00195 | 23625.35 | 66.54471588 | 17.75325775 | 0.17806678 | -1.23610389
11.03125 | 23625.375 | 66.16043854 | 17.75592422 | 0.17809352 | -1.26909888
11.06055 | 23625.4 | 66.03829193 | 17.70526123 | 0.17758536 | -1.23295462
11.0918 | 23625.44 | 65.79564667 | 17.64126587 | 0.17694348 | -1.21781266
11.12109375 | 23625.46 | 65.60778809 | 17.63593292 | 0.17689 | -1.21671677
11.15039 | 23625.49 | 65.26016235 | 17.57460403 | 0.17627487 | -1.24069631
11.18164 | 23625.53 | 65.08591461 | 17.52927589 | 0.17582022 | -1.28562915
11.2109375 | 23625.55 | 64.98802185 | 17.52127647 | 0.17573997 | -1.32159996
11.2421875 | 23625.59 | 64.51448059 | 17.48127937 | 0.1753388 | -1.36402285
11.27148 | 23625.62 | 64.39281464 | 17.43061638 | 0.17483065 | -1.36222589
11.30078125 | 23625.64 | 64.16693878 | 17.39061928 | 0.17442948 | -1.32748818
11.33203125 | 23625.68 | 64.03514862 | 17.33195686 | 0.17384109 | -1.28286135
11.36133 | 23625.71 | 63.82519913 | 17.3079586 | 0.17360038 | -1.2679193
11.390625 | 23625.73 | 63.42343521 | 17.23329926 | 0.17285155 | -1.22392631
11.421875 | 23625.77 | 63.06664658 | 17.18263626 | 0.17234339 | -1.20978725
11.45117 | 23625.79 | 62.86856461 | 17.21730042 | 0.17269108 | -1.18074024
11.48046875 | 23625.82 | 62.81713104 | 17.17996979 | 0.17231664 | -1.16034293
11.51171875 | 23625.86 | 62.36146164 | 17.158638 | 0.17210269 | -1.13578594
11.54102 | 23625.88 | 62.42678833 | 17.10530853 | 0.17156778 | -1.10795617
11.57227 | 23625.92 | 62.24150848 | 17.08131027 | 0.17132708 | -1.15594316
11.6015625 | 23625.95 | 61.88541794 | 17.01198387 | 0.17063174 | -1.18479645
11.63086 | 23625.97 | 61.77072144 | 16.98531914 | 0.17036428 | -1.25879109
11.66211 | 23626.01 | 61.41273499 | 16.93732262 | 0.16988286 | -1.26738834
11.69140625 | 23626.04 | 61.3140831 | 16.90265846 | 0.16953519 | -1.26779115
11.7207 | 23626.06 | 60.95350266 | 16.89199257 | 0.1694282 | -1.21941853
11.75195 | 23626.1 | 60.9742012 | 16.81199837 | 0.16862586 | -1.14614153
11.78125 | 23626.125 | 60.70051193 | 16.81999779 | 0.16870609 | -1.11262155
11.81055 | 23626.15 | 60.20509338 | 16.76933479 | 0.16819793 | -1.05142927
11.8418 | 23626.19 | 60.19812393 | 16.7293396 | 0.16779678 | -1.04631853
11.87109375 | 23626.21 | 60.04750824 | 16.71067429 | 0.16760957 | -1.01831555
11.90039 | 23626.24 | 59.75012589 | 16.69467545 | 0.1674491 | -1.0421735
11.93164 | 23626.28 | 59.51359177 | 16.66267776 | 0.16712816 | -1.02593315
11.9609375 | 23626.3 | 59.41456223 | 16.61734772 | 0.1666735 | -1.03169465
11.9921875 | 23626.34 | 58.91556168 | 16.62001419 | 0.16670024 | -1.07436347
12.02148 | 23626.37 | 58.95885849 | 16.54535294 | 0.16595139 | -1.09625995
12.05078125 | 23626.39 | 58.67237091 | 16.52135468 | 0.16571067 | -1.13357711
12.08203125 | 23626.43 | 58.62902451 | 16.48935699 | 0.16538973 | -1.15607488
12.11133 | 23626.46 | 58.23622513 | 16.46802521 | 0.16517578 | -1.17190289
12.140625 | 23626.48 | 58.38723755 | 16.39869881 | 0.16448042 | -1.14931726
12.171875 | 23626.52 | 57.95924377 | 16.38003349 | 0.16429321 | -1.13094282
12.20117 | 23626.54 | 57.83049393 | 16.35070229 | 0.16399902 | -1.10885
12.23046875 | 23626.57 | 57.56977081 | 16.30537224 | 0.16354436 | -1.0606035
12.26171875 | 23626.61 | 57.27313614 | 16.28404045 | 0.16333039 | -1.05583572
12.29102 | 23626.63 | 57.16750717 | 16.27337456 | 0.16322342 | -1.03193974
12.32227 | 23626.67 | 57.03455734 | 16.19338036 | 0.16242106 | -1.01225138
12.3515625 | 23626.7 | 56.88770294 | 16.22537804 | 0.162742 | -1.01072061
12.38086 | 23626.72 | 56.61784363 | 16.17205048 | 0.16220713 | -0.99411261
12.41211 | 23626.76 | 56.35100937 | 16.13205338 | 0.16180594 | -0.98516023
12.44140625 | 23626.79 | 56.56890106 | 16.10272217 | 0.16151175 | -0.97438055
12.4707 | 23626.81 | 56.47941208 | 16.08139038 | 0.1612978 | -0.98437762
12.50195 | 23626.85 | 55.87064362 | 16.02006149 | 0.16068266 | -0.97119051
12.53125 | 23626.875 | 55.51762772 | 16.03072739 | 0.16078964 | -0.97035199
12.56055 | 23626.9 | 55.38579178 | 16.00139618 | 0.16049545 | -0.98327971
12.5918 | 23626.94 | 55.1166954 | 15.95606613 | 0.16004078 | -0.95708662
12.62109375 | 23626.96 | 54.95056915 | 15.93206787 | 0.15980007 | -0.96554649
12.65039 | 23626.99 | 55.00283813 | 15.9294014 | 0.15977333 | -0.99225926
12.68164 | 23627.03 | 54.49611282 | 15.860075 | 0.15907799 | -1.02739203
12.7109375 | 23627.05 | 54.46637344 | 15.85207558 | 0.15899774 | -1.06468129
12.7421875 | 23627.09 | 54.50073242 | 15.79874611 | 0.15846285 | -1.09255052
12.77148 | 23627.12 | 54.23588943 | 15.79341316 | 0.15840936 | -1.11385989
12.80078125 | 23627.14 | 54.18037033 | 15.72941971 | 0.15776749 | -1.08379209
12.83203125 | 23627.18 | 53.80035782 | 15.70808792 | 0.15755354 | -1.08309245
12.86133 | 23627.21 | 53.5522728 | 15.66809082 | 0.15715235 | -1.04987586
12.890625 | 23627.23 | 53.41370392 | 15.62276077 | 0.15669769 | -1.03223956
12.921875 | 23627.27 | 53.18343735 | 15.61476135 | 0.15661746 | -1.03234398
12.95117 | 23627.29 | 52.83480453 | 15.59076309 | 0.15637676 | -1.01185989
12.98046875 | 23627.32 | 52.76816177 | 15.55609894 | 0.15602908 | -0.99060541
13.01171875 | 23627.36 | 52.57208252 | 15.54543304 | 0.1559221 | -0.95796514
13.04102 | 23627.38 | 52.72026825 | 15.50276947 | 0.15549417 | -0.93386775
13.07227 | 23627.42 | 52.23557663 | 15.45744133 | 0.15503953 | -0.91540843
13.1015625 | 23627.45 | 52.27557373 | 15.4307766 | 0.15477207 | -0.92139488
13.13086 | 23627.47 | 51.84925842 | 15.40944481 | 0.15455812 | -0.94916725
13.16211 | 23627.51 | 51.90258026 | 15.37478065 | 0.15421043 | -0.93484056
13.19140625 | 23627.54 | 51.53884888 | 15.36678123 | 0.15413021 | -0.91382098
13.2207 | 23627.56 | 51.33445358 | 15.35611534 | 0.15402322 | -0.88946986
13.25195 | 23627.6 | 51.3037796 | 15.30811882 | 0.1535418 | -0.87759632
13.28125 | 23627.625 | 51.03788376 | 15.27078819 | 0.15316738 | -0.86946404
13.31055 | 23627.65 | 50.56165695 | 15.24412346 | 0.15289994 | -0.88422984
13.3418 | 23627.69 | 50.78217316 | 15.23612404 | 0.15281969 | -0.90956885
13.37109375 | 23627.71 | 50.60338974 | 15.19612885 | 0.15241854 | -0.90284473
13.40039 | 23627.74 | 50.70812607 | 15.17479706 | 0.15220457 | -0.91310483
13.43164 | 23627.78 | 50.35684967 | 15.13746643 | 0.15183015 | -0.89255416
13.4609375 | 23627.8 | 50.29218292 | 15.12946701 | 0.15174991 | -0.90523988
13.4921875 | 23627.84 | 49.96350479 | 15.09480286 | 0.15140224 | -0.86852139
13.52148 | 23627.87 | 49.83653259 | 15.05213928 | 0.15097432 | -0.88207281
13.55078125 | 23627.89 | 49.77499008 | 15.06813812 | 0.15113477 | -0.88868594
13.58203125 | 23627.93 | 49.56505203 | 14.96947861 | 0.15014522 | -0.85104281
13.61133 | 23627.96 | 49.44116592 | 14.99347687 | 0.15038592 | -0.84147644
13.640625 | 23627.98 | 49.18618774 | 14.97481155 | 0.15019871 | -0.82263803
13.671875 | 23628.02 | 49.15216827 | 14.9401474 | 0.14985102 | -0.83950984
13.70117 | 23628.04 | 49.05580139 | 14.89215279 | 0.14936963 | -0.81140298
13.73046875 | 23628.07 | 48.76497269 | 14.89481926 | 0.14939637 | -0.81637985
13.76171875 | 23628.11 | 48.58473969 | 14.88948631 | 0.14934289 | -0.85169029
13.79102 | 23628.13 | 48.51193619 | 14.84948921 | 0.14894171 | -0.86275578
13.82227 | 23628.17 | 48.50482559 | 14.79615974 | 0.14840682 | -0.89207208
13.8515625 | 23628.2 | 48.21598816 | 14.79615974 | 0.14840682 | -0.89439058
13.88086 | 23628.22 | 48.00231171 | 14.7508297 | 0.14795215 | -0.89273226
13.91211 | 23628.26 | 47.93572235 | 14.7401638 | 0.14784516 | -0.87642801
13.94140625 | 23628.29 | 47.81695557 | 14.68150139 | 0.14725678 | -0.85854375
13.9707 | 23628.31 | 47.37791061 | 14.66550255 | 0.14709631 | -0.85287255
14.00195 | 23628.35 | 47.34465408 | 14.64950371 | 0.14693584 | -0.85000312
14.03125 | 23628.375 | 47.14795303 | 14.63617325 | 0.14680214 | -0.81313944
14.06055 | 23628.4 | 47.01468277 | 14.61217499 | 0.14656143 | -0.81243145
14.0918 | 23628.44 | 46.97030258 | 14.62817383 | 0.1467219 | -0.806391
14.12109375 | 23628.46 | 46.8480835 | 14.52151489 | 0.1456521 | -0.79264456
14.15039 | 23628.49 | 46.53764343 | 14.53484726 | 0.14578582 | -0.79809123
14.18164 | 23628.53 | 46.41046143 | 14.50818253 | 0.14551838 | -0.82909453
14.2109375 | 23628.55 | 46.2420578 | 14.50018311 | 0.14543813 | -0.85624784
14.2421875 | 23628.59 | 46.16731262 | 14.42285538 | 0.14466254 | -0.80966413
14.27148 | 23628.62 | 46.19277573 | 14.44418716 | 0.1448765 | -0.7877003
14.30078125 | 23628.64 | 46.27218628 | 14.4201889 | 0.1446358 | -0.79410851
14.33203125 | 23628.68 | 45.85967636 | 14.3908577 | 0.1443416 | -0.78649127
14.36133 | 23628.71 | 45.3854332 | 14.34019661 | 0.14383346 | -0.76990783
14.390625 | 23628.73 | 45.42439651 | 14.37219238 | 0.14415438 | -0.73773092
14.421875 | 23628.77 | 45.34880829 | 14.31886482 | 0.14361951 | -0.70889676
14.45117 | 23628.79 | 45.33372879 | 14.30286598 | 0.14345904 | -0.70474029
14.48046875 | 23628.82 | 45.22851563 | 14.23620415 | 0.14279041 | -0.68596411
14.51171875 | 23628.86 | 44.92903137 | 14.26020241 | 0.14303112 | -0.69256693
14.54102 | 23628.88 | 44.91306686 | 14.24953651 | 0.14292413 | -0.66300702
14.57227 | 23628.92 | 44.58066559 | 14.23887062 | 0.14281715 | -0.66405004
14.6015625 | 23628.95 | 44.33498001 | 14.19887352 | 0.14241599 | -0.64468151
14.63086 | 23628.97 | 44.35406113 | 14.17220879 | 0.14214852 | -0.65439308
14.66211 | 23629.01 | 44.15140915 | 14.16954231 | 0.14212179 | -0.69831246
14.69140625 | 23629.04 | 44.02361298 | 14.14287758 | 0.14185433 | -0.73476309
14.7207 | 23629.06 | 43.91902542 | 14.12687874 | 0.14169386 | -0.77485216
14.75195 | 23629.1 | 43.88552094 | 14.09221458 | 0.14134619 | -0.78002405
14.78125 | 23629.125 | 43.79925156 | 14.06021881 | 0.14102526 | -0.79170614
14.81055 | 23629.15 | 43.60667801 | 14.04688644 | 0.14089154 | -0.79949433
14.8418 | 23629.19 | 43.472435 | 14.00422287 | 0.14046362 | -0.78234935
14.87109375 | 23629.21 | 43.33738327 | 14.00422287 | 0.14046362 | -0.78143227
14.90039 | 23629.24 | 43.09898758 | 13.97489166 | 0.14016943 | -0.73844481
14.93164 | 23629.28 | 43.03024673 | 13.92422867 | 0.13966127 | -0.73156667
14.9609375 | 23629.3 | 42.98062897 | 13.94822693 | 0.13990197 | -0.7191416
14.9921875 | 23629.34 | 43.00697708 | 13.89489746 | 0.13936707 | -0.67546278
15.02148 | 23629.37 | 42.71731567 | 13.90289688 | 0.1394473 | -0.65292668
15.05078125 | 23629.39 | 42.47858047 | 13.88423157 | 0.1392601 | -0.62670308
15.08203125 | 23629.43 | 42.48672104 | 13.83623505 | 0.13877869 | -0.64493275
15.11133 | 23629.46 | 42.21030045 | 13.81223679 | 0.13853797 | -0.63672531
15.140625 | 23629.48 | 42.28800201 | 13.82556915 | 0.1386717 | -0.63394117
15.171875 | 23629.52 | 42.01219559 | 13.81490326 | 0.13856472 | -0.61958778
15.20117 | 23629.54 | 42.01707077 | 13.78290749 | 0.13824381 | -0.62363791
15.23046875 | 23629.57 | 41.62477493 | 13.74557686 | 0.13786937 | -0.64221609
15.26171875 | 23629.61 | 41.44576263 | 13.7215786 | 0.13762867 | -0.67408496
15.29102 | 23629.63 | 41.50043869 | 13.72957802 | 0.1377089 | -0.68991864
15.32227 | 23629.67 | 41.48271561 | 13.72424507 | 0.13765541 | -0.74033302
15.3515625 | 23629.7 | 41.36393356 | 13.69758034 | 0.13738796 | -0.75765777
15.38086 | 23629.72 | 41.24752808 | 13.60425377 | 0.13645189 | -0.72875363
15.41211 | 23629.76 | 41.29008484 | 13.63891792 | 0.13679957 | -0.73617977
15.44140625 | 23629.79 | 40.96313858 | 13.60692024 | 0.13647863 | -0.71683776
15.4707 | 23629.81 | 40.92780304 | 13.57492256 | 0.13615769 | -0.72226489
15.50195 | 23629.85 | 40.52569962 | 13.54825783 | 0.13589025 | -0.67726511
15.53125 | 23629.875 | 40.42848587 | 13.52692795 | 0.13567631 | -0.65266395
15.56055 | 23629.9 | 40.58449554 | 13.54025841 | 0.13581002 | -0.63915056
15.5918 | 23629.94 | 40.3898468 | 13.51892853 | 0.13559607 | -0.62504607
15.62109375 | 23629.96 | 40.31331253 | 13.50292969 | 0.1354356 | -0.63972199
15.65039 | 23629.99 | 40.10655212 | 13.47359848 | 0.1351414 | -0.60480183
15.68164 | 23630.03 | 40.0807991 | 13.44693375 | 0.13487396 | -0.61860532
15.7109375 | 23630.05 | 40.02435684 | 13.43626785 | 0.13476698 | -0.64218068
15.7421875 | 23630.09 | 39.77955246 | 13.39093781 | 0.13431232 | -0.67046726
15.77148 | 23630.12 | 39.5660553 | 13.38827133 | 0.13428557 | -0.66794413
15.80078125 | 23630.14 | 39.64183044 | 13.37227249 | 0.1341251 | -0.64990038
15.83203125 | 23630.18 | 39.43465424 | 13.37227249 | 0.1341251 | -0.6228264
15.86133 | 23630.21 | 39.3210144 | 13.32960892 | 0.13369718 | -0.5979678
15.890625 | 23630.23 | 39.20082092 | 13.31361008 | 0.13353671 | -0.58777791
15.921875 | 23630.27 | 39.2491951 | 13.28961182 | 0.133296 | -0.61332965
15.95117 | 23630.29 | 39.13151169 | 13.30027771 | 0.13340299 | -0.63705373
15.98046875 | 23630.32 | 39.04110336 | 13.24428368 | 0.13284136 | -0.64078492
16.01171875 | 23630.36 | 38.80544662 | 13.27361298 | 0.13313553 | -0.65694678
16.04102 | 23630.38 | 38.84094238 | 13.21761894 | 0.1325739 | -0.62735617
16.07227 | 23630.42 | 38.60518265 | 13.19628716 | 0.13235995 | -0.61460793
16.1015625 | 23630.45 | 38.45091629 | 13.18028831 | 0.13219948 | -0.6019882
16.13086 | 23630.47 | 38.70368958 | 13.15895653 | 0.13198552 | -0.60204041
16.16211 | 23630.51 | 38.16173172 | 13.14029121 | 0.1317983 | -0.59924936
16.19140625 | 23630.54 | 38.11561203 | 13.12962532 | 0.13169132 | -0.54686183
16.2207 | 23630.56 | 37.97653198 | 13.1216259 | 0.13161109 | -0.53536737
16.25195 | 23630.6 | 37.68851089 | 13.12695885 | 0.13166457 | -0.49663094
16.28125 | 23630.625 | 37.86488342 | 13.06296349 | 0.13102271 | -0.50051039
16.31055 | 23630.65 | 37.77994156 | 13.09229469 | 0.1313169 | -0.53444052
16.3418 | 23630.69 | 37.76622391 | 13.03896523 | 0.13078199 | -0.53860891
16.37109375 | 23630.71 | 37.50728989 | 13.06296349 | 0.13102271 | -0.5720495
16.40039 | 23630.74 | 37.41329575 | 13.02829933 | 0.13067502 | -0.55963659
16.43164 | 23630.78 | 37.15671158 | 13.0016346 | 0.13040757 | -0.58155155
16.4609375 | 23630.8 | 37.4302597 | 12.97763634 | 0.13016686 | -0.57631409
16.4921875 | 23630.84 | 37.31615829 | 12.95630646 | 0.12995292 | -0.57121408
16.52148 | 23630.87 | 37.28054428 | 12.95897293 | 0.12997967 | -0.59134912
16.55078125 | 23630.89 | 37.06832504 | 12.94830704 | 0.12987268 | -0.5591982
16.58203125 | 23630.93 | 37.07887268 | 12.90031052 | 0.12939128 | -0.52780092
16.61133 | 23630.96 | 36.78378296 | 12.90830994 | 0.12947151 | -0.50509083
16.640625 | 23630.98 | 36.51550674 | 12.88697815 | 0.12925754 | -0.51872188
16.671875 | 23631.02 | 36.76438522 | 12.87631226 | 0.12915057 | -0.52368093
16.70117 | 23631.04 | 36.47251892 | 12.84431458 | 0.12882963 | -0.49082664
16.73046875 | 23631.07 | 36.40920258 | 12.86831284 | 0.12907034 | -0.48876342
16.76171875 | 23631.11 | 36.24691772 | 12.83631516 | 0.1287494 | -0.48166448
16.79102 | 23631.13 | 36.18194962 | 12.78831863 | 0.12826799 | -0.48891351
16.82227 | 23631.17 | 36.09992218 | 12.79098511 | 0.12829474 | -0.51727349
16.8515625 | 23631.2 | 36.11532974 | 12.80431747 | 0.12842846 | -0.53017998
16.88086 | 23631.22 | 36.0422554 | 12.77231979 | 0.12810752 | -0.53921533
16.91211 | 23631.26 | 35.99356842 | 12.76698685 | 0.12805402 | -0.54736763
16.94140625 | 23631.29 | 35.74502182 | 12.72698975 | 0.12765285 | -0.53735483
16.9707 | 23631.31 | 35.42723083 | 12.70565796 | 0.12743889 | -0.51944137
17.00195 | 23631.35 | 35.47599792 | 12.70299149 | 0.12741216 | -0.52502286
17.03125 | 23631.375 | 35.4426384 | 12.69765854 | 0.12735866 | -0.54316849
17.06055 | 23631.4 | 35.41586304 | 12.64433098 | 0.12682378 | -0.50634229
17.0918 | 23631.44 | 35.32070541 | 12.64433098 | 0.12682378 | -0.47128615
17.12109375 | 23631.46 | 35.23121643 | 12.67366219 | 0.12711798 | -0.47261825
17.15039 | 23631.49 | 34.97986984 | 12.63099861 | 0.12669006 | -0.43789369
17.18164 | 23631.53 | 34.9945488 | 12.59900093 | 0.12636912 | -0.41360527
17.2109375 | 23631.55 | 35.18482208 | 12.62566566 | 0.12663656 | -0.41772544
17.2421875 | 23631.59 | 34.87895584 | 12.58566856 | 0.1262354 | -0.4449966
17.27148 | 23631.62 | 34.72911453 | 12.5723362 | 0.12610166 | -0.47750321
17.30078125 | 23631.64 | 34.68194199 | 12.56433678 | 0.12602143 | -0.50462151
17.33203125 | 23631.68 | 34.733181 | 12.56966972 | 0.12607493 | -0.53819066
17.36133 | 23631.71 | 34.57931519 | 12.54033852 | 0.12578072 | -0.52883995
17.390625 | 23631.73 | 34.5655098 | 12.51634026 | 0.12554002 | -0.52240604
17.421875 | 23631.77 | 34.30225372 | 12.48967552 | 0.12527257 | -0.50022304
17.45117 | 23631.79 | 34.26883698 | 12.46834373 | 0.12505861 | -0.47850269
17.48046875 | 23631.82 | 34.20117188 | 12.46301079 | 0.12500513 | -0.50562114
17.51171875 | 23631.86 | 34.09272003 | 12.43901253 | 0.12476441 | -0.4984974
17.54102 | 23631.88 | 34.07817459 | 12.43634605 | 0.12473767 | -0.49834892
17.57227 | 23631.92 | 33.49148941 | 12.45767784 | 0.12495163 | -0.45445466
17.6015625 | 23631.95 | 33.65144348 | 12.43367958 | 0.12471092 | -0.4408145
17.63086 | 23631.97 | 33.77471161 | 12.41768265 | 0.12455048 | -0.39497322
17.66211 | 23632.01 | 33.58296585 | 12.34302139 | 0.12380162 | -0.3931607
17.69140625 | 23632.04 | 33.54374313 | 12.38835144 | 0.12425628 | -0.45514309
17.7207 | 23632.06 | 33.29555511 | 12.33502197 | 0.12372138 | -0.47971103
17.75195 | 23632.1 | 33.49057007 | 12.35102081 | 0.12388185 | -0.46928525
17.78125 | 23632.125 | 33.45228195 | 12.35102081 | 0.12388185 | -0.43674102
17.81055 | 23632.15 | 33.28084564 | 12.35902023 | 0.12396208 | -0.43227929
17.8418 | 23632.19 | 33.30037689 | 12.28435898 | 0.12321322 | -0.43355399
17.87109375 | 23632.21 | 33.16240692 | 12.28702545 | 0.12323997 | -0.42479786
17.90039 | 23632.24 | 33.10514832 | 12.2816925 | 0.12318648 | -0.44075996
17.93164 | 23632.28 | 33.06513214 | 12.30835724 | 0.12345393 | -0.44128478
17.9609375 | 23632.3 | 32.76764679 | 12.2123642 | 0.12249111 | -0.42967346
17.9921875 | 23632.34 | 32.84692383 | 12.23902893 | 0.12275856 | -0.45172036
18.02148 | 23632.37 | 32.76839828 | 12.2123642 | 0.12249111 | -0.41664535
18.05078125 | 23632.39 | 32.61957932 | 12.24702835 | 0.1228388 | -0.41479093
18.08203125 | 23632.43 | 32.40282059 | 12.23102951 | 0.12267832 | -0.39670303
18.11133 | 23632.46 | 32.66866302 | 12.19369888 | 0.1223039 | -0.42598215
18.140625 | 23632.48 | 32.5688591 | 12.15903473 | 0.12195621 | -0.44149625
18.171875 | 23632.52 | 32.48381424 | 12.15370178 | 0.12190272 | -0.45449451
18.20117 | 23632.54 | 32.15808868 | 12.18569946 | 0.12222366 | -0.5081073
18.23046875 | 23632.57 | 32.35207748 | 12.15636826 | 0.12192947 | -0.49651775
18.26171875 | 23632.61 | 32.11802673 | 12.09504128 | 0.12131435 | -0.48658353
18.29102 | 23632.63 | 31.99671936 | 12.09504128 | 0.12131435 | -0.46999517
18.32227 | 23632.67 | 32.11545181 | 12.08437538 | 0.12120737 | -0.47475344
18.3515625 | 23632.7 | 32.02294159 | 12.09770775 | 0.12134109 | -0.46923363
18.38086 | 23632.72 | 31.76821136 | 12.05771065 | 0.12093993 | -0.41294619
18.41211 | 23632.76 | 31.9754734 | 12.06037712 | 0.12096667 | -0.3888714
18.44140625 | 23632.79 | 31.67638206 | 12.03371239 | 0.12069922 | -0.3341749
18.4707 | 23632.81 | 31.82145119 | 12.0123806 | 0.12048526 | -0.31787577
18.50195 | 23632.85 | 31.54439545 | 12.03904533 | 0.12075271 | -0.32476115
18.53125 | 23632.875 | 31.56900215 | 12.02304649 | 0.12059224 | -0.30951664
18.56055 | 23632.9 | 31.53295517 | 12.0123806 | 0.12048526 | -0.30211607
18.5918 | 23632.94 | 31.34269714 | 11.99371529 | 0.12029804 | -0.26815265
18.62109375 | 23632.96 | 31.03837585 | 11.99904823 | 0.12035153 | -0.31899679
18.65039 | 23632.99 | 31.14829254 | 11.99638176 | 0.12032479 | -0.34536391
18.68164 | 23633.03 | 31.13681984 | 11.94571877 | 0.11981663 | -0.39798555
18.7109375 | 23633.05 | 31.10071564 | 11.98838234 | 0.12024456 | -0.43394208
18.7421875 | 23633.09 | 30.95380592 | 11.94038582 | 0.11976314 | -0.42923096
18.77148 | 23633.12 | 30.89142799 | 11.93505287 | 0.11970966 | -0.42704859
18.80078125 | 23633.14 | 31.07280159 | 11.91105461 | 0.11946895 | -0.44452113
18.83203125 | 23633.18 | 30.48159599 | 11.8923893 | 0.11928173 | -0.4676086
18.86133 | 23633.21 | 31.01453972 | 11.8523941 | 0.11888058 | -0.48605993
18.890625 | 23633.23 | 30.87010765 | 11.90838814 | 0.1194422 | -0.49172369
18.921875 | 23633.27 | 30.74035072 | 11.85772705 | 0.11893407 | -0.4726406
18.95117 | 23633.29 | 30.34687424 | 11.86839104 | 0.11904103 | -0.42713752
18.98046875 | 23633.32 | 30.53662491 | 11.812397 | 0.11847941 | -0.37879455
19.01171875 | 23633.36 | 30.26550865 | 11.82039642 | 0.11855964 | -0.39241251
19.04102 | 23633.38 | 30.3829937 | 11.7830658 | 0.11818521 | -0.41136217
19.07227 | 23633.42 | 29.9859066 | 11.80173111 | 0.11837243 | -0.44960931
19.1015625 | 23633.45 | 30.27942085 | 11.7830658 | 0.11818521 | -0.43278044
19.13086 | 23633.47 | 30.10346222 | 11.79906464 | 0.11834568 | -0.38965341
19.16211 | 23633.51 | 29.89872551 | 11.7723999 | 0.11807823 | -0.34826675
19.19140625 | 23633.54 | 29.91265106 | 11.74840164 | 0.11783753 | -0.31626824
19.2207 | 23633.56 | 29.92504501 | 11.70573807 | 0.11740961 | -0.29636928
19.25195 | 23633.6 | 29.71689224 | 11.72440338 | 0.11759682 | -0.32275683
19.28125 | 23633.625 | 30.0278492 | 11.71907043 | 0.11754333 | -0.36244863
19.31055 | 23633.65 | 29.7555027 | 11.71907043 | 0.11754333 | -0.37434837
19.3418 | 23633.69 | 29.48563004 | 11.71107101 | 0.1174631 | -0.33801773
19.37109375 | 23633.71 | 29.58103752 | 11.72440338 | 0.11759682 | -0.31892186
19.40039 | 23633.74 | 29.7555275 | 11.70573807 | 0.11740961 | -0.3302961
19.43164 | 23633.78 | 29.4559269 | 11.64707565 | 0.11682121 | -0.34803206
19.4609375 | 23633.8 | 29.49789429 | 11.62841034 | 0.116634 | -0.37740439
19.4921875 | 23633.84 | 29.31847572 | 11.64974213 | 0.11684796 | -0.39264435
19.52148 | 23633.87 | 29.12973022 | 11.63907623 | 0.11674098 | -0.39363688
19.55078125 | 23633.89 | 29.20217705 | 11.62574387 | 0.11660726 | -0.35269859
19.58203125 | 23633.93 | 29.11988068 | 11.60707855 | 0.11642005 | -0.31990775
19.61133 | 23633.96 | 29.17082024 | 11.61507797 | 0.11650028 | -0.30415124
19.640625 | 23633.98 | 29.20052719 | 11.60707855 | 0.11642005 | -0.32534331
19.671875 | 23634.02 | 29.02176476 | 11.59374619 | 0.11628632 | -0.34099513
19.70117 | 23634.04 | 28.81728554 | 11.57241631 | 0.11607238 | -0.34641561
19.73046875 | 23634.07 | 29.02252007 | 11.58574677 | 0.11620608 | -0.34060994
19.76171875 | 23634.11 | 28.8782711 | 11.52975273 | 0.11564445 | -0.34656265
19.79102 | 23634.13 | 28.52193832 | 11.55108452 | 0.11585842 | -0.37022436
19.82227 | 23634.17 | 28.69194412 | 11.51642036 | 0.11551073 | -0.35355419
19.8515625 | 23634.2 | 28.76038361 | 11.51908684 | 0.11553748 | -0.34267595
19.88086 | 23634.22 | 28.49142265 | 11.54575157 | 0.11580493 | -0.32014418
19.91211 | 23634.26 | 28.59374428 | 11.50042152 | 0.11535026 | -0.26776814
19.94140625 | 23634.29 | 28.35855484 | 11.4630909 | 0.11497583 | -0.26968047
19.9707 | 23634.31 | 28.37176514 | 11.52441978 | 0.11559097 | -0.31891686
20.00195 | 23634.35 | 28.24964905 | 11.45509148 | 0.1148956 | -0.34476364
20.03125 | 23634.375 | 28.19678116 | 11.46842384 | 0.11502932 | -0.34791631
20.06055 | 23634.4 | 28.07537651 | 11.503088 | 0.11537701 | -0.34888721
20.0918 | 23634.44 | 28.48732376 | 11.45509148 | 0.1148956 | -0.34492424
20.12109375 | 23634.46 | 28.24218178 | 11.39642906 | 0.11430721 | -0.31035709
20.15039 | 23634.49 | 28.1051445 | 11.4230938 | 0.11457466 | -0.31291589
20.18164 | 23634.53 | 28.2727375 | 11.40976143 | 0.11444093 | -0.32692742
20.2109375 | 23634.55 | 27.98783684 | 11.40709496 | 0.11441419 | -0.30194631
20.2421875 | 23634.59 | 28.06793213 | 11.39376259 | 0.11428046 | -0.26715231
20.27148 | 23634.62 | 28.04483223 | 11.40176201 | 0.1143607 | -0.23725787
20.30078125 | 23634.64 | 27.88127899 | 11.39376259 | 0.11428046 | -0.19818965
20.33203125 | 23634.68 | 27.53909111 | 11.39109612 | 0.11425372 | -0.18324284
20.36133 | 23634.71 | 27.60770035 | 11.3724308 | 0.1140665 | -0.18117052
20.390625 | 23634.73 | 27.4233017 | 11.36709785 | 0.11401302 | -0.17666389
20.421875 | 23634.77 | 27.68786049 | 11.35909843 | 0.11393278 | -0.20078963
20.45117 | 23634.79 | 27.55400467 | 11.35376549 | 0.11387929 | -0.22369294
20.48046875 | 23634.82 | 27.58625793 | 11.35376549 | 0.11387929 | -0.2611104
20.51171875 | 23634.86 | 27.55065536 | 11.36976433 | 0.11403976 | -0.26658013
20.54102 | 23634.88 | 27.34720612 | 11.34043312 | 0.11374556 | -0.27494693
20.57227 | 23634.92 | 27.54487228 | 11.34843254 | 0.1138258 | -0.29601118
20.6015625 | 23634.95 | 27.22314644 | 11.30310249 | 0.11337113 | -0.32195398
20.63086 | 23634.97 | 27.1942234 | 11.29776955 | 0.11331765 | -0.35369334
20.66211 | 23635.01 | 27.27612877 | 11.28177071 | 0.11315718 | -0.38150233
20.69140625 | 23635.04 | 27.2032032 | 11.29776955 | 0.11331765 | -0.40712178
20.7207 | 23635.06 | 27.14534187 | 11.2631073 | 0.11296998 | -0.37011114
20.75195 | 23635.1 | 26.99546623 | 11.26044083 | 0.11294323 | -0.31415585
20.78125 | 23635.125 | 26.89373016 | 11.25510788 | 0.11288974 | -0.28457347
20.81055 | 23635.15 | 26.88121605 | 11.24977493 | 0.11283626 | -0.29119194
20.8418 | 23635.19 | 26.73799896 | 11.20177841 | 0.11235484 | -0.29685825
20.87109375 | 23635.21 | 27.00873756 | 11.23110962 | 0.11264904 | -0.29267368
20.90039 | 23635.24 | 26.75125885 | 11.24177551 | 0.11275602 | -0.2722365
20.93164 | 23635.28 | 26.63115692 | 11.22044373 | 0.11254206 | -0.25417632
20.9609375 | 23635.3 | 26.63694763 | 11.20444489 | 0.11238159 | -0.28614613
20.9921875 | 23635.34 | 26.59061241 | 11.17511368 | 0.1120874 | -0.29264382
21.02148 | 23635.37 | 26.62125015 | 11.16444778 | 0.11198042 | -0.30844641
21.05078125 | 23635.39 | 26.73799896 | 11.22577667 | 0.11259555 | -0.31119451
21.08203125 | 23635.43 | 26.63192177 | 11.15644836 | 0.11190018 | -0.29167065
21.11133 | 23635.46 | 26.53084373 | 11.14844894 | 0.11181995 | -0.27313158
21.140625 | 23635.48 | 26.49440193 | 11.11911774 | 0.11152575 | -0.23298016
21.171875 | 23635.52 | 26.51925468 | 11.14044952 | 0.11173971 | -0.27120322
21.20117 | 23635.54 | 26.15620804 | 11.15378189 | 0.11187343 | -0.28507403
21.23046875 | 23635.57 | 26.06833076 | 11.12978363 | 0.11163273 | -0.28729278
21.26171875 | 23635.61 | 26.14707375 | 11.12445068 | 0.11157924 | -0.27704498
21.29102 | 23635.63 | 26.43887138 | 11.12445068 | 0.11157924 | -0.26715994
21.32227 | 23635.67 | 26.18110085 | 11.1031189 | 0.11136528 | -0.30395457
21.3515625 | 23635.7 | 26.29720497 | 11.08178711 | 0.11115132 | -0.33364242
21.38086 | 23635.72 | 26.05093384 | 11.06845474 | 0.1110176 | -0.37005156
21.41211 | 23635.76 | 26.12050056 | 11.07378769 | 0.11107109 | -0.38439465
21.44140625 | 23635.79 | 25.72649193 | 11.0524559 | 0.11085713 | -0.35102481
21.4707 | 23635.81 | 25.8659153 | 11.04978943 | 0.11083038 | -0.32535124
21.50195 | 23635.85 | 25.92728806 | 11.04179001 | 0.11075015 | -0.29146826
21.53125 | 23635.875 | 25.83264732 | 11.01512527 | 0.1104827 | -0.26828396
21.56055 | 23635.9 | 25.90652275 | 11.00979233 | 0.11042921 | -0.24534771
21.5918 | 23635.94 | 25.51061249 | 11.01512527 | 0.1104827 | -0.22746639
21.62109375 | 23635.96 | 25.7596283 | 11.02312469 | 0.11056294 | -0.21193337
21.65039 | 23635.99 | 25.45820999 | 10.99645996 | 0.11029548 | -0.1693987
21.68164 | 23636.03 | 25.57281303 | 11.00179291 | 0.11034897 | -0.18347222
21.7109375 | 23636.05 | 25.45989227 | 10.99645996 | 0.11029548 | -0.17519316
21.7421875 | 23636.09 | 25.30875206 | 10.9831295 | 0.11016177 | -0.2041727
21.77148 | 23636.12 | 25.71976662 | 11.00179291 | 0.11034897 | -0.21309909
21.80078125 | 23636.14 | 25.50800705 | 10.97246361 | 0.1100548 | -0.22509225
21.83203125 | 23636.18 | 25.25233078 | 10.9831295 | 0.11016177 | -0.21565507
21.86133 | 23636.21 | 25.61681175 | 10.92980003 | 0.10962687 | -0.18826514
21.890625 | 23636.23 | 25.30050659 | 10.97513008 | 0.11008155 | -0.22280854
21.921875 | 23636.27 | 25.18901634 | 10.93246651 | 0.10965362 | -0.20528528
21.95117 | 23636.29 | 25.28457451 | 10.92980003 | 0.10962687 | -0.20009498
21.98046875 | 23636.32 | 25.21226311 | 10.95913124 | 0.10992108 | -0.19859175
22.01171875 | 23636.36 | 25.08181572 | 10.93779945 | 0.10970711 | -0.18643767
22.04102 | 23636.38 | 25.26301765 | 10.92713356 | 0.10960013 | -0.20373325
22.07227 | 23636.42 | 24.83658028 | 10.92980003 | 0.10962687 | -0.19240227
22.1015625 | 23636.45 | 25.18488884 | 10.90046883 | 0.10933268 | -0.22233617
22.13086 | 23636.47 | 24.82084846 | 10.94046593 | 0.10973386 | -0.23211655
22.16211 | 23636.51 | 24.73174667 | 10.85780525 | 0.10890476 | -0.21547614
22.19140625 | 23636.54 | 24.86978722 | 10.90580177 | 0.10938618 | -0.26177534
22.2207 | 23636.56 | 24.78087807 | 10.88713646 | 0.10919896 | -0.2552081
22.25195 | 23636.6 | 24.62780952 | 10.85513878 | 0.10887802 | -0.26723126
22.28125 | 23636.625 | 24.57621384 | 10.9031353 | 0.10935943 | -0.26820183
22.31055 | 23636.65 | 24.77843666 | 10.86580467 | 0.108985 | -0.23295361
22.3418 | 23636.69 | 24.75424767 | 10.84447289 | 0.10877104 | -0.2651971
22.37109375 | 23636.71 | 24.70266533 | 10.86047173 | 0.10893151 | -0.25625157
22.40039 | 23636.74 | 24.66439629 | 10.79114342 | 0.10823614 | -0.28257653
22.43164 | 23636.78 | 24.4422226 | 10.86047173 | 0.10893151 | -0.31083915
22.4609375 | 23636.8 | 24.47300529 | 10.81780815 | 0.10850359 | -0.28873315
22.4921875 | 23636.84 | 24.38310051 | 10.81514168 | 0.10847685 | -0.29833651
22.52148 | 23636.87 | 24.53456497 | 10.79914284 | 0.10831638 | -0.22199965
22.55078125 | 23636.89 | 24.26162529 | 10.79114342 | 0.10823614 | -0.2263089
22.58203125 | 23636.93 | 24.43640327 | 10.79647636 | 0.10828963 | -0.2256308
22.61133 | 23636.96 | 24.31570053 | 10.75914574 | 0.1079152 | -0.21516377
22.640625 | 23636.98 | 24.29483986 | 10.77514458 | 0.10807567 | -0.23292039
22.671875 | 23637.02 | 24.22992325 | 10.783144 | 0.10815591 | -0.20460191
22.70117 | 23637.04 | 24.37559319 | 10.77781105 | 0.10810242 | -0.22802326
22.73046875 | 23637.07 | 24.37636375 | 10.76181221 | 0.10794195 | -0.2146173
22.76171875 | 23637.11 | 24.16828156 | 10.75114632 | 0.10783496 | -0.23325092
22.79102 | 23637.13 | 24.09749603 | 10.74847984 | 0.10780822 | -0.21215494
22.82227 | 23637.17 | 24.15328026 | 10.72448158 | 0.10756752 | -0.23036234
22.8515625 | 23637.2 | 24.30313492 | 10.74581337 | 0.10778148 | -0.23342879
22.88086 | 23637.22 | 24.13073158 | 10.67915344 | 0.10711287 | -0.19833754
22.91211 | 23637.26 | 23.81079483 | 10.72981453 | 0.10762101 | -0.17980959
22.94140625 | 23637.29 | 24.00414467 | 10.71381569 | 0.10746054 | -0.17154048
22.9707 | 23637.31 | 23.82582283 | 10.72714806 | 0.10759426 | -0.20436287
23.00195 | 23637.35 | 23.89835739 | 10.68448639 | 0.10716636 | -0.17288384
23.03125 | 23637.375 | 23.73165321 | 10.71914864 | 0.10751402 | -0.16855606
23.06055 | 23637.4 | 23.81079483 | 10.71381569 | 0.10746054 | -0.16109151
23.0918 | 23637.44 | 23.73165321 | 10.68448639 | 0.10716636 | -0.17615442
23.12109375 | 23637.46 | 23.78916931 | 10.64715576 | 0.10679193 | -0.21521041
23.15039 | 23637.49 | 23.29719162 | 10.66048813 | 0.10692566 | -0.24666306
23.18164 | 23637.53 | 23.62994385 | 10.67648697 | 0.10708612 | -0.26331428
23.2109375 | 23637.55 | 23.60907745 | 10.68981934 | 0.10721985 | -0.20303366
23.2421875 | 23637.59 | 23.61828423 | 10.65515518 | 0.10687216 | -0.13586113
23.27148 | 23637.62 | 23.38225365 | 10.64982224 | 0.10681868 | -0.10753226
23.30078125 | 23637.64 | 23.62656975 | 10.60982513 | 0.1064175 | -0.11961893
23.33203125 | 23637.68 | 23.48816109 | 10.62582397 | 0.10657797 | -0.15073098
23.36133 | 23637.71 | 23.36721039 | 10.64182281 | 0.10673844 | -0.15976992
23.390625 | 23637.73 | 23.35554123 | 10.68981934 | 0.10721985 | -0.17708164
23.421875 | 23637.77 | 23.31962013 | 10.63915634 | 0.10671169 | -0.14000714
23.45117 | 23637.79 | 23.31378365 | 10.60182571 | 0.10633726 | -0.13400312
23.48046875 | 23637.82 | 23.10770798 | 10.63382339 | 0.10665821 | -0.18291941
23.51171875 | 23637.86 | 23.32637787 | 10.61782455 | 0.10649773 | -0.22455311
23.54102 | 23637.88 | 23.22289085 | 10.59382629 | 0.10625703 | -0.25236082
23.57227 | 23637.92 | 23.08267212 | 10.60182571 | 0.10633726 | -0.24173597
23.6015625 | 23637.95 | 23.20615196 | 10.5831604 | 0.10615005 | -0.23664501
23.63086 | 23637.97 | 23.05253792 | 10.58049393 | 0.10612331 | -0.1956498
23.66211 | 23638.01 | 23.50734329 | 10.57249451 | 0.10604307 | -0.17159805
23.69140625 | 23638.04 | 23.10263634 | 10.59382629 | 0.10625703 | -0.16771208
23.7207 | 23638.06 | 23.05425262 | 10.56449509 | 0.10596284 | -0.13528264
23.75195 | 23638.1 | 23.0133934 | 10.55916214 | 0.10590935 | -0.11290819
23.78125 | 23638.125 | 22.90888977 | 10.55649567 | 0.1058826 | -0.11108223
23.81055 | 23638.15 | 22.74277306 | 10.57782745 | 0.10609656 | -0.11502185
23.8418 | 23638.19 | 23.2236557 | 10.55116272 | 0.10582911 | -0.09198543
23.87109375 | 23638.21 | 23.00662804 | 10.55116272 | 0.10582911 | -0.06164302
23.90039 | 23638.24 | 22.8087101 | 10.56449509 | 0.10596284 | -0.07394434
23.93164 | 23638.28 | 22.98327446 | 10.55116272 | 0.10582911 | -0.08958051
23.9609375 | 23638.3 | 22.86972427 | 10.52449799 | 0.10556166 | -0.13194682
23.9921875 | 23638.34 | 22.92225838 | 10.57516098 | 0.10606982 | -0.17127001
24.02148 | 23638.37 | 22.75784111 | 10.54582977 | 0.10577562 | -0.1842164
24.05078125 | 23638.39 | 22.88893509 | 10.55649567 | 0.1058826 | -0.19327742
24.08203125 | 23638.43 | 22.71264267 | 10.51916504 | 0.10550817 | -0.19788907
24.11133 | 23638.46 | 22.80456352 | 10.5031662 | 0.1053477 | -0.25332788
24.140625 | 23638.48 | 22.50291252 | 10.49516678 | 0.10526747 | -0.28200975
24.171875 | 23638.52 | 22.4703064 | 10.5031662 | 0.1053477 | -0.27684522
24.20117 | 23638.54 | 22.58059883 | 10.49516678 | 0.10526747 | -0.25325444
24.23046875 | 23638.57 | 22.57396126 | 10.50583267 | 0.10537445 | -0.21371529
24.26171875 | 23638.61 | 22.64330673 | 10.46850204 | 0.10500002 | -0.18664552
24.29102 | 23638.63 | 22.56473351 | 10.44183731 | 0.10473257 | -0.12784061
24.32227 | 23638.67 | 22.64502144 | 10.48183441 | 0.10513374 | -0.15377653
24.3515625 | 23638.7 | 22.48199463 | 10.5031662 | 0.1053477 | -0.14318672
24.38086 | 23638.72 | 22.64745903 | 10.4231739 | 0.10454537 | -0.115374
24.41211 | 23638.76 | 22.41847038 | 10.48450089 | 0.10516049 | -0.09636775
24.44140625 | 23638.79 | 22.38924217 | 10.4525032 | 0.10483955 | -0.09386893
24.4707 | 23638.81 | 22.43016052 | 10.47650146 | 0.10508025 | -0.11964419
24.50195 | 23638.85 | 22.26875496 | 10.42850685 | 0.10459886 | -0.09931035
24.53125 | 23638.875 | 22.23705864 | 10.46850204 | 0.10500002 | -0.14567316
24.56055 | 23638.9 | 22.36247635 | 10.44983673 | 0.1048128 | -0.13017948
24.5918 | 23638.94 | 22.2587738 | 10.42584038 | 0.10457212 | -0.12853543
24.62109375 | 23638.96 | 22.2110939 | 10.44183731 | 0.10473257 | -0.15005352
24.65039 | 23638.99 | 22.32309532 | 10.44183731 | 0.10473257 | -0.15077473
24.68164 | 23639.03 | 22.07562447 | 10.40984154 | 0.10441165 | -0.16311729
24.7109375 | 23639.05 | 22.07977867 | 10.4338398 | 0.10465235 | -0.16647023
24.7421875 | 23639.09 | 22.01699638 | 10.42050743 | 0.10451863 | -0.18743393
24.77148 | 23639.12 | 22.17090416 | 10.41250801 | 0.10443839 | -0.20370144
24.80078125 | 23639.14 | 22.00695992 | 10.40717506 | 0.1043849 | -0.23254409
24.83203125 | 23639.18 | 21.90410805 | 10.40717506 | 0.1043849 | -0.24494384
24.86133 | 23639.21 | 21.99772644 | 10.37517738 | 0.10406397 | -0.22011307
24.890625 | 23639.23 | 21.97016525 | 10.39917564 | 0.10430467 | -0.22305362
24.921875 | 23639.27 | 21.94337082 | 10.36717796 | 0.10398373 | -0.21738718
24.95117 | 23639.29 | 22.04791641 | 10.34051323 | 0.10371628 | -0.20221807
24.98046875 | 23639.32 | 22.09150124 | 10.3538456 | 0.10385 | -0.17566253
25.01171875 | 23639.36 | 21.89317131 | 10.38051033 | 0.10411745 | -0.18406783
25.04102 | 23639.38 | 21.71912575 | 10.36184502 | 0.10393023 | -0.15314189
25.07227 | 23639.42 | 21.96015549 | 10.34051323 | 0.10371628 | -0.12044785
25.1015625 | 23639.45 | 21.88562584 | 10.35917854 | 0.10390349 | -0.10551536
25.13086 | 23639.47 | 21.61188316 | 10.3431797 | 0.10374302 | -0.10161662
25.16211 | 23639.51 | 21.68553543 | 10.34051323 | 0.10371628 | -0.109285
25.19140625 | 23639.54 | 21.75592041 | 10.31918144 | 0.10350232 | -0.11019834
25.2207 | 23639.56 | 21.83541679 | 10.34051323 | 0.10371628 | -0.12514451
25.25195 | 23639.6 | 21.63453865 | 10.33251381 | 0.10363604 | -0.10895357
25.28125 | 23639.625 | 21.53899193 | 10.32984734 | 0.1036093 | -0.09663007
25.31055 | 23639.65 | 21.52728081 | 10.33784676 | 0.10368954 | -0.08276565
25.3418 | 23639.69 | 21.58923149 | 10.32451439 | 0.10355581 | -0.07470625
25.37109375 | 23639.71 | 21.49969482 | 10.31118202 | 0.10342208 | -0.10372982
25.40039 | 23639.74 | 21.69477844 | 10.31651497 | 0.10347557 | -0.14986292
25.43164 | 23639.78 | 21.6084938 | 10.30851555 | 0.10339534 | -0.18421261
25.4609375 | 23639.8 | 21.36972046 | 10.32451439 | 0.10355581 | -0.19286834
25.4921875 | 23639.84 | 21.46948051 | 10.3138485 | 0.10344883 | -0.1773296
25.52148 | 23639.87 | 21.38824272 | 10.29784966 | 0.10328836 | -0.18075648
25.55078125 | 23639.89 | 21.43603706 | 10.27118492 | 0.10302091 | -0.17168477
25.58203125 | 23639.93 | 21.67213058 | 10.25518608 | 0.10286044 | -0.18932901
25.61133 | 23639.96 | 21.24746704 | 10.28718376 | 0.10318138 | -0.20313768
25.640625 | 23639.98 | 21.34214401 | 10.27118492 | 0.10302091 | -0.18281038
25.671875 | 23640.02 | 21.24993324 | 10.27118492 | 0.10302091 | -0.1735962
25.70117 | 23640.04 | 21.14105415 | 10.27118492 | 0.10302091 | -0.16988209
25.73046875 | 23640.07 | 21.20041275 | 10.25518608 | 0.10286044 | -0.17214578
25.76171875 | 23640.11 | 21.13935471 | 10.24985313 | 0.10280695 | -0.17940035
25.79102 | 23640.13 | 21.46192741 | 10.2631855 | 0.10294067 | -0.1991944
25.82227 | 23640.17 | 21.26334953 | 10.23918724 | 0.10269997 | -0.22357622
25.8515625 | 23640.2 | 21.16619301 | 10.20985603 | 0.10240577 | -0.19172248
25.88086 | 23640.22 | 21.13256454 | 10.20985603 | 0.10240577 | -0.1672969
25.91211 | 23640.26 | 20.87273979 | 10.23918724 | 0.10269997 | -0.13346156
25.94140625 | 23640.29 | 21.00096703 | 10.20452309 | 0.10235228 | -0.10082076
25.9707 | 23640.31 | 20.7401371 | 10.21252251 | 0.10243252 | -0.0605488
26.00195 | 23640.35 | 21.04033852 | 10.19919014 | 0.1022988 | -0.02822931
26.03125 | 23640.375 | 21.14105415 | 10.23385429 | 0.10264648 | -0.02303788
26.06055 | 23640.4 | 21.12837601 | 10.22585487 | 0.10256624 | -0.04005363
26.0918 | 23640.44 | 21.1367321 | 10.22852135 | 0.10259299 | -0.07756913
26.12109375 | 23640.46 | 20.86594009 | 10.20185661 | 0.10232554 | -0.10186577
26.15039 | 23640.49 | 21.12500572 | 10.23385429 | 0.10264648 | -0.13662943
26.18164 | 23640.53 | 21.06392288 | 10.19919014 | 0.1022988 | -0.13558753
26.2109375 | 23640.55 | 20.86177444 | 10.20185661 | 0.10232554 | -0.16571511
26.2421875 | 23640.59 | 20.9145546 | 10.17519188 | 0.10205809 | -0.15039164
26.27148 | 23640.62 | 21.14259529 | 10.16185951 | 0.10192437 | -0.13995798
26.30078125 | 23640.64 | 20.94650078 | 10.18052483 | 0.10211158 | -0.08598145
26.33203125 | 23640.68 | 20.93386841 | 10.18052483 | 0.10211158 | -0.04302538
26.36133 | 23640.71 | 20.72330666 | 10.20452309 | 0.10235228 | -0.02388951
26.390625 | 23640.73 | 20.96578979 | 10.15652657 | 0.10187087 | 0.00785253
26.421875 | 23640.77 | 20.61506653 | 10.19119072 | 0.10221856 | -0.04945178
26.45117 | 23640.79 | 20.7577343 | 10.20718956 | 0.10237903 | -0.08134286
26.48046875 | 23640.82 | 20.81220436 | 10.19119072 | 0.10221856 | -0.13259214
26.51171875 | 23640.86 | 20.64610672 | 10.20185661 | 0.10232554 | -0.14811777
26.54102 | 23640.88 | 20.51267433 | 10.15919304 | 0.10189762 | -0.15504897
26.57227 | 23640.92 | 20.75096893 | 10.14319611 | 0.10173717 | -0.19114357
26.6015625 | 23640.95 | 20.68810654 | 10.12986374 | 0.10160345 | -0.2161189
26.63086 | 23640.97 | 20.5009346 | 10.14052963 | 0.10171042 | -0.24466524
26.66211 | 23641.01 | 20.57304001 | 10.14052963 | 0.10171042 | -0.2036113
26.69140625 | 23641.04 | 20.64610672 | 10.15119553 | 0.10181741 | -0.15204336
26.7207 | 23641.06 | 20.48919678 | 10.14852905 | 0.10179066 | -0.11576802
26.75195 | 23641.1 | 20.74090576 | 10.11119843 | 0.10141623 | -0.07722046
26.78125 | 23641.125 | 20.44890213 | 10.11919785 | 0.10149647 | -0.09826408
26.81055 | 23641.15 | 20.33715248 | 10.13786316 | 0.10168368 | -0.11469896
26.8418 | 23641.19 | 20.54881859 | 10.11119843 | 0.10141623 | -0.13602528
26.87109375 | 23641.21 | 20.42029762 | 10.12986374 | 0.10160345 | -0.12967436
26.90039 | 23641.24 | 20.55545425 | 10.10586548 | 0.10136274 | -0.12239668
26.93164 | 23641.28 | 20.44641113 | 10.11653137 | 0.10146972 | -0.13742042
26.9609375 | 23641.3 | 20.27256584 | 10.10319901 | 0.10133599 | -0.15112332
26.9921875 | 23641.34 | 20.25403595 | 10.10319901 | 0.10133599 | -0.17343606
27.02148 | 23641.37 | 20.57304001 | 10.08720016 | 0.10117552 | -0.16924545
27.05078125 | 23641.39 | 20.42199707 | 10.10319901 | 0.10133599 | -0.16341713
27.08203125 | 23641.43 | 20.36405945 | 10.0738678 | 0.1010418 | -0.14220823
27.11133 | 23641.46 | 20.16841507 | 10.07120132 | 0.10101505 | -0.12420274
27.140625 | 23641.48 | 20.11291504 | 10.06853485 | 0.10098831 | -0.10886526
27.171875 | 23641.52 | 20.233778 | 10.0738678 | 0.1010418 | -0.09400669
27.20117 | 23641.54 | 20.16748428 | 10.06586838 | 0.10096157 | -0.0680248
27.23046875 | 23641.57 | 20.28092766 | 10.07920074 | 0.10109529 | -0.07322612
27.26171875 | 23641.61 | 20.24818802 | 10.07653427 | 0.10106855 | -0.1032385
27.29102 | 23641.63 | 20.31371117 | 10.06586838 | 0.10096157 | -0.1359475
27.32227 | 23641.67 | 20.12217331 | 10.06853485 | 0.10098831 | -0.14894205
27.3515625 | 23641.7 | 20.04489326 | 10.07653427 | 0.10106855 | -0.16290297
27.38086 | 23641.72 | 19.92723656 | 10.05520248 | 0.10085458 | -0.16329344
27.41211 | 23641.76 | 20.34057617 | 10.0232048 | 0.10053365 | -0.1637128
27.44140625 | 23641.79 | 20.02635956 | 10.00987244 | 0.10039992 | -0.16393641
27.4707 | 23641.81 | 20.10874367 | 10.01520538 | 0.10045341 | -0.18927018
27.50195 | 23641.85 | 20.04148865 | 10.05520248 | 0.10085458 | -0.21721056
27.53125 | 23641.875 | 20.06254005 | 10.02053833 | 0.1005069 | -0.18525779
27.56055 | 23641.9 | 20.00873184 | 10.03120422 | 0.10061388 | -0.17589016
27.5918 | 23641.94 | 20.15403748 | 10.04453659 | 0.10074761 | -0.16089891
27.62109375 | 23641.96 | 20.20025253 | 9.9938736 | 0.10023945 | -0.15938286
27.65039 | 23641.99 | 20.06669044 | 9.98054123 | 0.10010573 | -0.15752314
27.68164 | 23642.03 | 19.80286407 | 9.98854065 | 0.10018596 | -0.18333212
27.7109375 | 23642.05 | 19.96340752 | 9.9832077 | 0.10013247 | -0.19570768
27.7421875 | 23642.09 | 19.72289467 | 9.95920944 | 0.09989177 | -0.13346781
27.77148 | 23642.12 | 19.87509346 | 9.99920654 | 0.10029294 | -0.08047765
27.80078125 | 23642.14 | 20.03391266 | 10.00187302 | 0.10031968 | -0.02755533
27.83203125 | 23642.18 | 20.0179882 | 9.98054123 | 0.10010573 | -0.01859588
27.86133 | 23642.21 | 20.08091927 | 9.96720886 | 0.099972 | -0.02499497
27.890625 | 23642.23 | 19.82126236 | 9.96987534 | 0.09999875 | -0.0545016
27.921875 | 23642.27 | 19.51596069 | 10.00987244 | 0.10039992 | -0.08999813
27.95117 | 23642.29 | 19.79357529 | 9.99120712 | 0.10021271 | -0.09809651
27.98046875 | 23642.32 | 20.05664253 | 9.96454239 | 0.09994525 | -0.10408837
28.01171875 | 23642.36 | 19.78429031 | 9.95920944 | 0.09989177 | -0.08273323
28.04102 | 23642.38 | 19.77006531 | 9.96187592 | 0.09991851 | -0.08982059
28.07227 | 23642.42 | 19.66900444 | 9.95920944 | 0.09989177 | -0.08531183
28.1015625 | 23642.45 | 19.81708717 | 9.9538765 | 0.09983828 | -0.0728789
28.13086 | 23642.47 | 19.84477615 | 9.95654297 | 0.09986502 | -0.04015565
28.16211 | 23642.51 | 19.73309326 | 9.95121002 | 0.09981153 | -0.00620283
28.19140625 | 23642.54 | 19.75567055 | 9.97787476 | 0.10007899 | -0.00314725
28.2207 | 23642.56 | 19.96417427 | 9.95654297 | 0.09986502 | 0.00440407
28.25195 | 23642.6 | 19.63885117 | 9.96720886 | 0.099972 | -0.01870414
28.28125 | 23642.625 | 19.75070381 | 9.96987534 | 0.09999875 | -0.02737564
28.31055 | 23642.65 | 19.99693489 | 9.9538765 | 0.09983828 | -0.05457497
28.3418 | 23642.69 | 19.90028 | 9.96187592 | 0.09991851 | -0.05902535
28.37109375 | 23642.71 | 20.08014107 | 9.95121002 | 0.09981153 | -0.05463365
28.40039 | 23642.74 | 19.92721367 | 9.94854355 | 0.09978478 | -0.03704884
28.43164 | 23642.78 | 19.84059906 | 9.94054413 | 0.09970455 | -0.01197717
28.4609375 | 23642.8 | 19.90030098 | 9.94587708 | 0.09975804 | 0.00727932
28.4921875 | 23642.84 | 20.09189034 | 9.93787766 | 0.09967781 | 0.02280763
28.52148 | 23642.87 | 19.82124138 | 9.96720886 | 0.099972 | 0.03363612
28.55078125 | 23642.89 | 19.58081436 | 9.95920944 | 0.09989177 | 0.03762418
28.58203125 | 23642.93 | 20.04906464 | 9.96987534 | 0.09999875 | 0.04756928
28.61133 | 23642.96 | 19.90450287 | 9.96454239 | 0.09994525 | 0.05207714
28.640625 | 23642.98 | 19.8398304 | 9.96720886 | 0.099972 | 0.04190246
28.671875 | 23643.02 | 20.13471413 | 9.94587708 | 0.09975804 | 0.0170085
28.70117 | 23643.04 | 20.31785965 | 9.96720886 | 0.099972 | -0.03031442
28.73046875 | 23643.07 | 20.14818573 | 9.93787766 | 0.09967781 | -0.04465866
28.76171875 | 23643.11 | 20.44965172 | 9.97254181 | 0.10002549 | -0.06904356
28.79102 | 23643.13 | 19.8936615 | 9.97254181 | 0.10002549 | -0.0526457
28.82227 | 23643.17 | 20.1111927 | 9.94854355 | 0.09978478 | -0.05716751
28.8515625 | 23643.2 | 20.03391266 | 9.95920944 | 0.09989177 | -0.06227086
28.88086 | 23643.22 | 20.08941841 | 9.93254471 | 0.09962432 | -0.0673783
28.91211 | 23643.26 | 20.12636566 | 9.9432106 | 0.0997313 | -0.09273401
28.94140625 | 23643.29 | 20.03731537 | 9.95121002 | 0.09981153 | -0.09087719
28.9707 | 23643.31 | 19.99525642 | 9.93787766 | 0.09967781 | -0.07494298
29.00195 | 23643.35 | 20.04736519 | 9.93521118 | 0.09965106 | -0.03080728
29.03125 | 23643.375 | 19.92719078 | 9.93787766 | 0.09967781 | 0.00241204
29.06055 | 23643.4 | 19.91301727 | 9.94054413 | 0.09970455 | 0.00067512
29.0918 | 23643.44 | 19.98518372 | 9.92987823 | 0.09959757 | 0.02330514
29.12109375 | 23643.46 | 20.07009315 | 9.92987823 | 0.09959757 | 0.03010078
29.15039 | 23643.49 | 19.93136597 | 9.96987534 | 0.09999875 | 0.04221506
29.18164 | 23643.53 | 19.81708717 | 9.93787766 | 0.09967781 | 0.0589458
29.2109375 | 23643.55 | 19.71372986 | 9.94854355 | 0.09978478 | 0.05054848
29.2421875 | 23643.59 | 19.78599358 | 9.95121002 | 0.09981153 | 0.04103723
29.27148 | 23643.62 | 19.97252655 | 9.94054413 | 0.09970455 | 0.03197102
29.30078125 | 23643.64 | 20.01286316 | 9.95920944 | 0.09989177 | 0.01521267
29.33203125 | 23643.68 | 20.11956787 | 9.96454239 | 0.09994525 | 0.0242293
29.36133 | 23643.71 | 20.09359169 | 9.92454529 | 0.09954409 | 0.03288819
29.390625 | 23643.73 | 20.06666756 | 9.96454239 | 0.09994525 | 0.03833951
29.421875 | 23643.77 | 19.95999908 | 9.94054413 | 0.09970455 | 0.03453678
29.45117 | 23643.79 | 20.07843971 | 9.95121002 | 0.09981153 | 0.03469728
29.48046875 | 23643.82 | 20.16918373 | 9.96187592 | 0.09991851 | 0.03803537
29.51171875 | 23643.86 | 20.04566383 | 9.96720886 | 0.099972 | 0.02261101
29.54102 | 23643.88 | 19.94824791 | 9.95121002 | 0.09981153 | 0.0034579
29.57227 | 23643.92 | 20.0322113 | 9.96987534 | 0.09999875 | 0.00420837
29.6015625 | 23643.95 | 19.7733078 | 9.94854355 | 0.09978478 | 0.00194352
29.63086 | 23643.97 | 20.07426643 | 9.97787476 | 0.10007899 | 0.01570586
29.66211 | 23644.01 | 20.01211166 | 9.93787766 | 0.09967781 | 0.01116892
29.69140625 | 23644.04 | 19.97175217 | 9.94054413 | 0.09970455 | -0.01601306
29.7207 | 23644.06 | 20.04148865 | 9.93787766 | 0.09967781 | -0.03615479
29.75195 | 23644.1 | 20.08014107 | 9.97787476 | 0.10007899 | -0.04849554
29.78125 | 23644.125 | 19.89025116 | 9.96454239 | 0.09994525 | -0.04099466
29.81055 | 23644.15 | 20.05834579 | 9.98854065 | 0.10018596 | -0.04886097
29.8418 | 23644.19 | 20.10874367 | 9.92987823 | 0.09959757 | -0.04481722
29.87109375 | 23644.21 | 20.26071167 | 9.93521118 | 0.09965106 | -0.06395852
29.90039 | 23644.24 | 19.98690796 | 9.94587708 | 0.09975804 | -0.06645357
29.93164 | 23644.28 | 19.75149345 | 9.9432106 | 0.0997313 | -0.07183032
29.9609375 | 23644.3 | 19.87679672 | 9.92721176 | 0.09957083 | -0.0501561
29.9921875 | 23644.34 | 19.85405731 | 9.93521118 | 0.09965106 | -0.01676421
30.02148 | 23644.37 | 19.95999908 | 9.92721176 | 0.09957083 | 0.03912709
30.05078125 | 23644.39 | 19.63297081 | 9.95654297 | 0.09986502 | 0.06512081
30.08203125 | 23644.43 | 20.17088509 | 9.97520828 | 0.10005224 | 0.07171506
30.11133 | 23644.46 | 19.83642387 | 9.92987823 | 0.09959757 | 0.06626617
30.140625 | 23644.48 | 19.8204937 | 9.94054413 | 0.09970455 | 0.05121079
30.171875 | 23644.52 | 19.93141174 | 9.96720886 | 0.099972 | 0.01184704
30.20117 | 23644.54 | 19.94995117 | 9.96720886 | 0.099972 | -0.00969117
30.23046875 | 23644.57 | 20.23395157 | 9.94854355 | 0.09978478 | -0.017147
30.26171875 | 23644.61 | 20.08599281 | 9.96454239 | 0.09994525 | -0.01868319
30.29102 | 23644.63 | 20.3724041 | 9.91921234 | 0.09949059 | -0.01161905
30.32227 | 23644.67 | 20.17166138 | 9.94587708 | 0.09975804 | -0.01069154
30.3515625 | 23644.7 | 20.12636566 | 9.95121002 | 0.09981153 | -0.02342054
30.38086 | 23644.72 | 20.13053894 | 9.9432106 | 0.0997313 | -0.00851746
30.41211 | 23644.76 | 19.974226 | 9.9432106 | 0.0997313 | -0.0021813
30.44140625 | 23644.79 | 19.81954002 | 9.96987534 | 0.09999875 | 0.00139621
30.4707 | 23644.81 | 20.03808784 | 9.92987823 | 0.09959757 | -0.00833632
30.50195 | 23644.85 | 19.99108124 | 9.9832077 | 0.10013247 | -0.03044334
30.53125 | 23644.875 | 19.82390594 | 9.93254471 | 0.09962432 | -0.01715876
30.56055 | 23644.9 | 20.02046013 | 9.95121002 | 0.09981153 | -0.05592404
30.5918 | 23644.94 | 19.98350334 | 9.93521118 | 0.09965106 | -0.05269071
30.62109375 | 23644.96 | 19.82466698 | 9.92721176 | 0.09957083 | -0.10434575
30.65039 | 23644.99 | 19.84985924 | 9.94054413 | 0.09970455 | -0.0894429
30.68164 | 23645.03 | 20.13471413 | 9.93787766 | 0.09967781 | -0.07352839
30.7109375 | 23645.05 | 19.90200424 | 9.95920944 | 0.09989177 | -0.03529383
30.7421875 | 23645.09 | 19.74979019 | 9.91121292 | 0.09941036 | 0.02787588
30.77148 | 23645.12 | 20.07179642 | 9.92721176 | 0.09957083 | 0.02639813
30.80078125 | 23645.14 | 20.16424751 | 9.91654587 | 0.09946385 | 0.01892842
30.83203125 | 23645.18 | 20.06249428 | 9.93521118 | 0.09965106 | -0.0314671
30.86133 | 23645.21 | 20.04984093 | 9.94054413 | 0.09970455 | -0.03858957
30.890625 | 23645.23 | 20.32618523 | 9.96987534 | 0.09999875 | -0.04517958
30.921875 | 23645.27 | 20.10287094 | 9.94854355 | 0.09978478 | -0.00265929
30.95117 | 23645.29 | 20.0860157 | 9.92987823 | 0.09959757 | -0.01436154
30.98046875 | 23645.32 | 19.7573719 | 9.92721176 | 0.09957083 | -0.05656727
31.01171875 | 23645.36 | 20.16748428 | 9.88721466 | 0.09916966 | -0.10456216
31.04102 | 23645.38 | 19.82296562 | 9.92187881 | 0.09951734 | -0.13029502
31.07227 | 23645.42 | 20.01041031 | 9.93254471 | 0.09962432 | -0.10834926
31.1015625 | 23645.45 | 19.9927845 | 9.94054413 | 0.09970455 | -0.08030441
31.13086 | 23645.47 | 20.02633667 | 9.90587997 | 0.09935687 | -0.00297782
31.16211 | 23645.51 | 19.98935699 | 9.91121292 | 0.09941036 | 0.02126595
31.19140625 | 23645.54 | 20.01628494 | 9.90587997 | 0.09935687 | 0.03417335
31.2207 | 23645.56 | 19.494133 | 9.91654587 | 0.09946385 | -0.0073363
31.25195 | 23645.6 | 19.91963387 | 9.92454529 | 0.09954409 | -0.01188696
31.28125 | 23645.625 | 20.18263245 | 9.90054703 | 0.09930338 | 0.00908858
31.31055 | 23645.65 | 20.01288414 | 9.9538765 | 0.09983828 | 0.00808153
31.3418 | 23645.69 | 19.89195633 | 9.93254471 | 0.09962432 | 0.02202569
31.37109375 | 23645.71 | 20.00283241 | 9.90854645 | 0.09938361 | 0.01166375
31.40039 | 23645.74 | 19.91963387 | 9.91121292 | 0.09941036 | 0.01306192
31.43164 | 23645.78 | 20.15156174 | 9.92721176 | 0.09957083 | -0.01457409
31.4609375 | 23645.8 | 20.033144 | 9.90854645 | 0.09938361 | 0.00563995
31.4921875 | 23645.84 | 20.04148865 | 9.90854645 | 0.09938361 | 0.01194617
31.52148 | 23645.87 | 19.85825729 | 9.93521118 | 0.09965106 | 0.00327913
31.55078125 | 23645.89 | 19.90368652 | 9.91387939 | 0.0994371 | -0.00513203
31.58203125 | 23645.93 | 19.86751366 | 9.92454529 | 0.09954409 | -0.01644083
31.61133 | 23645.96 | 19.85158539 | 9.94054413 | 0.09970455 | -0.05556109
31.640625 | 23645.98 | 19.89440536 | 9.93787766 | 0.09967781 | -0.07609941
31.671875 | 23646.02 | 19.65989876 | 9.9032135 | 0.09933012 | -0.08041655
31.70117 | 23646.04 | 19.92968941 | 9.91654587 | 0.09946385 | -0.07889755
31.73046875 | 23646.07 | 19.68853378 | 9.88188171 | 0.09911616 | -0.06746428
31.76171875 | 23646.11 | 20.04984093 | 9.90854645 | 0.09938361 | -0.05344545
31.79102 | 23646.13 | 20.04319 | 9.87921524 | 0.09908942 | -0.01054232
31.82227 | 23646.17 | 19.79945374 | 9.90054703 | 0.09930338 | 0.01051148
31.8515625 | 23646.2 | 20.10536385 | 9.91921234 | 0.09949059 | 0.04704231
31.88086 | 23646.22 | 20.23719406 | 9.91921234 | 0.09949059 | 0.09217304
31.91211 | 23646.26 | 20.03978729 | 9.92187881 | 0.09951734 | 0.12131666
31.94140625 | 23646.29 | 19.92551231 | 9.94054413 | 0.09970455 | 0.14826117
31.9707 | 23646.31 | 19.96417427 | 9.90587997 | 0.09935687 | 0.13896994
32.00195 | 23646.35 | 20.0507679 | 9.91654587 | 0.09946385 | 0.13820101
32.03125 | 23646.375 | 19.75489998 | 9.91654587 | 0.09946385 | 0.10311059
32.06055 | 23646.4 | 19.77255821 | 9.95121002 | 0.09981153 | 0.08180191
32.0918 | 23646.44 | 19.99943161 | 9.93254471 | 0.09962432 | 0.09152011
32.12109375 | 23646.46 | 20.1506424 | 9.96454239 | 0.09994525 | 0.0987688
32.15039 | 23646.49 | 19.99276161 | 9.94054413 | 0.09970455 | 0.10410331
32.18164 | 23646.53 | 20.0683918 | 9.96187592 | 0.09991851 | 0.0643868
32.2109375 | 23646.55 | 20.13811493 | 9.92454529 | 0.09954409 | 0.02898116
32.2421875 | 23646.59 | 20.0432148 | 9.94854355 | 0.09978478 | -0.03321603
32.27148 | 23646.62 | 20.415205 | 9.95121002 | 0.09981153 | -0.04871926
32.30078125 | 23646.64 | 20.22295189 | 9.94854355 | 0.09978478 | -0.07242396
32.33203125 | 23646.68 | 20.15156174 | 9.94587708 | 0.09975804 | -0.08531515
32.36133 | 23646.71 | 20.3195591 | 9.93521118 | 0.09965106 | -0.09495991
32.390625 | 23646.73 | 20.23471832 | 9.92187881 | 0.09951734 | -0.08719108
32.421875 | 23646.77 | 20.48826981 | 9.93521118 | 0.09965106 | -0.1015852
32.45117 | 23646.79 | 20.03391266 | 9.93787766 | 0.09967781 | -0.11110639
32.48046875 | 23646.82 | 20.04566383 | 9.89788055 | 0.09927663 | -0.0984829
32.51171875 | 23646.86 | 19.99525642 | 9.91921234 | 0.09949059 | -0.08117014
32.54102 | 23646.88 | 20.02046013 | 9.92454529 | 0.09954409 | -0.07666203
32.57227 | 23646.92 | 19.76152802 | 9.92987823 | 0.09959757 | -0.08470573
32.6015625 | 23646.95 | 20.20442772 | 9.90054703 | 0.09930338 | -0.07131656
32.63086 | 23646.97 | 20.13053894 | 9.92187881 | 0.09951734 | -0.06937289
32.66211 | 23647.01 | 19.87509346 | 9.91121292 | 0.09941036 | -0.05439677
32.69140625 | 23647.04 | 20.29684448 | 9.90854645 | 0.09938361 | -0.07642394
32.7207 | 23647.06 | 20.08599281 | 9.90854645 | 0.09938361 | -0.1035333
32.75195 | 23647.1 | 19.73045158 | 9.88454819 | 0.09914291 | -0.09394948
32.78125 | 23647.125 | 19.8885498 | 9.89788055 | 0.09927663 | -0.0816141
32.81055 | 23647.15 | 20.01876068 | 9.93254471 | 0.09962432 | -0.08738507
32.8418 | 23647.19 | 19.94314194 | 9.87921524 | 0.09908942 | -0.06216051
32.87109375 | 23647.21 | 19.95829773 | 9.8738842 | 0.09903595 | -0.05459546
32.90039 | 23647.24 | 19.66824913 | 9.89788055 | 0.09927663 | -0.04157731
32.93164 | 23647.28 | 19.54041672 | 9.88721466 | 0.09916966 | -0.05916688
32.9609375 | 23647.3 | 19.63544273 | 9.90054703 | 0.09930338 | -0.02411056
32.9921875 | 23647.34 | 20.03899574 | 9.87121773 | 0.0990092 | 0.00979707
33.02148 | 23647.37 | 19.6497097 | 9.90854645 | 0.09938361 | 0.01955169
33.05078125 | 23647.39 | 19.85993385 | 9.87655067 | 0.09906269 | 0.04510688
33.08203125 | 23647.43 | 19.89690208 | 9.88721466 | 0.09916966 | 0.02933569
33.11133 | 23647.46 | 19.8961277 | 9.89254761 | 0.09922314 | 0.02709999
33.140625 | 23647.48 | 19.97935486 | 9.91387939 | 0.0994371 | 0.0283775
33.171875 | 23647.52 | 20.09946632 | 9.89254761 | 0.09922314 | 0.04366989
33.20117 | 23647.54 | 20.13053894 | 9.90054703 | 0.09930338 | 0.03625943
33.23046875 | 23647.57 | 19.90030098 | 9.89788055 | 0.09927663 | 0.00414942
33.26171875 | 23647.61 | 19.88094711 | 9.89521408 | 0.09924988 | 0.01612758
33.29102 | 23647.63 | 20.19360924 | 9.88454819 | 0.09914291 | 0.03919362
33.32227 | 23647.67 | 20.04906464 | 9.92721176 | 0.09957083 | 0.0473427
33.3515625 | 23647.7 | 20.1045742 | 9.88454819 | 0.09914291 | 0.04922118
33.38086 | 23647.72 | 19.95999908 | 9.87921524 | 0.09908942 | 0.03816564
33.41211 | 23647.76 | 20.16578674 | 9.90054703 | 0.09930338 | 0.02555153
33.44140625 | 23647.79 | 19.85916519 | 9.93521118 | 0.09965106 | 0.00061181
33.4707 | 23647.81 | 19.72039413 | 9.92454529 | 0.09954409 | -0.00676594
33.50195 | 23647.85 | 19.86845207 | 9.91654587 | 0.09946385 | -0.01965958
33.53125 | 23647.875 | 19.84230042 | 9.87921524 | 0.09908942 | -0.02599557
33.56055 | 23647.9 | 19.63467598 | 9.90054703 | 0.09930338 | -0.08062185
33.5918 | 23647.94 | 19.68759155 | 9.9032135 | 0.09933012 | -0.1206552
33.62109375 | 23647.96 | 20.13564491 | 9.87921524 | 0.09908942 | -0.12688532
33.65039 | 23647.99 | 19.84400368 | 9.89254761 | 0.09922314 | -0.0815953
33.68164 | 23648.03 | 20.23301888 | 9.88721466 | 0.09916966 | -0.03954133
33.7109375 | 23648.05 | 20.03901863 | 9.88988113 | 0.0991964 | -0.02982397
33.7421875 | 23648.09 | 19.98518372 | 9.86055183 | 0.09890223 | -0.0080648
33.77148 | 23648.12 | 19.87507057 | 9.88721466 | 0.09916966 | -0.02403242
33.80078125 | 23648.14 | 20.09112167 | 9.90587997 | 0.09935687 | -0.01044401
33.83203125 | 23648.18 | 20.1708622 | 9.88988113 | 0.0991964 | 0.00493825
33.86133 | 23648.21 | 20.17258644 | 9.89521408 | 0.09924988 | 0.0115912
33.890625 | 23648.23 | 20.28000641 | 9.87921524 | 0.09908942 | 0.00801003
33.921875 | 23648.27 | 20.14568901 | 9.87921524 | 0.09908942 | -0.04288122
33.95117 | 23648.29 | 19.85499191 | 9.88988113 | 0.0991964 | -0.08273409
33.98046875 | 23648.32 | 20.14986229 | 9.88188171 | 0.09911616 | -0.10281437
34.01171875 | 23648.36 | 20.09685135 | 9.89254761 | 0.09922314 | -0.0833431
34.04102 | 23648.38 | 19.95069695 | 9.88454819 | 0.09914291 | -0.04808617
34.07227 | 23648.42 | 19.83301926 | 9.86588478 | 0.09895571 | -0.04328147
34.1015625 | 23648.45 | 19.90200424 | 9.84455299 | 0.09874175 | -0.04316324
34.13086 | 23648.47 | 19.94407654 | 9.86055183 | 0.09890223 | -0.05093653
34.16211 | 23648.51 | 19.96665001 | 9.87921524 | 0.09908942 | -0.0123889
34.19140625 | 23648.54 | 20.13394165 | 9.87655067 | 0.09906269 | 0.03026611
34.2207 | 23648.56 | 19.95909882 | 9.89254761 | 0.09922314 | 0.0479263
34.25195 | 23648.6 | 20.3296032 | 9.86055183 | 0.09890223 | 0.07200518
34.28125 | 23648.625 | 19.79604912 | 9.85521889 | 0.09884873 | 0.06793913
34.31055 | 23648.65 | 19.96247292 | 9.90587997 | 0.09935687 | 0.0205094
34.3418 | 23648.69 | 20.09529305 | 9.9032135 | 0.09933012 | -0.01927621
34.37109375 | 23648.71 | 20.16841507 | 9.85788536 | 0.09887548 | -0.01764577
34.40039 | 23648.74 | 19.99108124 | 9.88454819 | 0.09914291 | -0.01704323
34.43164 | 23648.78 | 20.09697533 | 9.88988113 | 0.0991964 | -0.0389865
34.4609375 | 23648.8 | 20.11121559 | 9.86321831 | 0.09892897 | -0.05808018
34.4921875 | 23648.84 | 20.09189034 | 9.86321831 | 0.09892897 | -0.07853603
34.52148 | 23648.87 | 20.04738808 | 9.87121773 | 0.0990092 | -0.08184478
34.55078125 | 23648.89 | 20.08771706 | 9.86055183 | 0.09890223 | -0.03345341
34.58203125 | 23648.93 | 19.74979019 | 9.88454819 | 0.09914291 | 0.02203099
34.61133 | 23648.96 | 19.86751366 | 9.86055183 | 0.09890223 | 0.07738949
34.640625 | 23648.98 | 19.99943161 | 9.84988594 | 0.09879524 | 0.09746123
34.671875 | 23649.02 | 19.82296562 | 9.86855125 | 0.09898246 | 0.10688014
34.70117 | 23649.04 | 19.9372654 | 9.86321831 | 0.09892897 | 0.09811
34.73046875 | 23649.07 | 19.94654465 | 9.91387939 | 0.0994371 | 0.0699217
34.76171875 | 23649.11 | 19.73047638 | 9.91921234 | 0.09949059 | 0.05797673
34.79102 | 23649.13 | 20.08939743 | 9.88721466 | 0.09916966 | 0.04552004
34.82227 | 23649.17 | 20.18016243 | 9.89788055 | 0.09927663 | 0.02046655
34.8515625 | 23649.2 | 20.12051582 | 9.88988113 | 0.0991964 | -0.01373122
34.88086 | 23649.22 | 20.13983917 | 9.87121773 | 0.0990092 | -0.06152785
34.91211 | 23649.26 | 20.30781555 | 9.87121773 | 0.0990092 | -0.06693457
34.94140625 | 23649.29 | 20.16328812 | 9.85788536 | 0.09887548 | -0.08473816
34.9707 | 23649.31 | 19.97175217 | 9.88721466 | 0.09916966 | -0.06802076
35.00195 | 23649.35 | 20.0111866 | 9.87121773 | 0.0990092 | -0.02662914
35.03125 | 23649.375 | 20.10949326 | 9.89788055 | 0.09927663 | -0.00663637
35.06055 | 23649.4 | 20.06081581 | 9.88188171 | 0.09911616 | -0.00048527
35.0918 | 23649.44 | 19.90958405 | 9.87655067 | 0.09906269 | -0.04178994
35.12109375 | 23649.46 | 19.80950737 | 9.85788536 | 0.09887548 | -0.06929104
35.15039 | 23649.49 | 20.18680573 | 9.88188171 | 0.09911616 | -0.09029803
35.18164 | 23649.53 | 19.92133713 | 9.88188171 | 0.09911616 | -0.0697071
35.2109375 | 23649.55 | 19.97935486 | 9.8738842 | 0.09903595 | -0.03484105
35.2421875 | 23649.59 | 19.93896675 | 9.83655357 | 0.09866152 | 0.01757156
35.27148 | 23649.62 | 19.95074272 | 9.83922005 | 0.09868826 | 0.02341114
35.30078125 | 23649.64 | 19.84230042 | 9.86588478 | 0.09895571 | 0.01191529
35.33203125 | 23649.68 | 19.89197922 | 9.87121773 | 0.0990092 | -0.00771594
35.36133 | 23649.71 | 20.05741501 | 9.89521408 | 0.09924988 | 0.00986309
35.390625 | 23649.73 | 19.79357529 | 9.88988113 | 0.0991964 | 0.04528275
35.421875 | 23649.77 | 20.02216148 | 9.88988113 | 0.0991964 | 0.0500617
35.45117 | 23649.79 | 19.88852692 | 9.86055183 | 0.09890223 | 0.02899597
35.48046875 | 23649.82 | 20.06749344 | 9.85788536 | 0.09887548 | -0.01786472
35.51171875 | 23649.86 | 20.15573692 | 9.84455299 | 0.09874175 | -0.02579372
35.54102 | 23649.88 | 19.99617004 | 9.88188171 | 0.09911616 | -0.03175143
35.57227 | 23649.92 | 20.23812103 | 9.87655067 | 0.09906269 | -0.0040472
35.6015625 | 23649.95 | 20.07765007 | 9.85788536 | 0.09887548 | 0.0291873
35.63086 | 23649.97 | 19.97933006 | 9.88188171 | 0.09911616 | 0.03423376
35.66211 | 23650.01 | 19.76913071 | 9.87655067 | 0.09906269 | 0.02330028
35.69140625 | 23650.04 | 19.83054543 | 9.88454819 | 0.09914291 | -0.03019432
35.7207 | 23650.06 | 20.14813995 | 9.88721466 | 0.09916966 | -0.03958712
35.75195 | 23650.1 | 20.00377274 | 9.85255241 | 0.09882199 | -0.03317808
35.78125 | 23650.125 | 19.88267136 | 9.88721466 | 0.09916966 | -0.04299452
35.81055 | 23650.15 | 20.01290894 | 9.84988594 | 0.09879524 | -0.05296956
35.8418 | 23650.19 | 20.02801514 | 9.84455299 | 0.09874175 | -0.09556175
35.87109375 | 23650.21 | 20.06666756 | 9.85788536 | 0.09887548 | -0.0768484
35.90039 | 23650.24 | 20.26748085 | 9.86588478 | 0.09895571 | -0.06426273
35.93164 | 23650.28 | 20.00530815 | 9.89521408 | 0.09924988 | -0.04499668
35.9609375 | 23650.3 | 20.08014107 | 9.84721947 | 0.0987685 | -0.00739122
35.9921875 | 23650.34 | 19.93972206 | 9.83655357 | 0.09866152 | -0.02165259
36.02148 | 23650.37 | 20.10704231 | 9.85788536 | 0.09887548 | -0.02762004
36.05078125 | 23650.39 | 19.96417427 | 9.84988594 | 0.09879524 | -0.05812266
36.08203125 | 23650.43 | 19.97002792 | 9.86588478 | 0.09895571 | -0.06457478
36.11133 | 23650.46 | 20.20195389 | 9.85255241 | 0.09882199 | -0.03786977
36.140625 | 23650.48 | 19.79945374 | 9.84988594 | 0.09879524 | -0.00929529
36.171875 | 23650.52 | 20.06328964 | 9.84988594 | 0.09879524 | 0.03512171
36.20117 | 23650.54 | 20.07089043 | 9.84988594 | 0.09879524 | 0.04580368
36.23046875 | 23650.57 | 19.93232536 | 9.84455299 | 0.09874175 | 0.05174835
36.26171875 | 23650.61 | 19.60359573 | 9.84455299 | 0.09874175 | 0.0540573
36.29102 | 23650.63 | 20.06669044 | 9.85521889 | 0.09884873 | 0.05916165