## Frame1
|  |  |  | Comprimento da Linha de Teste(mm)= |  |  | 100
|  |  |  | No de aplicações da linha de teste = |  |  | 50
|  |  |  | Escala = |  | 28.4mm:0.2mm | 0.007042254 | 7.042254 | Frame1 | 39.37283 | Column1
|  |  |  | Fração volumétrica = |  |  | 0.79 |  |  | 35.43554
[10 empty] | 39.37283 | Mean | 40.2254
[10 empty] | 35.43554 | Standard Error | 1.099498
[10 empty] | 32.21413 | Median | 38.45496
ì | Paa | Pab | Na |  | Lα (nm) |  | t(nm) |  |  | 35.43554 | Mode | 35.43554
1 | 0 | 18 | 9 |  | 61.81534 |  | 39.37283 |  | Frame2 | 37.30057 | Standard Deviation | 8.516677
2 |  | 20 | 10 |  | 55.6338 |  | 35.43554 |  |  | 41.68887 | Sample Variance | 72.53379
3 |  | 18 | 9 |  | 61.81534 |  | 39.37283 |  |  | 33.74814 | Kurtosis | -0.660437
4 |  | 20 | 10 |  | 55.6338 |  | 35.43554 |  | Frame3 | 35.43554 | Skewness | 0.5171637
5 |  | 22 | 11 |  | 50.57618 |  | 32.21413 |  |  | 32.21413 | Range | 31.80113
6 |  | 20 | 10 |  | 55.6338 |  | 35.43554 |  |  | 32.21413 | Minimum | 27.25811
7 |  |  | 0 | [6 empty] | 39.37283 | Maximum | 59.05924
8 |  |  | 0 | [5 empty] | Frame4 | 37.30057 | Sum | 2413.524
9 |  |  | 0 | [6 empty] | 39.37283 | Count | 60
37.30057
35.43554
[9 empty] | Frame5 | 32.21413
35.43554
[10 empty] | 29.52962 | 30
[10 empty] | 27.25811 | 35
[9 empty] | Frame8 | 27.25811 | 40
[10 empty] | 35.43554 | 45
[9 empty] | Frame9 | 32.21413 | 50
[10 empty] | 27.25811 | 55
[10 empty] | 27.25811 | 60
[9 empty] | Frame10 | 39.37283
41.68887
39.37283
[10 empty] | 37.30057 | Bin | Frequency
[9 empty] | Frame12 | 37.30057 | 30 | 5 | 8.333333
[10 empty] | 44.29443 | 35 | 11 | 18.33333
[10 empty] | 41.68887 | 40 | 20 | 33.33333
[10 empty] | 32.21413 | 45 | 6 | 10
[9 empty] | Frame13 | 30.9129 | 50 | 7 | 11.66667
[10 empty] | 32.84496 | 55 | 9 | 15
[10 empty] | 30.9129 | 60 | 2 | 3.333333
[9 empty] | Frame14 | 37.53709
35.03462
52.55193
32.84496
[9 empty] | Frame15 | 52.55193
47.77448
52.55193
47.77448
[9 empty] | Frame16 | 59.05924
59.05924
54.51622
54.51622
[9 empty] | Frame17 | 54.51622
47.24739
50.6222
50.6222
[9 empty] | Frame21 | 42.28443
45.53708
53.81655
49.33183
[9 empty] | Frame23 | 45.53708
45.53708
42.28443

## Frame2
|  |  |  | Comprimento da Linha de Teste(mm)= |  |  | 100
|  |  |  | No de aplicações da linha de teste = |  |  | 50
|  |  |  | Escala = |  | 28.4mm:0.2mm | 0.007042254 | 7.042254
|  |  |  | Fração volumétrica = |  |  | 0.79
ì | Paa | Pab | Na |  | Lα (nm) |  | t(nm)
1 | 0 | 19 | 9.5 |  | 58.5619 |  | 37.30057
2 |  | 17 | 8.5 |  | 65.45153 |  | 41.68887
3 |  | 21 | 10.5 |  | 52.98457 |  | 33.74814
4 |  |  | 0 |  | #DIV/0! |  | #DIV/0!
5 |  |  | 0 |  | #DIV/0! |  | #DIV/0!
6 |  |  | 0 |  | #DIV/0! |  | #DIV/0!
7 |  |  | 0
8 |  |  | 0
9 |  |  | 0

## Frame3
|  |  |  | Comprimento da Linha de Teste(mm)= |  |  | 100
|  |  |  | No de aplicações da linha de teste = |  |  | 50
|  |  |  | Escala = |  | 28.4mm:0.2mm | 0.007042254 | 7.042254
|  |  |  | Fração volumétrica = |  |  | 0.79
ì | Paa | Pab | Na |  | Lα (nm) |  | t(nm)
1 | 0 | 20 | 10 |  | 55.6338 |  | 35.43554
2 |  | 22 | 11 |  | 50.57618 |  | 32.21413
3 |  | 22 | 11 |  | 50.57618 |  | 32.21413
4 |  | 18 | 9 |  | 61.81534 |  | 39.37283
5 |  |  | 0 |  | #DIV/0! |  | #DIV/0!
6 |  |  | 0 |  | #DIV/0! |  | #DIV/0!
7 |  |  | 0
8 |  |  | 0
9 |  |  | 0

## Frame4
|  |  |  | Comprimento da Linha de Teste(mm)= |  |  | 100
|  |  |  | No de aplicações da linha de teste = |  |  | 50
|  |  |  | Escala = |  | 28.4mm:0.2mm | 0.007042254 | 7.042254
|  |  |  | Fração volumétrica = |  |  | 0.79
ì | Paa | Pab | Na |  | Lα (nm) |  | t(nm)
1 | 0 | 19 | 9.5 |  | 58.5619 |  | 37.30057
2 |  | 18 | 9 |  | 61.81534 |  | 39.37283
3 |  | 19 | 9.5 |  | 58.5619 |  | 37.30057
4 |  | 20 | 10 |  | 55.6338 |  | 35.43554
5 |  |  | 0 |  | #DIV/0! |  | #DIV/0!
6 |  |  | 0 |  | #DIV/0! |  | #DIV/0!
7 |  |  | 0
8 |  |  | 0
9 |  |  | 0

## Frame5
|  |  |  | Comprimento da Linha de Teste(mm)= |  |  | 100
|  |  |  | No de aplicações da linha de teste = |  |  | 50
|  |  |  | Escala = |  | 28.4mm:0.2mm | 0.007042254 | 7.042254
|  |  |  | Fração volumétrica = |  |  | 0.79
ì | Paa | Pab | Na |  | Lα (nm) |  | t(nm)
1 | 0 | 22 | 11 |  | 50.57618 |  | 32.21413
2 |  | 20 | 10 |  | 55.6338 |  | 35.43554
3 |  | 24 | 12 |  | 46.3615 |  | 29.52962
4 |  | 26 | 13 |  | 42.79523 |  | 27.25811
5 |  |  | 0 |  | #DIV/0! |  | #DIV/0!
6 |  |  | 0 |  | #DIV/0! |  | #DIV/0!
7 |  |  | 0
8 |  |  | 0
9 |  |  | 0

## Frame8
|  |  |  | Comprimento da Linha de Teste(mm)= |  |  | 100
|  |  |  | No de aplicações da linha de teste = |  |  | 50
|  |  |  | Escala = |  | 28.4mm:0.2mm | 0.007042254 | 7.042254
|  |  |  | Fração volumétrica = |  |  | 0.79
ì | Paa | Pab | Na |  | Lα (nm) |  | t(nm)
1 | 0 | 26 | 13 |  | 42.79523 |  | 27.25811
2 |  | 20 | 10 |  | 55.6338 |  | 35.43554
3 |  |  | 0 |  | #DIV/0! |  | #DIV/0!
4 |  |  | 0 |  | #DIV/0! |  | #DIV/0!
5 |  |  | 0 |  | #DIV/0! |  | #DIV/0!
6 |  |  | 0 |  | #DIV/0! |  | #DIV/0!
7 |  |  | 0
8 |  |  | 0
9 |  |  | 0

## Frame9
|  |  |  | Comprimento da Linha de Teste(mm)= |  |  | 100
|  |  |  | No de aplicações da linha de teste = |  |  | 50
|  |  |  | Escala = |  | 28.4mm:0.2mm | 0.007042254 | 7.042254
|  |  |  | Fração volumétrica = |  |  | 0.79
ì | Paa | Pab | Na |  | Lα (nm) |  | t(nm)
1 | 0 | 22 | 11 |  | 50.57618 |  | 32.21413
2 |  | 26 | 13 |  | 42.79523 |  | 27.25811
3 |  | 26 | 13 |  | 42.79523 |  | 27.25811
4 |  |  | 0 |  | #DIV/0! |  | #DIV/0!
5 |  |  | 0 |  | #DIV/0! |  | #DIV/0!
6 |  |  | 0 |  | #DIV/0! |  | #DIV/0!
7 |  |  | 0
8 |  |  | 0
9 |  |  | 0

## Frame10
|  |  |  | Comprimento da Linha de Teste(mm)= |  |  | 100
|  |  |  | No de aplicações da linha de teste = |  |  | 50
|  |  |  | Escala = |  | 28.4mm:0.2mm | 0.007042254 | 7.042254
|  |  |  | Fração volumétrica = |  |  | 0.79
ì | Paa | Pab | Na |  | Lα (nm) |  | t(nm)
1 | 0 | 18 | 9 |  | 61.81534 |  | 39.37283
2 |  | 17 | 8.5 |  | 65.45153 |  | 41.68887
3 |  | 18 | 9 |  | 61.81534 |  | 39.37283
4 |  | 19 | 9.5 |  | 58.5619 |  | 37.30057
5 |  |  | 0 |  | #DIV/0! |  | #DIV/0!
6 |  |  | 0 |  | #DIV/0! |  | #DIV/0!
7 |  |  | 0
8 |  |  | 0
9 |  |  | 0

## Frame12
|  |  |  | Comprimento da Linha de Teste(mm)= |  |  | 100
|  |  |  | No de aplicações da linha de teste = |  |  | 50
|  |  |  | Escala = |  | 28.4mm:0.2mm | 0.007042254 | 7.042254
|  |  |  | Fração volumétrica = |  |  | 0.79
ì | Paa | Pab | Na |  | Lα (nm) |  | t(nm)
1 | 0 | 19 | 9.5 |  | 58.5619 |  | 37.30057
2 |  | 16 | 8 |  | 69.54225 |  | 44.29443
3 |  | 17 | 8.5 |  | 65.45153 |  | 41.68887
4 |  | 22 | 11 |  | 50.57618 |  | 32.21413
5 |  |  | 0 |  | #DIV/0! |  | #DIV/0!
6 |  |  | 0 |  | #DIV/0! |  | #DIV/0!
7 |  |  | 0
8 |  |  | 0
9 |  |  | 0

## Frame13
|  |  |  | Comprimento da Linha de Teste(mm)= |  |  | 100
|  |  |  | No de aplicações da linha de teste = |  |  | 50
|  |  |  | Escala = |  | 38.3mm:0.2mm | 0.005221932 | 5.221932
|  |  |  | Fração volumétrica = |  |  | 0.79
ì | Paa | Pab | Na |  | Lα (nm) |  | t(nm)
1 | 0 | 17 | 8.5 |  | 48.53325 |  | 30.9129
2 |  | 16 | 8 |  | 51.56658 |  | 32.84496
3 |  | 17 | 8.5 |  | 48.53325 |  | 30.9129
4 |  |  | 0 |  | #DIV/0! |  | #DIV/0!
5 |  |  | 0 |  | #DIV/0! |  | #DIV/0!
6 |  |  | 0 |  | #DIV/0! |  | #DIV/0!
7 |  |  | 0
8 |  |  | 0
9 |  |  | 0

## Frame14
|  |  |  | Comprimento da Linha de Teste(mm)= |  |  | 100
|  |  |  | No de aplicações da linha de teste = |  |  | 50
|  |  |  | Escala = |  | 38.3mm:0.2mm | 0.005221932 | 5.221932
|  |  |  | Fração volumétrica = |  |  | 0.79
ì | Paa | Pab | Na |  | Lα (nm) |  | t(nm)
1 | 0 | 14 | 7 |  | 58.93323 |  | 37.53709
2 |  | 15 | 7.5 |  | 55.00435 |  | 35.03462
3 |  | 10 | 5 |  | 82.50653 |  | 52.55193
4 |  | 16 | 8 |  | 51.56658 |  | 32.84496
5 |  |  | 0 |  | #DIV/0! |  | #DIV/0!
6 |  |  | 0 |  | #DIV/0! |  | #DIV/0!
7 |  |  | 0
8 |  |  | 0
9 |  |  | 0

## Frame15
|  |  |  | Comprimento da Linha de Teste(mm)= |  |  | 100
|  |  |  | No de aplicações da linha de teste = |  |  | 50
|  |  |  | Escala = |  | 38.3mm:0.2mm | 0.005221932 | 5.221932
|  |  |  | Fração volumétrica = |  |  | 0.79
ì | Paa | Pab | Na |  | Lα (nm) |  | t(nm)
1 | 0 | 10 | 5 |  | 82.50653 |  | 52.55193
2 |  | 11 | 5.5 |  | 75.00593 |  | 47.77448
3 |  | 10 | 5 |  | 82.50653 |  | 52.55193
4 |  | 11 | 5.5 |  | 75.00593 |  | 47.77448
5 |  |  | 0 |  | #DIV/0! |  | #DIV/0!
6 |  |  | 0 |  | #DIV/0! |  | #DIV/0!
7 |  |  | 0
8 |  |  | 0
9 |  |  | 0

## Frame16
|  |  |  | Comprimento da Linha de Teste(mm)= |  |  | 100
|  |  |  | No de aplicações da linha de teste = |  |  | 50
|  |  |  | Escala = |  | 28.4mm:0.2mm | 0.007042254 | 7.042254
|  |  |  | Fração volumétrica = |  |  | 0.79
ì | Paa | Pab | Na |  | Lα (nm) |  | t(nm)
1 | 0 | 12 | 6 |  | 92.723 |  | 59.05924
2 |  | 12 | 6 |  | 92.723 |  | 59.05924
3 |  | 13 | 6.5 |  | 85.59047 |  | 54.51622
4 |  | 13 | 6.5 |  | 85.59047 |  | 54.51622
5 |  |  | 0 |  | #DIV/0! |  | #DIV/0!
6 |  |  | 0 |  | #DIV/0! |  | #DIV/0!
7 |  |  | 0
8 |  |  | 0
9 |  |  | 0

## Frame17
|  |  |  | Comprimento da Linha de Teste(mm)= |  |  | 100
|  |  |  | No de aplicações da linha de teste = |  |  | 50
|  |  |  | Escala = |  | 28.4mm:0.2mm | 0.007042254 | 7.042254
|  |  |  | Fração volumétrica = |  |  | 0.79
ì | Paa | Pab | Na |  | Lα (nm) |  | t(nm)
1 | 0 | 13 | 6.5 |  | 85.59047 |  | 54.51622
2 |  | 15 | 7.5 |  | 74.1784 |  | 47.24739
3 |  | 14 | 7 |  | 79.47686 |  | 50.6222
4 |  | 14 | 7 |  | 79.47686 |  | 50.6222
5 |  |  | 0 |  | #DIV/0! |  | #DIV/0!
6 |  |  | 0 |  | #DIV/0! |  | #DIV/0!
7 |  |  | 0
8 |  |  | 0
9 |  |  | 0

## Frame21
|  |  |  | Comprimento da Linha de Teste(mm)= |  |  | 100
|  |  |  | No de aplicações da linha de teste = |  |  | 50
|  |  |  | Escala = |  | 34mm:0.2mm | 0.005882353 | 5.882353
|  |  |  | Fração volumétrica = |  |  | 0.79
ì | Paa | Pab | Na |  | Lα (nm) |  | t(nm)
1 | 0 | 14 | 7 |  | 66.38655 |  | 42.28443
2 |  | 13 | 6.5 |  | 71.49321 |  | 45.53708
3 |  | 11 | 5.5 |  | 84.49198 |  | 53.81655
4 |  | 12 | 6 |  | 77.45098 |  | 49.33183
5 |  |  | 0 |  | #DIV/0! |  | #DIV/0!
6 |  |  | 0 |  | #DIV/0! |  | #DIV/0!
7 |  |  | 0
8 |  |  | 0
9 |  |  | 0

## Frame23
|  |  |  | Comprimento da Linha de Teste(mm)= |  |  | 100
|  |  |  | No de aplicações da linha de teste = |  |  | 50
|  |  |  | Escala = |  | 34mm:0.2mm | 0.005882353 | 5.882353
|  |  |  | Fração volumétrica = |  |  | 0.79
ì | Paa | Pab | Na |  | Lα (nm) |  | t(nm)
1 | 0 | 13 | 6.5 |  | 71.49321 |  | 45.53708
2 |  | 13 | 6.5 |  | 71.49321 |  | 45.53708
3 |  | 14 | 7 |  | 66.38655 |  | 42.28443
4 |  |  | 0 |  | #DIV/0! |  | #DIV/0!
5 |  |  | 0 |  | #DIV/0! |  | #DIV/0!
6 |  |  | 0 |  | #DIV/0! |  | #DIV/0!
7 |  |  | 0
8 |  |  | 0
9 |  |  | 0