## Frame1
|  |  |  | Comprimento da Linha de Teste(mm)= |  |  | 100
|  |  |  | No de aplicações da linha de teste = |  |  | 50
|  |  |  | Escala = |  | 28.4mm:0.2mm | 0.007042254 | 7.042254 | Frame1 | 60.35052 | Column1
|  |  |  | Fração volumétrica = |  |  | 0.74 |  |  | 60.35052
[10 empty] | 66.38557 | Mean | 54.45688
[10 empty] | 66.38557 | Standard Error | 1.322947
[10 empty] | 66.38557 | Median | 51.06583
ì | Paa | Pab | Na |  | Lα (nm) |  | t(nm) |  |  | 73.76175 | Mode | 47.41827
1 | 0 | 11 | 5.5 |  | 94.75032 |  | 60.35052 |  | Frame2 | 55.32131 | Standard Deviation | 9.721633
2 |  | 11 | 5.5 |  | 94.75032 |  | 60.35052 |  |  | 47.41827 | Sample Variance | 94.51015
3 |  | 10 | 5 |  | 104.2254 |  | 66.38557 |  |  | 41.49098 | Kurtosis | 0.09640078
4 |  | 10 | 5 |  | 104.2254 |  | 66.38557 |  |  | 51.06583 | Skewness | 0.6894052
5 |  | 10 | 5 |  | 104.2254 |  | 66.38557 |  |  | 47.41827 | Range | 43.93163
6 |  | 9 | 4.5 |  | 115.8059 |  | 73.76175 |  |  | 41.49098 | Minimum | 39.05034
7 |  |  | 0 | [5 empty] | Frame3 | 44.25705 | Maximum | 82.98197
8 |  |  | 0 | [6 empty] | 47.41827 | Sum | 2940.672
9 |  |  | 0 | [6 empty] | 47.41827 | Count | 54
55.32131
[9 empty] | Frame4 | 51.06583
[10 empty] | 60.35052 | 40
[10 empty] | 55.32131 | 45
[10 empty] | 44.25705 | 50
[9 empty] | Frame7 | 47.41827 | 55
[10 empty] | 55.32131 | 60
[10 empty] | 55.32131 | 65
[10 empty] | 55.32131 | 70
[9 empty] | Frame8 | 73.76175 | 75
[10 empty] | 66.38557 | 80
[9 empty] | Frame9 | 82.98197
66.38557
66.38557
[10 empty] | 66.38557 |  | Bin | Frequency
[9 empty] | Frame10 | 47.41827 |  | 40 | 1 | 1.851852
[10 empty] | 51.06583 |  | 45 | 8 | 14.81481
[10 empty] | 51.06583 |  | 50 | 10 | 18.51852
[10 empty] | 41.49098 |  | 55 | 9 | 16.66667
[9 empty] | Frame12 | 47.41827 |  | 60 | 9 | 16.66667
[10 empty] | 44.25705 |  | 65 | 5 | 9.259259
[10 empty] | 47.41827 |  | 70 | 9 | 16.66667
[10 empty] | 51.06583 |  | 75 | 2 | 3.703704
[9 empty] | Frame13 | 51.06583 |  | 80 | 1 | 1.851852
39.05034
41.49098
51.06583
47.41827
41.49098
[9 empty] | Frame15 | 66.38557
55.32131
55.32131
66.38557
[9 empty] | Frame16 | 47.41827
51.06583
60.35052
51.06583
55.32131
60.35052

## Frame2
|  |  |  | Comprimento da Linha de Teste(mm)= |  |  | 100
|  |  |  | No de aplicações da linha de teste = |  |  | 50
|  |  |  | Escala = |  | 28.4mm:0.2mm | 0.007042254 | 7.042254
|  |  |  | Fração volumétrica = |  |  | 0.74
ì | Paa | Pab | Na |  | Lα (nm) |  | t(nm)
1 | 0 | 12 | 6 |  | 86.85446 |  | 55.32131
2 |  | 14 | 7 |  | 74.44668 |  | 47.41827
3 |  | 16 | 8 |  | 65.14085 |  | 41.49098
4 |  | 13 | 6.5 |  | 80.17335 |  | 51.06583
5 |  | 14 | 7 |  | 74.44668 |  | 47.41827
6 |  | 16 | 8 |  | 65.14085 |  | 41.49098
7 |  |  | 0
8 |  |  | 0
9 |  |  | 0

## Frame3
|  |  |  | Comprimento da Linha de Teste(mm)= |  |  | 100
|  |  |  | No de aplicações da linha de teste = |  |  | 50
|  |  |  | Escala = |  | 28.4mm:0.2mm | 0.007042254 | 7.042254
|  |  |  | Fração volumétrica = |  |  | 0.74
ì | Paa | Pab | Na |  | Lα (nm) |  | t(nm)
1 | 0 | 15 | 7.5 |  | 69.48357 |  | 44.25705
2 |  | 14 | 7 |  | 74.44668 |  | 47.41827
3 |  | 14 | 7 |  | 74.44668 |  | 47.41827
4 |  | 12 | 6 |  | 86.85446 |  | 55.32131
5 |  |  | 0
6 |  |  | 0
7 |  |  | 0
8 |  |  | 0
9 |  |  | 0

## Frame4
|  |  |  | Comprimento da Linha de Teste(mm)= |  |  | 100
|  |  |  | No de aplicações da linha de teste = |  |  | 50
|  |  |  | Escala = |  | 28.4mm:0.2mm | 0.007042254 | 7.042254
|  |  |  | Fração volumétrica = |  |  | 0.74
ì | Paa | Pab | Na |  | Lα (nm) |  | t(nm)
1 | 0 | 13 | 6.5 |  | 80.17335 |  | 51.06583
2 |  | 11 | 5.5 |  | 94.75032 |  | 60.35052
3 |  | 12 | 6 |  | 86.85446 |  | 55.32131
4 |  | 15 | 7.5 |  | 69.48357 |  | 44.25705
5 |  |  | 0
6 |  |  | 0
7 |  |  | 0
8 |  |  | 0
9 |  |  | 0

## Frame7
|  |  |  | Comprimento da Linha de Teste(mm)= |  |  | 100
|  |  |  | No de aplicações da linha de teste = |  |  | 50
|  |  |  | Escala = |  | 28.4mm:0.2mm | 0.007042254 | 7.042254
|  |  |  | Fração volumétrica = |  |  | 0.74
ì | Paa | Pab | Na |  | Lα (nm) |  | t(nm)
1 | 0 | 14 | 7 |  | 74.44668 |  | 47.41827
2 |  | 12 | 6 |  | 86.85446 |  | 55.32131
3 |  | 12 | 6 |  | 86.85446 |  | 55.32131
4 |  | 12 | 6 |  | 86.85446 |  | 55.32131
5 |  |  | 0
6 |  |  | 0
7 |  |  | 0
8 |  |  | 0
9 |  |  | 0

## Frame8
|  |  |  | Comprimento da Linha de Teste(mm)= |  |  | 100
|  |  |  | No de aplicações da linha de teste = |  |  | 50
|  |  |  | Escala = |  | 28.4mm:0.2mm | 0.007042254 | 7.042254
|  |  |  | Fração volumétrica = |  |  | 0.74
ì | Paa | Pab | Na |  | Lα (nm) |  | t(nm)
1 | 0 | 9 | 4.5 |  | 115.8059 |  | 73.76175
2 |  | 10 | 5 |  | 104.2254 |  | 66.38557
3 |  |  | 0
4 |  |  | 0
5 |  |  | 0
6 |  |  | 0
7 |  |  | 0
8 |  |  | 0
9 |  |  | 0

## Frame9
|  |  |  | Comprimento da Linha de Teste(mm)= |  |  | 100
|  |  |  | No de aplicações da linha de teste = |  |  | 50
|  |  |  | Escala = |  | 28.4mm:0.2mm | 0.007042254 | 7.042254
|  |  |  | Fração volumétrica = |  |  | 0.74
ì | Paa | Pab | Na |  | Lα (nm) |  | t(nm)
1 | 0 | 8 | 4 |  | 130.2817 |  | 82.98197
2 |  | 10 | 5 |  | 104.2254 |  | 66.38557
3 |  | 10 | 5 |  | 104.2254 |  | 66.38557
4 |  | 10 | 5 |  | 104.2254 |  | 66.38557
5 |  |  | 0
6 |  |  | 0
7 |  |  | 0
8 |  |  | 0
9 |  |  | 0

## Frame10
|  |  |  | Comprimento da Linha de Teste(mm)= |  |  | 100
|  |  |  | No de aplicações da linha de teste = |  |  | 50
|  |  |  | Escala = |  | 28.4mm:0.2mm | 0.007042254 | 7.042254
|  |  |  | Fração volumétrica = |  |  | 0.74
ì | Paa | Pab | Na |  | Lα (nm) |  | t(nm)
1 | 0 | 14 | 7 |  | 74.44668 |  | 47.41827
2 |  | 13 | 6.5 |  | 80.17335 |  | 51.06583
3 |  | 13 | 6.5 |  | 80.17335 |  | 51.06583
4 |  | 16 | 8 |  | 65.14085 |  | 41.49098
5 |  |  | 0
6 |  |  | 0
7 |  |  | 0
8 |  |  | 0
9 |  |  | 0

## Frame12
|  |  |  | Comprimento da Linha de Teste(mm)= |  |  | 100
|  |  |  | No de aplicações da linha de teste = |  |  | 50
|  |  |  | Escala = |  | 28.4mm:0.2mm | 0.007042254 | 7.042254
|  |  |  | Fração volumétrica = |  |  | 0.74
ì | Paa | Pab | Na |  | Lα (nm) |  | t(nm)
1 | 0 | 14 | 7 |  | 74.44668 |  | 47.41827
2 |  | 15 | 7.5 |  | 69.48357 |  | 44.25705
3 |  | 14 | 7 |  | 74.44668 |  | 47.41827
4 |  | 13 | 6.5 |  | 80.17335 |  | 51.06583
5 |  |  | 0
6 |  |  | 0
7 |  |  | 0
8 |  |  | 0
9 |  |  | 0

## Frame13
|  |  |  | Comprimento da Linha de Teste(mm)= |  |  | 100
|  |  |  | No de aplicações da linha de teste = |  |  | 50
|  |  |  | Escala = |  | 28.4mm:0.2mm | 0.007042254 | 7.042254
|  |  |  | Fração volumétrica = |  |  | 0.74
ì | Paa | Pab | Na |  | Lα (nm) |  | t(nm)
1 | 0 | 13 | 6.5 |  | 80.17335 |  | 51.06583
2 |  | 17 | 8.5 |  | 61.30903 |  | 39.05034
3 |  | 16 | 8 |  | 65.14085 |  | 41.49098
4 |  | 13 | 6.5 |  | 80.17335 |  | 51.06583
5 |  | 14 | 7 |  | 74.44668 |  | 47.41827
6 |  | 16 | 8 |  | 65.14085 |  | 41.49098
7 |  |  | 0
8 |  |  | 0
9 |  |  | 0

## Frame15
|  |  |  | Comprimento da Linha de Teste(mm)= |  |  | 100
|  |  |  | No de aplicações da linha de teste = |  |  | 50
|  |  |  | Escala = |  | 28.4mm:0.2mm | 0.007042254 | 7.042254
|  |  |  | Fração volumétrica = |  |  | 0.74
ì | Paa | Pab | Na |  | Lα (nm) |  | t(nm)
1 | 0 | 10 | 5 |  | 104.2254 |  | 66.38557
2 |  | 12 | 6 |  | 86.85446 |  | 55.32131
3 |  | 12 | 6 |  | 86.85446 |  | 55.32131
4 |  | 10 | 5 |  | 104.2254 |  | 66.38557
5 |  |  | 0
6 |  |  | 0
7 |  |  | 0
8 |  |  | 0
9 |  |  | 0

## Frame16
|  |  |  | Comprimento da Linha de Teste(mm)= |  |  | 100
|  |  |  | No de aplicações da linha de teste = |  |  | 50
|  |  |  | Escala = |  | 28.4mm:0.2mm | 0.007042254 | 7.042254
|  |  |  | Fração volumétrica = |  |  | 0.74
ì | Paa | Pab | Na |  | Lα (nm) |  | t(nm)
1 | 0 | 14 | 7 |  | 74.44668 |  | 47.41827
2 |  | 13 | 6.5 |  | 80.17335 |  | 51.06583
3 |  | 11 | 5.5 |  | 94.75032 |  | 60.35052
4 |  | 13 | 6.5 |  | 80.17335 |  | 51.06583
5 |  | 12 | 6 |  | 86.85446 |  | 55.32131
6 |  | 11 | 5.5 |  | 94.75032 |  | 60.35052
7 |  |  | 0
8 |  |  | 0
9 |  |  | 0