## Frame1
|  |  |  | Comprimento da Linha de Teste(mm)= |  |  | 100
|  |  |  | Escala = |  | 28.4mm:0.2mm | 0.007042254 | 7.042254 | Frame1 | 98.68126 | Column1
|  |  |  | Fração volumétrica = |  |  | 0.66 |  |  | 98.68126
[10 empty] | 84.58394 | Mean | 71.00162
[9 empty] | Frame2 | 59.20876 | Standard Error | 2.108675
[10 empty] | 59.20876 | Median | 65.78751
ì | Paa | Pab | Na |  | Lα (nm) |  | t(nm) |  |  | 74.01094 | Mode | 59.20876
1 | 0 | 6 | 3 |  | 154.9296 |  | 98.68126 |  |  | 65.78751 | Standard Deviation | 15.49553
2 |  | 6 | 3 |  | 154.9296 |  | 98.68126 |  |  | 59.20876 | Sample Variance | 240.1114
3 |  | 7 | 3.5 |  | 132.7968 |  | 84.58394 |  | Frame3 | 118.4175 | Kurtosis | 0.5999624
4 |  |  | 0 | [6 empty] | 98.68126 | Skewness | 0.899867
5 |  |  | 0 | [5 empty] | Frame4 | 59.20876 | Range | 76.12554
6 |  |  | 0 | [6 empty] | 65.78751 | Minimum | 42.29197
7 |  |  | 0 | [6 empty] | 74.01094 | Maximum | 118.4175
8 |  |  | 0 | [6 empty] | 65.78751 | Sum | 3834.087
9 |  |  | 0 | [5 empty] | Frame5 | 74.01094 | Count | 54
65.78751
65.78751
65.78751
[9 empty] | Frame6 | 98.68126
98.68126
[9 empty] | Frame7 | 59.20876 | 40
[10 empty] | 53.82614 | 50
[10 empty] | 53.82614 | 60
[10 empty] | 59.20876 | 70
[9 empty] | Frame8 | 49.34063 | 80
[10 empty] | 59.20876 | 90
[10 empty] | 74.01094 | 100
[10 empty] | 74.01094 | 110
[9 empty] | Frame10 | 59.20876 | 120
[10 empty] | 74.01094 |  | Bin | Frequency
[10 empty] | 84.58394 |  |  |  | 0
[10 empty] | 59.20876 |  | 50 | 2 | 3.703704
[9 empty] | Frame11 | 84.58394 |  | 60 | 18 | 33.33333
[10 empty] | 65.78751 |  | 70 | 9 | 16.66667
[10 empty] | 59.20876 |  | 80 | 12 | 22.22222
[10 empty] | 74.01094 |  | 90 | 6 | 11.11111
[10 empty] | 74.01094 |  | 100 | 6 | 11.11111
[9 empty] | Frame12 | 42.29197 |  | 110 | 0 | 0
[10 empty] | 74.01094 |  | 120 | 1 | 1.851852
53.82614
59.20876
65.78751
[9 empty] | Frame13 | 84.58394
65.78751
74.01094
84.58394
[9 empty] | Frame15 | 59.20876
53.82614
[9 empty] | Frame16 | 59.20876
74.01094
59.20876
[9 empty] | Frame18 | 84.58394
98.68126
74.01094

## Frame2
|  |  |  | Comprimento da Linha de Teste(mm)= |  |  | 100
|  |  |  | Escala = |  | 28.4mm:0.2mm | 0.007042254 | 7.042254
|  |  |  | Fração volumétrica = |  |  | 0.66
ì | Paa | Pab | Na |  | Lα (nm) |  | t(nm)
1 | 0 | 10 | 5 |  | 92.95775 |  | 59.20876
2 |  | 10 | 5 |  | 92.95775 |  | 59.20876
3 |  | 8 | 4 |  | 116.1972 |  | 74.01094
4 |  | 9 | 4.5 |  | 103.2864 |  | 65.78751
5 |  | 10 | 5 |  | 92.95775 |  | 59.20876
6 |  |  | 0
7 |  |  | 0
8 |  |  | 0
9 |  |  | 0

## Frame3
|  |  |  | Comprimento da Linha de Teste(mm)= |  |  | 100
|  |  |  | No de aplicações da linha de teste = |  |  | 50
|  |  |  | Escala = |  | 28.4mm:0.2mm | 0.007042254 | 7.042254
|  |  |  | Fração volumétrica = |  |  | 0.66
ì | Paa | Pab | Na |  | Lα (nm) |  | t(nm)
1 | 0 | 5 | 2.5 |  | 185.9155 |  | 118.4175
2 |  | 6 | 3 |  | 154.9296 |  | 98.68126
3 |  |  | 0
4 |  |  | 0
5 |  |  | 0
6 |  |  | 0
7 |  |  | 0
8 |  |  | 0
9 |  |  | 0

## Frame4
|  |  |  | Comprimento da Linha de Teste(mm)= |  |  | 100
|  |  |  | Escala = |  | 28.4mm:0.2mm | 0.007042254 | 7.042254
|  |  |  | Fração volumétrica = |  |  | 0.66
ì | Paa | Pab | Na |  | Lα (nm) |  | t(nm)
1 | 0 | 10 | 5 |  | 92.95775 |  | 59.20876
2 |  | 9 | 4.5 |  | 103.2864 |  | 65.78751
3 |  | 8 | 4 |  | 116.1972 |  | 74.01094
4 |  | 9 | 4.5 |  | 103.2864 |  | 65.78751
5 |  |  | 0
6 |  |  | 0
7 |  |  | 0
8 |  |  | 0
9 |  |  | 0

## Frame5
|  |  |  | Comprimento da Linha de Teste(mm)= |  |  | 100
|  |  |  | Escala = |  | 28.4mm:0.2mm | 0.007042254 | 7.042254
|  |  |  | Fração volumétrica = |  |  | 0.66
ì | Paa | Pab | Na |  | Lα (nm) |  | t(nm)
1 |  | 8 | 4 |  | 116.1972 |  | 74.01094
2 |  | 9 | 4.5 |  | 103.2864 |  | 65.78751
3 |  | 9 | 4.5 |  | 103.2864 |  | 65.78751
4 |  | 9 | 4.5 |  | 103.2864 |  | 65.78751
5 |  |  | 0
6 |  |  | 0
7 |  |  | 0
8 |  |  | 0
9 |  |  | 0

## Frame6
|  |  |  | Comprimento da Linha de Teste(mm)= |  |  | 100
|  |  |  | No de aplicações da linha de teste = |  |  | 50
|  |  |  | Escala = |  | 28.4mm:0.2mm | 0.007042254 | 7.042254
|  |  |  | Fração volumétrica = |  |  | 0.66
ì | Paa | Pab | Na |  | Lα (nm) |  | t(nm)
1 | 0 | 6 | 3 |  | 154.9296 |  | 98.68126
2 |  | 6 | 3 |  | 154.9296 |  | 98.68126
3 |  |  | 0 |  | #DIV/0! |  | #DIV/0!
4 |  |  | 0 |  | #DIV/0! |  | #DIV/0!
5 |  |  | 0 |  | #DIV/0! |  | #DIV/0!
6 |  |  | 0 |  | #DIV/0! |  | #DIV/0!
7 |  |  | 0
8 |  |  | 0
9 |  |  | 0

## Frame7
|  |  |  | Comprimento da Linha de Teste(mm)= |  |  | 100
|  |  |  | No de aplicações da linha de teste = |  |  | 50
|  |  |  | Escala = |  | 28.4mm:0.2mm | 0.007042254 | 7.042254
|  |  |  | Fração volumétrica = |  |  | 0.66
ì | Paa | Pab | Na |  | Lα (nm) |  | t(nm)
1 | 0 | 10 | 5 |  | 92.95775 |  | 59.20876
2 |  | 11 | 5.5 |  | 84.50704 |  | 53.82614
3 |  | 11 | 5.5 |  | 84.50704 |  | 53.82614
4 |  | 10 | 5 |  | 92.95775 |  | 59.20876
5 |  |  | 0
6 |  |  | 0
7 |  |  | 0
8 |  |  | 0
9 |  |  | 0

## Frame8
|  |  |  | Comprimento da Linha de Teste(mm)= |  |  | 100
|  |  |  | No de aplicações da linha de teste = |  |  | 50
|  |  |  | Escala = |  | 28.4mm:0.2mm | 0.007042254 | 7.042254
|  |  |  | Fração volumétrica = |  |  | 0.66
ì | Paa | Pab | Na |  | Lα (nm) |  | t(nm)
1 | 0 | 12 | 6 |  | 77.46479 |  | 49.34063
2 |  | 10 | 5 |  | 92.95775 |  | 59.20876
3 |  | 8 | 4 |  | 116.1972 |  | 74.01094
4 |  | 8 | 4 |  | 116.1972 |  | 74.01094
5 |  |  | 0
6 |  |  | 0
7 |  |  | 0
8 |  |  | 0
9 |  |  | 0

## Frame10
|  |  |  | Comprimento da Linha de Teste(mm)= |  |  | 100
|  |  |  | Escala = |  | 28.4mm:0.2mm | 0.007042254 | 7.042254
|  |  |  | Fração volumétrica = |  |  | 0.66
ì | Paa | Pab | Na |  | Lα (nm) |  | t(nm)
1 | 0 | 10 | 5 |  | 92.95775 |  | 59.20876
2 |  | 8 | 4 |  | 116.1972 |  | 74.01094
3 |  | 7 | 3.5 |  | 132.7968 |  | 84.58394
4 |  | 10 | 5 |  | 92.95775 |  | 59.20876
5 |  |  | 0
6 |  |  | 0
7 |  |  | 0
8 |  |  | 0
9 |  |  | 0

## Frame11
|  |  |  | Comprimento da Linha de Teste(mm)= |  |  | 100
|  |  |  | Escala = |  | 28.4mm:0.2mm | 0.007042254 | 7.042254
|  |  |  | Fração volumétrica = |  |  | 0.66
ì | Paa | Pab | Na |  | Lα (nm) |  | t(nm)
1 | 0 | 7 | 3.5 |  | 132.7968 |  | 84.58394
2 |  | 9 | 4.5 |  | 103.2864 |  | 65.78751
3 |  | 10 | 5 |  | 92.95775 |  | 59.20876
4 |  | 8 | 4 |  | 116.1972 |  | 74.01094
5 |  | 8 | 4 |  | 116.1972 |  | 74.01094
6 |  |  | 0
7 |  |  | 0
8 |  |  | 0
9 |  |  | 0

## Frame12
|  |  |  | Comprimento da Linha de Teste(mm)= |  |  | 100
|  |  |  | Escala = |  | 28.4mm:0.2mm | 0.007042254 | 7.042254
|  |  |  | Fração volumétrica = |  |  | 0.66
ì | Paa | Pab | Na |  | Lα (nm) |  | t(nm)
1 | 0 | 14 | 7 |  | 66.39839 |  | 42.29197
2 |  | 8 | 4 |  | 116.1972 |  | 74.01094
3 |  | 11 | 5.5 |  | 84.50704 |  | 53.82614
4 |  | 10 | 5 |  | 92.95775 |  | 59.20876
5 |  | 9 | 4.5 |  | 103.2864 |  | 65.78751
6 |  |  | 0
7 |  |  | 0
8 |  |  | 0
9 |  |  | 0

## Frame13
|  |  |  | Comprimento da Linha de Teste(mm)= |  |  | 100
|  |  |  | Escala = |  | 28.4mm:0.2mm | 0.007042254 | 7.042254
|  |  |  | Fração volumétrica = |  |  | 0.66
ì | Paa | Pab | Na |  | Lα (nm) |  | t(nm)
1 | 0 | 7 | 3.5 |  | 132.7968 |  | 84.58394
2 |  | 9 | 4.5 |  | 103.2864 |  | 65.78751
3 |  | 8 | 4 |  | 116.1972 |  | 74.01094
4 |  | 7 | 3.5 |  | 132.7968 |  | 84.58394
5 |  |  | 0
6 |  |  | 0
7 |  |  | 0
8 |  |  | 0
9 |  |  | 0

## Frame15
|  |  |  | Comprimento da Linha de Teste(mm)= |  |  | 100
|  |  |  | Escala = |  | 28.4mm:0.2mm | 0.007042254 | 7.042254
|  |  |  | Fração volumétrica = |  |  | 0.66
ì | Paa | Pab | Na |  | Lα (nm) |  | t(nm)
1 | 0 | 10 | 5 |  | 92.95775 |  | 59.20876
2 |  | 11 | 5.5 |  | 84.50704 |  | 53.82614
3 |  | 0 | 0
4 |  | 0 | 0
5 |  |  | 0
6 |  |  | 0
7 |  |  | 0
8 |  |  | 0
9 |  |  | 0

## Frame16
|  |  |  | Comprimento da Linha de Teste(mm)= |  |  | 100
|  |  |  | Escala = |  | 28.4mm:0.2mm | 0.007042254 | 7.042254
|  |  |  | Fração volumétrica = |  |  | 0.66
ì | Paa | Pab | Na |  | Lα (nm) |  | t(nm)
1 | 0 | 10 | 5 |  | 92.95775 |  | 59.20876
2 |  | 8 | 4 |  | 116.1972 |  | 74.01094
3 |  | 10 | 5 |  | 92.95775 |  | 59.20876
4 |  |  | 0
5 |  |  | 0
6 |  |  | 0
7 |  |  | 0
8 |  |  | 0
9 |  |  | 0

## Frame18
|  |  |  | Comprimento da Linha de Teste(mm)= |  |  | 100
|  |  |  | Escala = |  | 28.4mm:0.2mm | 0.007042254 | 7.042254
|  |  |  | Fração volumétrica = |  |  | 0.66
ì | Paa | Pab | Na |  | Lα (nm) |  | t(nm)
1 | 0 | 7 | 3.5 |  | 132.7968 |  | 84.58394
2 |  | 6 | 3 |  | 154.9296 |  | 98.68126
3 |  | 8 | 4 |  | 116.1972 |  | 74.01094
4 |  |  | 0
5 |  |  | 0
6 |  |  | 0
7 |  |  | 0
8 |  |  | 0
9 |  |  | 0