## lattice parameter
Element | Mol. Weight | Ener W% | Moles | Calulates Mole% |  | Enter Mole% | Weight (gr) | Calculates W%
C | 12.011 | 0 | 0 | 0 |  | 0.7253707 | 8.712428 | 0.16
Si | 28.0855 | 0.97 | 0.03453739 | 1.907617 |  | 1.415337 | 39.75045 | 0.73
Mn | 54.938 | 1.37 | 0.0249372 | 1.377366 |  | 0.3667314 | 20.14749 | 0.37
Cr | 51.996 | 1.54 | 0.02961766 | 1.635884 |  | 13.50949 | 702.4395 | 12.9
Ni | 58.69 | 0.18 | 0.003066962 | 0.1693987 |  | 0.04639008 | 2.722634 | 0.05
Mo | 95.94 | 0.14 | 0.001459245 | 0.08059906 |  | 0.0340542 | 3.26716 | 0.06
W | 183.85 | 0 | 0 | 0 |  | 0.0008885397 | 0.163358 | 0.003
Co | 58.9332 | 0 | 0 | 0 |  | 0.005543837 | 0.326716 | 0.006
V | 50.9414 | 0 | 0 | 0 |  | 0.03955032 | 2.014749 | 0.037
Nb | 92.91 | 0 | 0 | 0 |  | 0.006446878 | 0.5989794 | 0.011
Cu | 63.546 | 0.17 | 0.002675227 | 0.1477619 |  | 0.03427607 | 2.178107 | 0.04
Al | 26.98154 | 0.0042 | 0.000155662 | 0.008597738 |  | 0.01816331 | 0.490074 | 0.009
Ti | 47.88 | 0 | 0 | 0 |  | 0.02274548 | 1.089053 | 0.02
O | 15.999 | 0 | 0 | 0 |  | 0.1429472 | 2.287012 | 0.042
N | 14.0067 | 0 | 0 | 0 |  | 0.1127409 | 1.579127 | 0.029
B | 10.81 | 0 | 0 | 0 |  | 0 | 0 | 0
P | 30.9738 | 0 | 0 | 0 |  | 0.01582221 | 0.490074 | 0.009
S | 32.06 | 0.14 | 0.004366812 | 0.2411938 |  | 0.01528615 | 0.490074 | 0.009
Fe (Balance) | 55.85 | 95.4858 | 1.709683 | 94.43158 |  | 83.37547 | 4656.52 | 85.515
http://www.lenntech.com/periodic-chart.htm
Lattice Parameter of Fe at RT (nm): |  |  |  |  | 0.28664
Calculates lattice parameter of martensite(nm): |  |  |  |  | 0.2867841
Calculates lattice parameter of austenite(nm): |  |  |  |  | 0.358090202
Enter volume fraction of martensite (e.g. 0.01): |  |  |  |  | 0.01
Calculates offset for determination of Ms: |  |  |  |  | 9.115239e-05 |  |  | 0.0001172657

## single austenite
Calculation
a_γ at RT without Carbon / Å |  |  |  |  | 0
3.58090202
austenite thermal expansion coefficient
2.272e-05
T/C |  | a_γ at T
370 |  | 3.608971
Measurement
Isothermal time /s | Measured a_γ / Å | Error in a_γ / Å | Carbon /wt% | Measured a_γ extrapolated to RT / Å | Carbon /wt% | time/s | average carbon /wt% | Error in Carbon /wt%
0.353 | 3.6128519 | 4.8996695e-05 | 0.1176163 | 3.584533 | 0.1100273 | 0.353 | 0.1138218 | 0.001484748
2.958 | 3.6124618 | 5.0639075e-05 | 0.1057951 | 3.584146 | 0.09829877 | 2.958 | 0.1020469 | 0.001534517
5.361 | 3.6123993 | 5.49322e-05 | 0.1039011 | 3.584084 | 0.09641968 | 5.361 | 0.1001604 | 0.001664612
7.358 | 3.612418 | 5.1424417e-05 | 0.1044678 | 3.584102 | 0.0969819 | 7.358 | 0.1007249 | 0.001558316
9.354 | 3.6124554 | 5.1466963e-05 | 0.1056011 | 3.58414 | 0.09810635 | 9.354 | 0.1018537 | 0.001559605
10.353 | 3.612436 | 5.1526178e-05 | 0.1050133 | 3.58412 | 0.09752308 | 10.353 | 0.1012682 | 0.001561399
11.351 | 3.6124265 | 4.985383e-05 | 0.1047254 | 3.584111 | 0.09723746 | 11.351 | 0.1009814 | 0.001510722
12.35 | 3.6124237 | 4.9420934e-05 | 0.1046405 | 3.584108 | 0.09715327 | 12.35 | 0.1008969 | 0.001497604
13.348 | 3.6124005 | 4.853097e-05 | 0.1039375 | 3.584085 | 0.09645576 | 13.348 | 0.1001966 | 0.001470635
13.754 | 3.6124094 | 4.6825917e-05 | 0.1042072 | 3.584094 | 0.09672334 | 13.754 | 0.1004653 | 0.001418967
14.346 | 3.6124017 | 4.68199e-05 | 0.1039739 | 3.584086 | 0.09649183 | 14.346 | 0.1002329 | 0.001418785
14.752 | 3.6123981 | 4.668462e-05 | 0.1038648 | 3.584083 | 0.0963836 | 14.752 | 0.1001242 | 0.001414685
15.36 | 3.6123865 | 6.2347695e-05 | 0.1035133 | 3.584071 | 0.09603484 | 15.36 | 0.09977405 | 0.001889324
16.359 | 3.6123693 | 5.8624144e-05 | 0.102992 | 3.584054 | 0.09551771 | 16.359 | 0.09925488 | 0.001776489
16.952 | 3.6123688 | 5.184415e-05 | 0.1029769 | 3.584054 | 0.09550268 | 16.952 | 0.09923979 | 0.001571035
17.357 | 3.6123822 | 4.6071837e-05 | 0.103383 | 3.584067 | 0.09590556 | 17.357 | 0.09964426 | 0.001396116
18.356 | 3.6123207 | 5.0429386e-05 | 0.1015193 | 3.584006 | 0.09405653 | 18.356 | 0.09778792 | 0.001528163
18.558 | 3.6123388 | 4.5266388e-05 | 0.1020678 | 3.584024 | 0.09460071 | 18.558 | 0.09833426 | 0.001371709
18.964 | 3.6123216 | 4.530543e-05 | 0.1015466 | 3.584007 | 0.09408359 | 18.964 | 0.09781509 | 0.001372892
19.354 | 3.6123173 | 4.537406e-05 | 0.1014163 | 3.584003 | 0.09395431 | 19.354 | 0.0976853 | 0.001374972
19.962 | 3.6122885 | 4.5413948e-05 | 0.1005436 | 3.583974 | 0.09308842 | 19.962 | 0.09681599 | 0.00137618
20.555 | 3.6122699 | 4.564296e-05 | 0.09997993 | 3.583955 | 0.0925292 | 20.555 | 0.09625456 | 0.00138312
21.351 | 3.6122308 | 4.5713765e-05 | 0.09879508 | 3.583917 | 0.09135364 | 21.351 | 0.09507436 | 0.001385266
21.959 | 3.6122117 | 4.596438e-05 | 0.09821629 | 3.583898 | 0.09077939 | 21.959 | 0.09449784 | 0.00139286
22.365 | 3.6121972 | 4.6109028e-05 | 0.0977769 | 3.583883 | 0.09034344 | 22.365 | 0.09406017 | 0.001397243
22.755 | 3.6121774 | 4.640519e-05 | 0.0971769 | 3.583864 | 0.08974814 | 22.755 | 0.09346252 | 0.001406218
23.363 | 3.612156 | 4.691043e-05 | 0.09652841 | 3.583842 | 0.08910474 | 23.363 | 0.09281658 | 0.001421528
23.753 | 3.6121473 | 4.7305057e-05 | 0.09626478 | 3.583834 | 0.08884317 | 23.753 | 0.09255397 | 0.001433487
24.362 | 3.6121187 | 4.758834e-05 | 0.09539811 | 3.583805 | 0.0879833 | 24.362 | 0.0916907 | 0.001442071
24.752 | 3.6121056 | 4.79171e-05 | 0.09500114 | 3.583792 | 0.08758944 | 24.752 | 0.09129529 | 0.001452033
25.36 | 3.6120868 | 4.8939033e-05 | 0.09443144 | 3.583774 | 0.08702421 | 25.36 | 0.09072782 | 0.001483001
25.953 | 3.6120517 | 4.929574e-05 | 0.09336781 | 3.583739 | 0.08596891 | 25.953 | 0.08966836 | 0.00149381
26.764 | 3.6120377 | 5.0250474e-05 | 0.09294356 | 3.583725 | 0.08554799 | 26.764 | 0.08924578 | 0.001522742
27.372 | 3.6120157 | 5.1013776e-05 | 0.0922769 | 3.583703 | 0.08488655 | 27.372 | 0.08858172 | 0.001545872
27.95 | 3.6120012 | 5.1912728e-05 | 0.0918375 | 3.583689 | 0.0844506 | 27.95 | 0.08814405 | 0.001573113
28.558 | 3.61197 | 5.3007512e-05 | 0.09089205 | 3.583658 | 0.08351256 | 28.558 | 0.0872023 | 0.001606288
29.354 | 3.6119576 | 5.37241e-05 | 0.09051629 | 3.583646 | 0.08313974 | 29.354 | 0.08682802 | 0.001628003
29.962 | 3.6119509 | 5.4685617e-05 | 0.09031326 | 3.583639 | 0.08293831 | 29.962 | 0.08662578 | 0.00165714
30.555 | 3.611932 | 5.5637323e-05 | 0.08974053 | 3.58362 | 0.08237007 | 30.555 | 0.0860553 | 0.001685979
31.366 | 3.611908 | 5.7020166e-05 | 0.08901326 | 3.583596 | 0.08164849 | 31.366 | 0.08533088 | 0.001727884
31.959 | 3.6118994 | 5.7771387e-05 | 0.08875265 | 3.583588 | 0.08138993 | 31.959 | 0.08507129 | 0.001750648
32.552 | 3.6118774 | 5.883577e-05 | 0.08808599 | 3.583566 | 0.08072849 | 32.552 | 0.08440724 | 0.001782902
33.363 | 3.6118598 | 6.02289e-05 | 0.08755265 | 3.583549 | 0.08019934 | 33.363 | 0.083876 | 0.001825118
34.361 | 3.6118371 | 6.1903134e-05 | 0.08686478 | 3.583526 | 0.07951685 | 34.361 | 0.08319081 | 0.001875853
34.767 | 3.6118379 | 6.288187e-05 | 0.08688902 | 3.583527 | 0.0795409 | 34.767 | 0.08321496 | 0.001905511
35.36 | 3.611822 | 6.380959e-05 | 0.0864072 | 3.583511 | 0.07906286 | 35.36 | 0.08273503 | 0.001933624
36.358 | 3.6117978 | 6.572273e-05 | 0.08567387 | 3.583487 | 0.07833528 | 36.358 | 0.08200457 | 0.001991598
37.356 | 3.6117873 | 6.772838e-05 | 0.08535569 | 3.583477 | 0.07801959 | 37.356 | 0.08168764 | 0.002052375
38.37 | 3.611776 | 6.9550115e-05 | 0.08501326 | 3.583465 | 0.07767985 | 38.37 | 0.08134655 | 0.002107579
39.369 | 3.6117656 | 7.1714974e-05 | 0.08469811 | 3.583455 | 0.07736717 | 39.369 | 0.08103264 | 0.002173181
40.367 | 3.6117475 | 7.352152e-05 | 0.08414962 | 3.583437 | 0.07682298 | 40.367 | 0.0804863 | 0.002227925
41.366 | 3.6117477 | 7.5677846e-05 | 0.08415569 | 3.583437 | 0.07682899 | 41.366 | 0.08049234 | 0.002293268
42.38 | 3.6117234 | 7.7541816e-05 | 0.08341932 | 3.583413 | 0.0760984 | 42.38 | 0.07975886 | 0.002349752
43.378 | 3.611726 | 7.994251e-05 | 0.08349811 | 3.583416 | 0.07617657 | 43.378 | 0.07983734 | 0.0024225
44.376 | 3.6117144 | 8.188475e-05 | 0.08314659 | 3.583404 | 0.07582781 | 44.376 | 0.0794872 | 0.002481356
45.375 | 3.611728 | 8.410963e-05 | 0.08355872 | 3.583418 | 0.0762367 | 45.375 | 0.07989771 | 0.002548777
47.372 | 3.611727 | 8.824386e-05 | 0.08352841 | 3.583417 | 0.07620664 | 47.372 | 0.07986753 | 0.002674056
49.368 | 3.6117356 | 9.272972e-05 | 0.08378902 | 3.583425 | 0.0764652 | 49.368 | 0.08012711 | 0.002809992
51.381 | 3.6117291 | 9.6897355e-05 | 0.08359205 | 3.583419 | 0.07626978 | 51.381 | 0.07993091 | 0.002936283
53.378 | 3.6117642 | 0.0001010668 | 0.08465569 | 3.583454 | 0.07732508 | 53.378 | 0.08099038 | 0.00306263
55.374 | 3.6117883 | 0.00010546474 | 0.08538599 | 3.583478 | 0.07804965 | 55.374 | 0.08171782 | 0.003195901
57.371 | 3.6118221 | 0.00011008196 | 0.08641023 | 3.583511 | 0.07906587 | 57.371 | 0.08273805 | 0.003335817
59.368 | 3.6118612 | 0.00011443379 | 0.08759508 | 3.58355 | 0.08024143 | 59.368 | 0.08391825 | 0.003467691
61.38 | 3.6119058 | 0.00011860931 | 0.08894659 | 3.583594 | 0.08158235 | 61.38 | 0.08526447 | 0.003594222
65.374 | 3.6120126 | 0.00012764636 | 0.09218296 | 3.5837 | 0.08479335 | 65.374 | 0.08848815 | 0.003868072
67.776 | 3.6120832 | 0.00013312505 | 0.09432235 | 3.58377 | 0.08691597 | 67.776 | 0.09061916 | 0.004034092
70.382 | 3.6121628 | 0.00013810015 | 0.09673447 | 3.583849 | 0.08930919 | 70.382 | 0.09302183 | 0.004184853
72.784 | 3.6122212 | 0.00014370738 | 0.09850417 | 3.583907 | 0.09106501 | 72.784 | 0.09478459 | 0.004354769
75.389 | 3.6123455 | 0.00014943382 | 0.1022708 | 3.58403 | 0.09480215 | 75.389 | 0.09853649 | 0.004528298
80.381 | 3.6125605 | 0.00016150528 | 0.108786 | 3.584244 | 0.1012662 | 80.381 | 0.1050261 | 0.004894099
85.373 | 3.6128488 | 0.0001730521 | 0.1175224 | 3.58453 | 0.1099341 | 85.373 | 0.1137282 | 0.005244003
90.396 | 3.6131272 | 0.00018483213 | 0.1259587 | 3.584806 | 0.1183044 | 90.396 | 0.1221315 | 0.005600974
95.388 | 3.6134546 | 0.00019688361 | 0.1358799 | 3.585131 | 0.1281478 | 95.388 | 0.1320139 | 0.00596617
100.396 | 3.6138036 | 0.00020830017 | 0.1464557 | 3.585477 | 0.1386407 | 100.396 | 0.1425482 | 0.006312126
105.388 | 3.6142027 | 0.00021976388 | 0.1585496 | 3.585873 | 0.1506398 | 105.388 | 0.1545947 | 0.006659512
110.396 | 3.614644 | 0.00023217089 | 0.1719224 | 3.586311 | 0.1639077 | 110.396 | 0.167915 | 0.007035482
115.388 | 3.615091 | 0.00024461525 | 0.1854678 | 3.586754 | 0.177347 | 115.388 | 0.1814074 | 0.007412583
125.387 | 3.6160202 | 0.0002647597 | 0.2136254 | 3.587676 | 0.2052839 | 125.387 | 0.2094546 | 0.008023021
135.387 | 3.6170554 | 0.00028511416 | 0.2449951 | 3.588703 | 0.2364077 | 135.387 | 0.2407014 | 0.008639823
155.402 | 3.618823 | 0.00031454203 | 0.2985587 | 3.590457 | 0.2895514 | 155.402 | 0.2940551 | 0.009531577
175.416 | 3.6203604 | 0.00033538742 | 0.3451466 | 3.591983 | 0.3357742 | 175.416 | 0.3404604 | 0.01016326
195.384 | 3.6217198 | 0.00034979335 | 0.3863405 | 3.593331 | 0.3766452 | 195.384 | 0.3814929 | 0.0105998
215.399 | 3.6228433 | 0.00035864796 | 0.420386 | 3.594446 | 0.4104238 | 215.399 | 0.4154049 | 0.01086812
235.398 | 3.6237628 | 0.00036688158 | 0.4482496 | 3.595358 | 0.438069 | 235.398 | 0.4431593 | 0.01111762
255.398 | 3.6245613 | 0.00037007127 | 0.4724466 | 3.596151 | 0.4620763 | 255.398 | 0.4672615 | 0.01121428
275.397 | 3.625258 | 0.00037538997 | 0.4935587 | 3.596842 | 0.483023 | 275.397 | 0.4882908 | 0.01137545
295.412 | 3.6258645 | 0.00037645182 | 0.5119375 | 3.597444 | 0.5012577 | 295.412 | 0.5065976 | 0.01140763

## carbon from 0 bainite
minimum | 3.6117144
Measurement
Isothermal time /s | Measured a_γ / Å | Error in a_γ / Å | Carbon /wt% | Error in Carbon /wt%
0.353 | 3.6128519 | 4.8996695e-05 | 0.22 | 0.001484748
2.958 | 3.6124618 | 5.0639075e-05 | 0.2081788 | 0.001534517
5.361 | 3.6123993 | 5.49322e-05 | 0.2062848 | 0.001664612
7.358 | 3.612418 | 5.1424417e-05 | 0.2068515 | 0.001558316
9.354 | 3.6124554 | 5.1466963e-05 | 0.2079848 | 0.001559605
10.353 | 3.612436 | 5.1526178e-05 | 0.207397 | 0.001561399
11.351 | 3.6124265 | 4.985383e-05 | 0.2071091 | 0.001510722
12.35 | 3.6124237 | 4.9420934e-05 | 0.2070242 | 0.001497604
13.348 | 3.6124005 | 4.853097e-05 | 0.2063212 | 0.001470635
13.754 | 3.6124094 | 4.6825917e-05 | 0.2065909 | 0.001418967
14.346 | 3.6124017 | 4.68199e-05 | 0.2063576 | 0.001418785
14.752 | 3.6123981 | 4.668462e-05 | 0.2062485 | 0.001414685
15.36 | 3.6123865 | 6.2347695e-05 | 0.205897 | 0.001889324
16.359 | 3.6123693 | 5.8624144e-05 | 0.2053758 | 0.001776489
16.952 | 3.6123688 | 5.184415e-05 | 0.2053606 | 0.001571035
17.357 | 3.6123822 | 4.6071837e-05 | 0.2057667 | 0.001396116
18.356 | 3.6123207 | 5.0429386e-05 | 0.203903 | 0.001528163
18.558 | 3.6123388 | 4.5266388e-05 | 0.2044515 | 0.001371709
18.964 | 3.6123216 | 4.530543e-05 | 0.2039303 | 0.001372892
19.354 | 3.6123173 | 4.537406e-05 | 0.2038 | 0.001374972
19.962 | 3.6122885 | 4.5413948e-05 | 0.2029273 | 0.00137618
20.555 | 3.6122699 | 4.564296e-05 | 0.2023636 | 0.00138312
21.351 | 3.6122308 | 4.5713765e-05 | 0.2011788 | 0.001385266
21.959 | 3.6122117 | 4.596438e-05 | 0.2006 | 0.00139286
22.365 | 3.6121972 | 4.6109028e-05 | 0.2001606 | 0.001397243
22.755 | 3.6121774 | 4.640519e-05 | 0.1995606 | 0.001406218
23.363 | 3.612156 | 4.691043e-05 | 0.1989121 | 0.001421528
23.753 | 3.6121473 | 4.7305057e-05 | 0.1986485 | 0.001433487
24.362 | 3.6121187 | 4.758834e-05 | 0.1977818 | 0.001442071
24.752 | 3.6121056 | 4.79171e-05 | 0.1973848 | 0.001452033
25.36 | 3.6120868 | 4.8939033e-05 | 0.1968152 | 0.001483001
25.953 | 3.6120517 | 4.929574e-05 | 0.1957515 | 0.00149381
26.764 | 3.6120377 | 5.0250474e-05 | 0.1953273 | 0.001522742
27.372 | 3.6120157 | 5.1013776e-05 | 0.1946606 | 0.001545872
27.95 | 3.6120012 | 5.1912728e-05 | 0.1942212 | 0.001573113
28.558 | 3.61197 | 5.3007512e-05 | 0.1932758 | 0.001606288
29.354 | 3.6119576 | 5.37241e-05 | 0.1929 | 0.001628003
29.962 | 3.6119509 | 5.4685617e-05 | 0.192697 | 0.00165714
30.555 | 3.611932 | 5.5637323e-05 | 0.1921242 | 0.001685979
31.366 | 3.611908 | 5.7020166e-05 | 0.191397 | 0.001727884
31.959 | 3.6118994 | 5.7771387e-05 | 0.1911364 | 0.001750648
32.552 | 3.6118774 | 5.883577e-05 | 0.1904697 | 0.001782902
33.363 | 3.6118598 | 6.02289e-05 | 0.1899364 | 0.001825118
34.361 | 3.6118371 | 6.1903134e-05 | 0.1892485 | 0.001875853
34.767 | 3.6118379 | 6.288187e-05 | 0.1892727 | 0.001905511
35.36 | 3.611822 | 6.380959e-05 | 0.1887909 | 0.001933624
36.358 | 3.6117978 | 6.572273e-05 | 0.1880576 | 0.001991598
37.356 | 3.6117873 | 6.772838e-05 | 0.1877394 | 0.002052375
38.37 | 3.611776 | 6.9550115e-05 | 0.187397 | 0.002107579
39.369 | 3.6117656 | 7.1714974e-05 | 0.1870818 | 0.002173181
40.367 | 3.6117475 | 7.352152e-05 | 0.1865333 | 0.002227925
41.366 | 3.6117477 | 7.5677846e-05 | 0.1865394 | 0.002293268
42.38 | 3.6117234 | 7.7541816e-05 | 0.185803 | 0.002349752
43.378 | 3.611726 | 7.994251e-05 | 0.1858818 | 0.0024225
44.376 | 3.6117144 | 8.188475e-05 | 0.1855303 | 0.002481356
45.375 | 3.611728 | 8.410963e-05 | 0.1859424 | 0.002548777
47.372 | 3.611727 | 8.824386e-05 | 0.1859121 | 0.002674056
49.368 | 3.6117356 | 9.272972e-05 | 0.1861727 | 0.002809992
51.381 | 3.6117291 | 9.6897355e-05 | 0.1859758 | 0.002936283
53.378 | 3.6117642 | 0.0001010668 | 0.1870394 | 0.00306263
55.374 | 3.6117883 | 0.00010546474 | 0.1877697 | 0.003195901
57.371 | 3.6118221 | 0.00011008196 | 0.1887939 | 0.003335817
59.368 | 3.6118612 | 0.00011443379 | 0.1899788 | 0.003467691
61.38 | 3.6119058 | 0.00011860931 | 0.1913303 | 0.003594222
65.374 | 3.6120126 | 0.00012764636 | 0.1945667 | 0.003868072
67.776 | 3.6120832 | 0.00013312505 | 0.1967061 | 0.004034092
70.382 | 3.6121628 | 0.00013810015 | 0.1991182 | 0.004184853
72.784 | 3.6122212 | 0.00014370738 | 0.2008879 | 0.004354769
75.389 | 3.6123455 | 0.00014943382 | 0.2046545 | 0.004528298
80.381 | 3.6125605 | 0.00016150528 | 0.2111697 | 0.004894099
85.373 | 3.6128488 | 0.0001730521 | 0.2199061 | 0.005244003
90.396 | 3.6131272 | 0.00018483213 | 0.2283424 | 0.005600974
95.388 | 3.6134546 | 0.00019688361 | 0.2382636 | 0.00596617
100.396 | 3.6138036 | 0.00020830017 | 0.2488394 | 0.006312126
105.388 | 3.6142027 | 0.00021976388 | 0.2609333 | 0.006659512
110.396 | 3.614644 | 0.00023217089 | 0.2743061 | 0.007035482
115.388 | 3.615091 | 0.00024461525 | 0.2878515 | 0.007412583
125.387 | 3.6160202 | 0.0002647597 | 0.3160091 | 0.008023021
135.387 | 3.6170554 | 0.00028511416 | 0.3473788 | 0.008639823
155.402 | 3.618823 | 0.00031454203 | 0.4009424 | 0.009531577
175.416 | 3.6203604 | 0.00033538742 | 0.4475303 | 0.01016326
195.384 | 3.6217198 | 0.00034979335 | 0.4887242 | 0.0105998
215.399 | 3.6228433 | 0.00035864796 | 0.5227697 | 0.01086812
235.398 | 3.6237628 | 0.00036688158 | 0.5506333 | 0.01111762
255.398 | 3.6245613 | 0.00037007127 | 0.5748303 | 0.01121428
275.397 | 3.625258 | 0.00037538997 | 0.5959424 | 0.01137545
295.412 | 3.6258645 | 0.00037645182 | 0.6143212 | 0.01140763