## carbon_from_0_bainite
Measurement
Isothermal time /s | Measured a_γ / Å | Error in a_γ / Å | Carbon /wt% | Error in Carbon /wt%
9.921 | 3.6169 | 5.49326e-05 | 0.22 | 0.001664624
14.928 | 3.61685 | 4.85577e-05 | 0.2184848 | 0.001471445
19.92 | 3.6169 | 4.50923e-05 | 0.22 | 0.001366433
21.122 | 3.61691 | 4.44304e-05 | 0.220303 | 0.001346376
22.307 | 3.61693 | 4.42206e-05 | 0.2209091 | 0.001340018
24.928 | 3.61697 | 4.4721e-05 | 0.2221212 | 0.001355182
27.315 | 3.61701 | 4.51932e-05 | 0.2233333 | 0.001369491
29.92 | 3.61706 | 4.61226e-05 | 0.2248485 | 0.001397655
32.322 | 3.61709 | 4.72639e-05 | 0.2257576 | 0.001432239
33.524 | 3.6171 | 4.83069e-05 | 0.2260606 | 0.001463845
34.928 | 3.61713 | 4.96263e-05 | 0.2269697 | 0.001503827
37.517 | 3.61717 | 5.16558e-05 | 0.2281818 | 0.001565327
39.92 | 3.61719 | 5.44316e-05 | 0.2287879 | 0.001649442
42.322 | 3.61723 | 5.73478e-05 | 0.23 | 0.001737812
43.929 | 3.61726 | 5.96085e-05 | 0.2309091 | 0.001806318
44.927 | 3.61729 | 6.1625e-05 | 0.2318182 | 0.001867424
47.517 | 3.61739 | 7.65534e-05 | 0.2348485 | 0.0023198
49.919 | 3.61743 | 6.89481e-05 | 0.2360606 | 0.002089336
51.526 | 3.61748 | 7.16617e-05 | 0.2375758 | 0.002171567
53.117 | 3.61753 | 7.46339e-05 | 0.2390909 | 0.002261633
56.721 | 3.61766 | 8.12986e-05 | 0.2430303 | 0.002463594
59.919 | 3.6178 | 8.7858e-05 | 0.2472727 | 0.002662364
64.926 | 3.61803 | 9.86187e-05 | 0.2542424 | 0.002988445
69.918 | 3.61831 | 0.000110033 | 0.2627273 | 0.003334333
74.91 | 3.61864 | 0.00012151 | 0.2727273 | 0.003682121
79.918 | 3.61905 | 0.000133941 | 0.2851515 | 0.004058818
84.91 | 3.61953 | 0.000146257 | 0.299697 | 0.00443203
89.918 | 3.62008 | 0.000159013 | 0.3163636 | 0.004818576
94.925 | 3.62072 | 0.00017183 | 0.3357576 | 0.00520697
99.917 | 3.62145 | 0.000184523 | 0.3578788 | 0.005591606
104.925 | 3.62214 | 0.000193867 | 0.3787879 | 0.005874758
109.932 | 3.62296 | 0.000204656 | 0.4036364 | 0.006201697
119.932 | 3.62435 | 0.000217118 | 0.4457576 | 0.006579333
129.932 | 3.62561 | 0.000224153 | 0.4839394 | 0.006792515
149.946 | 3.62743 | 0.000229899 | 0.5390909 | 0.006966636
159.946 | 3.62814 | 0.000231462 | 0.5606061 | 0.007014
169.93 | 3.62874 | 0.000233533 | 0.5787879 | 0.007076758
189.929 | 3.62968 | 0.00023155 | 0.6072727 | 0.007016667
209.928 | 3.63026 | 0.000231915 | 0.6248485 | 0.007027727
229.943 | 3.63074 | 0.000230989 | 0.6393939 | 0.006999667
249.942 | 3.63107 | 0.00022886 | 0.6493939 | 0.006935152
269.957 | 3.6313 | 0.000227012 | 0.6563636 | 0.006879152
289.956 | 3.63149 | 0.000225682 | 0.6621212 | 0.006838848

## lattice parameter
Element | Mol. Weight | Ener W% | Moles | Calulates Mole% |  | Enter Mole% | Weight (gr) | Calculates W%
C | 12.011 | 0 | 0 | 0 |  | 0.7253707 | 8.712428 | 0.16
Si | 28.0855 | 0.97 | 0.03453739 | 1.907567 |  | 1.415337 | 39.75045 | 0.73
Mn | 54.938 | 1.53 | 0.02784958 | 1.538186 |  | 0.3667314 | 20.14749 | 0.37
Cr | 51.996 | 1.54 | 0.02961766 | 1.635841 |  | 13.50949 | 702.4395 | 12.9
Ni | 58.69 | 0.18 | 0.003066962 | 0.1693942 |  | 0.04639008 | 2.722634 | 0.05
Mo | 95.94 | 0.14 | 0.001459245 | 0.08059694 |  | 0.0340542 | 3.26716 | 0.06
W | 183.85 | 0 | 0 | 0 |  | 0.0008885397 | 0.163358 | 0.003
Co | 58.9332 | 0 | 0 | 0 |  | 0.005543837 | 0.326716 | 0.006
V | 50.9414 | 0 | 0 | 0 |  | 0.03955032 | 2.014749 | 0.037
Nb | 92.91 | 0 | 0 | 0 |  | 0.006446878 | 0.5989794 | 0.011
Cu | 63.546 | 0.17 | 0.002675227 | 0.147758 |  | 0.03427607 | 2.178107 | 0.04
Al | 26.98154 | 0.0042 | 0.000155662 | 0.008597512 |  | 0.01816331 | 0.490074 | 0.009
Ti | 47.88 | 0 | 0 | 0 |  | 0.02274548 | 1.089053 | 0.02
O | 15.999 | 0 | 0 | 0 |  | 0.1429472 | 2.287012 | 0.042
N | 14.0067 | 0 | 0 | 0 |  | 0.1127409 | 1.579127 | 0.029
B | 10.81 | 0 | 0 | 0 |  | 0 | 0 | 0
P | 30.9738 | 0 | 0 | 0 |  | 0.01582221 | 0.490074 | 0.009
S | 32.06 | 0.14 | 0.004366812 | 0.2411875 |  | 0.01528615 | 0.490074 | 0.009
Fe (Balance) | 55.85 | 95.3258 | 1.706818 | 94.27087 |  | 83.37547 | 4656.52 | 85.515
http://www.lenntech.com/periodic-chart.htm
Lattice Parameter of Fe at RT (nm): |  |  |  |  | 0.28664
Calculates lattice parameter of martensite(nm): |  |  |  |  | 0.2867937
Calculates lattice parameter of austenite(nm): |  |  |  |  | 0.358105402
Enter volume fraction of martensite (e.g. 0.01): |  |  |  |  | 0.01
Calculates offset for determination of Ms: |  |  |  |  | 9.106193e-05 |  |  | 0.0001172657

## single austenite
Calculation
a_γ at RT without Carbon / Å
3.58105402
austenite thermal expansion coefficient
2.272e-05
T/C |  | a_γ at T
400 |  | 3.611565
Measurement
Isothermal time /s | Measured a_γ / Å | Error in a_γ / Å | Carbon /wt% | Measured a_γ extrapolated to RT / Å | Carbon /wt% | time/s | average carbon /wt% | Error in Carbon /wt%
9.921 | 3.6169 | 5.49326e-05 | 0.1616788 | 3.586084012 | 0.152424 | 9.921 | 0.1570514 | 0.001664624
14.928 | 3.61685 | 4.85577e-05 | 0.1601636 | 3.586034438 | 0.1509218 | 14.928 | 0.1555427 | 0.001471445
19.92 | 3.6169 | 4.50923e-05 | 0.1616788 | 3.586084012 | 0.152424 | 19.92 | 0.1570514 | 0.001366433
21.122 | 3.61691 | 4.44304e-05 | 0.1619818 | 3.586094 | 0.1527244 | 21.122 | 0.1573531 | 0.001346376
22.307 | 3.61693 | 4.42206e-05 | 0.1625879 | 3.586114 | 0.1533253 | 22.307 | 0.1579566 | 0.001340018
24.928 | 3.61697 | 4.4721e-05 | 0.1638 | 3.586153 | 0.1545271 | 24.928 | 0.1591636 | 0.001355182
27.315 | 3.61701 | 4.51932e-05 | 0.1650121 | 3.586193 | 0.1557289 | 27.315 | 0.1603705 | 0.001369491
29.92 | 3.61706 | 4.61226e-05 | 0.1665273 | 3.586243 | 0.1572312 | 29.92 | 0.1618792 | 0.001397655
32.322 | 3.61709 | 4.72639e-05 | 0.1674364 | 3.586272 | 0.1581325 | 32.322 | 0.1627844 | 0.001432239
33.524 | 3.6171 | 4.83069e-05 | 0.1677394 | 3.586282308 | 0.158433 | 33.524 | 0.1630862 | 0.001463845
34.928 | 3.61713 | 4.96263e-05 | 0.1686485 | 3.586312 | 0.1593343 | 34.928 | 0.1639914 | 0.001503827
37.517 | 3.61717 | 5.16558e-05 | 0.1698606 | 3.586352 | 0.1605361 | 37.517 | 0.1651984 | 0.001565327
39.92 | 3.61719 | 5.44316e-05 | 0.1704667 | 3.586372 | 0.161137 | 39.92 | 0.1658018 | 0.001649442
42.322 | 3.61723 | 5.73478e-05 | 0.1716788 | 3.586411 | 0.1623388 | 42.322 | 0.1670088 | 0.001737812
43.929 | 3.61726 | 5.96085e-05 | 0.1725879 | 3.586441 | 0.1632401 | 43.929 | 0.167914 | 0.001806318
44.927 | 3.61729 | 6.1625e-05 | 0.173497 | 3.586471 | 0.1641415 | 44.927 | 0.1688192 | 0.001867424
47.517 | 3.61739 | 7.65534e-05 | 0.1765273 | 3.58657 | 0.167146 | 47.517 | 0.1718366 | 0.0023198
49.919 | 3.61743 | 6.89481e-05 | 0.1777394 | 3.586609 | 0.1683478 | 49.919 | 0.1730436 | 0.002089336
51.526 | 3.61748 | 7.16617e-05 | 0.1792545 | 3.586659 | 0.16985 | 51.526 | 0.1745523 | 0.002171567
53.117 | 3.61753 | 7.46339e-05 | 0.1807697 | 3.586709 | 0.1713523 | 53.117 | 0.176061 | 0.002261633
56.721 | 3.61766 | 8.12986e-05 | 0.1847091 | 3.586838 | 0.1752581 | 56.721 | 0.1799836 | 0.002463594
59.919 | 3.6178 | 8.7858e-05 | 0.1889515 | 3.586976344 | 0.1794644 | 59.919 | 0.1842079356 | 0.002662364
64.926 | 3.61803 | 9.86187e-05 | 0.1959212 | 3.587204 | 0.1863747 | 64.926 | 0.1911479 | 0.002988445
69.918 | 3.61831 | 0.000110033 | 0.2044061 | 3.587482 | 0.1947872 | 69.918 | 0.1995966 | 0.003334333
74.91 | 3.61864 | 0.00012151 | 0.2144061 | 3.587809 | 0.204702 | 74.91 | 0.209554 | 0.003682121
79.918 | 3.61905 | 0.000133941 | 0.2268303 | 3.588215694 | 0.2170204 | 79.918 | 0.2219254 | 0.004058818
84.91 | 3.61953 | 0.000146257 | 0.2413757 | 3.588692 | 0.231442 | 84.91 | 0.2364089 | 0.00443203
89.918 | 3.62008 | 0.000159013 | 0.2580424 | 3.589237 | 0.2479666 | 89.918 | 0.2530045 | 0.004818576
94.925 | 3.62072 | 0.00017183 | 0.2774364 | 3.589871 | 0.2671953 | 94.925 | 0.2723158 | 0.00520697
99.917 | 3.62145 | 0.000184523 | 0.2995576 | 3.590595246 | 0.2891281 | 99.917 | 0.2943428 | 0.005591606
104.925 | 3.62214 | 0.000193867 | 0.3204667 | 3.591279 | 0.309859 | 104.925 | 0.3151628 | 0.005874758
109.932 | 3.62296 | 0.000204656 | 0.3453151 | 3.592092 | 0.3344958 | 109.932 | 0.3399055 | 0.006201697
119.932 | 3.62435 | 0.000217118 | 0.3874364 | 3.593470538 | 0.3762581 | 119.932 | 0.3818472 | 0.006579333
129.932 | 3.62561 | 0.000224153 | 0.4256182 | 3.59472 | 0.4141146 | 129.932 | 0.4198664 | 0.006792515
149.946 | 3.62743 | 0.000229899 | 0.4807697 | 3.596524 | 0.4687963 | 149.946 | 0.474783 | 0.006966636
159.946 | 3.62814 | 0.000231462 | 0.5022848 | 3.597228 | 0.4901281 | 159.946 | 0.4962065 | 0.007014
169.93 | 3.62874 | 0.000233533 | 0.5204667 | 3.597823 | 0.508155 | 169.93 | 0.5143108 | 0.007076758
189.929 | 3.62968 | 0.00023155 | 0.5489515 | 3.598755 | 0.5363972 | 189.929 | 0.5426743356 | 0.007016667
209.928 | 3.63026 | 0.000231915 | 0.5665273 | 3.59933 | 0.5538232 | 209.928 | 0.5601752 | 0.007027727
229.943 | 3.63074 | 0.000230989 | 0.5810727 | 3.599806 | 0.5682447 | 229.943 | 0.5746587 | 0.006999667
249.942 | 3.63107 | 0.00022886 | 0.5910727 | 3.600133 | 0.5781595 | 249.942 | 0.5846161 | 0.006935152
269.957 | 3.6313 | 0.000227012 | 0.5980424 | 3.600361324 | 0.5850698 | 269.957 | 0.5915561 | 0.006879152
289.956 | 3.63149 | 0.000225682 | 0.6038 | 3.60055 | 0.5907783 | 289.956 | 0.5972892 | 0.006838848

## two austenite_High
Calculation
a_γ at RT without Carbon / Å
3.58105402
austenite thermal expansion coefficient
2.272e-05
T/C |  | a_γ at T
400 |  | 3.611565
Measurement
Isothermal time /s | Measured a_γ / Å | Error in a_γ / Å | Carbon /wt% | Measured a_γ extrapolated to RT / Å | Carbon /wt% | time/s | average carbon /wt% | Error in Carbon /wt%
9.921 | [5 empty] | 9.921
14.928 | [5 empty] | 14.928
17.611 | [5 empty] | 17.611
27.626 | [5 empty] | 27.626
37.641 | [5 empty] | 37.641
37.813 | [5 empty] | 37.813
47.625 | [5 empty] | 47.625
57.625 | 3.65259 | 0.00176 | 1.243194 | 3.62147 | 1.224725 | 57.625 | 1.233959 | 0.05333333
67.624 | 3.6501 | 0.0012 | 1.167739 | 3.619001148 | 1.149913 | 67.624 | 1.158826 | 0.03636364
77.608 | 3.64895 | 0.00105 | 1.132891 | 3.617860946 | 1.115361 | 77.608 | 1.124126 | 0.03181818
87.624 | 3.64831 | 0.000997504 | 1.113497 | 3.617226 | 1.096133 | 87.624 | 1.104815 | 0.03022739
97.623 | 3.64767 | 0.00087737 | 1.094103 | 3.616592 | 1.076904 | 97.623 | 1.085504 | 0.02658697
107.638 | 3.64758 | 0.000953016 | 1.091376 | 3.616503 | 1.0742 | 107.638 | 1.082788 | 0.02887927
117.638 | 3.64742 | 0.00222 | 1.086527 | 3.616344 | 1.069393 | 117.638 | 1.07796 | 0.06727273
127.638 | 3.64732 | 0.000917855 | 1.083497 | 3.616245 | 1.066388 | 127.638 | 1.074943 | 0.02781379
137.637 | 3.64728 | 0.000916483 | 1.082285 | 3.616205 | 1.065186 | 137.637 | 1.073736 | 0.02777221
147.637 | 3.64719 | 0.000898284 | 1.079558 | 3.616116 | 1.062482 | 147.637 | 1.07102 | 0.02722073
157.636 | 3.64711 | 0.000933962 | 1.077133 | 3.616037 | 1.060079 | 157.636 | 1.068606 | 0.02830188
167.636 | 3.64695 | 0.000902199 | 1.072285 | 3.615877986 | 1.055272 | 167.636 | 1.063778 | 0.02733936
177.636 | 3.64688 | 0.00102 | 1.070164 | 3.615809 | 1.053169 | 177.636 | 1.061666 | 0.03090909
187.635 | 3.64693 | 0.000913778 | 1.071679 | 3.615858 | 1.0546708 | 187.635 | 1.063175 | 0.02769024
197.635 | 3.64689 | 0.000889807 | 1.070467 | 3.615818 | 1.053469 | 197.635 | 1.061968 | 0.02696385
207.634 | 3.64724 | 0.000915215 | 1.081073 | 3.616166 | 1.063985 | 207.634 | 1.072529 | 0.02773379
217.634 | 3.64702 | 0.000902686 | 1.074406 | 3.615947 | 1.057375 | 217.634 | 1.06589 | 0.02735412
227.634 | 3.64713 | 0.000894721 | 1.077739 | 3.616056 | 1.06068 | 227.634 | 1.06921 | 0.02711276
237.633 | 3.64723 | 0.000968665 | 1.08077 | 3.616156 | 1.063684 | 237.633 | 1.072227 | 0.02935348
247.648 | 3.64706 | 0.000921438 | 1.075618 | 3.615987 | 1.058577 | 247.648 | 1.067097 | 0.02792236
257.648 | 3.64714 | 0.000863662 | 1.078042 | 3.616066 | 1.06098 | 257.648 | 1.069511 | 0.02617158
267.663 | 3.64709 | 0.00103 | 1.076527 | 3.616017 | 1.059478 | 267.663 | 1.068003 | 0.03121212
277.663 | 3.64728 | 0.00093182 | 1.082285 | 3.616205 | 1.065186 | 277.663 | 1.073736 | 0.02823697
287.662 | 3.64712 | 0.000954864 | 1.077436 | 3.616047 | 1.060379 | 287.662 | 1.068908 | 0.02893527
297.662 | 3.64717 | 0.000903539 | 1.078952 | 3.616096 | 1.061882 | 297.662 | 1.070417 | 0.02737997

## two austenite_High (2)
3.6169
Measurement
Isothermal time /s | Measured a_γ / Å | Error in a_γ / Å | Carbon /wt% | Error in Carbon /wt%
9.921
14.928
17.611
27.626
37.641
37.813
47.625
57.625 | 3.65259 | 0.00176 | 1.301515 | 0.05333333
67.624 | 3.6501 | 0.0012 | 1.226061 | 0.03636364
77.608 | 3.64895 | 0.00105 | 1.191212 | 0.03181818
87.624 | 3.64831 | 0.000997504 | 1.171818 | 0.03022739
97.623 | 3.64767 | 0.00087737 | 1.152424 | 0.02658697
107.638 | 3.64758 | 0.000953016 | 1.149697 | 0.02887927
117.638 | 3.64742 | 0.00222 | 1.144848 | 0.06727273
127.638 | 3.64732 | 0.000917855 | 1.141818 | 0.02781379
137.637 | 3.64728 | 0.000916483 | 1.140606 | 0.02777221
147.637 | 3.64719 | 0.000898284 | 1.137879 | 0.02722073
157.636 | 3.64711 | 0.000933962 | 1.135455 | 0.02830188
167.636 | 3.64695 | 0.000902199 | 1.130606 | 0.02733936
177.636 | 3.64688 | 0.00102 | 1.128485 | 0.03090909
187.635 | 3.64693 | 0.000913778 | 1.13 | 0.02769024
197.635 | 3.64689 | 0.000889807 | 1.128788 | 0.02696385
207.634 | 3.64724 | 0.000915215 | 1.139394 | 0.02773379
217.634 | 3.64702 | 0.000902686 | 1.132727 | 0.02735412
227.634 | 3.64713 | 0.000894721 | 1.136061 | 0.02711276
237.633 | 3.64723 | 0.000968665 | 1.139091 | 0.02935348
247.648 | 3.64706 | 0.000921438 | 1.133939 | 0.02792236
257.648 | 3.64714 | 0.000863662 | 1.136364 | 0.02617158
267.663 | 3.64709 | 0.00103 | 1.134848 | 0.03121212
277.663 | 3.64728 | 0.00093182 | 1.140606 | 0.02823697
287.662 | 3.64712 | 0.000954864 | 1.135758 | 0.02893527
297.662 | 3.64717 | 0.000903539 | 1.137273 | 0.02737997

## two austenite_Low
Calculation
a_γ at RT without Carbon / Å
3.58105402
austenite thermal expansion coefficient
2.272e-05
T/C |  | a_γ at T
400 |  | 3.611565
Measurement
Isothermal time /s | Measured a_γ / Å | Error in a_γ / Å | Carbon /wt% | Measured a_γ extrapolated to RT / Å | Carbon /wt% | time/s | average carbon /wt% | Error in Carbon /wt%
9.921 | 3.6169 | 5.49326e-05 | 0.1616788 | 3.586084012 | 0.152424 | 9.921 | 0.1570514 | 0.001664624
14.928 | 3.61685 | 4.85577e-05 | 0.1601636 | 3.586034438 | 0.1509218 | 14.928 | 0.1555427 | 0.001471445
17.611 | 3.61724 | 0.000503134 | 0.1719818 | 3.586421 | 0.1626392 | 17.611 | 0.1673105 | 0.01524648
27.626 | 3.61761 | 8.95459e-05 | 0.1831939 | 3.586788 | 0.1737558 | 27.626 | 0.1784749 | 0.002713512
37.641 | 3.61773 | 0.000118053 | 0.1868303 | 3.586907 | 0.1773612 | 37.641 | 0.1820958 | 0.003577364
37.813 | 3.61773 | 0.000119767 | 0.1868303 | 3.586907 | 0.1773612 | 37.813 | 0.1820958 | 0.003629303
47.625 | 3.61782 | 0.000202445 | 0.1895576 | 3.586996 | 0.1800653 | 47.625 | 0.1848114 | 0.006134697
57.625 | 3.61766 | 0.000158742 | 0.1847091 | 3.586838 | 0.1752581 | 57.625 | 0.1799836 | 0.004810364
67.624 | 3.61754 | 0.00017988 | 0.1810727 | 3.586719 | 0.1716527 | 67.624 | 0.1763627 | 0.005450909
77.608 | 3.61743 | 0.000223031 | 0.1777394 | 3.586609 | 0.1683478 | 77.608 | 0.1730436 | 0.006758515
87.624 | 3.61741 | 0.000269843 | 0.1771333 | 3.58659 | 0.1677469 | 87.624 | 0.1724401 | 0.008177061
97.623 | 3.61737 | 0.000168414 | 0.1759212 | 3.58655 | 0.1665451 | 97.623 | 0.1712331 | 0.005103455
107.638 | 3.61742 | 0.000368468 | 0.1774364 | 3.5866 | 0.1680473 | 107.638 | 0.1727418 | 0.0111657
117.638 | 3.61754 | 0.000564892 | 0.1810727 | 3.586719 | 0.1716527 | 117.638 | 0.1763627 | 0.01711794
127.638 | 3.61769 | 0.000447744 | 0.1856182 | 3.586867 | 0.1761594 | 127.638 | 0.1808888 | 0.013568
137.637 | 3.61791 | 0.000486286 | 0.1922848 | 3.587085 | 0.1827693 | 137.637 | 0.1875271 | 0.01473594
147.637 | 3.61812 | 0.000513893 | 0.1986485 | 3.587294 | 0.1890787 | 147.637 | 0.1938636 | 0.01557252
157.636 | 3.6183 | 0.000555028 | 0.204103 | 3.587472084 | 0.1944868 | 157.636 | 0.1992949 | 0.01681903
167.636 | 3.61848 | 0.000584941 | 0.2095576 | 3.587651 | 0.1998949 | 167.636 | 0.2047262 | 0.01772548
177.636 | 3.61873 | 0.000644597 | 0.2171333 | 3.587898 | 0.2074061 | 177.636 | 0.2122697 | 0.01953324
187.635 | 3.61898 | 0.000608779 | 0.2247091 | 3.588146 | 0.2149173 | 187.635 | 0.2198132 | 0.01844785
197.635 | 3.61914 | 0.000625318 | 0.2295576 | 3.588305 | 0.2197245 | 197.635 | 0.224641 | 0.01894903
207.634 | 3.61957 | 0.000620308 | 0.2425879 | 3.588731 | 0.2326437 | 207.634 | 0.2376158 | 0.01879721
217.634 | 3.61972 | 0.000715512 | 0.2471333 | 3.58888 | 0.2371505 | 217.634 | 0.2421419 | 0.02168218
227.634 | 3.61991 | 0.000632617 | 0.2528909 | 3.589068 | 0.242859 | 227.634 | 0.2478749 | 0.01917021
237.633 | 3.62013 | 0.000691901 | 0.2595576 | 3.589286 | 0.2494689 | 237.633 | 0.2545132 | 0.0209667
247.648 | 3.62018 | 0.000649839 | 0.2610727 | 3.589336 | 0.2509711 | 247.648 | 0.2560219 | 0.01969209
257.648 | 3.62041 | 0.000670327 | 0.2680424 | 3.589564 | 0.2578814 | 257.648 | 0.2629619 | 0.02031294
267.663 | 3.62049 | 0.000944365 | 0.2704667 | 3.589643 | 0.260285 | 267.663 | 0.2653758 | 0.02861712
277.663 | 3.6207 | 0.00065258 | 0.2768303 | 3.589851636 | 0.2665944 | 277.663 | 0.2717124 | 0.01977515
287.662 | 3.62075 | 0.000673718 | 0.2783454 | 3.58990121 | 0.2680967 | 287.662 | 0.2732211 | 0.0204157
297.662 | 3.62087 | 0.000656249 | 0.2819818 | 3.59002 | 0.271702 | 297.662 | 0.2768419 | 0.01988633

## two austenite_Low (2)
Measurement
Isothermal time /s | Measured a_γ / Å | Error in a_γ / Å | Carbon /wt% | Error in Carbon /wt%
9.921 | 3.6169 | 5.49326e-05 | 0.22 | 0.001664624
14.928 | 3.61685 | 4.85577e-05 | 0.2184848 | 0.001471445
17.611 | 3.61724 | 0.000503134 | 0.230303 | 0.01524648
27.626 | 3.61761 | 8.95459e-05 | 0.2415152 | 0.002713512
37.641 | 3.61773 | 0.000118053 | 0.2451515 | 0.003577364
37.813 | 3.61773 | 0.000119767 | 0.2451515 | 0.003629303
47.625 | 3.61782 | 0.000202445 | 0.2478788 | 0.006134697
57.625 | 3.61766 | 0.000158742 | 0.2430303 | 0.004810364
67.624 | 3.61754 | 0.00017988 | 0.2393939 | 0.005450909
77.608 | 3.61743 | 0.000223031 | 0.2360606 | 0.006758515
87.624 | 3.61741 | 0.000269843 | 0.2354545 | 0.008177061
97.623 | 3.61737 | 0.000168414 | 0.2342424 | 0.005103455
107.638 | 3.61742 | 0.000368468 | 0.2357576 | 0.0111657
117.638 | 3.61754 | 0.000564892 | 0.2393939 | 0.01711794
127.638 | 3.61769 | 0.000447744 | 0.2439394 | 0.013568
137.637 | 3.61791 | 0.000486286 | 0.2506061 | 0.01473594
147.637 | 3.61812 | 0.000513893 | 0.2569697 | 0.01557252
157.636 | 3.6183 | 0.000555028 | 0.2624242 | 0.01681903
167.636 | 3.61848 | 0.000584941 | 0.2678788 | 0.01772548
177.636 | 3.61873 | 0.000644597 | 0.2754545 | 0.01953324
187.635 | 3.61898 | 0.000608779 | 0.2830303 | 0.01844785
197.635 | 3.61914 | 0.000625318 | 0.2878788 | 0.01894903
207.634 | 3.61957 | 0.000620308 | 0.3009091 | 0.01879721
217.634 | 3.61972 | 0.000715512 | 0.3054545 | 0.02168218
227.634 | 3.61991 | 0.000632617 | 0.3112121 | 0.01917021
237.633 | 3.62013 | 0.000691901 | 0.3178788 | 0.0209667
247.648 | 3.62018 | 0.000649839 | 0.3193939 | 0.01969209
257.648 | 3.62041 | 0.000670327 | 0.3263636 | 0.02031294
267.663 | 3.62049 | 0.000944365 | 0.3287879 | 0.02861712
277.663 | 3.6207 | 0.00065258 | 0.3351515 | 0.01977515
287.662 | 3.62075 | 0.000673718 | 0.3366667 | 0.0204157
297.662 | 3.62087 | 0.000656249 | 0.340303 | 0.01988633

## Sheet2
real time/s
iso time | austenite lattice parameter /angstrom | error | austenite lattice parameter /angstrom | error
9.921 | -- | -- | 3.6169 | 5.49326e-05
14.928 | -- | -- | 3.61685 | 4.85577e-05
17.611 | -- | -- | 3.61724 | 0.000503134
27.626 | -- | -- | 3.61761 | 8.95459e-05
37.641 | -- | -- | 3.61773 | 0.000118053
37.813 | -- | -- | 3.61773 | 0.000119767
47.625 | -- | -- | 3.61782 | 0.000202445
57.625 | 3.65259 | 0.00176 | 3.61766 | 0.000158742
67.624 | 3.6501 | 0.0012 | 3.61754 | 0.00017988
77.608 | 3.64895 | 0.00105 | 3.61743 | 0.000223031
87.624 | 3.64831 | 0.000997504 | 3.61741 | 0.000269843
97.623 | 3.64767 | 0.00087737 | 3.61737 | 0.000168414
107.638 | 3.64758 | 0.000953016 | 3.61742 | 0.000368468
117.638 | 3.64742 | 0.00222 | 3.61754 | 0.000564892
127.638 | 3.64732 | 0.000917855 | 3.61769 | 0.000447744
137.637 | 3.64728 | 0.000916483 | 3.61791 | 0.000486286
147.637 | 3.64719 | 0.000898284 | 3.61812 | 0.000513893
157.636 | 3.64711 | 0.000933962 | 3.6183 | 0.000555028
167.636 | 3.64695 | 0.000902199 | 3.61848 | 0.000584941
177.636 | 3.64688 | 0.00102 | 3.61873 | 0.000644597
187.635 | 3.64693 | 0.000913778 | 3.61898 | 0.000608779
197.635 | 3.64689 | 0.000889807 | 3.61914 | 0.000625318
207.634 | 3.64724 | 0.000915215 | 3.61957 | 0.000620308
217.634 | 3.64702 | 0.000902686 | 3.61972 | 0.000715512
227.634 | 3.64713 | 0.000894721 | 3.61991 | 0.000632617
237.633 | 3.64723 | 0.000968665 | 3.62013 | 0.000691901
247.648 | 3.64706 | 0.000921438 | 3.62018 | 0.000649839
257.648 | 3.64714 | 0.000863662 | 3.62041 | 0.000670327
267.663 | 3.64709 | 0.00103 | 3.62049 | 0.000944365
277.663 | 3.64728 | 0.00093182 | 3.6207 | 0.00065258
287.662 | 3.64712 | 0.000954864 | 3.62075 | 0.000673718
297.662 | 3.64717 | 0.000903539 | 3.62087 | 0.000656249