## 702_vb_20_1gamma
2theta | Intensity exprimental | Intensity calculated | background calculated | weight | austenite high carbon | austenite low carbon | 2theta | Intensity exprimental | austenite high carbon+background | austenite low carbon+background | sum
4.298844 | 16.352 | 16.932835 | 16.265379 | 0.24729456 | 0.6674555 |  | 4.298844 | 16.352 | 16.9328345 | 16.265379 | 16.9328345
4.293487 | 16.3432 | 16.935154 | 16.243816 | 0.24736112 | 0.69133663 |  | 4.293487 | 16.3432 | 16.93515263 | 16.243816 | 16.93515263
4.28813 | 16.2453 | 16.940477 | 16.223955 | 0.24810535 | 0.7165218 |  | 4.28813 | 16.2453 | 16.9404768 | 16.223955 | 16.9404768
4.282773 | 16.3302 | 16.9489 | 16.205793 | 0.24745956 | 0.7431076 |  | 4.282773 | 16.3302 | 16.9489006 | 16.205793 | 16.9489006
4.277416 | 16.5841 | 16.960526 | 16.189325 | 0.24555798 | 0.7711999 |  | 4.277416 | 16.5841 | 16.9605249 | 16.189325 | 16.9605249
4.272059 | 16.6649 | 16.975466 | 16.174551 | 0.24496196 | 0.80091447 |  | 4.272059 | 16.6649 | 16.97546547 | 16.174551 | 16.97546547
4.266702 | 16.6553 | 16.993847 | 16.161469 | 0.24503255 | 0.8323787 |  | 4.266702 | 16.6553 | 16.9938477 | 16.161469 | 16.9938477
4.261345 | 16.6227 | 17.015806 | 16.150074 | 0.2452727 | 0.86573243 |  | 4.261345 | 16.6227 | 17.01580643 | 16.150074 | 17.01580643
4.255989 | 16.7209 | 17.04149 | 16.140368 | 0.2445514 | 0.9011232 |  | 4.255989 | 16.7209 | 17.0414912 | 16.140368 | 17.0414912
4.250631 | 16.8394 | 17.071085 | 16.132343 | 0.24368943 | 0.93874174 |  | 4.250631 | 16.8394 | 17.07108474 | 16.132343 | 17.07108474
4.245274 | 16.9477 | 17.104755 | 16.126 | 0.24290957 | 0.97875595 |  | 4.245274 | 16.9477 | 17.10475595 | 16.126 | 17.10475595
4.239917 | 17.1732 | 17.14272 | 16.121338 | 0.24130948 | 1.0213816 |  | 4.239917 | 17.1732 | 17.1427196 | 16.121338 | 17.1427196
4.234561 | 17.2694 | 17.185192 | 16.118351 | 0.24063642 | 1.0668418 |  | 4.234561 | 17.2694 | 17.1851928 | 16.118351 | 17.1851928
4.229204 | 17.2524 | 17.23245 | 16.117039 | 0.24075496 | 1.1154119 |  | 4.229204 | 17.2524 | 17.2324509 | 16.117039 | 17.2324509
4.223847 | 17.2929 | 17.284771 | 16.1174 | 0.24047287 | 1.167372 |  | 4.223847 | 17.2929 | 17.284772 | 16.1174 | 17.284772
4.21849 | 17.4639 | 17.342474 | 16.119429 | 0.23929267 | 1.2230448 |  | 4.21849 | 17.4639 | 17.3424738 | 16.119429 | 17.3424738
4.213133 | 17.6003 | 17.405918 | 16.123125 | 0.23836361 | 1.2827919 |  | 4.213133 | 17.6003 | 17.4059169 | 16.123125 | 17.4059169
4.207776 | 17.7108 | 17.475508 | 16.128489 | 0.23761886 | 1.3470204 |  | 4.207776 | 17.7108 | 17.4755094 | 16.128489 | 17.4755094
4.202419 | 17.7485 | 17.551702 | 16.135513 | 0.23736636 | 1.4161893 |  | 4.202419 | 17.7485 | 17.5517023 | 16.135513 | 17.5517023
4.197063 | 17.8532 | 17.634998 | 16.144196 | 0.23666932 | 1.4908032 |  | 4.197063 | 17.8532 | 17.6349992 | 16.144196 | 17.6349992
4.191705 | 18.0193 | 17.726034 | 16.15454 | 0.235576 | 1.5714947 |  | 4.191705 | 18.0193 | 17.7260347 | 16.15454 | 17.7260347
4.186348 | 18.1186 | 17.825428 | 16.166538 | 0.23492956 | 1.6588911 |  | 4.186348 | 18.1186 | 17.8254291 | 16.166538 | 17.8254291
4.180992 | 18.3106 | 17.93394 | 16.180185 | 0.23369461 | 1.7537544 |  | 4.180992 | 18.3106 | 17.9339394 | 16.180185 | 17.9339394
4.175634 | 18.5057 | 18.052507 | 16.19549 | 0.23245947 | 1.8570181 |  | 4.175634 | 18.5057 | 18.0525081 | 16.19549 | 18.0525081
4.170278 | 18.7447 | 18.182053 | 16.212437 | 0.23097275 | 1.9696157 |  | 4.170278 | 18.7447 | 18.1820527 | 16.212437 | 18.1820527
4.164921 | 19.0029 | 18.323807 | 16.231031 | 0.22939822 | 2.0927749 |  | 4.164921 | 19.0029 | 18.3238059 | 16.231031 | 18.3238059
4.159564 | 19.161 | 18.4791 | 16.251268 | 0.22844987 | 2.2278306 |  | 4.159564 | 19.161 | 18.4790986 | 16.251268 | 18.4790986
4.154207 | 19.2514 | 18.64951 | 16.273148 | 0.22791286 | 2.376362 |  | 4.154207 | 19.2514 | 18.64951 | 16.273148 | 18.64951
4.14885 | 19.3076 | 18.836884 | 16.296665 | 0.22758092 | 2.5402184 |  | 4.14885 | 19.3076 | 18.8368834 | 16.296665 | 18.8368834
4.143493 | 19.4084 | 19.043396 | 16.32182 | 0.22698916 | 2.721577 |  | 4.143493 | 19.4084 | 19.043397 | 16.32182 | 19.043397
4.138136 | 19.6956 | 19.27162 | 16.348606 | 0.22532812 | 2.9230142 |  | 4.138136 | 19.6956 | 19.2716202 | 16.348606 | 19.2716202
4.132779 | 19.9708 | 19.52462 | 16.377024 | 0.22377022 | 3.147597 |  | 4.132779 | 19.9708 | 19.524621 | 16.377024 | 19.524621
4.127422 | 20.2048 | 19.80607 | 16.40707 | 0.22247066 | 3.399 |  | 4.127422 | 20.2048 | 19.80607 | 16.40707 | 19.80607
4.122065 | 20.7517 | 20.120396 | 16.438744 | 0.21951953 | 3.681652 |  | 4.122065 | 20.7517 | 20.120396 | 16.438744 | 20.120396
4.116708 | 21.2246 | 20.472973 | 16.47204 | 0.21706022 | 4.0009336 |  | 4.116708 | 21.2246 | 20.4729736 | 16.47204 | 20.4729736
4.111351 | 21.5869 | 20.870384 | 16.506958 | 0.21523102 | 4.3634276 |  | 4.111351 | 21.5869 | 20.8703856 | 16.506958 | 20.8703856
4.105995 | 22.0813 | 21.320663 | 16.543488 | 0.21280786 | 4.7771764 |  | 4.105995 | 22.0813 | 21.3206644 | 16.543488 | 21.3206644
4.100637 | 22.6486 | 21.83419 | 16.581646 | 0.21012577 | 5.2525434 |  | 4.100637 | 22.6486 | 21.8341894 | 16.581646 | 21.8341894
4.095281 | 23.1913 | 22.423296 | 16.621407 | 0.20765264 | 5.801891 |  | 4.095281 | 23.1913 | 22.423298 | 16.621407 | 22.423298
4.089923 | 23.7428 | 23.10459 | 16.662792 | 0.20522678 | 6.4417977 |  | 4.089923 | 23.7428 | 23.1045897 | 16.662792 | 23.1045897
4.084567 | 24.2646 | 23.898336 | 16.70577 | 0.20300813 | 7.192566 |  | 4.084567 | 24.2646 | 23.898336 | 16.70577 | 23.898336
4.07921 | 24.7931 | 24.832016 | 16.750364 | 0.20083277 | 8.081653 |  | 4.07921 | 24.7931 | 24.832017 | 16.750364 | 24.832017
4.073853 | 25.5244 | 25.941242 | 16.79656 | 0.19793484 | 9.144682 |  | 4.073853 | 25.5244 | 25.941242 | 16.79656 | 25.941242
4.068496 | 26.3237 | 27.273981 | 16.844358 | 0.19490659 | 10.429623 |  | 4.068496 | 26.3237 | 27.273981 | 16.844358 | 27.273981
4.063139 | 27.364 | 28.89571 | 16.893757 | 0.1911658 | 12.001954 |  | 4.063139 | 27.364 | 28.895711 | 16.893757 | 28.895711
4.057782 | 28.6457 | 30.897604 | 16.94475 | 0.18684018 | 13.952854 |  | 4.057782 | 28.6457 | 30.897604 | 16.94475 | 30.897604
4.052425 | 30.2368 | 33.40998 | 16.997337 | 0.18185787 | 16.412643 |  | 4.052425 | 30.2368 | 33.40998 | 16.997337 | 33.40998
4.047068 | 32.3197 | 36.62888 | 17.051517 | 0.1759002 | 19.577364 |  | 4.047068 | 32.3197 | 36.628881 | 17.051517 | 36.628881
4.041711 | 35.2388 | 40.892174 | 17.107285 | 0.16845715 | 23.784887 |  | 4.041711 | 35.2388 | 40.892172 | 17.107285 | 40.892172
4.036354 | 40.0767 | 46.964706 | 17.164639 | 0.15796252 | 29.800068 |  | 4.036354 | 40.0767 | 46.964707 | 17.164639 | 46.964707
4.030997 | 49.4304 | 57.062004 | 17.223577 | 0.14223383 | 39.838425 |  | 4.030997 | 49.4304 | 57.062002 | 17.223577 | 57.062002
4.02564 | 69.7581 | 77.71137 | 17.284098 | 0.119729914 | 60.427277 |  | 4.02564 | 69.7581 | 77.711375 | 17.284098 | 77.711375
4.020283 | 117.898 | 125.02908 | 17.346195 | 0.092097275 | 107.682884 |  | 4.020283 | 117.898 | 125.029079 | 17.346195 | 125.029079
4.014927 | 228.392 | 228.43027 | 17.409859 | 0.06616976 | 211.02042 |  | 4.014927 | 228.392 | 228.430279 | 17.409859 | 228.430279
4.009569 | 435.485 | 421.2838 | 17.475119 | 0.047919624 | 403.8087 |  | 4.009569 | 435.485 | 421.283819 | 17.475119 | 421.283819
4.004213 | 730.461 | 708.5703 | 17.541925 | 0.036999978 | 691.0284 |  | 4.004213 | 730.461 | 708.570325 | 17.541925 | 708.570325
3.998856 | 1024.75 | 1026.4569 | 17.610313 | 0.031238561 | 1008.8466 |  | 3.998856 | 1024.75 | 1026.456913 | 17.610313 | 1026.456913
3.993499 | 1192.12 | 1226.5416 | 17.680267 | 0.028962765 | 1208.8613 |  | 3.993499 | 1192.12 | 1226.541567 | 17.680267 | 1226.541567
3.988142 | 1146.07 | 1165.2974 | 17.751785 | 0.029538907 | 1147.5455 |  | 3.988142 | 1146.07 | 1165.297285 | 17.751785 | 1165.297285
3.982785 | 910.577 | 891.54065 | 17.824865 | 0.033139173 | 873.71576 |  | 3.982785 | 910.577 | 891.540625 | 17.824865 | 891.540625
3.977428 | 591.238 | 573.634 | 17.899502 | 0.041126225 | 555.7345 |  | 3.977428 | 591.238 | 573.634002 | 17.899502 | 573.634002
3.972071 | 328.25 | 324.86066 | 17.975695 | 0.05519473 | 306.88495 |  | 3.972071 | 328.25 | 324.860645 | 17.975695 | 324.860645
3.966714 | 174.946 | 174.60628 | 18.053442 | 0.07560456 | 156.55284 |  | 3.966714 | 174.946 | 174.606282 | 18.053442 | 174.606282
3.961357 | 102.93 | 100.244225 | 18.132738 | 0.09856643 | 82.11149 |  | 3.961357 | 102.93 | 100.244228 | 18.132738 | 100.244228
3.956 | 72.4412 | 67.58497 | 18.213583 | 0.1174917 | 49.371387 |  | 3.956 | 72.4412 | 67.58497 | 18.213583 | 67.58497
3.950643 | 57.8483 | 52.976055 | 18.295975 | 0.13147849 | 34.68008 |  | 3.950643 | 57.8483 | 52.976055 | 18.295975 | 52.976055
3.945286 | 49.51 | 45.235954 | 18.379908 | 0.14211945 | 26.856045 |  | 3.945286 | 49.51 | 45.235953 | 18.379908 | 45.235953
3.939929 | 43.4708 | 40.24629 | 18.465382 | 0.15167052 | 21.780905 |  | 3.939929 | 43.4708 | 40.246287 | 18.465382 | 40.246287
3.934572 | 38.7506 | 36.640114 | 18.552395 | 0.16064262 | 18.087719 |  | 3.934572 | 38.7506 | 36.640114 | 18.552395 | 36.640114
3.929215 | 34.8103 | 33.903008 | 18.640942 | 0.1694908 | 15.262066 |  | 3.929215 | 34.8103 | 33.903008 | 18.640942 | 33.903008
3.923859 | 31.5258 | 31.775908 | 18.731005 | 0.17810124 | 13.044904 |  | 3.923859 | 31.5258 | 31.775909 | 18.731005 | 31.775909
3.918502 | 29.4869 | 30.095688 | 18.822615 | 0.18415582 | 11.273074 |  | 3.918502 | 29.4869 | 30.095689 | 18.822615 | 30.095689
3.913145 | 28.258 | 28.75179 | 18.91575 | 0.18811753 | 9.836038 |  | 3.913145 | 28.258 | 28.751788 | 18.91575 | 28.751788
3.907788 | 27.7454 | 27.66554 | 19.010412 | 0.18984734 | 8.6551285 |  | 3.907788 | 27.7454 | 27.6655405 | 19.010412 | 27.6655405
3.902431 | 27.8635 | 26.779934 | 19.106598 | 0.18944457 | 7.6733375 |  | 3.902431 | 27.8635 | 26.7799355 | 19.106598 | 26.7799355
3.897074 | 28.3812 | 26.052874 | 19.2043 | 0.1877088 | 6.848573 |  | 3.897074 | 28.3812 | 26.052873 | 19.2043 | 26.052873
3.891717 | 29.2795 | 25.452763 | 19.303522 | 0.1848069 | 6.1492405 |  | 3.891717 | 29.2795 | 25.4527625 | 19.303522 | 25.4527625
3.88636 | 29.7374 | 24.955523 | 19.404257 | 0.18337853 | 5.551266 |  | 3.88636 | 29.7374 | 24.955523 | 19.404257 | 24.955523
3.881003 | 29.3312 | 24.542562 | 19.506502 | 0.18464395 | 5.03606 |  | 3.881003 | 29.3312 | 24.542562 | 19.506502 | 24.542562
3.875647 | 28.3736 | 24.199404 | 19.610239 | 0.18773393 | 4.589165 |  | 3.875647 | 28.3736 | 24.199404 | 19.610239 | 24.199404
3.87029 | 27.22 | 23.914425 | 19.7155 | 0.19167079 | 4.198925 |  | 3.87029 | 27.22 | 23.914425 | 19.7155 | 23.914425
3.864933 | 25.9945 | 23.678516 | 19.822266 | 0.19613688 | 3.8562498 |  | 3.864933 | 25.9945 | 23.6785158 | 19.822266 | 23.6785158
3.859576 | 24.8768 | 23.48427 | 19.930532 | 0.20049463 | 3.5537376 |  | 3.859576 | 24.8768 | 23.4842696 | 19.930532 | 23.4842696
3.854218 | 24.2058 | 23.325638 | 20.040318 | 0.20325455 | 3.2853205 |  | 3.854218 | 24.2058 | 23.3256385 | 20.040318 | 23.3256385
3.848862 | 23.9399 | 23.763865 | 20.151558 | 0.2043802 | 3.6123056 |  | 3.848862 | 23.9399 | 23.7638636 | 20.151558 | 23.7638636
3.843505 | 23.6617 | 23.678366 | 20.264313 | 0.20557818 | 3.4140525 |  | 3.843505 | 23.6617 | 23.6783655 | 20.264313 | 23.6783655
3.838148 | 23.3051 | 23.616762 | 20.378557 | 0.20714504 | 3.2382045 |  | 3.838148 | 23.3051 | 23.6167615 | 20.378557 | 23.6167615
3.832791 | 23.2308 | 23.576248 | 20.49429 | 0.20747602 | 3.0819597 |  | 3.832791 | 23.2308 | 23.5762497 | 20.49429 | 23.5762497
3.827434 | 23.2235 | 23.554476 | 20.611507 | 0.20750862 | 2.9429681 |  | 3.827434 | 23.2235 | 23.5544751 | 20.611507 | 23.5544751
3.822077 | 23.2659 | 23.549456 | 20.730207 | 0.20731947 | 2.8192482 |  | 3.822077 | 23.2659 | 23.5494552 | 20.730207 | 23.5494552
3.81672 | 23.3091 | 23.55951 | 20.850386 | 0.20712726 | 2.7091222 |  | 3.81672 | 23.3091 | 23.5595082 | 20.850386 | 23.5595082
3.811363 | 23.235 | 23.583208 | 20.972044 | 0.20745727 | 2.6111655 |  | 3.811363 | 23.235 | 23.5832095 | 20.972044 | 23.5832095
3.806006 | 23.0506 | 23.619339 | 21.095175 | 0.20828542 | 2.5241647 |  | 3.806006 | 23.0506 | 23.6193397 | 21.095175 | 23.6193397
3.800649 | 23.002 | 23.66686 | 21.219778 | 0.20850535 | 2.447083 |  | 3.800649 | 23.002 | 23.666861 | 21.219778 | 23.666861
3.795293 | 23.1456 | 23.724873 | 21.345825 | 0.20785753 | 2.3790472 |  | 3.795293 | 23.1456 | 23.7248722 | 21.345825 | 23.7248722
3.789935 | 23.1884 | 23.792652 | 21.473389 | 0.20766562 | 2.3192635 |  | 3.789935 | 23.1884 | 23.7926525 | 21.473389 | 23.7926525
3.784579 | 23.1565 | 23.869495 | 21.602365 | 0.20780861 | 2.267129 |  | 3.784579 | 23.1565 | 23.869494 | 21.602365 | 23.869494
3.779221 | 23.1538 | 23.954906 | 21.732853 | 0.20782073 | 2.2220528 |  | 3.779221 | 23.1538 | 23.9549058 | 21.732853 | 23.9549058
3.773865 | 23.2615 | 24.04835 | 21.86475 | 0.20733906 | 2.1835995 |  | 3.773865 | 23.2615 | 24.0483495 | 21.86475 | 24.0483495
3.768508 | 23.4137 | 24.149475 | 21.998127 | 0.20666407 | 2.1513495 |  | 3.768508 | 23.4137 | 24.1494765 | 21.998127 | 24.1494765
3.763151 | 23.37 | 24.257935 | 22.132956 | 0.2068572 | 2.12498 |  | 3.763151 | 23.37 | 24.257936 | 22.132956 | 24.257936
3.757794 | 23.2265 | 24.373451 | 22.269236 | 0.20749523 | 2.104217 |  | 3.757794 | 23.2265 | 24.373453 | 22.269236 | 24.373453
3.752437 | 23.2409 | 24.495802 | 22.406961 | 0.20743094 | 2.088841 |  | 3.752437 | 23.2409 | 24.495802 | 22.406961 | 24.495802
3.74708 | 23.3107 | 24.624813 | 22.546133 | 0.20712015 | 2.07868 |  | 3.74708 | 23.3107 | 24.624813 | 22.546133 | 24.624813
3.741723 | 23.612 | 24.760353 | 22.686747 | 0.20579442 | 2.0736074 |  | 3.741723 | 23.612 | 24.7603544 | 22.686747 | 24.7603544
3.736366 | 24.0074 | 24.902338 | 22.828798 | 0.20409268 | 2.0735388 |  | 3.736366 | 24.0074 | 24.9023368 | 22.828798 | 24.9023368
3.731009 | 24.271 | 25.050718 | 22.972286 | 0.20298137 | 2.0784311 |  | 3.731009 | 24.271 | 25.0507171 | 22.972286 | 25.0507171
3.725652 | 24.3944 | 25.20549 | 23.117208 | 0.20246732 | 2.088281 |  | 3.725652 | 24.3944 | 25.205489 | 23.117208 | 25.205489
3.720295 | 24.321 | 25.366686 | 23.263563 | 0.2027726 | 2.1031241 |  | 3.720295 | 24.321 | 25.3666871 | 23.263563 | 25.3666871
3.714939 | 24.403 | 25.534348 | 23.411316 | 0.20243163 | 2.1230319 |  | 3.714939 | 24.403 | 25.5343479 | 23.411316 | 25.5343479
3.709582 | 24.6986 | 25.70865 | 23.560522 | 0.20121661 | 2.1481283 |  | 3.709582 | 24.6986 | 25.7086503 | 23.560522 | 25.7086503

## 775_vb_40_2gamma
2theta | Intensity exprimental | Intensity calculated | background calculated | weight | austenite high carbon | austenite low carbon | 2theta | Intensity exprimental | austenite high carbon+background | austenite low carbon+background | sum
4.2997046 | 15.9231 | 16.486338 | 15.829345 | 0.25060296 | 0.014954498 | 0.6420384 | 4.2997046 | 15.9231 | 15.8443 | 16.4713834 | 16.48634
4.2943473 | 15.9419 | 16.462345 | 15.782304 | 0.25045514 | 0.015430977 | 0.664611 | 4.2943473 | 15.9419 | 15.79773 | 16.446915 | 16.46235
4.2889905 | 16.0683 | 16.442049 | 15.737724 | 0.2494681 | 0.015930548 | 0.68839437 | 4.2889905 | 16.0683 | 15.75365 | 16.42611837 | 16.44205
4.283633 | 16.18 | 16.425526 | 15.695594 | 0.2486055 | 0.016454725 | 0.71347654 | 4.283633 | 16.18 | 15.71205 | 16.40907054 | 16.42553
4.2782764 | 16.2511 | 16.41286 | 15.655903 | 0.24806108 | 0.017005146 | 0.73995376 | 4.2782764 | 16.2511 | 15.67291 | 16.39585676 | 16.41286
4.272919 | 16.3636 | 16.404158 | 15.618642 | 0.2472069 | 0.017583588 | 0.7679314 | 4.272919 | 16.3636 | 15.63623 | 16.3865734 | 16.40416
4.2675624 | 16.4475 | 16.399517 | 15.5838 | 0.24657558 | 0.018191982 | 0.7975249 | 4.2675624 | 16.4475 | 15.60199 | 16.3813249 | 16.39952
4.262205 | 16.4585 | 16.399061 | 15.551369 | 0.24649316 | 0.018832428 | 0.828861 | 4.262205 | 16.4585 | 15.5702 | 16.38023 | 16.39906
4.2568483 | 16.4386 | 16.402922 | 15.521336 | 0.2466423 | 0.01950721 | 0.8620791 | 4.2568483 | 16.4386 | 15.54084321 | 16.3834151 | 16.40292231
4.2514925 | 16.4395 | 16.411242 | 15.493697 | 0.24663556 | 0.020218687 | 0.89732605 | 4.2514925 | 16.4395 | 15.51392 | 16.39102305 | 16.41124
4.2461343 | 16.4455 | 16.42419 | 15.468428 | 0.24659057 | 0.020969985 | 0.93479174 | 4.2461343 | 16.4455 | 15.4894 | 16.40321974 | 16.42419
4.2407775 | 16.6302 | 16.44194 | 15.445533 | 0.24521738 | 0.021763679 | 0.9746436 | 4.2407775 | 16.6302 | 15.4673 | 16.4201766 | 16.44194
4.23542 | 16.7668 | 16.464697 | 15.424997 | 0.24421644 | 0.022603162 | 1.0170963 | 4.23542 | 16.7668 | 15.4476 | 16.4420933 | 16.4647
4.2300644 | 16.7734 | 16.492678 | 15.406815 | 0.2441684 | 0.023491845 | 1.0623722 | 4.2300644 | 16.7734 | 15.43031 | 16.4691872 | 16.49268
4.224707 | 16.8161 | 16.526146 | 15.390966 | 0.2438582 | 0.024433997 | 1.1107455 | 4.224707 | 16.8161 | 15.4154 | 16.5017115 | 16.52615
4.2193503 | 16.9738 | 16.565378 | 15.377449 | 0.24272273 | 0.02543379 | 1.1624951 | 4.2193503 | 16.9738 | 15.40288279 | 16.5399441 | 16.56537789
4.2139935 | 17.1539 | 16.610687 | 15.36625 | 0.2414452 | 0.026496006 | 1.2179422 | 4.2139935 | 17.1539 | 15.39275 | 16.5841922 | 16.61069
4.2086363 | 17.1308 | 16.662434 | 15.357361 | 0.24160792 | 0.027625935 | 1.2774472 | 4.2086363 | 17.1308 | 15.38499 | 16.6348082 | 16.66243
4.2032795 | 17.1605 | 16.721016 | 15.350771 | 0.24139875 | 0.028829431 | 1.3414153 | 4.2032795 | 17.1605 | 15.3796 | 16.6921863 | 16.72102
4.197922 | 17.2353 | 16.786886 | 15.346471 | 0.24087436 | 0.030112997 | 1.4103035 | 4.197922 | 17.2353 | 15.37658 | 16.7567745 | 16.78689
4.1925664 | 17.4276 | 16.860548 | 15.34445 | 0.23954174 | 0.0314836 | 1.4846143 | 4.1925664 | 17.4276 | 15.3759336 | 16.8290643 | 16.8605479
4.187208 | 17.5839 | 16.942627 | 15.3447 | 0.23847474 | 0.0329501 | 1.5649775 | 4.187208 | 17.5839 | 15.3776501 | 16.9096775 | 16.9426276
4.1818514 | 17.6227 | 17.033747 | 15.347209 | 0.23821208 | 0.03452072 | 1.6520176 | 4.1818514 | 17.6227 | 15.38172972 | 16.9992266 | 17.03374732
4.1764956 | 17.7818 | 17.134666 | 15.351968 | 0.237144 | 0.036205485 | 1.7464932 | 4.1764956 | 17.7818 | 15.38817 | 17.0984612 | 17.13467
4.1711373 | 17.9409 | 17.246319 | 15.358969 | 0.23609015 | 0.038016733 | 1.8493339 | 4.1711373 | 17.9409 | 15.39699 | 17.2083029 | 17.24632
4.1657815 | 18.1192 | 17.369633 | 15.368197 | 0.23492567 | 0.039965868 | 1.9614682 | 4.1657815 | 18.1192 | 15.40816 | 17.3296652 | 17.36963
4.160424 | 18.2447 | 17.505836 | 15.379649 | 0.23411629 | 0.042068385 | 2.0841186 | 4.160424 | 18.2447 | 15.42172 | 17.4637676 | 17.50584
4.1550674 | 18.3383 | 17.656265 | 15.3933115 | 0.23351805 | 0.04434027 | 2.2186136 | 4.1550674 | 18.3383 | 15.43765177 | 17.6119251 | 17.65626537
4.14971 | 18.5232 | 17.822498 | 15.409174 | 0.23234963 | 0.0468001 | 2.3665242 | 4.14971 | 18.5232 | 15.4559741 | 17.7756982 | 17.8224983
4.1443534 | 18.6536 | 18.00639 | 15.427229 | 0.23153608 | 0.04946905 | 2.5296907 | 4.1443534 | 18.6536 | 15.47669805 | 17.9569197 | 18.00638875
4.138996 | 18.8679 | 18.210115 | 15.447466 | 0.23021744 | 0.05237133 | 2.710279 | 4.138996 | 18.8679 | 15.49983733 | 18.157745 | 18.21011633
4.1336393 | 19.2084 | 18.436262 | 15.469874 | 0.22816783 | 0.05553475 | 2.910852 | 4.1336393 | 19.2084 | 15.52540875 | 18.380726 | 18.43626075
4.1282825 | 19.4554 | 18.687897 | 15.494446 | 0.22671482 | 0.05899133 | 3.1344597 | 4.1282825 | 19.4554 | 15.55343733 | 18.6289057 | 18.68789703
4.1229253 | 19.7025 | 18.976896 | 15.52117 | 0.22528866 | 0.070972025 | 3.3847551 | 4.1229253 | 19.7025 | 15.59214 | 18.9059251 | 18.9769
4.1175685 | 19.9847 | 19.291437 | 15.550036 | 0.22369237 | 0.07525957 | 3.6661417 | 4.1175685 | 19.9847 | 15.62529557 | 19.2161777 | 19.29143727
4.112211 | 20.2673 | 19.644976 | 15.581037 | 0.22212736 | 0.07997357 | 3.9839656 | 4.112211 | 20.2673 | 15.66101057 | 19.5650026 | 19.64497617
4.1068544 | 20.5553 | 20.044102 | 15.614161 | 0.22056575 | 0.08517298 | 4.3447676 | 4.1068544 | 20.5553 | 15.69933398 | 19.9589286 | 20.04410158
4.101498 | 20.9235 | 20.496851 | 15.649392 | 0.21861644 | 0.09092608 | 4.756533 | 4.101498 | 20.9235 | 15.74031808 | 20.405925 | 20.49685108
4.0961404 | 21.3817 | 21.01361 | 15.686742 | 0.21626134 | 0.09731846 | 5.229551 | 4.0961404 | 21.3817 | 15.78406046 | 20.916293 | 21.01361146
4.0907845 | 21.8337 | 21.606699 | 15.7261715 | 0.21401112 | 0.10444321 | 5.776084 | 4.0907845 | 21.8337 | 15.83061471 | 21.5022555 | 21.60669871
4.0854263 | 22.3393 | 22.2927 | 15.767702 | 0.21157542 | 0.11242312 | 6.4125733 | 4.0854263 | 22.3393 | 15.88012512 | 22.1802753 | 22.29269842
4.0800705 | 22.7783 | 23.091822 | 15.811293 | 0.20952669 | 0.12139477 | 7.1591334 | 4.0800705 | 22.7783 | 15.93268777 | 22.9704264 | 23.09182117
4.074713 | 23.3568 | 24.031443 | 15.856957 | 0.20691565 | 0.13153917 | 8.042946 | 4.074713 | 23.3568 | 15.98849617 | 23.899903 | 24.03144217
4.0693564 | 24.1892 | 25.147001 | 15.904679 | 0.20332429 | 0.14308086 | 9.099242 | 4.0693564 | 24.1892 | 16.04775986 | 25.003921 | 25.14700186
4.063999 | 24.8539 | 26.486176 | 15.954448 | 0.20058697 | 0.15632966 | 10.375399 | 4.063999 | 24.8539 | 16.11077766 | 26.329847 | 26.48617666
4.0586424 | 25.667 | 28.114008 | 16.006254 | 0.19738422 | 0.17175537 | 11.935999 | 4.0586424 | 25.667 | 16.17800937 | 27.942253 | 28.11400837
4.053285 | 26.7675 | 30.121162 | 16.06009 | 0.19328408 | 0.1901603 | 13.8709135 | 4.053285 | 26.7675 | 16.2502503 | 29.9310035 | 30.1211638
4.0479283 | 28.1474 | 32.638165 | 16.115942 | 0.18848677 | 0.213054 | 16.30917 | 4.0479283 | 28.1474 | 16.328996 | 32.425112 | 32.638166
4.0425715 | 30.0277 | 35.86641 | 16.173805 | 0.18248996 | 0.2434155 | 19.449188 | 4.0425715 | 30.0277 | 16.4172205 | 35.622993 | 35.8664085
4.0372143 | 32.9841 | 40.16974 | 16.233667 | 0.1741196 | 0.28712142 | 23.64895 | 4.0372143 | 32.9841 | 16.52078842 | 39.882617 | 40.16973842
4.0318575 | 38.0735 | 46.380047 | 16.29552 | 0.16206476 | 0.3553671 | 29.72916 | 4.0318575 | 38.0735 | 16.6508871 | 46.02468 | 46.3800471
4.0265 | 47.8573 | 56.705635 | 16.359356 | 0.1445526 | 0.46830496 | 39.877975 | 4.0265 | 47.8573 | 16.82766096 | 56.237331 | 56.70563596
4.0211434 | 67.9867 | 76.78235 | 16.425161 | 0.12127967 | 0.65970254 | 59.697487 | 4.0211434 | 67.9867 | 17.08486354 | 76.122648 | 76.78235054
4.015786 | 111.425 | 118.56618 | 16.49293 | 0.09473461 | 0.9815616 | 101.09168 | 4.015786 | 111.425 | 17.4744916 | 117.58461 | 118.5661716
4.0104303 | 201.632 | 200.88869 | 16.562637 | 0.07042393 | 1.5062903 | 182.81976 | 4.0104303 | 201.632 | 18.0689273 | 199.382397 | 200.8886873
4.005072 | 354.96 | 341.8048 | 16.634315 | 0.053077478 | 2.3238568 | 322.84665 | 4.005072 | 354.96 | 18.9581718 | 339.480965 | 341.8048218
3.9997163 | 564.059 | 539.79114 | 16.707901 | 0.042105395 | 3.5275085 | 519.5557 | 3.9997163 | 564.059 | 20.2354095 | 536.263601 | 539.7911095
3.9943593 | 762.865 | 752.01843 | 16.783426 | 0.036205634 | 5.19208 | 730.0429 | 3.9943593 | 762.865 | 21.975506 | 746.826326 | 752.018406
3.9890022 | 870.448 | 882.935 | 16.860865 | 0.03389445 | 7.3394775 | 858.7347 | 3.9890022 | 870.448 | 24.2003425 | 875.595565 | 882.9350425
3.9836454 | 831.961 | 841.27905 | 16.940212 | 0.034669574 | 9.9061165 | 814.43274 | 3.9836454 | 831.961 | 26.8463285 | 831.372952 | 841.2790685
3.9782884 | 669.478 | 661.55096 | 17.021454 | 0.03864843 | 12.719833 | 631.8097 | 3.9782884 | 669.478 | 29.741287 | 648.831154 | 661.550987
3.9729314 | 459.632 | 451.80927 | 17.104586 | 0.0466439 | 15.498212 | 419.20648 | 3.9729314 | 459.632 | 32.602798 | 436.311066 | 451.809278
3.9675744 | 282.405 | 282.53574 | 17.189596 | 0.059506416 | 17.87438 | 247.47177 | 3.9675744 | 282.405 | 35.063976 | 264.661366 | 282.535746
3.9622173 | 172.294 | 173.81482 | 17.276476 | 0.076184206 | 19.457 | 137.08134 | 3.9622173 | 172.294 | 36.733476 | 154.357816 | 173.814816
3.9568603 | 114.11 | 114.68944 | 17.365215 | 0.09361343 | 19.935331 | 77.38889 | 3.9568603 | 114.11 | 37.300546 | 94.754105 | 114.689436
3.9515033 | 85.8011 | 85.02733 | 17.455805 | 0.10795769 | 19.205833 | 48.365692 | 3.9515033 | 85.8011 | 36.661638 | 65.821497 | 85.02733
3.9461462 | 69.7303 | 69.21154 | 17.548239 | 0.11975378 | 17.424644 | 34.238655 | 3.9461462 | 69.7303 | 34.972883 | 51.786894 | 69.211538
3.9407892 | 59.1359 | 59.04848 | 17.642504 | 0.13003923 | 14.930512 | 26.475466 | 3.9407892 | 59.1359 | 32.573016 | 44.11797 | 59.048482
3.9354324 | 51.2924 | 51.313393 | 17.738592 | 0.1396283 | 12.11674 | 21.458061 | 3.9354324 | 51.2924 | 29.855332 | 39.196653 | 51.313393
3.9300754 | 44.8133 | 45.003834 | 17.836496 | 0.1493814 | 9.335968 | 17.831371 | 3.9300754 | 44.8133 | 27.172464 | 35.667867 | 45.003835
3.9247184 | 39.3701 | 39.84554 | 17.936205 | 0.15937373 | 6.8483744 | 15.060959 | 3.9247184 | 39.3701 | 24.7845794 | 32.997164 | 39.8455384
3.9193623 | 34.9064 | 35.72519 | 18.037691 | 0.16925733 | 4.802427 | 12.885071 | 3.9193623 | 34.9064 | 22.840118 | 30.922762 | 35.725189
3.9140053 | 31.8805 | 32.525024 | 18.140984 | 0.17710769 | 3.2403045 | 11.143738 | 3.9140053 | 31.8805 | 21.3812885 | 29.284722 | 32.5250265
3.9086483 | 29.9169 | 30.101986 | 18.246054 | 0.18282758 | 2.126346 | 9.729587 | 3.9086483 | 29.9169 | 20.3724 | 27.975641 | 30.101987
3.9032912 | 28.8637 | 28.298698 | 18.352892 | 0.18613327 | 1.3796072 | 8.566198 | 3.9032912 | 28.8637 | 19.7324992 | 26.91909 | 28.2986972
3.8979344 | 28.6464 | 26.965054 | 18.461493 | 0.1868379 | 0.90549254 | 7.5980687 | 3.8979344 | 28.6464 | 19.36698554 | 26.0595617 | 26.96505424
3.8925774 | 28.8399 | 25.973293 | 18.571842 | 0.18621005 | 0.6173175 | 6.7841334 | 3.8925774 | 28.8399 | 19.1891595 | 25.3559754 | 25.9732929
3.8872204 | 29.2399 | 25.224318 | 18.683935 | 0.184932 | 0.44687364 | 6.09351 | 3.8872204 | 29.2399 | 19.13080864 | 24.777445 | 25.22431864
3.8818634 | 29.3609 | 24.646742 | 18.79776 | 0.18455054 | 0.34634683 | 5.502634 | 3.8818634 | 29.3609 | 19.14410683 | 24.300394 | 24.64674083
3.8765063 | 28.9898 | 24.191864 | 18.91331 | 0.185728 | 0.28527394 | 4.99328 | 3.8765063 | 28.9898 | 19.19858394 | 23.90659 | 24.19186394
3.8711503 | 28.1994 | 23.827589 | 19.030552 | 0.1883129 | 0.24577476 | 4.551261 | 3.8711503 | 28.1994 | 19.27632676 | 23.581813 | 23.82758776
3.8657932 | 27.2312 | 24.049742 | 19.149523 | 0.19163138 | 0.21803224 | 4.6821866 | 3.8657932 | 27.2312 | 19.36755524 | 23.8317096 | 24.04974184
3.8604364 | 26.1274 | 23.82382 | 19.270191 | 0.1956374 | 0.19695836 | 4.35667 | 3.8604364 | 26.1274 | 19.46714936 | 23.626861 | 23.82381936
3.8550794 | 24.9139 | 23.643888 | 19.392548 | 0.2003453 | 0.17997873 | 4.0713625 | 3.8550794 | 24.9139 | 19.57252673 | 23.4639105 | 23.64388923
3.8497214 | 24.0603 | 23.502707 | 19.516607 | 0.2038682 | 0.16577953 | 3.8203201 | 3.8497214 | 24.0603 | 19.68238653 | 23.3369271 | 23.50270663
3.8443654 | 23.6631 | 23.394793 | 19.64229 | 0.2055721 | 0.15365976 | 3.5988426 | 3.8443654 | 23.6631 | 19.79594976 | 23.2411326 | 23.39479236
3.8390083 | 23.4504 | 23.315657 | 19.769659 | 0.20650229 | 0.1431875 | 3.402811 | 3.8390083 | 23.4504 | 19.9128465 | 23.17247 | 23.3156575
3.8336513 | 23.2777 | 23.261719 | 19.89868 | 0.20726691 | 0.13407879 | 3.2289596 | 3.8336513 | 23.2777 | 20.03275879 | 23.1276396 | 23.26171839
3.8282943 | 23.1407 | 23.229992 | 20.029345 | 0.20787954 | 0.12612145 | 3.0745246 | 3.8282943 | 23.1407 | 20.15546645 | 23.1038696 | 23.22999105
3.8229373 | 23.0234 | 23.217981 | 20.161646 | 0.20840843 | 0.11914881 | 2.9371865 | 3.8229373 | 23.0234 | 20.28079481 | 23.0988325 | 23.21798131
3.8175802 | 22.9437 | 23.223589 | 20.295572 | 0.20877008 | 0.113025784 | 2.8149896 | 3.8175802 | 22.9437 | 20.4086 | 23.1105616 | 23.22359
3.8122234 | 22.9622 | 23.245037 | 20.431118 | 0.20868596 | 0.10764107 | 2.7062778 | 3.8122234 | 22.9622 | 20.53875907 | 23.1373958 | 23.24503687
3.8068664 | 22.9365 | 23.280817 | 20.568272 | 0.20880285 | 0.102902174 | 2.6096447 | 3.8068664 | 22.9365 | 20.67117 | 23.1779167 | 23.28082
3.8015094 | 22.8195 | 23.329649 | 20.707026 | 0.20933746 | 0.098731674 | 2.5238917 | 3.8015094 | 22.8195 | 20.80576 | 23.2309177 | 23.32965
3.7961524 | 22.802 | 23.39043 | 20.84737 | 0.20941778 | 0.09506456 | 2.4479961 | 3.7961524 | 22.802 | 20.94243456 | 23.2953661 | 23.39043066
3.7907963 | 22.8384 | 23.462214 | 20.989271 | 0.20925082 | 0.091846526 | 2.3810954 | 3.7907963 | 22.8384 | 21.08112 | 23.3703664 | 23.46221
3.7854383 | 22.9605 | 23.544237 | 21.1328 | 0.2086937 | 0.08902949 | 2.3224068 | 3.7854383 | 22.9605 | 21.22182949 | 23.4552068 | 23.54423629
3.7800822 | 23.0695 | 23.635752 | 21.27784 | 0.20820008 | 0.08657624 | 2.2713363 | 3.7800822 | 23.0695 | 21.36441624 | 23.5491763 | 23.63575254
3.7747242 | 23.244 | 23.736244 | 21.424492 | 0.2074171 | 0.08445154 | 2.2273011 | 3.7747242 | 23.244 | 21.50894354 | 23.6517931 | 23.73624464
3.7693684 | 23.4331 | 23.845137 | 21.572636 | 0.20657851 | 0.08262862 | 2.1898732 | 3.7693684 | 23.4331 | 21.65526462 | 23.7625092 | 23.84513782
3.7640114 | 23.6103 | 23.962069 | 21.722345 | 0.20580184 | 0.08108233 | 2.15864 | 3.7640114 | 23.6103 | 21.80342733 | 23.880985 | 23.96206733
3.7586544 | 23.7323 | 24.086664 | 21.873587 | 0.20527218 | 0.079792686 | 2.1332846 | 3.7586544 | 23.7323 | 21.95338 | 24.0068716 | 24.08666
3.7532973 | 23.8601 | 24.218634 | 22.026352 | 0.20472169 | 0.07874252 | 2.1135406 | 3.7532973 | 23.8601 | 22.10509452 | 24.1398926 | 24.21863512
3.7479403 | 24.0505 | 24.357738 | 22.180628 | 0.20390972 | 0.07791749 | 2.0991936 | 3.7479403 | 24.0505 | 22.25854549 | 24.2798216 | 24.35773909
3.7425833 | 24.1055 | 24.503794 | 22.33641 | 0.20367697 | 0.07730569 | 2.0900774 | 3.7425833 | 24.1055 | 22.41371569 | 24.4264874 | 24.50379309
3.7372262 | 24.2639 | 24.656658 | 22.493689 | 0.20301107 | 0.076897465 | 2.0860715 | 3.7372262 | 24.2639 | 22.57059 | 24.5797605 | 24.65666
3.7318692 | 24.5596 | 24.816238 | 22.652454 | 0.20178522 | 0.07668511 | 2.087098 | 3.7318692 | 24.5596 | 22.72913911 | 24.739552 | 24.81623711
3.7265124 | 24.796 | 24.982483 | 22.8127 | 0.20082103 | 0.07666276 | 2.0931194 | 3.7265124 | 24.796 | 22.88936276 | 24.9058194 | 24.98248216
3.7211554 | 24.8898 | 25.155382 | 22.974417 | 0.20044227 | 0.07682621 | 2.1041389 | 3.7211554 | 24.8898 | 23.05124321 | 25.0785559 | 25.15538211
3.7157984 | 25.0502 | 25.334967 | 23.137594 | 0.19979951 | 0.07717284 | 2.1201992 | 3.7157984 | 25.0502 | 23.21476684 | 25.2577932 | 25.33496604
3.7104423 | 25.3237 | 25.521276 | 23.302197 | 0.19871764 | 0.07770142 | 2.1413789 | 3.7104423 | 25.3237 | 23.37989842 | 25.4435759 | 25.52127732

## 900_vb_60_2gamma
2theta | Intensity exprimental | Intensity calculated | background calculated | weight | austenite high carbon | austenite low carbon | 2theta | Intensity exprimental | austenite high carbon+background | austenite low carbon+background | sum
4.299065 | 15.8894 | 14.252968 | 13.748332 | 0.25086856 | 0.06507484 | 0.43956122 | 4.299065 | 15.8894 | 13.81340684 | 14.18789322 | 14.25296806
4.2937083 | 15.9124 | 14.349764 | 13.827268 | 0.2506872 | 0.06719237 | 0.45530355 | 4.2937083 | 15.9124 | 13.89446037 | 14.28257155 | 14.34976392
4.288351 | 15.5831 | 14.447532 | 13.906211 | 0.2533221 | 0.06941474 | 0.47190616 | 4.288351 | 15.5831 | 13.97562574 | 14.37811716 | 14.4475319
4.2829943 | 15.6397 | 14.546342 | 13.98516 | 0.2528633 | 0.07174897 | 0.48943284 | 4.2829943 | 15.6397 | 14.05690897 | 14.47459284 | 14.54634181
4.277637 | 15.7314 | 14.64627 | 14.064114 | 0.25212523 | 0.07420269 | 0.5079534 | 4.277637 | 15.7314 | 14.13831669 | 14.5720674 | 14.64627009
4.27228 | 15.7165 | 14.747397 | 14.143069 | 0.2522447 | 0.076784156 | 0.5275443 | 4.27228 | 15.7165 | 14.21985 | 14.6706133 | 14.7474
4.266923 | 15.7487 | 14.849818 | 14.222026 | 0.2519867 | 0.07950239 | 0.54828966 | 4.266923 | 15.7487 | 14.30152839 | 14.77031566 | 14.84981805
4.261566 | 15.851 | 14.953632 | 14.300983 | 0.25117224 | 0.08236719 | 0.5702818 | 4.261566 | 15.851 | 14.38335019 | 14.8712648 | 14.95363199
4.2562103 | 15.8958 | 15.058931 | 14.379924 | 0.25081807 | 0.085388675 | 0.5936181 | 4.2562103 | 15.8958 | 14.46531 | 14.9735421 | 15.05893
4.250852 | 15.8566 | 15.165896 | 14.458892 | 0.2511279 | 0.088580295 | 0.6184244 | 4.250852 | 15.8566 | 14.54747 | 15.0773164 | 15.1659
4.2454953 | 15.8983 | 15.274605 | 14.53784 | 0.25079834 | 0.09195309 | 0.6448117 | 4.2454953 | 15.8983 | 14.62979309 | 15.1826517 | 15.27460479
4.240138 | 16.1741 | 15.385226 | 14.616782 | 0.24865085 | 0.09552167 | 0.67292225 | 4.240138 | 16.1741 | 14.71230367 | 15.28970425 | 15.38522592
4.234782 | 16.3239 | 15.497907 | 14.695703 | 0.24750732 | 0.099300735 | 0.7029036 | 4.234782 | 16.3239 | 14.795 | 15.3986066 | 15.49791
4.229425 | 16.2506 | 15.612875 | 14.77463 | 0.24806489 | 0.10330862 | 0.7349374 | 4.229425 | 16.2506 | 14.87793862 | 15.5095674 | 15.61287602
4.224068 | 16.3556 | 15.730318 | 14.853546 | 0.24726734 | 0.10756332 | 0.7692086 | 4.224068 | 16.3556 | 14.96110932 | 15.6227546 | 15.73031792
4.218711 | 16.4389 | 15.850467 | 14.932451 | 0.24664006 | 0.11208545 | 0.8059302 | 4.218711 | 16.4389 | 15.04453645 | 15.7383812 | 15.85046665
4.213354 | 16.4153 | 15.973582 | 15.011344 | 0.24681729 | 0.11689782 | 0.8453411 | 4.213354 | 16.4153 | 15.12824182 | 15.8566851 | 15.97358292
4.2079973 | 16.4786 | 16.099958 | 15.090221 | 0.24634278 | 0.12202571 | 0.88771 | 4.2079973 | 16.4786 | 15.21224671 | 15.977931 | 16.09995671
4.20264 | 16.5381 | 16.229921 | 15.169085 | 0.24589925 | 0.12749723 | 0.93333983 | 4.20264 | 16.5381 | 15.29658223 | 16.10242483 | 16.22992206
4.197284 | 16.5838 | 16.363821 | 15.247915 | 0.2455602 | 0.13334247 | 0.98256385 | 4.197284 | 16.5838 | 15.38125747 | 16.23047885 | 16.36382132
4.191926 | 16.6364 | 16.502157 | 15.326757 | 0.2451717 | 0.13959976 | 1.0357997 | 4.191926 | 16.6364 | 15.46635676 | 16.3625567 | 16.50215646
4.186569 | 16.7666 | 16.645332 | 15.405565 | 0.2442179 | 0.14630471 | 1.0934615 | 4.186569 | 16.7666 | 15.55186971 | 16.4990265 | 16.64533121
4.181213 | 16.956 | 16.79389 | 15.484338 | 0.24285011 | 0.15350085 | 1.1560522 | 4.181213 | 16.956 | 15.63783885 | 16.6403902 | 16.79389105
4.175855 | 17.2272 | 16.948545 | 15.563116 | 0.24093099 | 0.16124153 | 1.2241881 | 4.175855 | 17.2272 | 15.72435753 | 16.7873041 | 16.94854563
4.1704993 | 17.3617 | 17.109903 | 15.641842 | 0.23999593 | 0.16957647 | 1.2984852 | 4.1704993 | 17.3617 | 15.81141847 | 16.9403272 | 17.10990367
4.165142 | 17.2517 | 17.278883 | 15.720557 | 0.24075985 | 0.17857283 | 1.3797537 | 4.165142 | 17.2517 | 15.89912983 | 17.1003107 | 17.27888353
4.1597853 | 17.325 | 17.45642 | 15.799246 | 0.24024999 | 0.18830027 | 1.4688747 | 4.1597853 | 17.325 | 15.98754627 | 17.2681207 | 17.45642097
4.154428 | 17.5888 | 17.643635 | 15.877906 | 0.23844153 | 0.19883966 | 1.5668899 | 4.154428 | 17.5888 | 16.07674566 | 17.4447959 | 17.64363556
4.149071 | 17.7161 | 17.84184 | 15.956537 | 0.23758331 | 0.21028337 | 1.6750193 | 4.149071 | 17.7161 | 16.16682037 | 17.6315563 | 17.84183967
4.143714 | 17.8198 | 18.052574 | 16.035137 | 0.23689102 | 0.22273709 | 1.7946986 | 4.143714 | 17.8198 | 16.25787409 | 17.8298356 | 18.05257269
4.138357 | 18.075 | 18.277657 | 16.113707 | 0.23521274 | 0.23632237 | 1.927627 | 4.138357 | 18.075 | 16.35002937 | 18.041334 | 18.27765637
4.133 | 18.194 | 18.519247 | 16.192242 | 0.23444226 | 0.25117943 | 2.0758257 | 4.133 | 18.194 | 16.44342143 | 18.2680677 | 18.51924713
4.127643 | 18.2506 | 18.802544 | 16.270742 | 0.23407845 | 0.2900856 | 2.2417161 | 4.127643 | 18.2506 | 16.5608276 | 18.5124581 | 18.8025437
4.1222863 | 18.5275 | 19.085775 | 16.349207 | 0.23232266 | 0.30835235 | 2.4282153 | 4.1222863 | 18.5275 | 16.65755935 | 18.7774223 | 19.08577465
4.116929 | 18.9254 | 19.39497 | 16.427635 | 0.22986744 | 0.32847136 | 2.638865 | 4.116929 | 18.9254 | 16.75610636 | 19.0665 | 19.39497136
4.1115723 | 19.167 | 19.734722 | 16.506023 | 0.2284141 | 0.3507022 | 2.8779967 | 4.1115723 | 19.167 | 16.8567252 | 19.3840197 | 19.7347219
4.106216 | 19.2583 | 20.1106 | 16.584356 | 0.22787203 | 0.37534618 | 3.1508968 | 4.106216 | 19.2583 | 16.95970218 | 19.7352528 | 20.11059898
4.100858 | 19.5171 | 20.529833 | 16.662678 | 0.22635618 | 0.40278113 | 3.4643736 | 4.100858 | 19.5171 | 17.06545913 | 20.1270516 | 20.52983273
4.095502 | 19.7792 | 21.000885 | 16.740929 | 0.22485143 | 0.4334198 | 3.8265374 | 4.095502 | 19.7792 | 17.1743488 | 20.5674664 | 21.0008862
4.090144 | 20.1496 | 21.535225 | 16.819164 | 0.22277518 | 0.46780577 | 4.2482553 | 4.090144 | 20.1496 | 17.28696977 | 21.0674193 | 21.53522507
4.0847883 | 20.5615 | 22.146679 | 16.897324 | 0.2205325 | 0.5065442 | 4.74281 | 4.0847883 | 20.5615 | 17.4038682 | 21.640134 | 22.1466782
4.079431 | 20.8417 | 22.854017 | 16.975452 | 0.21904504 | 0.5504301 | 5.328135 | 4.079431 | 20.8417 | 17.5258821 | 22.303587 | 22.8540171
4.0740743 | 21.2758 | 23.681408 | 17.053534 | 0.21679889 | 0.60043013 | 6.027445 | 4.0740743 | 21.2758 | 17.65396413 | 23.080979 | 23.68140913
4.068717 | 21.7502 | 24.661299 | 17.131565 | 0.21442153 | 0.65781915 | 6.8719144 | 4.068717 | 21.7502 | 17.78938415 | 24.0034794 | 24.66129855
4.06336 | 22.4845 | 25.837955 | 17.209545 | 0.21089116 | 0.72438633 | 7.904024 | 4.06336 | 22.4845 | 17.93393133 | 25.113569 | 25.83795533
4.058003 | 23.4284 | 27.273575 | 17.287474 | 0.20659922 | 0.80289507 | 9.183207 | 4.058003 | 23.4284 | 18.09036907 | 26.470681 | 27.27357607
4.052646 | 24.5454 | 29.060564 | 17.365349 | 0.20184357 | 0.89805984 | 10.797155 | 4.052646 | 24.5454 | 18.26340884 | 28.162504 | 29.06056384
4.047289 | 26.2287 | 31.353056 | 17.44317 | 0.19525924 | 1.0185174 | 12.891369 | 4.047289 | 26.2287 | 18.4616874 | 30.334539 | 31.3530564
4.041932 | 28.85 | 34.459553 | 17.520935 | 0.18617746 | 1.1805063 | 15.758109 | 4.041932 | 28.85 | 18.7014413 | 33.279044 | 34.4595503
4.0365753 | 33.1638 | 39.101326 | 17.598644 | 0.17364722 | 1.414095 | 20.088587 | 4.0365753 | 33.1638 | 19.012739 | 37.687231 | 39.101326
4.031218 | 41.1589 | 47.004654 | 17.676294 | 0.155872 | 1.7725016 | 27.555857 | 4.031218 | 41.1589 | 19.4487956 | 45.232151 | 47.0046526
4.0258613 | 56.6149 | 61.874702 | 17.753883 | 0.13290295 | 2.3439116 | 41.776905 | 4.0258613 | 56.6149 | 20.0977946 | 59.530788 | 61.8746996
4.020504 | 86.6792 | 90.18685 | 17.831413 | 0.10740946 | 3.2629051 | 69.09253 | 4.020504 | 86.6792 | 21.0943181 | 86.923943 | 90.1868481
4.015148 | 142.005 | 140.2233 | 17.908867 | 0.08391666 | 4.715064 | 117.59937 | 4.015148 | 142.005 | 22.623931 | 135.508237 | 140.223301
4.00979 | 226.73 | 217.7656 | 17.986284 | 0.06641184 | 6.9282355 | 192.85107 | 4.00979 | 226.73 | 24.9145195 | 210.837354 | 217.7655895
4.004434 | 332.738 | 318.56494 | 18.063608 | 0.054821234 | 10.133863 | 290.36746 | 4.004434 | 332.738 | 28.197471 | 308.431068 | 318.564931
3.999077 | 427.91 | 420.56195 | 18.140882 | 0.048341908 | 14.510554 | 387.91052 | 3.999077 | 427.91 | 32.651436 | 406.051402 | 420.561956
3.99372 | 475.679 | 480.53705 | 18.218088 | 0.04585039 | 20.096088 | 442.22287 | 3.99372 | 475.679 | 38.314176 | 460.440958 | 480.537046
3.988363 | 456.501 | 461.98798 | 18.295225 | 0.046803586 | 26.706318 | 416.98642 | 3.988363 | 456.501 | 45.001543 | 435.281645 | 461.987963
3.9830062 | 384.806 | 382.57864 | 18.372292 | 0.050977565 | 33.875355 | 330.331 | 3.9830062 | 384.806 | 52.247647 | 348.703292 | 382.578647
3.9776492 | 292.055 | 288.2135 | 18.449287 | 0.058515064 | 40.8395 | 228.9247 | 3.9776492 | 292.055 | 59.288787 | 247.373987 | 288.213487
3.9722922 | 210.759 | 208.77193 | 18.526213 | 0.06888219 | 46.582886 | 143.66283 | 3.9722922 | 210.759 | 65.109099 | 162.189043 | 208.771929
3.9669352 | 154.283 | 153.64012 | 18.603062 | 0.08050836 | 50.006218 | 85.030846 | 3.9669352 | 154.283 | 68.60928 | 103.633908 | 153.640126
3.9615781 | 119.385 | 119.40365 | 18.679838 | 0.09152192 | 50.304558 | 50.419254 | 3.9615781 | 119.385 | 68.984396 | 69.099092 | 119.40365
3.956221 | 97.9572 | 98.16133 | 18.756538 | 0.10103732 | 47.401585 | 32.00321 | 3.956221 | 97.9572 | 66.158123 | 50.759748 | 98.161333
3.950864 | 82.6651 | 83.30958 | 18.83316 | 0.10998638 | 41.998062 | 22.478355 | 3.950864 | 82.6651 | 60.831222 | 41.311515 | 83.309577
3.945507 | 70.7284 | 71.29252 | 18.909704 | 0.11890581 | 35.174362 | 17.208454 | 3.945507 | 70.7284 | 54.084066 | 36.118158 | 71.29252
3.94015 | 60.6574 | 60.855865 | 18.986168 | 0.12839796 | 27.97906 | 13.89064 | 3.94015 | 60.6574 | 46.965228 | 32.876808 | 60.855868
3.9347932 | 51.958 | 51.833565 | 19.06255 | 0.13873109 | 21.226892 | 11.54412 | 3.9347932 | 51.958 | 40.289442 | 30.60667 | 51.833562
3.9294362 | 44.4207 | 44.341957 | 19.138851 | 0.15004009 | 15.437571 | 9.765534 | 3.9294362 | 44.4207 | 34.576422 | 28.904385 | 44.341956
3.9240801 | 38.0643 | 38.427242 | 19.215054 | 0.16208434 | 10.843318 | 8.368869 | 3.9240801 | 38.0643 | 30.058372 | 27.583923 | 38.427241
3.918723 | 33.7433 | 33.978348 | 19.291187 | 0.17214969 | 7.4383636 | 7.248796 | 3.918723 | 33.7433 | 26.7295506 | 26.539983 | 33.9783466
3.913366 | 30.7747 | 30.7694 | 19.367233 | 0.18026154 | 5.0651016 | 6.3370647 | 3.913366 | 30.7747 | 24.4323346 | 25.7042977 | 30.7693993
3.908009 | 29.0997 | 28.523745 | 19.443193 | 0.18537696 | 3.4950998 | 5.5854516 | 3.908009 | 29.0997 | 22.9382928 | 25.0286446 | 28.5237444
3.902652 | 28.4697 | 27.284454 | 19.519064 | 0.18741682 | 2.4970226 | 5.2683663 | 3.902652 | 28.4697 | 22.0160866 | 24.7874303 | 27.2844529
3.8972952 | 28.1241 | 26.219433 | 19.594847 | 0.18856482 | 1.8762318 | 4.748355 | 3.8972952 | 28.1241 | 21.4710788 | 24.343202 | 26.2194338
3.8919382 | 28.2168 | 25.467464 | 19.670538 | 0.18825483 | 1.4889686 | 4.3079596 | 3.8919382 | 28.2168 | 21.1595066 | 23.9784976 | 25.4674662
3.8865812 | 28.3112 | 24.917755 | 19.746136 | 0.1879407 | 1.2394637 | 3.9321556 | 3.8865812 | 28.3112 | 20.9855997 | 23.6782916 | 24.9177553
3.8812242 | 27.9854 | 24.50007 | 19.821642 | 0.18903153 | 1.0691304 | 3.609298 | 3.8812242 | 27.9854 | 20.8907724 | 23.43094 | 24.5000704
3.875868 | 27.2932 | 24.171883 | 19.89704 | 0.1914136 | 0.94453907 | 3.3303041 | 3.875868 | 27.2932 | 20.84157907 | 23.2273441 | 24.17188317
3.870511 | 26.3255 | 23.90766 | 19.972357 | 0.19489993 | 0.8474682 | 3.0878356 | 3.870511 | 26.3255 | 20.8198252 | 23.0601926 | 23.9076608
3.865154 | 25.1156 | 23.692009 | 20.047575 | 0.1995392 | 0.76827717 | 2.8761568 | 3.865154 | 25.1156 | 20.81585217 | 22.9237318 | 23.69200897
3.8597972 | 24.0102 | 23.515022 | 20.122698 | 0.20408078 | 0.7017329 | 2.690592 | 3.8597972 | 24.0102 | 20.8244309 | 22.81329 | 23.5150229
3.854439 | 23.4074 | 23.369848 | 20.197733 | 0.20669188 | 0.64480734 | 2.5273073 | 3.854439 | 23.4074 | 20.84254034 | 22.7250403 | 23.36984764
3.8490832 | 23.0383 | 23.25152 | 20.272642 | 0.20834102 | 0.59561324 | 2.383266 | 3.8490832 | 23.0383 | 20.86825524 | 22.655908 | 23.25152124
3.8437262 | 22.6679 | 23.156046 | 20.347462 | 0.2100363 | 0.5527775 | 2.2558055 | 3.8437262 | 22.6679 | 20.9002395 | 22.6032675 | 23.156045
3.8383691 | 22.3864 | 23.080288 | 20.42218 | 0.21135274 | 0.5152958 | 2.1428123 | 3.8383691 | 22.3864 | 20.9374758 | 22.5649923 | 23.0802881
3.833012 | 22.3894 | 23.021658 | 20.496796 | 0.21133858 | 0.48236626 | 2.0424967 | 3.833012 | 22.3894 | 20.97916226 | 22.5392927 | 23.02165896
3.827655 | 22.4152 | 22.977999 | 20.571304 | 0.21121691 | 0.45333916 | 1.9533559 | 3.827655 | 22.4152 | 21.02464316 | 22.5246599 | 22.97799906
3.822298 | 22.4926 | 22.94751 | 20.645708 | 0.21085319 | 0.4276802 | 1.8741221 | 3.822298 | 22.4926 | 21.0733882 | 22.5198301 | 22.9475103
3.816941 | 22.561 | 22.92867 | 20.720003 | 0.21053332 | 0.40494633 | 1.8037217 | 3.816941 | 22.561 | 21.12494933 | 22.5237247 | 22.92867103
3.8115842 | 22.5753 | 22.9202 | 20.794191 | 0.21046662 | 0.38476762 | 1.7412422 | 3.8115842 | 22.5753 | 21.17895862 | 22.5354332 | 22.92020082
3.8062272 | 22.5258 | 22.92101 | 20.868269 | 0.21069774 | 0.36683363 | 1.6859065 | 3.8062272 | 22.5258 | 21.23510263 | 22.5541755 | 22.92100913
3.8008702 | 22.402 | 22.93017 | 20.942236 | 0.21127914 | 0.35088262 | 1.6370515 | 3.8008702 | 22.402 | 21.29311862 | 22.5792875 | 22.93017012
3.795514 | 22.5687 | 22.946892 | 21.016079 | 0.2104974 | 0.3366955 | 1.5941176 | 3.795514 | 22.5687 | 21.3527745 | 22.6101966 | 22.9468921
3.7901561 | 22.7169 | 22.97051 | 21.089834 | 0.20980966 | 0.3240766 | 1.5565987 | 3.7901561 | 22.7169 | 21.4139106 | 22.6464327 | 22.9705093
3.7848 | 22.7485 | 23.000433 | 21.163448 | 0.20966388 | 0.31287497 | 1.5241096 | 3.7848 | 22.7485 | 21.47632297 | 22.6875576 | 23.00043257
3.779442 | 23.0112 | 23.036196 | 21.236977 | 0.20846367 | 0.30294538 | 1.4962747 | 3.779442 | 23.0112 | 21.53992238 | 22.7332517 | 23.03619708
3.7740862 | 23.1472 | 23.077354 | 21.310358 | 0.20785035 | 0.29417813 | 1.472817 | 3.7740862 | 23.1472 | 21.60453613 | 22.783175 | 23.07735313
3.7687292 | 23.2277 | 23.123577 | 21.383636 | 0.20748986 | 0.2864678 | 1.453472 | 3.7687292 | 23.2277 | 21.6701038 | 22.837108 | 23.1235758
3.7633722 | 23.4251 | 23.174564 | 21.456797 | 0.20661378 | 0.27973038 | 1.4380369 | 3.7633722 | 23.4251 | 21.73652738 | 22.8948339 | 23.17456428
3.7580152 | 23.6387 | 23.230072 | 21.529839 | 0.20567818 | 0.2738926 | 1.4263419 | 3.7580152 | 23.6387 | 21.8037316 | 22.9561809 | 23.2300735
3.7526581 | 23.8019 | 23.289902 | 21.602757 | 0.20497184 | 0.26889205 | 1.4182518 | 3.7526581 | 23.8019 | 21.87164905 | 23.0210088 | 23.28990085
3.747301 | 23.9653 | 23.353893 | 21.675554 | 0.20427187 | 0.26467583 | 1.4136635 | 3.747301 | 23.9653 | 21.94022983 | 23.0892175 | 23.35389333
3.741944 | 24.3716 | 23.421932 | 21.748228 | 0.202562 | 0.26119944 | 1.412504 | 3.741944 | 24.3716 | 22.00942744 | 23.160732 | 23.42193144
3.736587 | 24.7318 | 23.493933 | 21.820778 | 0.20108151 | 0.25842595 | 1.4147279 | 3.736587 | 24.7318 | 22.07920395 | 23.2355059 | 23.49393185
3.73123 | 24.8707 | 23.569845 | 21.893202 | 0.20051922 | 0.25632507 | 1.4203182 | 3.73123 | 24.8707 | 22.14952707 | 23.3135202 | 23.56984527
3.7258732 | 25.0623 | 23.649658 | 21.9655 | 0.19975126 | 0.25487277 | 1.4292841 | 3.7258732 | 25.0623 | 22.22037277 | 23.3947841 | 23.64965687
3.7205162 | 25.3465 | 23.733383 | 22.03767 | 0.19862825 | 0.25405073 | 1.4416616 | 3.7205162 | 25.3465 | 22.29172073 | 23.4793316 | 23.73338233
3.7151601 | 25.7019 | 23.821054 | 22.1097 | 0.19725017 | 0.25384587 | 1.4575105 | 3.7151601 | 25.7019 | 22.36354587 | 23.5672105 | 23.82105637
3.709803 | 26.1927 | 23.912788 | 22.18161 | 0.19539338 | 0.25425026 | 1.4769275 | 3.709803 | 26.1927 | 22.43586026 | 23.6585375 | 23.91278776

## 1025_vb_70_2gamma
2theta | Intensity exprimental | Intensity calculated | background calculated | weight | austenite high carbon | austenite low carbon | 2theta | Intensity exprimental | austenite high carbon+background | austenite low carbon+background | sum
4.297556 | 15.9856 | 14.521317 | 14.146912 | 0.25011256 | 0.101252235 | 0.2731521 | 4.297556 | 15.9856 | 14.24816 | 14.4200641 | 14.52132
4.2921987 | 15.7763 | 14.611237 | 14.223494 | 0.2517662 | 0.10461858 | 0.28312406 | 4.2921987 | 15.7763 | 14.32811258 | 14.50661806 | 14.61123664
4.286842 | 15.8084 | 14.702072 | 14.300265 | 0.25151044 | 0.10815522 | 0.29365164 | 4.286842 | 15.8084 | 14.40842022 | 14.59391664 | 14.70207186
4.2814846 | 15.9716 | 14.793875 | 14.377224 | 0.25022218 | 0.11187382 | 0.30477682 | 4.2814846 | 15.9716 | 14.48909782 | 14.68200082 | 14.79387464
4.276128 | 16.046 | 14.886701 | 14.454368 | 0.2496414 | 0.11578705 | 0.31654572 | 4.276128 | 16.046 | 14.57015505 | 14.77091372 | 14.88670077
4.2707705 | 15.8696 | 14.980613 | 14.531694 | 0.25102502 | 0.11990868 | 0.32900885 | 4.2707705 | 15.8696 | 14.65160268 | 14.86070285 | 14.98061153
4.2654138 | 15.7249 | 15.075679 | 14.609203 | 0.25217733 | 0.12425376 | 0.3422219 | 4.2654138 | 15.7249 | 14.73345676 | 14.9514249 | 15.07567866
4.260058 | 15.8232 | 15.171957 | 14.686875 | 0.2513928 | 0.12883778 | 0.3562434 | 4.260058 | 15.8232 | 14.81571278 | 15.0431184 | 15.17195618
4.2546997 | 15.9436 | 15.269585 | 14.764754 | 0.2504418 | 0.13368131 | 0.3711492 | 4.2546997 | 15.9436 | 14.89843531 | 15.1359032 | 15.26958451
4.249343 | 16.014 | 15.3686 | 14.8427925 | 0.2498907 | 0.13880137 | 0.38700613 | 4.249343 | 16.014 | 14.98159387 | 15.22979863 | 15.3686
4.2439857 | 16.0801 | 15.469124 | 14.921004 | 0.24937657 | 0.14422032 | 0.40389985 | 4.2439857 | 16.0801 | 15.06522432 | 15.32490385 | 15.46912417
4.23863 | 16.1877 | 15.571251 | 14.999372 | 0.24854638 | 0.14996073 | 0.42191923 | 4.23863 | 16.1877 | 15.14933273 | 15.42129123 | 15.57125196
4.2332726 | 16.3044 | 15.675146 | 15.077921 | 0.24765527 | 0.15605077 | 0.44117364 | 4.2332726 | 16.3044 | 15.23397177 | 15.51909464 | 15.67514541
4.227916 | 16.3361 | 15.7809305 | 15.156638 | 0.24741487 | 0.16251807 | 0.46177453 | 4.227916 | 16.3361 | 15.31915607 | 15.61841253 | 15.7809306
4.222559 | 16.2967 | 15.888763 | 15.235518 | 0.24771377 | 0.16939434 | 0.48385024 | 4.222559 | 16.2967 | 15.40491234 | 15.71936824 | 15.88876258
4.2172017 | 16.2107 | 15.998821 | 15.314562 | 0.24836999 | 0.17671467 | 0.5075447 | 4.2172017 | 16.2107 | 15.49127667 | 15.8221067 | 15.99882137
4.211845 | 16.2984 | 16.111303 | 15.3937645 | 0.24770086 | 0.18451796 | 0.5330198 | 4.211845 | 16.2984 | 15.57828246 | 15.9267843 | 16.11130226
4.2064877 | 16.3837 | 16.22643 | 15.473125 | 0.2470552 | 0.19284745 | 0.5604582 | 4.2064877 | 16.3837 | 15.66597245 | 16.0335832 | 16.22643065
4.201132 | 16.4556 | 16.344439 | 15.5526285 | 0.24651489 | 0.20174961 | 0.59006065 | 4.201132 | 16.4556 | 15.75437811 | 16.14268915 | 16.34443876
4.1957736 | 16.6024 | 16.465677 | 15.632314 | 0.2454226 | 0.21128337 | 0.62207896 | 4.1957736 | 16.6024 | 15.84359737 | 16.25439296 | 16.46567633
4.190417 | 16.5651 | 16.590403 | 15.712137 | 0.24569876 | 0.22150378 | 0.6567627 | 4.190417 | 16.5651 | 15.93364078 | 16.3688997 | 16.59040348
4.185061 | 16.54 | 16.718988 | 15.792095 | 0.24588512 | 0.232478 | 0.6944153 | 4.185061 | 16.54 | 16.024573 | 16.4865103 | 16.7189883
4.1797028 | 16.6842 | 16.851927 | 15.872231 | 0.24482024 | 0.24428837 | 0.7354081 | 4.1797028 | 16.6842 | 16.11651937 | 16.6076391 | 16.85192747
4.174347 | 16.796 | 16.989607 | 15.952481 | 0.24400407 | 0.25701183 | 0.78011286 | 4.174347 | 16.796 | 16.20949283 | 16.73259386 | 16.98960569
4.1689897 | 16.909 | 17.132662 | 16.032892 | 0.24318738 | 0.27075216 | 0.8290182 | 4.1689897 | 16.909 | 16.30364416 | 16.8619102 | 17.13266236
4.163633 | 17.0918 | 17.281715 | 16.113443 | 0.24188341 | 0.28561723 | 0.88265544 | 4.163633 | 17.0918 | 16.39906023 | 16.99609844 | 17.28171567
4.1582756 | 17.1812 | 17.472118 | 16.194134 | 0.2412533 | 0.3363309 | 0.94165313 | 4.1582756 | 17.1812 | 16.5304649 | 17.13578713 | 17.47211803
4.152919 | 17.2925 | 17.636068 | 16.274963 | 0.24047565 | 0.35435855 | 1.0067474 | 4.152919 | 17.2925 | 16.62932155 | 17.2817104 | 17.63606895
4.1475616 | 17.4741 | 17.808687 | 16.355927 | 0.23922281 | 0.37395513 | 1.0788045 | 4.1475616 | 17.4741 | 16.72988213 | 17.4347315 | 17.80868663
4.1422048 | 17.6983 | 17.991184 | 16.437025 | 0.23770276 | 0.39530963 | 1.1588497 | 4.1422048 | 17.6983 | 16.83233463 | 17.5958747 | 17.99118433
4.136848 | 17.7467 | 18.184998 | 16.518255 | 0.2373784 | 0.4186403 | 1.2481033 | 4.136848 | 17.7467 | 16.9368953 | 17.7663583 | 18.1849986
4.1314907 | 17.6479 | 18.39184 | 16.599613 | 0.23804194 | 0.4442001 | 1.3480263 | 4.1314907 | 17.6479 | 17.0438131 | 17.9476393 | 18.3918394
4.126134 | 17.8928 | 18.613764 | 16.681099 | 0.23640728 | 0.4722836 | 1.46038 | 4.126134 | 17.8928 | 17.1533826 | 18.141479 | 18.6137626
4.1207767 | 18.4034 | 18.853249 | 16.762712 | 0.23310466 | 0.5032351 | 1.5873022 | 4.1207767 | 18.4034 | 17.2659471 | 18.3500142 | 18.8532493
4.11542 | 18.6781 | 19.113314 | 16.844448 | 0.23138417 | 0.5374595 | 1.7314078 | 4.11542 | 18.6781 | 17.3819075 | 18.5758558 | 19.1133153
4.1100636 | 18.7275 | 19.397604 | 16.926289 | 0.2310788 | 0.5754271 | 1.8958884 | 4.1100636 | 18.7275 | 17.5017161 | 18.8221774 | 19.3976045
4.104706 | 18.9701 | 19.710863 | 17.008282 | 0.22959647 | 0.61772835 | 2.0848541 | 4.104706 | 18.9701 | 17.62601035 | 19.0931361 | 19.71086445
4.09935 | 19.3171 | 20.05857 | 17.090359 | 0.22752495 | 0.66501075 | 2.3032005 | 4.09935 | 19.3171 | 17.75536975 | 19.3935595 | 20.05857025
4.0939918 | 19.486 | 20.4482 | 17.172585 | 0.22653674 | 0.7181302 | 2.5574863 | 4.0939918 | 19.486 | 17.8907152 | 19.7300713 | 20.4482015
4.088636 | 19.6292 | 20.888672 | 17.254892 | 0.2257089 | 0.7780529 | 2.855727 | 4.088636 | 19.6292 | 18.0329449 | 20.110619 | 20.8886719
4.0832787 | 19.8557 | 21.392147 | 17.337328 | 0.22441785 | 0.8460784 | 3.2087407 | 4.0832787 | 19.8557 | 18.1834064 | 20.5460687 | 21.3921471
4.077922 | 20.3182 | 21.97427 | 17.419872 | 0.22184895 | 0.9238706 | 3.630527 | 4.077922 | 20.3182 | 18.3437426 | 21.050399 | 21.9742696
4.0725646 | 20.7327 | 22.656229 | 17.502523 | 0.2196201 | 1.0138108 | 4.139894 | 4.0725646 | 20.7327 | 18.5163338 | 21.642417 | 22.6562278
4.067208 | 21.3209 | 23.467484 | 17.585281 | 0.21656947 | 1.1196173 | 4.7625837 | 4.067208 | 21.3209 | 18.7048983 | 22.3478647 | 23.467482
4.0618505 | 22.0838 | 24.45112 | 17.668144 | 0.21279582 | 1.2476419 | 5.535335 | 4.0618505 | 22.0838 | 18.9157859 | 23.203479 | 24.4511209
4.0564938 | 22.9522 | 25.67617 | 17.751106 | 0.20873143 | 1.4093889 | 6.515674 | 4.0564938 | 22.9522 | 19.1604949 | 24.26678 | 25.6761689
4.051137 | 24.1665 | 27.270468 | 17.83417 | 0.20341976 | 1.6260623 | 7.810236 | 4.051137 | 24.1665 | 19.4602323 | 25.644406 | 27.2704683
4.0457797 | 26.2941 | 29.509727 | 17.917332 | 0.19501626 | 1.9360514 | 9.656344 | 4.0457797 | 26.2941 | 19.8533834 | 27.573676 | 29.5097274
4.040423 | 29.925 | 33.03124 | 18.00059 | 0.18280283 | 2.4059155 | 12.624735 | 4.040423 | 29.925 | 20.4065055 | 30.625325 | 33.0312405
4.0350657 | 36.3704 | 39.239464 | 18.08394 | 0.16581582 | 3.144226 | 18.011297 | 4.0350657 | 36.3704 | 21.228166 | 36.095237 | 39.239463
4.029709 | 48.5455 | 50.81968 | 18.167383 | 0.14352432 | 4.3152533 | 28.337044 | 4.029709 | 48.5455 | 22.4826363 | 46.504427 | 50.8196803
4.0243516 | 70.6721 | 71.8877 | 18.250917 | 0.11895317 | 6.1461773 | 47.49061 | 4.0243516 | 70.6721 | 24.3970943 | 65.741527 | 71.8877043
4.018996 | 108.024 | 106.91759 | 18.334524 | 0.096214354 | 8.917812 | 79.66525 | 4.018996 | 108.024 | 27.252336 | 97.999774 | 106.917586
4.0136375 | 162.257 | 157.97783 | 18.418247 | 0.07850517 | 12.93325 | 126.626335 | 4.0136375 | 162.257 | 31.351497 | 145.044582 | 157.977832
4.0082817 | 227.289 | 220.80081 | 18.502024 | 0.06633012 | 18.444555 | 183.85423 | 4.0082817 | 227.289 | 36.946579 | 202.356254 | 220.800809
4.002925 | 284.073 | 281.4779 | 18.5859 | 0.059331458 | 25.570875 | 237.32114 | 4.002925 | 284.073 | 44.156775 | 255.90704 | 281.477915
3.9975677 | 313.414 | 316.6337 | 18.669855 | 0.056486 | 34.188065 | 263.7758 | 3.9975677 | 313.414 | 52.85792 | 282.445655 | 316.63372
3.9922109 | 306.517 | 309.44177 | 18.75389 | 0.057117965 | 43.850727 | 246.83716 | 3.9922109 | 306.517 | 62.604617 | 265.59105 | 309.441777
3.9868538 | 270.835 | 270.0093 | 18.838001 | 0.060764175 | 53.752666 | 197.41866 | 3.9868538 | 270.835 | 72.590667 | 216.256661 | 270.009327
3.9814968 | 222.839 | 221.07153 | 18.922188 | 0.06698914 | 62.7483 | 139.40105 | 3.9814968 | 222.839 | 81.670488 | 158.323238 | 221.071538
3.9761398 | 179.282 | 177.81567 | 19.006447 | 0.0746847 | 69.468025 | 89.341194 | 3.9761398 | 179.282 | 88.474472 | 108.347641 | 177.815666
3.9707828 | 146.325 | 145.41208 | 19.090776 | 0.08266863 | 72.6186 | 53.70271 | 3.9707828 | 146.325 | 91.709376 | 72.793486 | 145.412086
3.9654257 | 122.781 | 122.518745 | 19.175177 | 0.09024734 | 71.49157 | 31.852001 | 3.9654257 | 122.781 | 90.666747 | 51.027178 | 122.518748
3.9600687 | 105.221 | 105.46428 | 19.259644 | 0.097487465 | 66.349236 | 19.855404 | 3.9600687 | 105.221 | 85.60888 | 39.115048 | 105.464284
3.9547117 | 90.4949 | 91.21236 | 19.344177 | 0.10512063 | 58.272545 | 13.5956335 | 3.9547117 | 90.4949 | 77.616722 | 32.9398105 | 91.2123555
3.9493546 | 77.5992 | 78.29219 | 19.428772 | 0.113519736 | 48.647213 | 10.2162075 | 3.9493546 | 77.5992 | 68.075985 | 29.6449795 | 78.2921925
3.9439979 | 66.0132 | 66.44103 | 19.513432 | 0.12307918 | 38.74945 | 8.178154 | 3.9439979 | 66.0132 | 58.262882 | 27.691586 | 66.441036
3.9386408 | 55.9288 | 55.937504 | 19.598148 | 0.13371566 | 29.555452 | 6.7839017 | 3.9386408 | 55.9288 | 49.1536 | 26.3820497 | 55.9375017
3.9332838 | 47.2531 | 47.107956 | 19.682924 | 0.14547382 | 21.682354 | 5.742677 | 3.9332838 | 47.2531 | 41.365278 | 25.425601 | 47.107955
3.9279277 | 39.9521 | 40.09667 | 19.76774 | 0.15820864 | 15.401027 | 4.927902 | 3.9279277 | 39.9521 | 35.168767 | 24.695642 | 40.096669
3.9225707 | 34.823 | 35.0125 | 19.852627 | 0.16945988 | 10.695601 | 4.4642696 | 3.9225707 | 34.823 | 30.548228 | 24.3168966 | 35.0124976
3.9172137 | 31.1285 | 31.239326 | 19.937567 | 0.1792342 | 7.366202 | 3.9355583 | 3.9172137 | 31.1285 | 27.303769 | 23.8731253 | 31.2393273
3.9118567 | 28.8579 | 28.646042 | 20.022556 | 0.18615197 | 5.1236134 | 3.4998727 | 3.9118567 | 28.8579 | 25.1461694 | 23.5224287 | 28.6460421
3.9064999 | 27.9953 | 26.915333 | 20.107595 | 0.1889981 | 3.670707 | 3.1370306 | 3.9064999 | 27.9953 | 23.778302 | 23.2446256 | 26.9153326
3.9011428 | 27.6313 | 25.776505 | 20.19268 | 0.19023891 | 2.7518015 | 2.8320227 | 3.9011428 | 27.6313 | 22.9444815 | 23.0247027 | 25.7765042
3.8957858 | 27.7066 | 25.02391 | 20.277811 | 0.18998022 | 2.172599 | 2.5734994 | 3.8957858 | 27.7066 | 22.45041 | 22.8513104 | 25.0239094
3.8904288 | 27.7967 | 24.515034 | 20.362986 | 0.18967207 | 1.7992923 | 2.352755 | 3.8904288 | 27.7967 | 22.1622783 | 22.715741 | 24.5150333
3.8850718 | 27.5245 | 24.158215 | 20.448202 | 0.19060764 | 1.5469825 | 2.1630294 | 3.8850718 | 27.5245 | 21.9951845 | 22.6112314 | 24.1582139
3.8797157 | 26.9067 | 23.897856 | 20.533442 | 0.19278346 | 1.3653742 | 1.9990401 | 3.8797157 | 26.9067 | 21.8988162 | 22.5324821 | 23.8978563
3.8743587 | 26.0111 | 23.701344 | 20.618734 | 0.19607429 | 1.2260984 | 1.8565106 | 3.8743587 | 26.0111 | 21.8448324 | 22.4752446 | 23.701343
3.8690019 | 24.9215 | 23.549925 | 20.704063 | 0.20031475 | 1.1137646 | 1.7320962 | 3.8690019 | 24.9215 | 21.8178276 | 22.4361592 | 23.5499238
3.8636448 | 23.8823 | 23.432463 | 20.789429 | 0.20462653 | 1.01997 | 1.623065 | 3.8636448 | 23.8823 | 21.809399 | 22.412494 | 23.432464
3.8582869 | 23.1505 | 23.341959 | 20.87484 | 0.20783554 | 0.93994385 | 1.527175 | 3.8582869 | 23.1505 | 21.81478385 | 22.402015 | 23.34195885
3.8529308 | 22.7955 | 23.27372 | 20.96025 | 0.20944762 | 0.87081885 | 1.4426494 | 3.8529308 | 22.7955 | 21.83106885 | 22.4028994 | 23.27371825
3.8475738 | 22.5533 | 23.224234 | 21.045708 | 0.21056925 | 0.8105978 | 1.3679281 | 3.8475738 | 22.5533 | 21.8563058 | 22.4136361 | 23.2242339
3.8422167 | 22.3067 | 23.190826 | 21.131191 | 0.21172997 | 0.7578621 | 1.301773 | 3.8422167 | 22.3067 | 21.8890531 | 22.432964 | 23.1908261
3.8368597 | 22.2784 | 23.171331 | 21.2167 | 0.21186441 | 0.71149886 | 1.2431341 | 3.8368597 | 22.2784 | 21.92819886 | 22.4598341 | 23.17133296
3.8315027 | 22.386 | 23.163975 | 21.30223 | 0.21135463 | 0.6706121 | 1.1911306 | 3.8315027 | 22.386 | 21.9728421 | 22.4933606 | 23.1639727
3.8261456 | 22.5234 | 23.16727 | 21.387785 | 0.21070898 | 0.63446623 | 1.1450185 | 3.8261456 | 22.5234 | 22.02225123 | 22.5328035 | 23.16726973
3.8207889 | 22.5067 | 23.179977 | 21.47336 | 0.21078713 | 0.60245067 | 1.1041679 | 3.8207889 | 22.5067 | 22.07581067 | 22.5775279 | 23.17997857
3.8154318 | 22.3293 | 23.20105 | 21.558952 | 0.21162279 | 0.57405466 | 1.0680442 | 3.8154318 | 22.3293 | 22.13300666 | 22.6269962 | 23.20105086
3.8100748 | 22.2255 | 23.2296 | 21.64456 | 0.21211639 | 0.54884875 | 1.0361918 | 3.8100748 | 22.2255 | 22.19340875 | 22.6807518 | 23.22960055
3.8047178 | 22.2621 | 23.264877 | 21.730185 | 0.21194196 | 0.5264701 | 1.0082227 | 3.8047178 | 22.2621 | 22.2566551 | 22.7384077 | 23.2648778
3.7993617 | 22.4153 | 23.306229 | 21.815805 | 0.21121643 | 0.50661486 | 0.9838097 | 3.7993617 | 22.4153 | 22.32241986 | 22.7996147 | 23.30622956
3.7940037 | 22.6435 | 23.353136 | 21.901468 | 0.21014944 | 0.48901087 | 0.9626576 | 3.7940037 | 22.6435 | 22.39047887 | 22.8641256 | 23.35313647
3.7886477 | 22.8349 | 23.4051 | 21.98711 | 0.20926686 | 0.4734486 | 0.9445421 | 3.7886477 | 22.8349 | 22.4605586 | 22.9316521 | 23.4051007
3.7832897 | 23.0339 | 23.461763 | 22.07279 | 0.20836091 | 0.45972592 | 0.9292457 | 3.7832897 | 23.0339 | 22.53251592 | 23.0020357 | 23.46176162
3.7779338 | 23.2244 | 23.522745 | 22.158445 | 0.20750462 | 0.44769043 | 0.91660833 | 3.7779338 | 23.2244 | 22.60613543 | 23.07505333 | 23.52274376
3.7725768 | 23.4322 | 23.587795 | 22.244122 | 0.20658247 | 0.43719584 | 0.9064787 | 3.7725768 | 23.4322 | 22.68131784 | 23.1506007 | 23.58779654
3.7672198 | 23.6611 | 23.656668 | 22.3298 | 0.20558079 | 0.4281258 | 0.8987415 | 3.7672198 | 23.6611 | 22.7579258 | 23.2285415 | 23.6566673
3.7618628 | 23.7556 | 23.729158 | 22.415478 | 0.20517148 | 0.42037916 | 0.8933015 | 3.7618628 | 23.7556 | 22.83585716 | 23.3087795 | 23.72915866
3.7565057 | 23.8758 | 23.80511 | 22.501156 | 0.20465438 | 0.4138702 | 0.89008474 | 3.7565057 | 23.8758 | 22.9150262 | 23.39124074 | 23.80511094
3.7511487 | 24.0922 | 23.884396 | 22.586832 | 0.20373318 | 0.40852675 | 0.8890363 | 3.7511487 | 24.0922 | 22.99535875 | 23.4758683 | 23.88439505
3.7457917 | 24.5474 | 23.966911 | 22.672503 | 0.20183536 | 0.40428865 | 0.8901199 | 3.7457917 | 24.5474 | 23.07679165 | 23.5626229 | 23.96691155
3.7404346 | 25.0858 | 24.052591 | 22.75817 | 0.19965768 | 0.40110675 | 0.89331645 | 3.7404346 | 25.0858 | 23.15927675 | 23.65148645 | 24.0525932
3.7350779 | 25.3791 | 24.141392 | 22.843826 | 0.19850063 | 0.39894152 | 0.89862376 | 3.7350779 | 25.3791 | 23.24276752 | 23.74244976 | 24.14139128
3.7297208 | 25.5519 | 24.233294 | 22.929474 | 0.1978283 | 0.39776257 | 0.9060566 | 3.7297208 | 25.5519 | 23.32723657 | 23.8355306 | 24.23329317
3.7243638 | 25.8857 | 24.328306 | 23.015112 | 0.19654864 | 0.39754802 | 0.915646 | 3.7243638 | 25.8857 | 23.41266002 | 23.930758 | 24.32830602
3.7190077 | 26.2262 | 24.426441 | 23.10072 | 0.19526856 | 0.3982836 | 0.92743814 | 3.7190077 | 26.2262 | 23.4990036 | 24.02815814 | 24.42644174
3.7136507 | 26.7015 | 24.527796 | 23.186329 | 0.19352281 | 0.39996332 | 0.9415034 | 3.7136507 | 26.7015 | 23.58629232 | 24.1278324 | 24.52779572
3.7082937 | 27.3207 | 24.632437 | 23.271923 | 0.19131723 | 0.40258828 | 0.95792437 | 3.7082937 | 27.3207 | 23.67451128 | 24.22984737 | 24.63243565

## 1500_vb_80_2gamma
2theta | Intensity exprimental | Intensity calculated | background calculated | weight | austenite high carbon | austenite low carbon | 2theta | Intensity exprimental | austenite high carbon+background | austenite low carbon+background | sum
4.2981625 | 15.3761 | 14.287123 | 14.049541 | 0.25502157 | 0.13617346 | 0.10140725 | 4.2981625 | 15.3761 | 14.18571446 | 14.15094825 | 14.28712171
4.292805 | 15.2744 | 14.372749 | 14.126922 | 0.25586915 | 0.14073002 | 0.10509811 | 4.292805 | 15.2744 | 14.26765202 | 14.23202011 | 14.37275013
4.2874484 | 15.3595 | 14.45906 | 14.204547 | 0.25515935 | 0.14551865 | 0.108993955 | 4.2874484 | 15.3595 | 14.35006565 | 14.31354 | 14.45906
4.282091 | 15.4666 | 14.5460825 | 14.282417 | 0.25427437 | 0.1505553 | 0.11311022 | 4.282091 | 15.4666 | 14.4329723 | 14.39552722 | 14.54608252
4.2767344 | 15.4589 | 14.633849 | 14.360528 | 0.25433767 | 0.15585737 | 0.11746384 | 4.2767344 | 15.4589 | 14.51638537 | 14.47799184 | 14.63384921
4.271377 | 15.5103 | 14.722395 | 14.438878 | 0.2539159 | 0.1614438 | 0.12207339 | 4.271377 | 15.5103 | 14.6003218 | 14.56095139 | 14.72239519
4.2660203 | 15.5706 | 14.811759 | 14.517465 | 0.25342375 | 0.16733523 | 0.1269593 | 4.2660203 | 15.5706 | 14.68480023 | 14.6444243 | 14.81175953
4.2606645 | 15.6153 | 14.901967 | 14.596271 | 0.2530608 | 0.17355302 | 0.13214308 | 4.2606645 | 15.6153 | 14.76982402 | 14.72841408 | 14.9019671
4.2553062 | 15.5963 | 14.993116 | 14.675339 | 0.25321487 | 0.18012542 | 0.13765256 | 4.2553062 | 15.5963 | 14.85546442 | 14.81299156 | 14.99311698
4.2499495 | 15.4666 | 15.08521 | 14.7546215 | 0.25427437 | 0.18707587 | 0.14351225 | 4.2499495 | 15.4666 | 14.94169737 | 14.89813375 | 15.08520962
4.244592 | 15.4548 | 15.178321 | 14.834132 | 0.2543714 | 0.19443522 | 0.14975357 | 4.244592 | 15.4548 | 15.02856722 | 14.98388557 | 15.17832079
4.2392364 | 15.5105 | 15.272496 | 14.913853 | 0.25391427 | 0.20223458 | 0.15640905 | 4.2392364 | 15.5105 | 15.11608758 | 15.07026205 | 15.27249663
4.233879 | 15.6323 | 15.367843 | 14.993811 | 0.25292313 | 0.21051279 | 0.16351883 | 4.233879 | 15.6323 | 15.20432379 | 15.15732983 | 15.36784262
4.2285223 | 15.7821 | 15.464421 | 15.073989 | 0.25171992 | 0.21930803 | 0.17112368 | 4.2285223 | 15.7821 | 15.29329703 | 15.24511268 | 15.46442071
4.2231655 | 15.8229 | 15.562321 | 15.1543865 | 0.2513952 | 0.22866413 | 0.17927058 | 4.2231655 | 15.8229 | 15.38305063 | 15.33365708 | 15.56232121
4.2178082 | 15.8111 | 15.661641 | 15.234999 | 0.25148898 | 0.23862961 | 0.18801214 | 4.2178082 | 15.8111 | 15.47362861 | 15.42301114 | 15.66164075
4.2124515 | 15.9067 | 15.762491 | 15.315825 | 0.25073212 | 0.24925834 | 0.19740759 | 4.2124515 | 15.9067 | 15.56508334 | 15.51323259 | 15.76249093
4.207094 | 15.9202 | 15.864997 | 15.396863 | 0.2506258 | 0.26061025 | 0.20752361 | 4.207094 | 15.9202 | 15.65747325 | 15.60438661 | 15.86499686
4.2017384 | 15.9521 | 15.969278 | 15.478095 | 0.25037506 | 0.27274984 | 0.21843354 | 4.2017384 | 15.9521 | 15.75084484 | 15.69652854 | 15.96927838
4.19638 | 16.1062 | 16.075552 | 15.559564 | 0.24917442 | 0.28575885 | 0.23022926 | 4.19638 | 16.1062 | 15.84532285 | 15.78979326 | 16.07555211
4.1910233 | 16.1577 | 16.183937 | 15.641221 | 0.248777 | 0.29971385 | 0.24300173 | 4.1910233 | 16.1577 | 15.94093485 | 15.88422273 | 16.18393658
4.1856675 | 16.272 | 16.294636 | 15.723066 | 0.24790172 | 0.31470838 | 0.25686145 | 4.1856675 | 16.272 | 16.03777438 | 15.97992745 | 16.29463583
4.1803093 | 16.5168 | 16.407942 | 15.805141 | 0.24605775 | 0.33085698 | 0.27194375 | 4.1803093 | 16.5168 | 16.13599798 | 16.07708475 | 16.40794173
4.1749535 | 16.6866 | 16.524035 | 15.887384 | 0.24480262 | 0.34826714 | 0.2883836 | 4.1749535 | 16.6866 | 16.23565114 | 16.1757676 | 16.52403474
4.169596 | 16.664 | 16.64328 | 15.969838 | 0.24496858 | 0.36708376 | 0.30635872 | 4.169596 | 16.664 | 16.33692176 | 16.27619672 | 16.64328048
4.1642394 | 16.6467 | 16.766005 | 16.052485 | 0.24509583 | 0.3874576 | 0.32606196 | 4.1642394 | 16.6467 | 16.4399426 | 16.37854696 | 16.76600456
4.158882 | 16.5342 | 16.892607 | 16.135323 | 0.24592824 | 0.4095642 | 0.34772116 | 4.158882 | 16.5342 | 16.5448872 | 16.48304416 | 16.89260836
4.1535254 | 16.5042 | 17.023556 | 16.218348 | 0.24615166 | 0.43360427 | 0.37160292 | 4.1535254 | 16.5042 | 16.65195227 | 16.58995092 | 17.02355519
4.148168 | 16.6673 | 17.210405 | 16.301561 | 0.24494432 | 0.5108248 | 0.39802065 | 4.148168 | 16.6673 | 16.8123858 | 16.69958165 | 17.21040645
4.1428113 | 16.8235 | 17.35254 | 16.384958 | 0.24380456 | 0.5402378 | 0.42734468 | 4.1428113 | 16.8235 | 16.9251958 | 16.81230268 | 17.35254048
4.1374545 | 16.9199 | 17.500957 | 16.468536 | 0.24310903 | 0.5724052 | 0.46001512 | 4.1374545 | 16.9199 | 17.0409412 | 16.92855112 | 17.50095632
4.1320972 | 16.8993 | 17.656538 | 16.552296 | 0.24325716 | 0.6076846 | 0.49655813 | 4.1320972 | 16.8993 | 17.1599806 | 17.04885413 | 17.65653873
4.1267405 | 17.0359 | 17.820332 | 16.63623 | 0.24227995 | 0.64649266 | 0.5376069 | 4.1267405 | 17.0359 | 17.28272266 | 17.1738369 | 17.82032956
4.121383 | 17.3391 | 17.99359 | 16.720343 | 0.24015228 | 0.68931794 | 0.58392847 | 4.121383 | 17.3391 | 17.40966094 | 17.30427147 | 17.99358941
4.1160264 | 17.4398 | 18.177822 | 16.804628 | 0.23945795 | 0.73673564 | 0.63645905 | 4.1160264 | 17.4398 | 17.54136364 | 17.44108705 | 18.17782269
4.11067 | 17.5007 | 18.374823 | 16.889067 | 0.23904094 | 0.78941655 | 0.69633853 | 4.11067 | 17.5007 | 17.67848355 | 17.58540553 | 18.37482208
4.1053123 | 17.8437 | 18.586943 | 16.973707 | 0.23673232 | 0.8482029 | 0.7650319 | 4.1053123 | 17.8437 | 17.8219099 | 17.7387389 | 18.5869418
4.0999565 | 18.2184 | 18.816784 | 17.058483 | 0.23428522 | 0.91402286 | 0.84427726 | 4.0999565 | 18.2184 | 17.97250586 | 17.90276026 | 18.81678312
4.0945983 | 18.4345 | 19.067955 | 17.143454 | 0.23290795 | 0.98810285 | 0.93639845 | 4.0945983 | 18.4345 | 18.13155685 | 18.07985245 | 19.0679553
4.0892425 | 18.5359 | 19.34461 | 17.228556 | 0.23227002 | 1.0718318 | 1.0442216 | 4.0892425 | 18.5359 | 18.3003878 | 18.2727776 | 19.3446094
4.083885 | 18.5757 | 19.652456 | 17.313833 | 0.23202106 | 1.1670727 | 1.1715504 | 4.083885 | 18.5757 | 18.4809057 | 18.4853834 | 19.6524561
4.0785284 | 18.8039 | 19.99876 | 17.39927 | 0.23060888 | 1.276205 | 1.3232875 | 4.0785284 | 18.8039 | 18.675475 | 18.7225575 | 19.9987625
4.073171 | 19.0531 | 20.393503 | 17.48486 | 0.22909583 | 1.402618 | 1.506025 | 4.073171 | 19.0531 | 18.887478 | 18.990885 | 20.393503
4.0678144 | 19.5021 | 20.851124 | 17.570604 | 0.22644322 | 1.5515895 | 1.72893 | 4.0678144 | 19.5021 | 19.1221935 | 19.299534 | 20.8511235
4.062457 | 20.0642 | 21.394472 | 17.6565 | 0.22324876 | 1.7321523 | 2.0058208 | 4.062457 | 20.0642 | 19.3886523 | 19.6623208 | 21.3944731
4.0571003 | 20.6825 | 22.06417 | 17.742544 | 0.21988645 | 1.9607897 | 2.3608367 | 4.0571003 | 20.6825 | 19.7033337 | 20.1033807 | 22.0641704
4.0517435 | 21.6021 | 22.941107 | 17.828735 | 0.21515529 | 2.2682068 | 2.844164 | 4.0517435 | 21.6021 | 20.0969418 | 20.672899 | 22.9411058
4.0463862 | 22.8072 | 24.19681 | 17.915073 | 0.20939389 | 2.7106094 | 3.5711286 | 4.0463862 | 22.8072 | 20.6256824 | 21.4862016 | 24.196811
4.0410295 | 24.9014 | 26.190262 | 18.001553 | 0.20039557 | 3.386365 | 4.802345 | 4.0410295 | 24.9014 | 21.387918 | 22.803898 | 26.190263
4.035672 | 28.4964 | 29.612074 | 18.088171 | 0.187329 | 4.4569693 | 7.0669327 | 4.035672 | 28.4964 | 22.5451403 | 25.1551037 | 29.612073
4.0303154 | 34.6077 | 35.61334 | 18.17493 | 0.16998619 | 6.1673536 | 11.271053 | 4.0303154 | 34.6077 | 24.3422836 | 29.445983 | 35.6133366
4.024958 | 45.0961 | 45.75541 | 18.261824 | 0.14891228 | 8.855231 | 18.638353 | 4.024958 | 45.0961 | 27.117055 | 36.900177 | 45.755408
4.0196023 | 61.9132 | 61.57057 | 18.348837 | 0.12708913 | 12.933524 | 30.288212 | 4.0196023 | 61.9132 | 31.282361 | 48.637049 | 61.570573
4.0142446 | 85.2716 | 83.7074 | 18.436014 | 0.108292356 | 18.836985 | 46.434402 | 4.0142446 | 85.2716 | 37.272999 | 64.870416 | 83.707401
4.0088882 | 113.339 | 110.838234 | 18.523289 | 0.093931295 | 26.904945 | 65.409996 | 4.0088882 | 113.339 | 45.428234 | 83.933285 | 110.83823
4.0035315 | 140.01 | 138.86708 | 18.610706 | 0.084512405 | 37.25282 | 83.003555 | 4.0035315 | 140.01 | 55.863526 | 101.614261 | 138.867081
3.9981744 | 159.625 | 160.9971 | 18.69825 | 0.07914975 | 49.60825 | 92.690605 | 3.9981744 | 159.625 | 68.3065 | 111.388855 | 160.997105
3.9928174 | 169.498 | 171.40123 | 18.785917 | 0.07680999 | 63.204487 | 89.41082 | 3.9928174 | 169.498 | 81.990404 | 108.196737 | 171.401224
3.9874604 | 170.326 | 170.6276 | 18.873707 | 0.07662307 | 76.738434 | 75.01546 | 3.9874604 | 170.326 | 95.612141 | 93.889167 | 170.627601
3.9821033 | 164.385 | 163.4382 | 18.961615 | 0.07799538 | 88.42946 | 56.04713 | 3.9821033 | 164.385 | 107.391075 | 75.008745 | 163.438205
3.9767463 | 154.841 | 153.39429 | 19.04964 | 0.08036316 | 96.257225 | 38.08743 | 3.9767463 | 154.841 | 115.306865 | 57.13707 | 153.394295
3.9713893 | 142.796 | 141.72633 | 19.137781 | 0.083683915 | 98.535355 | 24.053192 | 3.9713893 | 142.796 | 117.673136 | 43.190973 | 141.726328
3.9660323 | 128.651 | 128.52281 | 19.226036 | 0.088164434 | 94.710945 | 14.5858345 | 3.9660323 | 128.651 | 113.936981 | 33.8118705 | 128.5228155
3.9606752 | 113.525 | 113.9261 | 19.3144 | 0.093854316 | 85.69622 | 8.915479 | 3.9606752 | 113.525 | 105.01062 | 28.229879 | 113.926099
3.9553182 | 97.6041 | 98.533745 | 19.402874 | 0.101219915 | 73.34 | 5.7908783 | 3.9553182 | 97.6041 | 92.742874 | 25.1937523 | 98.5337523
3.9499614 | 82.5074 | 83.31518 | 19.491455 | 0.11009144 | 59.6396 | 4.18412 | 3.9499614 | 82.5074 | 79.131055 | 23.675575 | 83.315175
3.9446044 | 68.609 | 69.09064 | 19.580141 | 0.1207284 | 46.265038 | 3.24546 | 3.9446044 | 68.609 | 65.845179 | 22.825601 | 69.090639
3.9392474 | 56.5783 | 56.709755 | 19.668928 | 0.13294592 | 34.381397 | 2.659429 | 3.9392474 | 56.5783 | 54.050325 | 22.328357 | 56.709754
3.9338903 | 46.8272 | 46.626568 | 19.757818 | 0.14613387 | 24.619686 | 2.2490635 | 3.9338903 | 46.8272 | 44.377504 | 22.0068815 | 46.6265675
3.9285343 | 38.8998 | 38.92447 | 19.846788 | 0.16033426 | 17.139889 | 1.9377923 | 3.9285343 | 38.8998 | 36.986677 | 21.7845803 | 38.9244693
3.9231772 | 33.4285 | 33.379486 | 19.935873 | 0.17295836 | 11.752615 | 1.6909988 | 3.9231772 | 33.4285 | 31.688488 | 21.6268718 | 33.3794868
3.9178202 | 29.7153 | 29.595888 | 20.025051 | 0.18344672 | 8.080096 | 1.4907411 | 3.9178202 | 29.7153 | 28.105147 | 21.5157921 | 29.5958881
3.9124634 | 27.5534 | 27.12695 | 20.114323 | 0.19050764 | 5.68677 | 1.3258579 | 3.9124634 | 27.5534 | 25.801093 | 21.4401809 | 27.1269509
3.9071064 | 26.7377 | 25.567135 | 20.203684 | 0.19339177 | 4.174858 | 1.1885918 | 3.9071064 | 26.7377 | 24.378542 | 21.3922758 | 25.5671338
3.9017494 | 26.5303 | 24.59682 | 20.293135 | 0.19414622 | 3.2304423 | 1.0732442 | 3.9017494 | 26.5303 | 23.5235773 | 21.3663792 | 24.5968215
3.8963923 | 26.775 | 23.989983 | 20.382671 | 0.19325702 | 2.6317964 | 0.975515 | 3.8963923 | 26.775 | 23.0144674 | 21.358186 | 23.9899824
3.8910353 | 27.0179 | 23.600304 | 20.472292 | 0.19238633 | 2.2359052 | 0.89210653 | 3.8910353 | 27.0179 | 22.7081972 | 21.36439853 | 23.60030373
3.8856783 | 26.8367 | 23.339674 | 20.561995 | 0.19303472 | 1.9572237 | 0.8204565 | 3.8856783 | 26.8367 | 22.5192187 | 21.3824515 | 23.3396752
3.8803222 | 26.1964 | 23.1579 | 20.651762 | 0.19537959 | 1.7475765 | 0.7585625 | 3.8803222 | 26.1964 | 22.3993385 | 21.4103245 | 23.157901
3.8749654 | 25.2321 | 23.02718 | 20.741623 | 0.19907801 | 1.5807528 | 0.70480347 | 3.8749654 | 25.2321 | 22.3223758 | 21.44642647 | 23.02717927
3.8696084 | 24.1332 | 22.932224 | 20.831562 | 0.20356005 | 1.4427513 | 0.65791076 | 3.8696084 | 24.1332 | 22.2743133 | 21.48947276 | 22.93222406
3.8642514 | 22.9724 | 22.864204 | 20.921574 | 0.20863964 | 1.3257807 | 0.616849 | 3.8642514 | 22.9724 | 22.2473547 | 21.538423 | 22.8642037
3.8588934 | 22.185 | 22.817616 | 21.011677 | 0.21230991 | 1.2251711 | 0.5807681 | 3.8588934 | 22.185 | 22.2368481 | 21.5924451 | 22.8176162
3.8535373 | 21.9006 | 22.78872 | 21.101814 | 0.213684 | 1.1379107 | 0.5489946 | 3.8535373 | 21.9006 | 22.2397247 | 21.6508086 | 22.7887193
3.8481803 | 21.645 | 22.774715 | 21.192038 | 0.21494196 | 1.0617387 | 0.5209374 | 3.8481803 | 21.645 | 22.2537767 | 21.7129754 | 22.7747141
3.8428233 | 21.5303 | 22.77343 | 21.282328 | 0.21551374 | 0.99497366 | 0.4961273 | 3.8428233 | 21.5303 | 22.27730166 | 21.7784553 | 22.77342896
3.8374662 | 21.6647 | 22.783108 | 21.372683 | 0.21484421 | 0.93625724 | 0.47416693 | 3.8374662 | 21.6647 | 22.30894024 | 21.84684993 | 22.78310717
3.8321092 | 21.7294 | 22.802303 | 21.4631 | 0.21452412 | 0.8844805 | 0.45472264 | 3.8321092 | 21.7294 | 22.3475805 | 21.91782264 | 22.80230314
3.8267524 | 21.7938 | 22.829817 | 21.553577 | 0.21420693 | 0.8387265 | 0.43751302 | 3.8267524 | 21.7938 | 22.3923035 | 21.99109002 | 22.82981652
3.8213954 | 21.8367 | 22.864645 | 21.644114 | 0.21399641 | 0.7982318 | 0.42229986 | 3.8213954 | 21.8367 | 22.4423458 | 22.06641386 | 22.86464566
3.8160384 | 21.7331 | 22.905943 | 21.734707 | 0.21450587 | 0.76235634 | 0.40888113 | 3.8160384 | 21.7331 | 22.49706334 | 22.14358813 | 22.90594447
3.8106813 | 21.7544 | 22.953 | 21.825354 | 0.21440083 | 0.73056155 | 0.39708477 | 3.8106813 | 21.7544 | 22.55591555 | 22.22243877 | 22.95300032
3.8053243 | 22.0265 | 23.005209 | 21.916054 | 0.21307243 | 0.7023922 | 0.38676435 | 3.8053243 | 22.0265 | 22.6184462 | 22.30281835 | 23.00521055
3.7999682 | 22.2181 | 23.06205 | 22.006786 | 0.2121517 | 0.67746663 | 0.37779653 | 3.7999682 | 22.2181 | 22.68425263 | 22.38458253 | 23.06204916
3.7946103 | 22.249 | 23.123117 | 22.097603 | 0.21200433 | 0.6554433 | 0.3700704 | 3.7946103 | 22.249 | 22.7530463 | 22.4676734 | 23.1231167
3.7892544 | 22.386 | 23.187992 | 22.188433 | 0.21135463 | 0.636059 | 0.36350137 | 3.7892544 | 22.386 | 22.824492 | 22.55193437 | 23.18799337
3.7838962 | 22.7221 | 23.256409 | 22.27934 | 0.20978564 | 0.6190604 | 0.3580082 | 3.7838962 | 22.7221 | 22.8984004 | 22.6373482 | 23.2564086
3.7785404 | 22.9409 | 23.328045 | 22.370256 | 0.20878282 | 0.6042564 | 0.35353076 | 3.7785404 | 22.9409 | 22.9745124 | 22.72378676 | 23.32804316
3.7731833 | 23.1245 | 23.40271 | 22.461231 | 0.20795235 | 0.5914643 | 0.35001278 | 3.7731833 | 23.1245 | 23.0526953 | 22.81124378 | 23.40270808
3.7678263 | 23.3513 | 23.480196 | 22.552246 | 0.20694001 | 0.58053887 | 0.3474115 | 3.7678263 | 23.3513 | 23.13278487 | 22.8996575 | 23.48019637
3.7624693 | 23.5705 | 23.560345 | 22.643297 | 0.20597552 | 0.5713546 | 0.34569192 | 3.7624693 | 23.5705 | 23.2146516 | 22.98898892 | 23.56034352
3.7571123 | 23.7642 | 23.643017 | 22.734385 | 0.20513436 | 0.56380576 | 0.34482694 | 3.7571123 | 23.7642 | 23.29819076 | 23.07921194 | 23.6430177
3.7517552 | 23.855 | 23.728106 | 22.825504 | 0.20474358 | 0.5578038 | 0.344797 | 3.7517552 | 23.855 | 23.3833078 | 23.170301 | 23.7281048
3.7463982 | 24.2779 | 23.815521 | 22.916656 | 0.20295252 | 0.55327594 | 0.34558952 | 3.7463982 | 24.2779 | 23.46993194 | 23.26224552 | 23.81552146
3.7410414 | 24.7033 | 23.9052 | 23.007837 | 0.20119748 | 0.5501635 | 0.34719864 | 3.7410414 | 24.7033 | 23.5580005 | 23.35503564 | 23.90519914
3.7356844 | 24.9686 | 23.997091 | 23.099047 | 0.20012572 | 0.54842067 | 0.34962493 | 3.7356844 | 24.9686 | 23.64746767 | 23.44867193 | 23.9970926
3.7303274 | 25.3902 | 24.09117 | 23.19028 | 0.19845724 | 0.5480135 | 0.35287547 | 3.7303274 | 25.3902 | 23.7382935 | 23.54315547 | 24.09116897
3.7249703 | 25.6667 | 24.187424 | 23.28154 | 0.19738539 | 0.5489193 | 0.35696384 | 3.7249703 | 25.6667 | 23.8304593 | 23.63850384 | 24.18742314
3.7196143 | 26.0717 | 24.28584 | 23.372805 | 0.19584627 | 0.5511256 | 0.3619091 | 3.7196143 | 26.0717 | 23.9239306 | 23.7347141 | 24.2858397
3.7142572 | 26.6991 | 24.386477 | 23.464106 | 0.19353151 | 0.55463153 | 0.3677401 | 3.7142572 | 26.6991 | 24.01873753 | 23.8318461 | 24.38647763
3.7089002 | 27.3458 | 24.489359 | 23.555424 | 0.1912294 | 0.55944544 | 0.37449017 | 3.7089002 | 27.3458 | 24.11486944 | 23.92991417 | 24.48935961