## 841_2gamma
2theta | Intensity exprimental | Intensity calculated | background calculated | weight | austenite high carbon | austenite low carbon | austenite high carbon | austenite low carbon | sum
4.095281 | 20.5512 | 16.539001 | 10.985002 | 0.22058776 | 0.1468742 | 5.407126 | 11.1318762 | 16.392128 | 16.5390022
4.089923 | 20.9816 | 17.416712 | 11.25787 | 0.21831356 | 0.1585153 | 6.000326 | 11.4163853 | 17.258196 | 17.4167113
4.084567 | 21.3726 | 18.397282 | 11.5301695 | 0.21630737 | 0.17158543 | 6.695527 | 11.70175493 | 18.2256965 | 18.39728193
4.07921 | 21.7741 | 19.50613 | 11.802054 | 0.2143038 | 0.18633573 | 7.51774 | 11.98838973 | 19.319794 | 19.50612973
4.073853 | 22.403 | 20.77584 | 12.073475 | 0.21127442 | 0.20306213 | 8.499305 | 12.27653713 | 20.57278 | 20.77584213
4.068496 | 22.9256 | 22.250164 | 12.34443 | 0.20885248 | 0.22213183 | 9.683603 | 12.56656183 | 22.028033 | 22.25016483
4.063139 | 23.7654 | 23.988558 | 12.61492 | 0.20512918 | 0.24400075 | 11.129638 | 12.85892075 | 23.744558 | 23.98855875
4.057782 | 24.8806 | 26.073698 | 12.884945 | 0.20047931 | 0.26924047 | 12.919512 | 13.15418547 | 25.804457 | 26.07369747
4.052425 | 26.0819 | 28.625404 | 13.154507 | 0.19580798 | 0.298575 | 15.172323 | 13.453082 | 28.32683 | 28.625405
4.047068 | 27.6458 | 31.83404 | 13.423604 | 0.190189 | 0.3329317 | 18.077503 | 13.7565357 | 31.501107 | 31.8340387
4.041711 | 30.2336 | 36.058575 | 13.692238 | 0.1818675 | 0.37351298 | 21.992823 | 14.06575098 | 35.685061 | 36.05857398
4.036354 | 35.0289 | 42.11418 | 13.960408 | 0.16896111 | 0.42189938 | 27.731874 | 14.38230738 | 41.692282 | 42.11418138
4.030997 | 44.1838 | 51.98283 | 14.228115 | 0.15044178 | 0.4801991 | 37.274517 | 14.7083141 | 51.502632 | 51.9828311
4.02564 | 62.0896 | 70.10796 | 14.495359 | 0.12690845 | 0.55127263 | 55.06133 | 15.04663163 | 69.556689 | 70.10796163
4.020283 | 98.1714 | 104.72041 | 14.762141 | 0.10092703 | 0.6390861 | 89.31918 | 15.4012271 | 104.081321 | 104.7204071
4.014927 | 167.596 | 167.18185 | 15.028411 | 0.07724461 | 0.7493237 | 151.40411 | 15.7777347 | 166.432521 | 167.1818447
4.009569 | 278.644 | 266.80087 | 15.294318 | 0.059906665 | 0.89096826 | 250.6156 | 16.18528626 | 265.909918 | 266.8009
4.004213 | 422.309 | 400.5252 | 15.559665 | 0.048661426 | 1.0802655 | 383.88528 | 16.6399305 | 399.444945 | 400.5252105
3.998856 | 552.97 | 541.0807 | 15.824598 | 0.042525478 | 1.3537358 | 523.90234 | 17.1783338 | 539.726938 | 541.0806738
3.993499 | 618.455 | 628.75 | 16.089071 | 0.0402111 | 1.8002578 | 610.86066 | 17.8893288 | 626.949731 | 628.7499888
3.988142 | 590.574 | 605.0153 | 16.353085 | 0.041149337 | 2.6237633 | 586.03845 | 18.9768483 | 602.391535 | 605.0152983
3.982785 | 487.261 | 489.00168 | 16.616634 | 0.045302186 | 4.2157054 | 468.16934 | 20.8323394 | 484.785974 | 489.0016794
3.977428 | 354.034 | 349.5779 | 16.879726 | 0.053146847 | 7.1455545 | 325.55264 | 24.0252805 | 342.432366 | 349.5779205
3.972071 | 239.014 | 233.82066 | 17.142357 | 0.06468273 | 11.929096 | 204.7492 | 29.071453 | 221.891557 | 233.820653
3.966714 | 162.215 | 157.48257 | 17.404528 | 0.078515336 | 18.534435 | 121.54361 | 35.938963 | 138.948138 | 157.482573
3.961357 | 118.01 | 115.849014 | 17.66624 | 0.09205356 | 25.762558 | 72.42022 | 43.428798 | 90.08646 | 115.849018
3.956 | 93.4239 | 94.93338 | 17.927492 | 0.10345965 | 30.754494 | 46.251392 | 48.681986 | 64.178884 | 94.933378
3.950643 | 77.4598 | 81.0986 | 18.188286 | 0.11362184 | 30.265291 | 32.645023 | 48.453577 | 50.833309 | 81.0986
3.945286 | 66.3186 | 68.15905 | 18.44862 | 0.12279546 | 24.667927 | 25.042501 | 43.116547 | 43.491121 | 68.159048
3.939929 | 57.2977 | 56.311348 | 18.708496 | 0.1321087 | 17.392534 | 20.21032 | 36.10103 | 38.918816 | 56.31135
3.934572 | 49.4031 | 46.7789 | 18.967915 | 0.14227313 | 11.034583 | 16.776403 | 30.002498 | 35.744318 | 46.778901
3.929215 | 42.7389 | 39.964046 | 19.226873 | 0.15296368 | 6.5651984 | 14.171974 | 25.7920714 | 33.398847 | 39.9640454
3.923859 | 37.079 | 35.50383 | 19.485329 | 0.16422376 | 3.88922 | 12.129282 | 23.374549 | 31.614611 | 35.503831
3.918502 | 33.085 | 32.691387 | 19.743372 | 0.1738539 | 2.4541783 | 10.4938345 | 22.1975503 | 30.2372065 | 32.6913848
3.913145 | 30.504 | 30.876947 | 20.000961 | 0.18105961 | 1.7112664 | 9.164721 | 21.7122274 | 29.165682 | 30.8769484
3.907788 | 29.0836 | 29.630657 | 20.258091 | 0.18542826 | 1.3019708 | 8.070595 | 21.5600618 | 28.328686 | 29.6306568
3.902431 | 28.6637 | 28.720287 | 20.514767 | 0.18678151 | 1.045881 | 7.15964 | 21.560648 | 27.674407 | 28.720288
3.897074 | 28.4803 | 28.03025 | 20.770985 | 0.18738194 | 0.86580473 | 6.393461 | 21.63678973 | 27.164446 | 28.03025073
3.891717 | 28.6474 | 27.499886 | 21.026747 | 0.18683463 | 0.7299894 | 5.743149 | 21.7567364 | 26.769896 | 27.4998854
3.88636 | 28.817 | 27.092455 | 21.282053 | 0.18628402 | 0.62378585 | 5.186616 | 21.90583885 | 26.468669 | 27.09245485
3.881003 | 28.5252 | 26.782633 | 21.536905 | 0.1872344 | 0.53896207 | 4.7067657 | 22.07586707 | 26.2436707 | 26.78263277
3.875647 | 27.8946 | 26.551695 | 21.791254 | 0.18933894 | 0.47016406 | 4.2902784 | 22.26141806 | 26.0815324 | 26.55169646
3.87029 | 26.8248 | 26.385197 | 22.045195 | 0.19307753 | 0.41360837 | 3.9263947 | 22.45880337 | 25.9715897 | 26.38519807
3.864933 | 25.598 | 26.27198 | 22.298681 | 0.19765007 | 0.3665876 | 3.6067128 | 22.6652686 | 25.9053938 | 26.2719814
3.859576 | 24.4337 | 26.203186 | 22.551712 | 0.20230442 | 0.32709 | 3.3243825 | 22.878802 | 25.8760945 | 26.2031845

## 1141_2gamma
2theta | Intensity exprimental | Intensity calculated | background calculated | weight | austenite high carbon | austenite low carbon | austenite high carbon | austenite low carbon | sum
4.095281 | 18.6201 | 17.510557 | 15.338683 | 0.23174426 | 0.42644107 | 1.745433 | 15.76512407 | 17.084116 | 17.51055707
4.089923 | 18.909 | 17.938654 | 15.54325 | 0.2299671 | 0.46091512 | 1.9344882 | 16.00416512 | 17.4777382 | 17.93865332
4.084567 | 19.2387 | 18.40231 | 15.747122 | 0.22798808 | 0.49968556 | 2.155502 | 16.24680756 | 17.902624 | 18.40230956
4.07921 | 19.5058 | 18.910078 | 15.950416 | 0.22642174 | 0.5435141 | 2.416149 | 16.4939301 | 18.366565 | 18.9100791
4.073853 | 19.7558 | 19.4727 | 16.153091 | 0.22498454 | 0.59329957 | 2.7263083 | 16.74639057 | 18.8793993 | 19.47269887
4.068496 | 19.9881 | 20.10462 | 16.355152 | 0.22367334 | 0.6501574 | 3.099309 | 17.0053094 | 19.454461 | 20.1046184
4.063139 | 20.4998 | 20.826054 | 16.556599 | 0.22086413 | 0.71547395 | 3.5539813 | 17.27207295 | 20.1105803 | 20.82605425
4.057782 | 21.0674 | 21.668312 | 16.757431 | 0.21786854 | 0.79099363 | 4.119887 | 17.54842463 | 20.877318 | 21.66831163
4.052425 | 21.7431 | 22.688568 | 16.95765 | 0.21445653 | 0.8789543 | 4.851965 | 17.8366043 | 21.809615 | 22.6885693
4.047068 | 22.9949 | 24.009783 | 17.157255 | 0.20853753 | 0.98233616 | 5.8701916 | 18.13959116 | 23.0274466 | 24.00978276
4.041711 | 24.953 | 25.915266 | 17.356249 | 0.20018826 | 1.1054002 | 7.453617 | 18.4616492 | 24.809866 | 25.9152662
4.036354 | 28.0677 | 29.032143 | 17.554632 | 0.18875419 | 1.2549721 | 10.222539 | 18.8096041 | 27.777171 | 29.0321431
4.030997 | 33.5002 | 34.596043 | 17.752403 | 0.17277317 | 1.4435067 | 15.400133 | 19.1959097 | 33.152536 | 34.5960427
4.02564 | 43.014 | 44.659252 | 17.949566 | 0.15247375 | 1.695934 | 25.01375 | 19.6455 | 42.963316 | 44.65925
4.020283 | 59.8405 | 61.919094 | 18.14612 | 0.12927139 | 2.0633492 | 41.709625 | 20.2094692 | 59.855745 | 61.9190942
4.014927 | 88.0489 | 88.79239 | 18.34203 | 0.10657075 | 2.6464787 | 67.80388 | 20.9885087 | 86.14591 | 88.7923887
4.009569 | 127.645 | 125.75698 | 18.537403 | 0.08851118 | 3.6295872 | 103.58999 | 22.1669902 | 122.127393 | 125.7569802
4.004213 | 174.051 | 169.42589 | 18.7321 | 0.0757987 | 5.311958 | 145.38184 | 24.044058 | 164.11394 | 169.425898
3.998856 | 214.945 | 211.44423 | 18.926224 | 0.06820816 | 8.119869 | 184.39813 | 27.046093 | 203.324354 | 211.444223
3.993499 | 238.13 | 239.09569 | 19.119745 | 0.06480268 | 12.553269 | 207.42267 | 31.673014 | 226.542415 | 239.095684
3.988142 | 237.402 | 241.9232 | 19.31266 | 0.06490196 | 19.045902 | 203.56464 | 38.358562 | 222.8773 | 241.923202
3.982785 | 218.364 | 222.08769 | 19.504972 | 0.067672074 | 27.739737 | 174.84299 | 47.244709 | 194.347962 | 222.087699
3.977428 | 191.001 | 191.83902 | 19.696682 | 0.072357275 | 38.235367 | 133.90697 | 57.932049 | 153.603652 | 191.839019
3.972071 | 164.492 | 162.38469 | 19.887789 | 0.07797001 | 49.406086 | 93.09082 | 69.293875 | 112.978609 | 162.384695
3.966714 | 142.479 | 139.1827 | 20.078295 | 0.08377696 | 59.3452 | 59.7592 | 79.423495 | 79.837495 | 139.182695
3.961357 | 124.415 | 122.21912 | 20.268198 | 0.089652754 | 65.6025 | 36.348415 | 85.870698 | 56.616613 | 122.219113
3.956 | 108.522 | 108.42673 | 20.457504 | 0.09599334 | 66.1351 | 21.83412 | 86.592604 | 42.291624 | 108.426724
3.950643 | 93.5341 | 95.056915 | 20.64621 | 0.10339869 | 60.747036 | 13.6636715 | 81.393246 | 34.3098815 | 95.0569175
3.945286 | 79.9678 | 81.39421 | 20.834316 | 0.111825906 | 51.258186 | 9.301707 | 72.092502 | 30.136023 | 81.394209
3.939929 | 67.7071 | 68.1077 | 21.021826 | 0.12152983 | 40.14243 | 6.9434447 | 61.164256 | 27.9652707 | 68.1077007
3.934572 | 56.823 | 56.193577 | 21.208738 | 0.13265936 | 29.429502 | 5.555334 | 50.63824 | 26.764072 | 56.193574
3.929215 | 47.5696 | 46.408474 | 21.395054 | 0.14498906 | 20.380604 | 4.632816 | 41.775658 | 26.02787 | 46.408474
3.923859 | 39.8601 | 39.044918 | 21.58074 | 0.15839112 | 13.510437 | 3.953739 | 35.091177 | 25.534479 | 39.044916
3.918502 | 34.3682 | 33.937794 | 21.765867 | 0.17057745 | 8.750135 | 3.4217908 | 30.516002 | 25.1876578 | 33.9377928
3.913145 | 30.5692 | 30.641602 | 21.9504 | 0.18086644 | 5.69972 | 2.9914818 | 27.65012 | 24.9418818 | 30.6416018
3.907788 | 28.2782 | 28.629032 | 22.134338 | 0.18805034 | 3.857677 | 2.6370165 | 25.992015 | 24.7713545 | 28.6290315
3.902431 | 27.434 | 27.438866 | 22.317684 | 0.19092177 | 2.7798116 | 2.3413694 | 25.0974956 | 24.6590534 | 27.438865
3.897074 | 27.1341 | 26.73674 | 22.50044 | 0.19197394 | 2.144025 | 2.092276 | 24.644465 | 24.592716 | 26.736741
3.891717 | 27.2674 | 26.3118 | 22.682604 | 0.19150412 | 1.7486588 | 1.8805366 | 24.4312628 | 24.5631406 | 26.3117994
3.88636 | 27.4931 | 26.044477 | 22.864178 | 0.19071645 | 1.4811945 | 1.6991048 | 24.3453725 | 24.5632828 | 26.0444773
3.881003 | 27.3436 | 25.871666 | 23.045162 | 0.1912371 | 1.2839963 | 1.5425081 | 24.3291583 | 24.5876701 | 25.8716664
3.875647 | 26.7159 | 25.76089 | 23.225523 | 0.19347066 | 1.1288958 | 1.4064701 | 24.3544188 | 24.6319931 | 25.7608889
3.87029 | 25.7527 | 25.694735 | 23.40533 | 0.19705552 | 1.0018775 | 1.2875252 | 24.4072075 | 24.6928552 | 25.6947327
3.864933 | 24.4946 | 25.662989 | 23.58455 | 0.20205277 | 0.8954747 | 1.1829627 | 24.4800247 | 24.7675127 | 25.6629874
3.859576 | 23.3586 | 25.658861 | 23.763186 | 0.20690767 | 0.8051096 | 1.090567 | 24.5682956 | 24.853753 | 25.6588626

## 1041_2gamma
2theta | Intensity exprimental | Intensity calculated | background calculated | weight | austenite high carbon | austenite low carbon | austenite high carbon+background | austenite low carbon+background
4.099919 | 18.8123 | 17.093315 | 14.369474 | 0.2305574 | 0.60505444 | 2.1187854 | 14.97452844 | 16.4882594
4.094563 | 19.2391 | 17.571842 | 14.576347 | 0.22798571 | 0.65437406 | 2.3411212 | 15.23072106 | 16.9174682
4.0892053 | 19.5214 | 18.092897 | 14.782864 | 0.22633125 | 0.7099098 | 2.6001236 | 15.4927738 | 17.3829876
4.083849 | 19.8194 | 18.665552 | 14.988868 | 0.22462328 | 0.77269804 | 2.903986 | 15.76156604 | 17.892854
4.078492 | 20.029 | 19.302368 | 15.194477 | 0.22344486 | 0.8441206 | 3.263771 | 16.0385976 | 18.458248
4.073135 | 20.3359 | 20.019375 | 15.399653 | 0.22175239 | 0.92592126 | 3.6938007 | 16.32557426 | 19.0934537
4.067778 | 20.661 | 20.838263 | 15.604396 | 0.22000083 | 1.020539 | 4.2133284 | 16.624935 | 19.8177244
4.062421 | 21.1467 | 21.789127 | 15.808705 | 0.21745966 | 1.1316897 | 4.848733 | 16.9403947 | 20.657438
4.057064 | 21.9671 | 22.915918 | 16.012583 | 0.21336031 | 1.2656115 | 5.6377254 | 17.2781945 | 21.6503084
4.0517073 | 22.952 | 24.289051 | 16.216026 | 0.20873234 | 1.4335668 | 6.639457 | 17.6495928 | 22.855483
4.04635 | 24.1382 | 26.038792 | 16.419037 | 0.20353897 | 1.656506 | 7.963248 | 18.075543 | 24.382285
4.040993 | 26.1533 | 28.443985 | 16.621616 | 0.19554052 | 1.973007 | 9.849362 | 18.594623 | 26.470978
4.035636 | 29.613 | 32.139465 | 16.823763 | 0.18376331 | 2.4513247 | 12.864378 | 19.2750877 | 29.688141
4.030279 | 36.0008 | 38.4978 | 17.025478 | 0.16666481 | 3.20513 | 18.267189 | 20.230608 | 35.292667
4.024922 | 47.8321 | 50.091248 | 17.226763 | 0.14459068 | 4.409813 | 28.454674 | 21.636576 | 45.681437
4.019565 | 69.1456 | 70.784096 | 17.427614 | 0.12025904 | 6.3122168 | 47.044262 | 23.7398308 | 64.471876
4.0142093 | 105.076 | 104.68488 | 17.627996 | 0.097554706 | 9.222051 | 77.83484 | 26.850047 | 95.462836
4.008851 | 156.58 | 153.58841 | 17.828024 | 0.07991565 | 13.477325 | 122.283066 | 31.305349 | 140.11109
4.003495 | 217.984 | 213.3659 | 18.027546 | 0.06773103 | 19.3614 | 175.97696 | 37.388946 | 194.004506
3.998138 | 271.596 | 270.7652 | 18.226673 | 0.060678985 | 27.00704 | 225.5315 | 45.233713 | 243.758173
3.9927812 | 300.054 | 303.54785 | 18.425371 | 0.057729833 | 36.268734 | 248.85376 | 54.694105 | 267.279131
3.9874241 | 294.642 | 296.46228 | 18.623638 | 0.05825761 | 46.631752 | 231.2069 | 65.25539 | 249.830538
3.982067 | 262.066 | 260.0186 | 18.821476 | 0.061772425 | 57.16703 | 184.03009 | 75.988506 | 202.851566
3.97671 | 217.882 | 215.42128 | 19.018883 | 0.067746885 | 66.55861 | 129.84378 | 85.577493 | 148.862663
3.971353 | 177.113 | 176.04137 | 19.21586 | 0.07514062 | 73.252464 | 83.573044 | 92.468324 | 102.788904
3.965996 | 146.062 | 146.00984 | 19.412409 | 0.08274302 | 75.848045 | 50.749382 | 95.260454 | 70.161791
3.960639 | 123.319 | 123.90156 | 19.608528 | 0.090050265 | 73.71908 | 30.573948 | 93.327608 | 50.182476
3.955282 | 105.727 | 106.58331 | 19.80422 | 0.097253904 | 67.38302 | 19.396076 | 87.18724 | 39.200296
3.949925 | 90.8542 | 91.66031 | 19.999481 | 0.104912564 | 58.19163 | 13.4692 | 78.191111 | 33.468681
3.9445682 | 77.9639 | 78.10404 | 20.194313 | 0.113253914 | 47.706367 | 10.203359 | 67.90068 | 30.397672
3.9392111 | 66.3782 | 65.86346 | 20.38872 | 0.12274032 | 37.27688 | 8.197857 | 57.6656 | 28.586577
3.933854 | 55.931 | 55.267654 | 20.582695 | 0.13371302 | 27.873913 | 6.811047 | 48.456608 | 27.393742
3.928497 | 47.0279 | 46.599796 | 20.776243 | 0.14582172 | 20.053064 | 5.7704873 | 40.829307 | 26.5467303
3.923141 | 39.6734 | 39.91755 | 20.969328 | 0.15876336 | 13.993556 | 4.954665 | 34.962884 | 25.923993
3.917784 | 34.5104 | 35.046967 | 21.162022 | 0.17022565 | 9.585671 | 4.2992735 | 30.747693 | 25.4612955
3.912427 | 31.0904 | 31.673424 | 21.354288 | 0.179344 | 6.5546584 | 3.7644768 | 27.9089464 | 25.1187648
3.9070702 | 29.013 | 29.434122 | 21.546127 | 0.18565373 | 4.5654335 | 3.3225615 | 26.1115605 | 24.8686885
3.9017131 | 28.028 | 27.99366 | 21.737541 | 0.18888782 | 3.3027294 | 2.9533894 | 25.0402704 | 24.6909304
3.896356 | 27.5871 | 27.08302 | 21.928526 | 0.19039124 | 2.5125253 | 2.6419678 | 24.4410513 | 24.5704938
3.890999 | 27.7539 | 26.508497 | 22.119085 | 0.18981826 | 2.0124655 | 2.3769464 | 24.1315505 | 24.4960314
3.885642 | 28.0127 | 26.142181 | 22.30922 | 0.1889394 | 1.6833514 | 2.1496117 | 23.9925714 | 24.4588317
3.880285 | 27.8129 | 25.90522 | 22.498926 | 0.18961683 | 1.4531038 | 1.9531893 | 23.9520298 | 24.4521153
3.874929 | 27.1202 | 25.75135 | 22.688173 | 0.19202313 | 1.2807958 | 1.7823819 | 23.9689688 | 24.4705549
3.8695722 | 26.0334 | 25.653982 | 22.87703 | 0.1959903 | 1.14406 | 1.6328925 | 24.02109 | 24.5099225
3.8642151 | 24.8465 | 25.597767 | 23.06546 | 0.20061684 | 1.0309488 | 1.5013579 | 24.0964088 | 24.5668179
3.858858 | 23.7153 | 25.573349 | 23.253466 | 0.20534573 | 0.93485725 | 1.3850269 | 24.18832325 | 24.6384929

## 775_1gamma
2theta | Intensity exprimental | Intensity calculated | background calculated | weight | austenite
4.095281 | 21.8337 | 19.12403 | 14.355903 | 0.21401112 | 4.768126
4.089923 | 22.3393 | 20.000544 | 14.709378 | 0.21157542 | 5.2911644
4.084567 | 22.7783 | 20.967928 | 15.063762 | 0.20952669 | 5.904166
4.07921 | 23.3568 | 22.048458 | 15.419248 | 0.20691565 | 6.629211
4.073853 | 24.1892 | 23.27062 | 15.775766 | 0.20332429 | 7.494855
4.068496 | 24.8539 | 24.67274 | 16.133314 | 0.20058697 | 8.539427
4.063139 | 25.667 | 26.306967 | 16.49189 | 0.19738422 | 9.815078
4.057782 | 26.7675 | 28.24597 | 16.851486 | 0.19328408 | 11.394484
4.052425 | 28.1474 | 30.595888 | 17.212105 | 0.18848677 | 13.383784
4.047068 | 30.0277 | 33.531013 | 17.573738 | 0.18248996 | 15.957276
4.041711 | 32.9841 | 37.411156 | 17.936384 | 0.1741196 | 19.474771
4.036354 | 38.0735 | 43.17144 | 18.300041 | 0.16206476 | 24.871399
4.030997 | 47.8573 | 53.39229 | 18.664703 | 0.1445526 | 34.727585
4.02564 | 67.9867 | 74.453156 | 19.030369 | 0.12127967 | 55.422783
4.020283 | 111.425 | 119.05994 | 19.397036 | 0.09473461 | 99.6629
4.014927 | 201.632 | 205.65965 | 19.76463 | 0.07042393 | 185.89502
4.009569 | 354.96 | 349.6092 | 20.133352 | 0.053077478 | 329.47583
4.004213 | 564.059 | 545.0484 | 20.502928 | 0.042105395 | 524.5455
3.998856 | 762.865 | 747.7985 | 20.87356 | 0.036205634 | 726.925
3.993499 | 870.448 | 872.6683 | 21.245174 | 0.03389445 | 851.4231
3.988142 | 831.961 | 842.0219 | 21.61777 | 0.034669574 | 820.4041
3.982785 | 669.478 | 677.3524 | 21.991339 | 0.03864843 | 655.3611
3.977428 | 459.632 | 470.02954 | 22.365883 | 0.0466439 | 447.66367
3.972071 | 282.405 | 291.67786 | 22.741398 | 0.059506416 | 268.93646
3.966714 | 172.294 | 170.75533 | 23.117878 | 0.076184206 | 147.63745
3.961357 | 114.11 | 102.81552 | 23.495321 | 0.09361343 | 79.3202
3.956 | 85.8011 | 69.66723 | 23.873726 | 0.10795769 | 45.793507
3.950643 | 69.7303 | 54.495457 | 24.253086 | 0.11975378 | 30.24237
3.945286 | 59.1359 | 47.16505 | 24.6334 | 0.13003923 | 22.531652
3.939929 | 51.2924 | 43.02903 | 25.014664 | 0.1396283 | 18.014366
3.934572 | 44.8133 | 40.310287 | 25.396873 | 0.1493814 | 14.913416
3.929215 | 39.3701 | 38.365505 | 25.780025 | 0.15937373 | 12.585479
3.923859 | 34.9064 | 36.928814 | 26.164047 | 0.16925733 | 10.764767
3.918502 | 31.8805 | 35.85782 | 26.549078 | 0.17710769 | 9.30874
3.913145 | 29.9169 | 35.06143 | 26.935041 | 0.18282758 | 8.12639
3.907788 | 28.8637 | 34.475662 | 27.321934 | 0.18613327 | 7.153727