## lattice parameter
Element | Mol. Weight | Ener W% | Moles | Calulates Mole% |  | Enter Mole% | Weight (gr) | Calculates W%
C | 12.011 | 0 | 0 | 0 |  | 0.7253707 | 8.712428 | 0.16
Si | 28.0855 | 0.97 | 0.03453739 | 1.907567 |  | 1.415337 | 39.75045 | 0.73
Mn | 54.938 | 1.53 | 0.02784958 | 1.538186 |  | 0.3667314 | 20.14749 | 0.37
Cr | 51.996 | 1.54 | 0.02961766 | 1.635841 |  | 13.50949 | 702.4395 | 12.9
Ni | 58.69 | 0.18 | 0.003066962 | 0.1693942 |  | 0.04639008 | 2.722634 | 0.05
Mo | 95.94 | 0.14 | 0.001459245 | 0.08059694 |  | 0.0340542 | 3.26716 | 0.06
W | 183.85 | 0 | 0 | 0 |  | 0.0008885397 | 0.163358 | 0.003
Co | 58.9332 | 0 | 0 | 0 |  | 0.005543837 | 0.326716 | 0.006
V | 50.9414 | 0 | 0 | 0 |  | 0.03955032 | 2.014749 | 0.037
Nb | 92.91 | 0 | 0 | 0 |  | 0.006446878 | 0.5989794 | 0.011
Cu | 63.546 | 0.17 | 0.002675227 | 0.147758 |  | 0.03427607 | 2.178107 | 0.04
Al | 26.98154 | 0.0042 | 0.000155662 | 0.008597512 |  | 0.01816331 | 0.490074 | 0.009
Ti | 47.88 | 0 | 0 | 0 |  | 0.02274548 | 1.089053 | 0.02
O | 15.999 | 0 | 0 | 0 |  | 0.1429472 | 2.287012 | 0.042
N | 14.0067 | 0 | 0 | 0 |  | 0.1127409 | 1.579127 | 0.029
B | 10.81 | 0 | 0 | 0 |  | 0 | 0 | 0
P | 30.9738 | 0 | 0 | 0 |  | 0.01582221 | 0.490074 | 0.009
S | 32.06 | 0.14 | 0.004366812 | 0.2411875 |  | 0.01528615 | 0.490074 | 0.009
Fe (Balance) | 55.85 | 95.3258 | 1.706818 | 94.27087 |  | 83.37547 | 4656.52 | 85.515
http://www.lenntech.com/periodic-chart.htm
Lattice Parameter of Fe at RT (nm): |  |  |  |  | 0.28664
Calculates lattice parameter of martensite(nm): |  |  |  |  | 0.2867937
Calculates lattice parameter of austenite(nm): |  |  |  |  | 0.358105402
Enter volume fraction of martensite (e.g. 0.01): |  |  |  |  | 0.01
Calculates offset for determination of Ms: |  |  |  |  | 9.106193e-05 |  |  | 0.0001172657

## measured a_ferrite
ferrite thermal expansion coefficient |  |  |  | ferrite lattice parameter without carbon at Room Temperature / Å
1.54e-05 |  |  |  | 2.867937
T/ ⁰C | time -iso /s | a_Ferrite/ Å | a_ferrite Room Temperature / Å | Carbon in Ferrite / wt%
400 | 9.921 | 2.8835266 | 2.866874
400 | 14.928 | 2.8841934 | 2.867537
400 | 19.92 | 2.8845723 | 2.867914
400 | 21.122 | 2.8846655 | 2.868007
400 | 22.307 | 2.884756 | 2.868097
400 | 24.928 | 2.8849232 | 2.868263
400 | 27.315 | 2.885052 | 2.868391
400 | 29.92 | 2.8850772 | 2.868416
400 | 32.322 | 2.8851614 | 2.8685
400 | 33.524 | 2.8851962 | 2.868534
400 | 34.928 | 2.8852267 | 2.868565
400 | 37.517 | 2.885224 | 2.868562
400 | 39.92 | 2.8852394 | 2.868577
400 | 42.322 | 2.8852537 | 2.868591
400 | 43.929 | 2.8852618 | 2.868599
400 | 44.927 | 2.8852947 | 2.868632
400 | 47.517 | 2.885164 | 2.868502
400 | 49.919 | 2.8852923 | 2.86863
400 | 51.526 | 2.8852823 | 2.86862
400 | 53.117 | 2.8852863 | 2.868624
400 | 56.721 | 2.885282 | 2.868619
400 | 59.919 | 2.8852787 | 2.868616
400 | 64.926 | 2.8852737 | 2.868611
400 | 69.918 | 2.8852794 | 2.868617
400 | 74.91 | 2.8852708 | 2.868608
400 | 79.918 | 2.885254 | 2.868592
400 | 84.91 | 2.8852582 | 2.868596
400 | 89.918 | 2.885248 | 2.868586
400 | 94.925 | 2.8852508 | 2.868588
400 | 99.917 | 2.8852375 | 2.868575
400 | 104.925 | 2.8852298 | 2.868568
400 | 109.932 | 2.8852265 | 2.868564
400 | 119.932 | 2.8852272 | 2.868565
400 | 129.932 | 2.8852282 | 2.868566
400 | 149.946 | 2.8852122 | 2.86855
400 | 159.946 | 2.8851988 | 2.868537
400 | 169.93 | 2.8851998 | 2.868538
400 | 189.929 | 2.8852084 | 2.868546
400 | 209.928 | 2.8851836 | 2.868522
400 | 229.943 | 2.8851953 | 2.868533
400 | 249.942 | 2.8851988 | 2.868537
400 | 269.957 | 2.8851838 | 2.868522
400 | 289.956 | 2.885191 | 2.868529

## single austenite
Calculation
a_γ at RT without Carbon / Å
3.58105402
austenite thermal expansion coefficient
2.272e-05
T/C |  | a_γ at T
400 |  | 3.611565
Measurement
Isothermal time /s | Measured a_γ / Å | Error in a_γ / Å | Carbon /wt% | Measured a_γ extrapolated to RT / Å | Carbon /wt% | time/s | average carbon /wt% | Error in Carbon /wt%
9.921 | 3.6169 | 5.49326e-05 | 0.1616788 | 3.586084012 | 0.152424 | 9.921 | 0.1570514 | 0.001664624
14.928 | 3.61685 | 4.85577e-05 | 0.1601636 | 3.586034438 | 0.1509218 | 14.928 | 0.1555427 | 0.001471445
19.92 | 3.6169 | 4.50923e-05 | 0.1616788 | 3.586084012 | 0.152424 | 19.92 | 0.1570514 | 0.001366433
21.122 | 3.61691 | 4.44304e-05 | 0.1619818 | 3.586094 | 0.1527244 | 21.122 | 0.1573531 | 0.001346376
22.307 | 3.61693 | 4.42206e-05 | 0.1625879 | 3.586114 | 0.1533253 | 22.307 | 0.1579566 | 0.001340018
24.928 | 3.61697 | 4.4721e-05 | 0.1638 | 3.586153 | 0.1545271 | 24.928 | 0.1591636 | 0.001355182
27.315 | 3.61701 | 4.51932e-05 | 0.1650121 | 3.586193 | 0.1557289 | 27.315 | 0.1603705 | 0.001369491
29.92 | 3.61706 | 4.61226e-05 | 0.1665273 | 3.586243 | 0.1572312 | 29.92 | 0.1618792 | 0.001397655
32.322 | 3.61709 | 4.72639e-05 | 0.1674364 | 3.586272 | 0.1581325 | 32.322 | 0.1627844 | 0.001432239
33.524 | 3.6171 | 4.83069e-05 | 0.1677394 | 3.586282308 | 0.158433 | 33.524 | 0.1630862 | 0.001463845
34.928 | 3.61713 | 4.96263e-05 | 0.1686485 | 3.586312 | 0.1593343 | 34.928 | 0.1639914 | 0.001503827
37.517 | 3.61717 | 5.16558e-05 | 0.1698606 | 3.586352 | 0.1605361 | 37.517 | 0.1651984 | 0.001565327
39.92 | 3.61719 | 5.44316e-05 | 0.1704667 | 3.586372 | 0.161137 | 39.92 | 0.1658018 | 0.001649442
42.322 | 3.61723 | 5.73478e-05 | 0.1716788 | 3.586411 | 0.1623388 | 42.322 | 0.1670088 | 0.001737812
43.929 | 3.61726 | 5.96085e-05 | 0.1725879 | 3.586441 | 0.1632401 | 43.929 | 0.167914 | 0.001806318
44.927 | 3.61729 | 6.1625e-05 | 0.173497 | 3.586471 | 0.1641415 | 44.927 | 0.1688192 | 0.001867424
47.517 | 3.61739 | 7.65534e-05 | 0.1765273 | 3.58657 | 0.167146 | 47.517 | 0.1718366 | 0.0023198
49.919 | 3.61743 | 6.89481e-05 | 0.1777394 | 3.586609 | 0.1683478 | 49.919 | 0.1730436 | 0.002089336
51.526 | 3.61748 | 7.16617e-05 | 0.1792545 | 3.586659 | 0.16985 | 51.526 | 0.1745523 | 0.002171567
53.117 | 3.61753 | 7.46339e-05 | 0.1807697 | 3.586709 | 0.1713523 | 53.117 | 0.176061 | 0.002261633
56.721 | 3.61766 | 8.12986e-05 | 0.1847091 | 3.586838 | 0.1752581 | 56.721 | 0.1799836 | 0.002463594
59.919 | 3.6178 | 8.7858e-05 | 0.1889515 | 3.586976344 | 0.1794644 | 59.919 | 0.1842079356 | 0.002662364
64.926 | 3.61803 | 9.86187e-05 | 0.1959212 | 3.587204 | 0.1863747 | 64.926 | 0.1911479 | 0.002988445
69.918 | 3.61831 | 0.000110033 | 0.2044061 | 3.587482 | 0.1947872 | 69.918 | 0.1995966 | 0.003334333
74.91 | 3.61864 | 0.00012151 | 0.2144061 | 3.587809 | 0.204702 | 74.91 | 0.209554 | 0.003682121
79.918 | 3.61905 | 0.000133941 | 0.2268303 | 3.588215694 | 0.2170204 | 79.918 | 0.2219254 | 0.004058818
84.91 | 3.61953 | 0.000146257 | 0.2413757 | 3.588692 | 0.231442 | 84.91 | 0.2364089 | 0.00443203
89.918 | 3.62008 | 0.000159013 | 0.2580424 | 3.589237 | 0.2479666 | 89.918 | 0.2530045 | 0.004818576
94.925 | 3.62072 | 0.00017183 | 0.2774364 | 3.589871 | 0.2671953 | 94.925 | 0.2723158 | 0.00520697
99.917 | 3.62145 | 0.000184523 | 0.2995576 | 3.590595246 | 0.2891281 | 99.917 | 0.2943428 | 0.005591606
104.925 | 3.62214 | 0.000193867 | 0.3204667 | 3.591279 | 0.309859 | 104.925 | 0.3151628 | 0.005874758
109.932 | 3.62296 | 0.000204656 | 0.3453151 | 3.592092 | 0.3344958 | 109.932 | 0.3399055 | 0.006201697
119.932 | 3.62435 | 0.000217118 | 0.3874364 | 3.593470538 | 0.3762581 | 119.932 | 0.3818472 | 0.006579333
129.932 | 3.62561 | 0.000224153 | 0.4256182 | 3.59472 | 0.4141146 | 129.932 | 0.4198664 | 0.006792515
149.946 | 3.62743 | 0.000229899 | 0.4807697 | 3.596524 | 0.4687963 | 149.946 | 0.474783 | 0.006966636
159.946 | 3.62814 | 0.000231462 | 0.5022848 | 3.597228 | 0.4901281 | 159.946 | 0.4962065 | 0.007014
169.93 | 3.62874 | 0.000233533 | 0.5204667 | 3.597823 | 0.508155 | 169.93 | 0.5143108 | 0.007076758
189.929 | 3.62968 | 0.00023155 | 0.5489515 | 3.598755 | 0.5363972 | 189.929 | 0.5426743356 | 0.007016667
209.928 | 3.63026 | 0.000231915 | 0.5665273 | 3.59933 | 0.5538232 | 209.928 | 0.5601752 | 0.007027727
229.943 | 3.63074 | 0.000230989 | 0.5810727 | 3.599806 | 0.5682447 | 229.943 | 0.5746587 | 0.006999667
249.942 | 3.63107 | 0.00022886 | 0.5910727 | 3.600133 | 0.5781595 | 249.942 | 0.5846161 | 0.006935152
269.957 | 3.6313 | 0.000227012 | 0.5980424 | 3.600361324 | 0.5850698 | 269.957 | 0.5915561 | 0.006879152
289.956 | 3.63149 | 0.000225682 | 0.6038 | 3.60055 | 0.5907783 | 289.956 | 0.5972892 | 0.006838848