## carbon_from_0_bainite
Measurement
Isothermal time /s | Measured a_γ / Å | Error in a_γ / Å | Carbon /wt% | Error in Carbon /wt%
1.501 | 3.6159024 | 4.0855426e-05 | 0.22 | 0.001238043
6.509 | 3.615181 | 4.2576354e-05 | 0.1981394 | 0.001290193
8.911 | 3.6151237 | 4.1108524e-05 | 0.196403 | 0.001245713
11.516 | 3.6151955 | 4.1967516e-05 | 0.1985788 | 0.001271743
13.919 | 3.615255 | 4.032013e-05 | 0.2003818 | 0.001221822
16.524 | 3.615321 | 4.335648e-05 | 0.2023818 | 0.001313833
18.926 | 3.615359 | 4.3889584e-05 | 0.2035333 | 0.001329987
20.128 | 3.6153617 | 4.4550263e-05 | 0.2036152 | 0.001350008
21.516 | 3.6153734 | 4.539849e-05 | 0.2039697 | 0.001375712
22.717 | 3.6153965 | 4.6208374e-05 | 0.2046697 | 0.001400254
23.918 | 3.6154406 | 4.707545e-05 | 0.2060061 | 0.001426529
25.12 | 3.6154735 | 4.775333e-05 | 0.207003 | 0.001447071
26.524 | 3.6155167 | 4.907294e-05 | 0.2083121 | 0.001487059
27.725 | 3.6155443 | 5.012306e-05 | 0.2091485 | 0.001518881
29.129 | 3.6155787 | 5.1880434e-05 | 0.2101909 | 0.001572134
30.33 | 3.6156192 | 5.3164782e-05 | 0.2114182 | 0.001611054
31.531 | 3.615652 | 5.4586868e-05 | 0.2124121 | 0.001654148
32.732 | 3.6156847 | 5.6251723e-05 | 0.213403 | 0.001704598
33.934 | 3.6157284 | 5.7816607e-05 | 0.2147273 | 0.001752018
35.525 | 3.6157691 | 5.9991016e-05 | 0.2159606 | 0.00181791
36.539 | 3.6157863 | 6.154202e-05 | 0.2164818 | 0.00186491
37.927 | 3.615828 | 6.3618616e-05 | 0.2177455 | 0.001927837
39.128 | 3.6158748 | 6.539466e-05 | 0.2191636 | 0.001981656
41.546 | 3.6159837 | 6.942659e-05 | 0.2224636 | 0.002103836
42.732 | 3.6160312 | 7.136654e-05 | 0.223903 | 0.002162622
43.918 | 3.6160908 | 7.3655385e-05 | 0.2257091 | 0.002231981
46.538 | 3.6162312 | 7.877325e-05 | 0.2299636 | 0.002387068
49.128 | 3.6163833 | 8.35664e-05 | 0.2345727 | 0.002532315
51.53 | 3.6165493 | 8.804876e-05 | 0.239603 | 0.002668144
53.933 | 3.6167188 | 9.284871e-05 | 0.2447394 | 0.002813597
56.538 | 3.6169555 | 9.8577286e-05 | 0.2519121 | 0.00298719
59.128 | 3.6171904 | 0.00010385864 | 0.2590303 | 0.003147232
61.53 | 3.6174355 | 0.000109071225 | 0.2664576 | 0.003305189
66.538 | 3.6179953 | 0.00011923669 | 0.2834212 | 0.003613233
71.53 | 3.6186182 | 0.00012773412 | 0.302297 | 0.003870731
76.537 | 3.6192532 | 0.00013545157 | 0.3215394 | 0.004104593
81.529 | 3.6199095 | 0.0001412784 | 0.3414273 | 0.004281164
91.544 | 3.6210642 | 0.00014908209 | 0.3764182 | 0.004517639
101.528 | 3.6219487 | 0.00015265985 | 0.4032212 | 0.004626056
111.544 | 3.6226285 | 0.0001536257 | 0.4238212 | 0.004655324
121.543 | 3.62311 | 0.00015356642 | 0.4384121 | 0.004653528
141.542 | 3.6238136 | 0.0001532877 | 0.4597333 | 0.004645082
161.542 | 3.6242418 | 0.00015127077 | 0.4727091 | 0.004583963
181.541 | 3.6244893 | 0.00015024096 | 0.4802091 | 0.004552756
201.54 | 3.6247137 | 0.00014938964 | 0.4870091 | 0.004526959
221.539 | 3.6248279 | 0.00014786761 | 0.4904697 | 0.004480837
241.554 | 3.6249518 | 0.00014742992 | 0.4942242 | 0.004467573
261.569 | 3.6250181 | 0.0001467322 | 0.4962333 | 0.00444643
281.552 | 3.6250901 | 0.00014576744 | 0.4984152 | 0.004417195

## lattice parameter
Element | Mol. Weight | Ener W% | Moles | Calulates Mole% |  | Enter Mole% | Weight (gr) | Calculates W%
C | 12.011 | 0 | 0 | 0 |  | 0.7253707 | 8.712428 | 0.16
Si | 28.0855 | 0.97 | 0.03453739 | 1.907617 |  | 1.415337 | 39.75045 | 0.73
Mn | 54.938 | 1.37 | 0.0249372 | 1.377366 |  | 0.3667314 | 20.14749 | 0.37
Cr | 51.996 | 1.54 | 0.02961766 | 1.635884 |  | 13.50949 | 702.4395 | 12.9
Ni | 58.69 | 0.18 | 0.003066962 | 0.1693987 |  | 0.04639008 | 2.722634 | 0.05
Mo | 95.94 | 0.14 | 0.001459245 | 0.08059906 |  | 0.0340542 | 3.26716 | 0.06
W | 183.85 | 0 | 0 | 0 |  | 0.0008885397 | 0.163358 | 0.003
Co | 58.9332 | 0 | 0 | 0 |  | 0.005543837 | 0.326716 | 0.006
V | 50.9414 | 0 | 0 | 0 |  | 0.03955032 | 2.014749 | 0.037
Nb | 92.91 | 0 | 0 | 0 |  | 0.006446878 | 0.5989794 | 0.011
Cu | 63.546 | 0.17 | 0.002675227 | 0.1477619 |  | 0.03427607 | 2.178107 | 0.04
Al | 26.98154 | 0.0042 | 0.000155662 | 0.008597738 |  | 0.01816331 | 0.490074 | 0.009
Ti | 47.88 | 0 | 0 | 0 |  | 0.02274548 | 1.089053 | 0.02
O | 15.999 | 0 | 0 | 0 |  | 0.1429472 | 2.287012 | 0.042
N | 14.0067 | 0 | 0 | 0 |  | 0.1127409 | 1.579127 | 0.029
B | 10.81 | 0 | 0 | 0 |  | 0 | 0 | 0
P | 30.9738 | 0 | 0 | 0 |  | 0.01582221 | 0.490074 | 0.009
S | 32.06 | 0.14 | 0.004366812 | 0.2411938 |  | 0.01528615 | 0.490074 | 0.009
Fe (Balance) | 55.85 | 95.4858 | 1.709683 | 94.43158 |  | 83.37547 | 4656.52 | 85.515
http://www.lenntech.com/periodic-chart.htm
Lattice Parameter of Fe at RT (nm): |  |  |  |  | 0.28664
Calculates lattice parameter of martensite(nm): |  |  |  |  | 0.2867841
Calculates lattice parameter of austenite(nm): |  |  |  |  | 0.358090202
Enter volume fraction of martensite (e.g. 0.01): |  |  |  |  | 0.01
Calculates offset for determination of Ms: |  |  |  |  | 9.115239e-05 |  |  | 0.0001172657

## single austenite
Calculation
a_γ at RT without Carbon / Å |  |  |  |  | 0
3.58090202
austenite thermal expansion coefficient
2.272e-05
T/C |  | a_γ at T
430 |  | 3.613852
Measurement
Isothermal time /s | Measured a_γ / Å | Error in a_γ / Å | Carbon /wt% | Measured a_γ extrapolated to RT / Å | Carbon /wt% | time/s | average carbon /wt% | Error in Carbon /wt%
1.501 | 3.6159024 | 4.0855426e-05 | 0.06213188 | 3.58263 | 0.0523725 | 1.501 | 0.05725219 | 0.001238043
6.509 | 3.615181 | 4.2576354e-05 | 0.04027127 | 3.581916 | 0.03071305 | 6.509 | 0.03549216 | 0.001290193
8.911 | 3.6151237 | 4.1108524e-05 | 0.03853491 | 3.581859 | 0.02899266 | 8.911 | 0.03376378 | 0.001245713
11.516 | 3.6151955 | 4.1967516e-05 | 0.04071067 | 3.58193 | 0.0311484 | 11.516 | 0.03592953 | 0.001271743
13.919 | 3.615255 | 4.032013e-05 | 0.0425137 | 3.581989 | 0.03293484 | 13.919 | 0.03772427 | 0.001221822
16.524 | 3.615321 | 4.335648e-05 | 0.0445137 | 3.582054 | 0.03491643 | 16.524 | 0.03971506 | 0.001313833
18.926 | 3.615359 | 4.3889584e-05 | 0.04566521 | 3.582092 | 0.03605735 | 18.926 | 0.04086128 | 0.001329987
20.128 | 3.6153617 | 4.4550263e-05 | 0.04574703 | 3.582095 | 0.03613842 | 20.128 | 0.04094272 | 0.001350008
21.516 | 3.6153734 | 4.539849e-05 | 0.04610157 | 3.582106 | 0.0364897 | 21.516 | 0.04129564 | 0.001375712
22.717 | 3.6153965 | 4.6208374e-05 | 0.04680157 | 3.582129 | 0.03718326 | 22.717 | 0.04199242 | 0.001400254
23.918 | 3.6154406 | 4.707545e-05 | 0.04813794 | 3.582173 | 0.03850733 | 23.918 | 0.04332263 | 0.001426529
25.12 | 3.6154735 | 4.775333e-05 | 0.04913491 | 3.582205 | 0.03949512 | 25.12 | 0.04431502 | 0.001447071
26.524 | 3.6155167 | 4.907294e-05 | 0.050444 | 3.582248 | 0.04079217 | 26.524 | 0.04561808 | 0.001487059
27.725 | 3.6155443 | 5.012306e-05 | 0.05128036 | 3.582276 | 0.04162084 | 27.725 | 0.0464506 | 0.001518881
29.129 | 3.6155787 | 5.1880434e-05 | 0.05232279 | 3.58231 | 0.04265367 | 29.129 | 0.04748823 | 0.001572134
30.33 | 3.6156192 | 5.3164782e-05 | 0.05355006 | 3.58235 | 0.04386965 | 30.33 | 0.04870985 | 0.001611054
31.531 | 3.615652 | 5.4586868e-05 | 0.054544 | 3.582382 | 0.04485444 | 31.531 | 0.04969922 | 0.001654148
32.732 | 3.6156847 | 5.6251723e-05 | 0.05553491 | 3.582415 | 0.04583623 | 32.732 | 0.05068557 | 0.001704598
33.934 | 3.6157284 | 5.7816607e-05 | 0.05685915 | 3.582458 | 0.04714829 | 33.934 | 0.05200372 | 0.001752018
35.525 | 3.6157691 | 5.9991016e-05 | 0.05809248 | 3.582498 | 0.04837027 | 35.525 | 0.05323138 | 0.00181791
36.539 | 3.6157863 | 6.154202e-05 | 0.0586137 | 3.582515 | 0.04888669 | 36.539 | 0.05375019 | 0.00186491
37.927 | 3.615828 | 6.3618616e-05 | 0.05987733 | 3.582557 | 0.0501387 | 37.927 | 0.05500802 | 0.001927837
39.128 | 3.6158748 | 6.539466e-05 | 0.06129551 | 3.582603 | 0.05154383 | 39.128 | 0.05641967 | 0.001981656
41.546 | 3.6159837 | 6.942659e-05 | 0.06459551 | 3.582711 | 0.05481347 | 41.546 | 0.05970449 | 0.002103836
42.732 | 3.6160312 | 7.136654e-05 | 0.06603491 | 3.582758 | 0.05623962 | 42.732 | 0.06113726 | 0.002162622
43.918 | 3.6160908 | 7.3655385e-05 | 0.06784097 | 3.582817 | 0.05802906 | 43.918 | 0.06293501 | 0.002231981
46.538 | 3.6162312 | 7.877325e-05 | 0.07209551 | 3.582956 | 0.06224445 | 46.538 | 0.06716998 | 0.002387068
49.128 | 3.6163833 | 8.35664e-05 | 0.07670461 | 3.583107 | 0.06681113 | 49.128 | 0.07175787 | 0.002532315
51.53 | 3.6165493 | 8.804876e-05 | 0.08173491 | 3.583271 | 0.07179515 | 51.53 | 0.07676503 | 0.002668144
53.933 | 3.6167188 | 9.284871e-05 | 0.08687127 | 3.583439 | 0.07688425 | 53.933 | 0.08187776 | 0.002813597
56.538 | 3.6169555 | 9.8577286e-05 | 0.094044 | 3.583674 | 0.08399098 | 56.538 | 0.08901749 | 0.00298719
59.128 | 3.6171904 | 0.00010385864 | 0.1011622 | 3.583906 | 0.09104366 | 59.128 | 0.09610292 | 0.003147232
61.53 | 3.6174355 | 0.000109071225 | 0.1085895 | 3.584149 | 0.09840259 | 61.53 | 0.103496 | 0.003305189
66.538 | 3.6179953 | 0.00011923669 | 0.1255531 | 3.584704 | 0.1152101 | 66.538 | 0.1203816 | 0.003613233
71.53 | 3.6186182 | 0.00012773412 | 0.1444288 | 3.585321 | 0.1339122 | 71.53 | 0.1391705 | 0.003870731
76.537 | 3.6192532 | 0.00013545157 | 0.1636713 | 3.58595 | 0.1529776 | 76.537 | 0.1583244 | 0.004104593
81.529 | 3.6199095 | 0.0001412784 | 0.1835592 | 3.586601 | 0.1726824 | 81.529 | 0.1781208 | 0.004281164
91.544 | 3.6210642 | 0.00014908209 | 0.2185501 | 3.587745 | 0.2073514 | 91.544 | 0.2129507 | 0.004517639
101.528 | 3.6219487 | 0.00015265985 | 0.2453531 | 3.588621 | 0.2339078 | 101.528 | 0.2396304 | 0.004626056
111.544 | 3.6226285 | 0.0001536257 | 0.2659531 | 3.589295 | 0.2543182 | 111.544 | 0.2601357 | 0.004655324
121.543 | 3.62311 | 0.00015356642 | 0.280544 | 3.589772 | 0.2687749 | 121.543 | 0.2746594 | 0.004653528
141.542 | 3.6238136 | 0.0001532877 | 0.3018652 | 3.590469 | 0.2898999 | 141.542 | 0.2958826 | 0.004645082
161.542 | 3.6242418 | 0.00015127077 | 0.314841 | 3.590893 | 0.3027563 | 161.542 | 0.3087986 | 0.004583963
181.541 | 3.6244893 | 0.00015024096 | 0.322341 | 3.591138 | 0.3101873 | 181.541 | 0.3162641 | 0.004552756
201.54 | 3.6247137 | 0.00014938964 | 0.329141 | 3.591361 | 0.3169247 | 201.54 | 0.3230328 | 0.004526959
221.539 | 3.6248279 | 0.00014786761 | 0.3326016 | 3.591474 | 0.3203534 | 221.539 | 0.3264775 | 0.004480837
241.554 | 3.6249518 | 0.00014742992 | 0.3363561 | 3.591596 | 0.3240734 | 241.554 | 0.3302148 | 0.004467573
261.569 | 3.6250181 | 0.0001467322 | 0.3383652 | 3.591662 | 0.326064 | 261.569 | 0.3322146 | 0.00444643
281.552 | 3.6250901 | 0.00014576744 | 0.340547 | 3.591733 | 0.3282258 | 281.552 | 0.3343864 | 0.004417195