## Sheet1
|  |  |  | time/s | iso time | ferrite | time/s | iso time | ratio
-- |  |  |  | 506.002 | -8.498 | 0.01231 | 500 | -14.5 | 0
|  |  |  | 516.001 | 1.501 | 0.02069 | 536.016 | 21.516 | 0
|  |  |  | 521.009 | 6.509 | 0.0385 | 556.046 | 41.546 | 0
485.097 | -31.903 |  |  | 523.411 | 8.911 | 0.05447 | 576.03 | 61.53 | 0.12203
495.097 | -21.903 |  |  | 526.016 | 11.516 | 0.07132 | 586.03 | 71.53 | 0.1757
505.112 | -11.888 | 506.906 | -10.094 | 528.419 | 13.919 | 0.09338 | 591.037 | 76.537 | 0.20563
515.112 | -1.888 | 526.921 | 9.921 | 531.024 | 16.524 | 0.12018 | 596.029 | 81.529 | 0.23128
525.111 | 8.111 | 531.928 | 14.928 | 533.426 | 18.926 | 0.14995 | 606.044 | 91.544 | 0.28409
535.111 | 18.111 | 536.92 | 19.92 | 534.628 | 20.128 | 0.16556 | 616.028 | 101.528 | 0.32342
545.126 | 28.126 | 538.122 | 21.122 | 536.016 | 21.516 | 0.1831 | 626.044 | 111.544 | 0.35646
555.141 | 38.141 | 539.307 | 22.307 | 537.217 | 22.717 | 0.19922 | 636.043 | 121.543 | 0.38549
555.313 | 38.313 | 541.928 | 24.928 | 538.418 | 23.918 | 0.21632 | 656.042 | 141.542 | 0.41788
565.125 | 48.125 | 544.315 | 27.315 | 539.62 | 25.12 | 0.23383 | 676.042 | 161.542 | 0.43669
575.125 | 58.125 | 546.92 | 29.92 | 541.024 | 26.524 | 0.25224 | 696.041 | 181.541 | 0.44531
585.124 | 68.124 | 549.322 | 32.322 | 542.225 | 27.725 | 0.26986 | 716.04 | 201.54 | 0.45164
595.108 | 78.108 | 550.524 | 33.524 | 543.629 | 29.129 | 0.28955 | 736.039 | 221.539 | 0.45231
605.124 | 88.124 | 551.928 | 34.928 | 544.83 | 30.33 | 0.30672 | 756.054 | 241.554 | 0.45088
615.123 | 98.123 | 554.517 | 37.517 | 546.031 | 31.531 | 0.3217 | 776.069 | 261.569 | 0.4542
625.138 | 108.138 | 556.92 | 39.92 | 547.232 | 32.732 | 0.33786 | 796.052 | 281.552 | 0.45596
635.138 | 118.138 | 559.322 | 42.322 | 548.434 | 33.934 | 0.35294 | 816.067 | 301.567 | 0.45134
645.138 | 128.138 | 560.929 | 43.929 | 550.025 | 35.525 | 0.37268 | 826.067 | 311.567 | 0.4668
655.137 | 138.137 | 561.927 | 44.927 | 551.039 | 36.539 | 0.3843 | 830.076 | 315.576 | 0.49128
665.137 | 148.137 | 564.517 | 47.517 | 552.427 | 37.927 | 0.40033 | 833.274 | 318.774 | 0.51266
675.136 | 158.136 | 566.919 | 49.919 | 553.628 | 39.128 | 0.41367 | 833.477 | 318.977 | 0.52021
685.136 | 168.136 | 568.526 | 51.526 | 556.046 | 41.546 | 0.43976 | 834.07 | 319.57 | 0.52819
695.136 | 178.136 | 570.117 | 53.117 | 557.232 | 42.732 | 0.45149 | 836.066 | 321.566 | 0.53246
705.135 | 188.135 | 573.721 | 56.721 | 558.418 | 43.918 | 0.46276 | 841.09 | 326.59 | 0.5833
715.135 | 198.135 | 576.919 | 59.919 | 561.038 | 46.538 | 0.48685 | 844.085 | 329.585 | 0.62258
725.134 | 208.134 | 581.926 | 64.926 | 563.628 | 49.128 | 0.50919 | 846.082 | 331.582 | 0.67331
735.134 | 218.134 | 586.918 | 69.918 | 566.03 | 51.53 | 0.52841 | 846.674 | 332.174 | 0.71547
745.134 | 228.134 | 591.91 | 74.91 | 568.433 | 53.933 | 0.54518 | 847.08 | 332.58 | 0.7346
755.133 | 238.133 | 596.918 | 79.918 | 571.038 | 56.538 | 0.56265 | 848.078 | 333.578 | 0.77171
765.148 | 248.148 | 601.91 | 84.91 | 573.628 | 59.128 | 0.57849 | 858.203 | 343.703 | 0.88869
775.148 | 258.148 | 606.918 | 89.918 | 576.03 | 61.53 | 0.59269 | 871.962 | 357.462 | 0.88702
785.163 | 268.163 | 611.925 | 94.925 | 581.038 | 66.538 | 0.61679 | 885.69 | 371.19 | 0.90806
795.163 | 278.163 | 616.917 | 99.917 | 586.03 | 71.53 | 0.63707 | 953.051 | 438.551 | 0.92997
805.162 | 288.162 | 621.925 | 104.925 | 591.037 | 76.537 | 0.65389 | 975 | 460.5 | 0.93462
815.162 | 298.162 | 626.932 | 109.932 | 596.029 | 81.529 | 0.66884 | -- |  | --
825.162 | 308.162 | 636.932 | 119.932 | 606.044 | 91.544 | 0.68979 | -- |  | --
835.177 | 318.177 | 646.932 | 129.932 | 616.028 | 101.528 | 0.70408 | -- |  | --
845.176 | 328.176 | 666.946 | 149.946 | 626.044 | 111.544 | 0.71453 | -- |  | --
846.97 | 329.97 | 676.946 | 159.946 | 636.043 | 121.543 | 0.72133 | -- |  | --
851.557 | 334.557 | 686.93 | 169.93 | 656.042 | 141.542 | 0.7313 | -- |  | --
878.919 | 361.919 | 706.929 | 189.929 | 676.042 | 161.542 | 0.73631 | -- |  | --
936.592 | 419.592 | 726.928 | 209.928 | 696.041 | 181.541 | 0.7401 | -- |  | --
|  | 746.943 | 229.943 | 716.04 | 201.54 | 0.74218
|  | 766.942 | 249.942 | 736.039 | 221.539 | 0.74373
|  | 786.957 | 269.957 | 756.054 | 241.554 | 0.74509
|  | 806.956 | 289.956 | 776.069 | 261.569 | 0.74588
|  | 826.971 | 309.971 | 796.052 | 281.552 | 0.74681
|  | 846.97 | 329.97 | 816.067 | 301.567 | 0.74764
|  | 851.557 | 334.557 | 826.067 | 311.567 | 0.74901
|  | 878.919 | 361.919 | 831.074 | 316.574 | 0.75604
|  | 906.406 | 389.406 | 836.066 | 321.566 | 0.76423
|  | 975 | 458 | 841.09 | 326.59 | 0.77469
|  |  |  | 843.476 | 328.976 | 0.78087
|  |  |  | 846.082 | 331.582 | 0.79646
|  |  |  | 847.08 | 332.58 | 0.80495
|  |  |  | 848.078 | 333.578 | 0.81216
|  |  |  | 848.266 | 333.766 | 0.82029
|  |  |  | 855.457 | 340.957 | 0.83964
|  |  |  | 866.455 | 351.955 | 0.84834
|  |  |  | 885.69 | 371.19 | 0.85279
|  |  |  | 953.051 | 438.551 | 0.85801
|  |  |  | 975 | 460.5 | 0.85945

## Sheet2
real time/s | iso time | ferrite volume fraction | Error ferrite volume | Time/s | iso time/s | ratio of 1/2
506.002 | -8.498 | 0.01231 | 0.00242 | 500 | -14.5 | 0
516.001 | 1.501 | 0.02069 | 0.00177 | 536.016 | 21.516 | 0
521.009 | 6.509 | 0.0385 | 4.25764e-05 | 556.046 | 41.546 | 0
523.411 | 8.911 | 0.05447 | 0.00166 | 576.03 | 61.53 | 0.12203
526.016 | 11.516 | 0.07132 | 0.00169 | 586.03 | 71.53 | 0.1757
528.419 | 13.919 | 0.09338 | 0.0016 | 591.037 | 76.537 | 0.20563
531.024 | 16.524 | 0.12018 | 0.00184 | 596.029 | 81.529 | 0.23128
533.426 | 18.926 | 0.14995 | 0.00177 | 606.044 | 91.544 | 0.28409
534.628 | 20.128 | 0.16556 | 0.00192 | 616.028 | 101.528 | 0.32342
536.016 | 21.516 | 0.1831 | 0.00196 | 626.044 | 111.544 | 0.35646
537.217 | 22.717 | 0.19922 | 0.00199 | 636.043 | 121.543 | 0.38549
538.418 | 23.918 | 0.21632 | 0.0019 | 656.042 | 141.542 | 0.41788
539.62 | 25.12 | 0.23383 | 0.002 | 676.042 | 161.542 | 0.43669
541.024 | 26.524 | 0.25224 | 0.00202 | 696.041 | 181.541 | 0.44531
542.225 | 27.725 | 0.26986 | 0.00199 | 716.04 | 201.54 | 0.45164
543.629 | 29.129 | 0.28955 | 0.00215 | 736.039 | 221.539 | 0.45231
544.83 | 30.33 | 0.30672 | 0.00211 | 756.054 | 241.554 | 0.45088
546.031 | 31.531 | 0.3217 | 0.00209 | 776.069 | 261.569 | 0.4542
547.232 | 32.732 | 0.33786 | 0.00224 | 796.052 | 281.552 | 0.45596
548.434 | 33.934 | 0.35294 | 0.00226 | 816.067 | 301.567 | 0.45134
550.025 | 35.525 | 0.37268 | 0.00229 | 826.067 | 311.567 | 0.4668
551.039 | 36.539 | 0.3843 | 0.00221 | 830.076 | 315.576 | 0.49128
552.427 | 37.927 | 0.40033 | 0.00228 | 833.274 | 318.774 | 0.51266
553.628 | 39.128 | 0.41367 | 0.00236 | 833.477 | 318.977 | 0.52021
556.046 | 41.546 | 0.43976 | 0.00241 | 834.07 | 319.57 | 0.52819
557.232 | 42.732 | 0.45149 | 0.00243 | 836.066 | 321.566 | 0.53246
558.418 | 43.918 | 0.46276 | 0.00245 | 841.09 | 326.59 | 0.5833
561.038 | 46.538 | 0.48685 | 0.00251 | 844.085 | 329.585 | 0.62258
563.628 | 49.128 | 0.50919 | 0.00254 | 846.082 | 331.582 | 0.67331
566.03 | 51.53 | 0.52841 | 0.00256 | 846.674 | 332.174 | 0.71547
568.433 | 53.933 | 0.54518 | 0.00248 | 847.08 | 332.58 | 0.7346
571.038 | 56.538 | 0.56265 | 0.00238 | 848.078 | 333.578 | 0.77171
573.628 | 59.128 | 0.57849 | 0.00263 | 858.203 | 343.703 | 0.88869
576.03 | 61.53 | 0.59269 | 0.00254 | 871.962 | 357.462 | 0.88702
581.038 | 66.538 | 0.61679 | 0.00236 | 885.69 | 371.19 | 0.90806
586.03 | 71.53 | 0.63707 | 0.00253 | 953.051 | 438.551 | 0.92997
591.037 | 76.537 | 0.65389 | 0.00228 | 975 | 460.5 | 0.93462
596.029 | 81.529 | 0.66884 | 0.00254
606.044 | 91.544 | 0.68979 | 0.00215
616.028 | 101.528 | 0.70408 | 0.00235
626.044 | 111.544 | 0.71453 | 0.00214
636.043 | 121.543 | 0.72133 | 0.00209
656.042 | 141.542 | 0.7313 | 0.00214
676.042 | 161.542 | 0.73631 | 0.00179
696.041 | 181.541 | 0.7401 | 0.00194
716.04 | 201.54 | 0.74218 | 0.00192
736.039 | 221.539 | 0.74373 | 0.00172
756.054 | 241.554 | 0.74509 | 0.00203
776.069 | 261.569 | 0.74588 | 0.002
796.052 | 281.552 | 0.74681 | 0.00199
816.067 | 301.567 | 0.74764 | 0.00188
826.067 | 311.567 | 0.74901 | 0.00198
831.074 | 316.574 | 0.75604 | 0.00195
836.066 | 321.566 | 0.76423 | 0.00192
841.09 | 326.59 | 0.77469 | 0.00193
843.476 | 328.976 | 0.78087 | 0.0018
846.082 | 331.582 | 0.79646 | 0.00186
847.08 | 332.58 | 0.80495 | 0.00185
848.078 | 333.578 | 0.81216 | 0.0019
848.266 | 333.766 | 0.82029 | 0.00166
855.457 | 340.957 | 0.83964 | 0.00172
866.455 | 351.955 | 0.84834 | 0.00198
885.69 | 371.19 | 0.85279 | 0.00194
953.051 | 438.551 | 0.85801 | 0.00195
975 | 460.5 | 0.85945 | 0.00206