## carbon_from_0_bainite
Measurement
Isothermal time /s | Measured a_γ / Å | Error in a_γ / Å | Carbon /wt% | Error in Carbon /wt%
8.089 | 3.6191046 | 5.198558e-05 | 0.22 | 0.001575321
13.096 | 3.6189752 | 4.8805923e-05 | 0.2160788 | 0.001478967
23.096 | 3.618862 | 4.096443e-05 | 0.2126485 | 0.001241346
28.088 | 3.6188853 | 4.037196e-05 | 0.2133545 | 0.001223393
33.096 | 3.6190016 | 5.6757337e-05 | 0.2168788 | 0.001719919
35.498 | 3.6189947 | 3.9619223e-05 | 0.2166697 | 0.001200583
38.088 | 3.6190321 | 3.951659e-05 | 0.217803 | 0.001197472
43.095 | 3.619102 | 4.0217983e-05 | 0.2199212 | 0.001218727
48.103 | 3.6191912 | 4.0390638e-05 | 0.2226242 | 0.001223959
53.095 | 3.6192586 | 4.060678e-05 | 0.2246667 | 0.001230508
58.102 | 3.6193624 | 4.104254e-05 | 0.2278121 | 0.001243713
63.11 | 3.6194408 | 4.1993153e-05 | 0.2301879 | 0.00127252
68.102 | 3.6195087 | 4.249012e-05 | 0.2322455 | 0.001287579
73.094 | 3.6196024 | 4.293533e-05 | 0.2350848 | 0.001301071
78.086 | 3.6196752 | 4.38595e-05 | 0.2372909 | 0.001329076
83.094 | 3.6197426 | 4.4371125e-05 | 0.2393333 | 0.00134458
88.086 | 3.6198115 | 4.4704873e-05 | 0.2414212 | 0.001354693
93.093 | 3.619886 | 4.530999e-05 | 0.2436788 | 0.00137303
103.093 | 3.620012 | 4.612699e-05 | 0.247497 | 0.001397788
113.092 | 3.6201327 | 4.68428e-05 | 0.2511545 | 0.001419479
123.092 | 3.6202617 | 4.748317e-05 | 0.2550636 | 0.001438884
143.107 | 3.6204526 | 4.876911e-05 | 0.2608485 | 0.001477852
163.106 | 3.620627 | 4.9342136e-05 | 0.2661333 | 0.001495216
183.105 | 3.6207645 | 4.985905e-05 | 0.2703 | 0.00151088
203.12 | 3.6208558 | 5.0367235e-05 | 0.2730667 | 0.00152628
223.135 | 3.6209652 | 5.085895e-05 | 0.2763818 | 0.00154118
243.134 | 3.621025 | 5.0666637e-05 | 0.2781939 | 0.001535353
263.133 | 3.6210861 | 5.0771876e-05 | 0.2800455 | 0.001538542
283.148 | 3.6211379 | 5.0795286e-05 | 0.2816152 | 0.001539251

## lattice parameter
Element | Mol. Weight | Ener W% | Moles | Calulates Mole% |  | Enter Mole% | Weight (gr) | Calculates W%
C | 12.011 | 0 | 0 | 0 |  | 0.7253707 | 8.712428 | 0.16
Si | 28.0855 | 0.97 | 0.03453739 | 1.907617 |  | 1.415337 | 39.75045 | 0.73
Mn | 54.938 | 1.37 | 0.0249372 | 1.377366 |  | 0.3667314 | 20.14749 | 0.37
Cr | 51.996 | 1.54 | 0.02961766 | 1.635884 |  | 13.50949 | 702.4395 | 12.9
Ni | 58.69 | 0.18 | 0.003066962 | 0.1693987 |  | 0.04639008 | 2.722634 | 0.05
Mo | 95.94 | 0.14 | 0.001459245 | 0.08059906 |  | 0.0340542 | 3.26716 | 0.06
W | 183.85 | 0 | 0 | 0 |  | 0.0008885397 | 0.163358 | 0.003
Co | 58.9332 | 0 | 0 | 0 |  | 0.005543837 | 0.326716 | 0.006
V | 50.9414 | 0 | 0 | 0 |  | 0.03955032 | 2.014749 | 0.037
Nb | 92.91 | 0 | 0 | 0 |  | 0.006446878 | 0.5989794 | 0.011
Cu | 63.546 | 0.17 | 0.002675227 | 0.1477619 |  | 0.03427607 | 2.178107 | 0.04
Al | 26.98154 | 0.0042 | 0.000155662 | 0.008597738 |  | 0.01816331 | 0.490074 | 0.009
Ti | 47.88 | 0 | 0 | 0 |  | 0.02274548 | 1.089053 | 0.02
O | 15.999 | 0 | 0 | 0 |  | 0.1429472 | 2.287012 | 0.042
N | 14.0067 | 0 | 0 | 0 |  | 0.1127409 | 1.579127 | 0.029
B | 10.81 | 0 | 0 | 0 |  | 0 | 0 | 0
P | 30.9738 | 0 | 0 | 0 |  | 0.01582221 | 0.490074 | 0.009
S | 32.06 | 0.14 | 0.004366812 | 0.2411938 |  | 0.01528615 | 0.490074 | 0.009
Fe (Balance) | 55.85 | 95.4858 | 1.709683 | 94.43158 |  | 83.37547 | 4656.52 | 85.515
http://www.lenntech.com/periodic-chart.htm
Lattice Parameter of Fe at RT (nm): |  |  |  |  | 0.28664
Calculates lattice parameter of martensite(nm): |  |  |  |  | 0.2867841
Calculates lattice parameter of austenite(nm): |  |  |  |  | 0.358090202
Enter volume fraction of martensite (e.g. 0.01): |  |  |  |  | 0.01
Calculates offset for determination of Ms: |  |  |  |  | 9.115239e-05 |  |  | 0.0001172657

## single austenite
Calculation
a_γ at RT without Carbon / Å |  |  |  |  | 0
3.58090202
austenite thermal expansion coefficient
2.272e-05
T/C |  | a_γ at T
460 |  | 3.616293
Measurement
Isothermal time /s | Measured a_γ / Å | Error in a_γ / Å | Carbon /wt% | Measured a_γ extrapolated to RT / Å | Carbon /wt% | time/s | average carbon /wt% | Error in Carbon /wt%
8.089 | 3.6191046 | 5.198558e-05 | 0.08520634 | 3.583336 | 0.07376501 | 8.089 | 0.07948568 | 0.001575321
13.096 | 3.6189752 | 4.8805923e-05 | 0.08128513 | 3.583208 | 0.06988255 | 13.096 | 0.07558384 | 0.001478967
23.096 | 3.618862 | 4.096443e-05 | 0.07785482 | 3.583096 | 0.06648615 | 23.096 | 0.07217049 | 0.001241346
28.088 | 3.6188853 | 4.037196e-05 | 0.07856088 | 3.583119 | 0.06718524 | 28.088 | 0.07287306 | 0.001223393
33.096 | 3.6190016 | 5.6757337e-05 | 0.08208513 | 3.583234 | 0.07067465 | 33.096 | 0.07637989 | 0.001719919
35.498 | 3.6189947 | 3.9619223e-05 | 0.08187604 | 3.583227 | 0.07046762 | 35.498 | 0.07617183 | 0.001200583
38.088 | 3.6190321 | 3.951659e-05 | 0.08300937 | 3.583264 | 0.07158976 | 38.088 | 0.07729956 | 0.001197472
43.095 | 3.619102 | 4.0217983e-05 | 0.08512755 | 3.583334 | 0.073687 | 43.095 | 0.07940728 | 0.001218727
48.103 | 3.6191912 | 4.0390638e-05 | 0.08783058 | 3.583422 | 0.07636332 | 48.103 | 0.08209695 | 0.001223959
53.095 | 3.6192586 | 4.060678e-05 | 0.089873 | 3.583489 | 0.07838556 | 53.095 | 0.08412928 | 0.001230508
58.102 | 3.6193624 | 4.104254e-05 | 0.09301846 | 3.583592 | 0.08149993 | 58.102 | 0.08725919 | 0.001243713
63.11 | 3.6194408 | 4.1993153e-05 | 0.09539422 | 3.583669 | 0.0838522 | 63.11 | 0.08962321 | 0.00127252
68.102 | 3.6195087 | 4.249012e-05 | 0.09745179 | 3.583736 | 0.08588944 | 68.102 | 0.09167062 | 0.001287579
73.094 | 3.6196024 | 4.293533e-05 | 0.1002912 | 3.583829 | 0.08870077 | 73.094 | 0.09449598 | 0.001301071
78.086 | 3.6196752 | 4.38595e-05 | 0.1024972 | 3.583901 | 0.09088503 | 78.086 | 0.09669114 | 0.001329076
83.094 | 3.6197426 | 4.4371125e-05 | 0.1045397 | 3.583968 | 0.09290727 | 83.094 | 0.09872347 | 0.00134458
88.086 | 3.6198115 | 4.4704873e-05 | 0.1066276 | 3.584036 | 0.09497451 | 88.086 | 0.100801 | 0.001354693
93.093 | 3.619886 | 4.530999e-05 | 0.1088851 | 3.58411 | 0.09720978 | 93.093 | 0.1030475 | 0.00137303
103.093 | 3.620012 | 4.612699e-05 | 0.1127033 | 3.584235 | 0.1009902 | 103.093 | 0.1068468 | 0.001397788
113.092 | 3.6201327 | 4.68428e-05 | 0.1163609 | 3.584354 | 0.1046117 | 113.092 | 0.1104863 | 0.001419479
123.092 | 3.6202617 | 4.748317e-05 | 0.12027 | 3.584482 | 0.1084821 | 123.092 | 0.114376 | 0.001438884
143.107 | 3.6204526 | 4.876911e-05 | 0.1260548 | 3.584671 | 0.1142098 | 143.107 | 0.1201323 | 0.001477852
163.106 | 3.620627 | 4.9342136e-05 | 0.1313397 | 3.584844 | 0.1194424 | 163.106 | 0.125391 | 0.001495216
183.105 | 3.6207645 | 4.985905e-05 | 0.1355063 | 3.58498 | 0.1235679 | 183.105 | 0.1295371 | 0.00151088
203.12 | 3.6208558 | 5.0367235e-05 | 0.138273 | 3.58507 | 0.1263072 | 203.12 | 0.1322901 | 0.00152628
223.135 | 3.6209652 | 5.085895e-05 | 0.1415882 | 3.585178 | 0.1295896 | 223.135 | 0.1355889 | 0.00154118
243.134 | 3.621025 | 5.0666637e-05 | 0.1434003 | 3.585238 | 0.1313838 | 243.134 | 0.137392 | 0.001535353
263.133 | 3.6210861 | 5.0771876e-05 | 0.1452518 | 3.585298 | 0.133217 | 263.133 | 0.1392344 | 0.001538542
283.148 | 3.6211379 | 5.0795286e-05 | 0.1468215 | 3.585349 | 0.1347712 | 283.148 | 0.1407963 | 0.001539251