## carbon_from_0_bainite
Measurement
Isothermal time /s | Measured a_γ / Å | Error in a_γ / Å | Carbon /wt% | Error in Carbon /wt%
6.52057 | 3.6228213 | 4.7111567e-05 | 0.22 | 0.001427623
16.51957 | 3.6228228 | 5.1309285e-05 | 0.2200455 | 0.001554827
26.51957 | 3.6227655 | 5.6124583e-05 | 0.2183091 | 0.001700745
36.51857 | 3.622872 | 5.5593908e-05 | 0.2215364 | 0.001684664
46.53457 | 3.6230035 | 5.4567045e-05 | 0.2255212 | 0.001653547
66.53357 | 3.6231627 | 5.1842457e-05 | 0.2303455 | 0.001570984
86.53257 | 3.6232157 | 4.986139e-05 | 0.2319515 | 0.001510951
106.53157 | 3.6232188 | 4.953222e-05 | 0.2320455 | 0.001500976
126.54657 | 3.6231952 | 4.800775e-05 | 0.2313303 | 0.00145478
146.57657 | 3.6232085 | 4.7161742e-05 | 0.2317333 | 0.001429144
166.56057 | 3.6232247 | 4.6926747e-05 | 0.2322242 | 0.001422023
186.55957 | 3.623265 | 4.7367914e-05 | 0.2334455 | 0.001435391
206.55857 | 3.6232722 | 4.7265286e-05 | 0.2336636 | 0.001432281
226.57357 | 3.6233277 | 4.754633e-05 | 0.2353455 | 0.001440798
246.57257 | 3.6233482 | 4.7914196e-05 | 0.2359667 | 0.001451945
266.57257 | 3.623393 | 4.7488586e-05 | 0.2373242 | 0.001439048
286.57157 | 3.6233969 | 4.7365225e-05 | 0.2374424 | 0.00143531

## lattice parameter
Element | Mol. Weight | Ener W% | Moles | Calulates Mole% |  | Enter Mole% | Weight (gr) | Calculates W%
C | 12.011 | 0 | 0 | 0 |  | 0.7253707 | 8.712428 | 0.16
Si | 28.0855 | 0.97 | 0.03453739 | 1.907617 |  | 1.415337 | 39.75045 | 0.73
Mn | 54.938 | 1.37 | 0.0249372 | 1.377366 |  | 0.3667314 | 20.14749 | 0.37
Cr | 51.996 | 1.54 | 0.02961766 | 1.635884 |  | 13.50949 | 702.4395 | 12.9
Ni | 58.69 | 0.18 | 0.003066962 | 0.1693987 |  | 0.04639008 | 2.722634 | 0.05
Mo | 95.94 | 0.14 | 0.001459245 | 0.08059906 |  | 0.0340542 | 3.26716 | 0.06
W | 183.85 | 0 | 0 | 0 |  | 0.0008885397 | 0.163358 | 0.003
Co | 58.9332 | 0 | 0 | 0 |  | 0.005543837 | 0.326716 | 0.006
V | 50.9414 | 0 | 0 | 0 |  | 0.03955032 | 2.014749 | 0.037
Nb | 92.91 | 0 | 0 | 0 |  | 0.006446878 | 0.5989794 | 0.011
Cu | 63.546 | 0.17 | 0.002675227 | 0.1477619 |  | 0.03427607 | 2.178107 | 0.04
Al | 26.98154 | 0.0042 | 0.000155662 | 0.008597738 |  | 0.01816331 | 0.490074 | 0.009
Ti | 47.88 | 0 | 0 | 0 |  | 0.02274548 | 1.089053 | 0.02
O | 15.999 | 0 | 0 | 0 |  | 0.1429472 | 2.287012 | 0.042
N | 14.0067 | 0 | 0 | 0 |  | 0.1127409 | 1.579127 | 0.029
B | 10.81 | 0 | 0 | 0 |  | 0 | 0 | 0
P | 30.9738 | 0 | 0 | 0 |  | 0.01582221 | 0.490074 | 0.009
S | 32.06 | 0.14 | 0.004366812 | 0.2411938 |  | 0.01528615 | 0.490074 | 0.009
Fe (Balance) | 55.85 | 95.4858 | 1.709683 | 94.43158 |  | 83.37547 | 4656.52 | 85.515
http://www.lenntech.com/periodic-chart.htm
Lattice Parameter of Fe at RT (nm): |  |  |  |  | 0.28664
Calculates lattice parameter of martensite(nm): |  |  |  |  | 0.2867841
Calculates lattice parameter of austenite(nm): |  |  |  |  | 0.358090202
Enter volume fraction of martensite (e.g. 0.01): |  |  |  |  | 0.01
Calculates offset for determination of Ms: |  |  |  |  | 9.115239e-05 |  |  | 0.0001172657

## single austenite
Calculation
a_γ at RT without Carbon / Å |  |  |  |  | 0
3.58090202
austenite thermal expansion coefficient
2.272e-05
T/C |  | a_γ at T
490 |  | 3.618734
Measurement
Isothermal time /s | Measured a_γ / Å | Error in a_γ / Å | Carbon /wt% | Measured a_γ extrapolated to RT / Å | Carbon /wt% | time/s | average carbon /wt% | Error in Carbon /wt%
6.52057 | 3.6274128 | 4.7111567e-05 | 0.2630081 | 3.58909 | 0.2481179 | 6.52057 | 0.255563 | 0.001427623
16.51957 | 3.6228228 | 5.1309285e-05 | 0.1239172 | 3.584548 | 0.1104964 | 16.51957 | 0.1172068 | 0.001554827
26.51957 | 3.6227655 | 5.6124583e-05 | 0.1221808 | 3.584492 | 0.1087784 | 26.51957 | 0.1154796 | 0.001700745
36.51857 | 3.622872 | 5.5593908e-05 | 0.1254081 | 3.584597 | 0.1119716 | 36.51857 | 0.1186898 | 0.001684664
46.53457 | 3.6230035 | 5.4567045e-05 | 0.1293929 | 3.584727 | 0.1159143 | 46.53457 | 0.1226536 | 0.001653547
66.53357 | 3.6231627 | 5.1842457e-05 | 0.1342172 | 3.584885 | 0.1206876 | 66.53357 | 0.1274524 | 0.001570984
86.53257 | 3.6232157 | 4.986139e-05 | 0.1358232 | 3.584937 | 0.1222767 | 86.53257 | 0.12905 | 0.001510951
106.53157 | 3.6232188 | 4.953222e-05 | 0.1359172 | 3.58494 | 0.1223696 | 106.53157 | 0.1291434 | 0.001500976
126.54657 | 3.6231952 | 4.800775e-05 | 0.135202 | 3.584917 | 0.121662 | 126.54657 | 0.128432 | 0.00145478
146.57657 | 3.6232085 | 4.7161742e-05 | 0.135605 | 3.58493 | 0.1220608 | 146.57657 | 0.1288329 | 0.001429144
166.56057 | 3.6232247 | 4.6926747e-05 | 0.1360959 | 3.584946 | 0.1225465 | 166.56057 | 0.1293212 | 0.001422023
186.55957 | 3.623265 | 4.7367914e-05 | 0.1373172 | 3.584986 | 0.1237548 | 186.55957 | 0.130536 | 0.001435391
206.55857 | 3.6232722 | 4.7265286e-05 | 0.1375353 | 3.584993 | 0.1239707 | 206.55857 | 0.130753 | 0.001432281
226.57357 | 3.6233277 | 4.754633e-05 | 0.1392172 | 3.585048 | 0.1256348 | 226.57357 | 0.132426 | 0.001440798
246.57257 | 3.6233482 | 4.7914196e-05 | 0.1398384 | 3.585068 | 0.1262494 | 246.57257 | 0.1330439 | 0.001451945
266.57257 | 3.623393 | 4.7488586e-05 | 0.1411959 | 3.585113 | 0.1275927 | 266.57257 | 0.1343943 | 0.001439048
286.57157 | 3.6233969 | 4.7365225e-05 | 0.1413141 | 3.585116 | 0.1277096 | 286.57157 | 0.1345119 | 0.00143531

## carbon_austenite_cooling
a_γ_0 at RT without Carbon / Å
3.58105402
austenite thermal expansion coefficient
2.272e-05
Measurement
T/C | T | real time/s | austenite volume fraction | ferrite volume fraction | Error ferrite volume | Measured a_γ / Å | Error in a_γ / Å | a_γ_0 at T / Å | Carbon /wt% | Measured a_γ extrapolated to RT / Å | Carbon /wt% | ferrite volume fraction | average carbon /wt% | Error in Carbon /wt% | C_γ * V_γ
490 | 490 | 575.03357 | 0.9483789 | 0.051621106 | 0.0019166588 | 3.6231627 | 5.1842457e-05 | 3.618887 | 0.1295624 | 3.584885 | 0.1160815 | 0.031840105 | 0.122822 | 0.001570984 | 0.1164818
490 | 490 | 795.07157 | 0.90722525 | 0.09277474 | 0.0018050979 | 3.6233969 | 4.7365225e-05 | 3.618887 | 0.1366594 | 3.585116 | 0.1231035 | 0.06418175 | 0.1298815 | 0.00143531 | 0.1178317
244.6 | 344.6 | 833.07257 | 0.8014047 | 0.19859527 | 0.0016653547 | 3.6127841 | 4.5180794e-05 | 3.598921 | 0.4200935 | 3.594759 | 0.4152961 | 0.13238429 | 0.4176948 | 0.001369115 | 0.3347426
230.5 | 330.5 | 834.47657 | 0.58884364 | 0.41115636 | 0.0020799194 | 3.6120496 | 5.771927e-05 | 3.597774 | 0.4325995 | 3.595185 | 0.4282141 | 0.20277254 | 0.4304068 | 0.001749069 | 0.2534423
222.5 | 322.5 | 835.27257 | 0.49138546 | 0.50861454 | 0.0018840726 | 3.6113572 | 6.835014e-05 | 3.597123 | 0.4313416 | 3.595152 | 0.4272212 | 0.30753073 | 0.4292814 | 0.002071216 | 0.2109426
212.7 | 312.7 | 836.27057 | 0.4019732 | 0.5980268 | 0.0017878144 | 3.6104789 | 8.498445e-05 | 3.596326 | 0.4288884 | 3.595082 | 0.4250859 | 0.3933558 | 0.4269871 | 0.002575286 | 0.1716374
190.86 | 290.86 | 838.47057 | 0.29812664 | 0.70187336 | 0.0018522805 | 3.6087828 | 0.00011939859 | 3.594549 | 0.431338 | 3.595184 | 0.4281716 | 0.5045656 | 0.4297548 | 0.003618139 | 0.1281214
140.6 | 240.6 | 843.52457 | 0.17722905 | 0.82277095 | 0.002119362 | 3.6045349 | 0.00022392502 | 3.590459 | 0.4265299 | 3.595068 | 0.424661 | 0.6139471 | 0.4255954 | 0.006785607 | 0.07542788
74.9 | 174.9 | 851.73057 | 0.09597445 | 0.90402555 | 0.002184498 | 3.6005552 | 0.0004484352 | 3.585114 | 0.4679163 | 3.596473 | 0.4672464 | 0.7072562 | 0.4675813 | 0.01358895 | 0.04487586

## carbon_austenite_cooling (2)
a_γ_0 at RT without Carbon / Å
3.58105402
austenite thermal expansion coefficient
2.272e-05
Measurement
T/C | T | real time/s | austenite volume fraction | ferrite volume fraction | Error ferrite volume | Measured a_γ / Å | Error in a_γ / Å | a_γ_0 at T / Å | Carbon /wt% | Measured a_γ extrapolated to RT / Å | Carbon /wt% | ferrite volume fraction | average carbon /wt% | Error in Carbon /wt% | C_γ * V_γ
490 | 490 | 575.03357 | 0.9483789 | 0.051621106 | 0.0019166588 | 3.6231627 | 5.1842457e-05 | 3.618887 | 0.1295624 | 3.584885 | 0.1160815 | 0.031840105 | 0.122822 | 0.001570984 | 0.1164818
490 | 490 | 795.07157 | 0.90722525 | 0.09277474 | 0.0018050979 | 3.6233969 | 4.7365225e-05 | 3.618887 | 0.1366594 | 3.585116 | 0.1231035 | 0.06418175 | 0.1298815 | 0.00143531 | 0.1178317
344.6 | 444.6 | 833.07257 | 0.8014047 | 0.19859527 | 0.0016653547 | 3.6127841 | 4.5180794e-05 | 3.607057 | 0.1735433 | 3.586551 | 0.1665614 | 0.13238429 | 0.1700524 | 0.001369115 | 0.1362808
330.5 | 430.5 | 834.47657 | 0.58884364 | 0.41115636 | 0.0020799194 | 3.6120496 | 5.771927e-05 | 3.60591 | 0.1860493 | 3.586979 | 0.1795299 | 0.20277254 | 0.1827896 | 0.001749069 | 0.1076345
322.5 | 422.5 | 835.27257 | 0.49138546 | 0.50861454 | 0.0018840726 | 3.6113572 | 6.835014e-05 | 3.605259 | 0.1847915 | 3.586947 | 0.1785847 | 0.30753073 | 0.1816881 | 0.002071216 | 0.08927889
312.7 | 412.7 | 836.27057 | 0.4019732 | 0.5980268 | 0.0017878144 | 3.6104789 | 8.498445e-05 | 3.604462 | 0.1823383 | 3.586879 | 0.1765099 | 0.3933558 | 0.1794241 | 0.002575286 | 0.07212367
290.86 | 390.86 | 838.47057 | 0.29812664 | 0.70187336 | 0.0018522805 | 3.6087828 | 0.00011939859 | 3.602685 | 0.1847878 | 3.586985 | 0.1797124 | 0.5045656 | 0.1822501 | 0.003618139 | 0.05433361
240.6 | 340.6 | 843.52457 | 0.17722905 | 0.82277095 | 0.002119362 | 3.6045349 | 0.00022392502 | 3.598596 | 0.1799797 | 3.586878 | 0.1764943 | 0.6139471 | 0.178237 | 0.006785607 | 0.03158877
174.9 | 274.9 | 851.73057 | 0.09597445 | 0.90402555 | 0.002184498 | 3.6005552 | 0.0004484352 | 3.59325 | 0.2213662 | 3.588293 | 0.2193536 | 0.7072562 | 0.2203599 | 0.01358895 | 0.02114892