## 1900_vb_09_1gamma
2theta | Intensity exprimental | Intensity calculated | background calculated | weight | austenite high carbon | austenite low carbon | 2theta | Intensity exprimental | austenite high carbon+background | austenite low carbon+background | sum
4.197063 | 19.1642 | 18.640944 | 17.022999 | 0.2284308 | 1.6179439 |  | 4.197063 | 19.1642 | 18.6409429 | 17.022999 | 18.6409429
4.191705 | 19.4087 | 18.738964 | 17.03638 | 0.2269874 | 1.702583 |  | 4.191705 | 19.4087 | 18.738963 | 17.03638 | 18.738963
4.186348 | 19.4414 | 18.845104 | 17.051088 | 0.22679643 | 1.7940145 |  | 4.186348 | 19.4414 | 18.8451025 | 17.051088 | 18.8451025
4.180992 | 19.6233 | 18.960104 | 17.06712 | 0.22574283 | 1.8929836 |  | 4.180992 | 19.6233 | 18.9601036 | 17.06712 | 18.9601036
4.175634 | 19.8663 | 19.084885 | 17.08448 | 0.22435798 | 2.0004032 |  | 4.175634 | 19.8663 | 19.0848832 | 17.08448 | 19.0848832
4.170278 | 20.0643 | 19.220327 | 17.103155 | 0.22324821 | 2.117172 |  | 4.170278 | 20.0643 | 19.220327 | 17.103155 | 19.220327
4.164921 | 20.3257 | 19.36763 | 17.12315 | 0.22180802 | 2.2444787 |  | 4.164921 | 20.3257 | 19.3676287 | 17.12315 | 19.3676287
4.159564 | 20.6276 | 19.528063 | 17.14446 | 0.22017887 | 2.3836012 |  | 4.159564 | 20.6276 | 19.5280612 | 17.14446 | 19.5280612
4.154207 | 20.9375 | 19.703129 | 17.167084 | 0.21854335 | 2.5360458 |  | 4.154207 | 20.9375 | 19.7031298 | 17.167084 | 19.7031298
4.14885 | 21.0998 | 19.894579 | 17.191013 | 0.2177012 | 2.7035654 |  | 4.14885 | 21.0998 | 19.8945784 | 17.191013 | 19.8945784
4.143493 | 21.3771 | 20.104462 | 17.216251 | 0.2162846 | 2.888211 |  | 4.143493 | 21.3771 | 20.104462 | 17.216251 | 20.104462
4.138136 | 21.7887 | 20.335184 | 17.24279 | 0.214232 | 3.0923932 |  | 4.138136 | 21.7887 | 20.3351832 | 17.24279 | 20.3351832
4.132779 | 22.2327 | 20.589594 | 17.270632 | 0.21208204 | 3.3189614 |  | 4.132779 | 22.2327 | 20.5895934 | 17.270632 | 20.5895934
4.127422 | 22.5203 | 20.871073 | 17.29977 | 0.21072347 | 3.5713022 |  | 4.127422 | 22.5203 | 20.8710722 | 17.29977 | 20.8710722
4.122065 | 22.7109 | 21.183668 | 17.330202 | 0.20983736 | 3.8534663 |  | 4.122065 | 22.7109 | 21.1836683 | 17.330202 | 21.1836683
4.116708 | 22.9867 | 21.532257 | 17.361927 | 0.20857473 | 4.170329 |  | 4.116708 | 22.9867 | 21.532256 | 17.361927 | 21.532256
4.111351 | 23.3816 | 21.922743 | 17.394941 | 0.20680588 | 4.5278025 |  | 4.111351 | 23.3816 | 21.9227435 | 17.394941 | 21.9227435
4.105995 | 23.9758 | 22.362257 | 17.429234 | 0.20422713 | 4.9330244 |  | 4.105995 | 23.9758 | 22.3622584 | 17.429234 | 22.3622584
4.100637 | 24.5169 | 22.859953 | 17.464823 | 0.20196086 | 5.39513 |  | 4.100637 | 24.5169 | 22.859953 | 17.464823 | 22.859953
4.095281 | 25.0173 | 23.426498 | 17.501678 | 0.19993083 | 5.92482 |  | 4.095281 | 25.0173 | 23.426498 | 17.501678 | 23.426498
4.089923 | 25.6229 | 24.076178 | 17.539825 | 0.197554 | 6.536353 |  | 4.089923 | 25.6229 | 24.076178 | 17.539825 | 24.076178
4.084567 | 26.2476 | 24.826073 | 17.579233 | 0.19518894 | 7.246841 |  | 4.084567 | 26.2476 | 24.826074 | 17.579233 | 24.826074
4.07921 | 26.9021 | 25.699106 | 17.619919 | 0.19279994 | 8.079187 |  | 4.07921 | 26.9021 | 25.699106 | 17.619919 | 25.699106
4.073853 | 27.7434 | 26.724411 | 17.661873 | 0.18985417 | 9.062537 |  | 4.073853 | 27.7434 | 26.72441 | 17.661873 | 26.72441
4.068496 | 28.6474 | 27.940529 | 17.705095 | 0.18683463 | 10.235435 |  | 4.068496 | 28.6474 | 27.94053 | 17.705095 | 27.94053
4.063139 | 29.4529 | 29.399006 | 17.749578 | 0.18426208 | 11.649427 |  | 4.063139 | 29.4529 | 29.399005 | 17.749578 | 29.399005
4.057782 | 30.3102 | 31.169968 | 17.795322 | 0.18163754 | 13.374645 |  | 4.057782 | 30.3102 | 31.169967 | 17.795322 | 31.169967
4.052425 | 31.5259 | 33.350666 | 17.842323 | 0.17810096 | 15.508343 |  | 4.052425 | 31.5259 | 33.350666 | 17.842323 | 33.350666
4.047068 | 33.2541 | 36.078945 | 17.89058 | 0.17341131 | 18.188364 |  | 4.047068 | 33.2541 | 36.078944 | 17.89058 | 36.078944
4.041711 | 35.3066 | 39.555664 | 17.940088 | 0.16829532 | 21.615576 |  | 4.041711 | 35.3066 | 39.555664 | 17.940088 | 39.555664
4.036354 | 37.9768 | 44.089302 | 17.990843 | 0.16227096 | 26.09846 |  | 4.036354 | 37.9768 | 44.089303 | 17.990843 | 44.089303
4.030997 | 41.6822 | 50.22822 | 18.042845 | 0.15489046 | 32.185375 |  | 4.030997 | 41.6822 | 50.22822 | 18.042845 | 50.22822
4.02564 | 48.2195 | 59.298634 | 18.09609 | 0.14400867 | 41.202545 |  | 4.02564 | 48.2195 | 59.298635 | 18.09609 | 59.298635
4.020283 | 62.0588 | 75.47883 | 18.150576 | 0.12693995 | 57.328255 |  | 4.020283 | 62.0588 | 75.478831 | 18.150576 | 75.478831
4.014927 | 97.6519 | 111.7139 | 18.206287 | 0.10119514 | 93.507614 |  | 4.014927 | 97.6519 | 111.713901 | 18.206287 | 111.713901
4.009569 | 188.637 | 199.84462 | 18.263254 | 0.07280925 | 181.58136 |  | 4.009569 | 188.637 | 199.844614 | 18.263254 | 199.844614
4.004213 | 405.679 | 392.93436 | 18.32143 | 0.0496488 | 374.6129 |  | 4.004213 | 405.679 | 392.93433 | 18.32143 | 392.93433
3.998856 | 775.255 | 734.17255 | 18.380848 | 0.03591515 | 715.7917 |  | 3.998856 | 775.255 | 734.172548 | 18.380848 | 734.172548
3.993499 | 1215.67 | 1185.2686 | 18.44149 | 0.02868086 | 1166.827 |  | 3.993499 | 1215.67 | 1185.26849 | 18.44149 | 1185.26849
3.988142 | 1526.28 | 1564.2836 | 18.503355 | 0.025596635 | 1545.7803 |  | 3.988142 | 1526.28 | 1564.283655 | 18.503355 | 1564.283655
3.982785 | 1598.77 | 1602.754 | 18.56644 | 0.025009615 | 1584.1876 |  | 3.982785 | 1598.77 | 1602.75404 | 18.56644 | 1602.75404
3.977428 | 1312.89 | 1266.4735 | 18.630741 | 0.027598523 | 1247.8428 |  | 3.977428 | 1312.89 | 1266.473541 | 18.630741 | 1266.473541
3.972071 | 854.05 | 810.51904 | 18.696259 | 0.034218293 | 791.8228 |  | 3.972071 | 854.05 | 810.519059 | 18.696259 | 810.519059
3.966714 | 453.367 | 443.26047 | 18.762985 | 0.046965078 | 424.49747 |  | 3.966714 | 453.367 | 443.260455 | 18.762985 | 443.260455
3.961357 | 208.685 | 225.59299 | 18.830923 | 0.069223635 | 206.76207 |  | 3.961357 | 208.685 | 225.592993 | 18.830923 | 225.592993
3.956 | 108.311 | 123.07955 | 18.900064 | 0.0960868 | 104.17949 |  | 3.956 | 108.311 | 123.079554 | 18.900064 | 123.079554
3.950643 | 68.0204 | 80.7002 | 18.97041 | 0.12124962 | 61.729794 |  | 3.950643 | 68.0204 | 80.700204 | 18.97041 | 80.700204
3.945286 | 51.6231 | 62.40373 | 19.041954 | 0.13918036 | 43.361774 |  | 3.945286 | 51.6231 | 62.403728 | 19.041954 | 62.403728
3.939929 | 43.1559 | 52.63798 | 19.114695 | 0.15222287 | 33.523285 |  | 3.939929 | 43.1559 | 52.63798 | 19.114695 | 52.63798
3.934572 | 37.4603 | 46.237743 | 19.188631 | 0.16338582 | 27.04911 |  | 3.934572 | 37.4603 | 46.237741 | 19.188631 | 46.237741
3.929215 | 33.4512 | 41.593925 | 19.263758 | 0.17289966 | 22.330168 |  | 3.929215 | 33.4512 | 41.593926 | 19.263758 | 41.593926
3.923859 | 30.8113 | 38.081318 | 19.34006 | 0.18015444 | 18.741259 |  | 3.923859 | 30.8113 | 38.081319 | 19.34006 | 38.081319
3.918502 | 29.4178 | 35.361816 | 19.41756 | 0.18437198 | 15.944258 |  | 3.918502 | 29.4178 | 35.361818 | 19.41756 | 35.361818
3.913145 | 29.0673 | 33.220367 | 19.496244 | 0.18548024 | 13.724124 |  | 3.913145 | 29.0673 | 33.220368 | 19.496244 | 33.220368
3.907788 | 29.1563 | 31.50983 | 19.576107 | 0.18519694 | 11.9337225 |  | 3.907788 | 29.1563 | 31.5098295 | 19.576107 | 31.5098295
3.902431 | 29.5773 | 30.12684 | 19.657148 | 0.18387417 | 10.469692 |  | 3.902431 | 29.5773 | 30.12684 | 19.657148 | 30.12684
3.897074 | 30.1615 | 28.997137 | 19.739363 | 0.18208474 | 9.257774 |  | 3.897074 | 30.1615 | 28.997137 | 19.739363 | 28.997137
3.891717 | 30.8298 | 28.066313 | 19.822748 | 0.18010038 | 8.243565 |  | 3.891717 | 30.8298 | 28.066313 | 19.822748 | 28.066313
3.88636 | 31.3574 | 27.293804 | 19.9073 | 0.17857884 | 7.3865037 |  | 3.88636 | 31.3574 | 27.2938037 | 19.9073 | 27.2938037
3.881003 | 31.5004 | 26.648895 | 19.993021 | 0.17817304 | 6.655874 |  | 3.881003 | 31.5004 | 26.648895 | 19.993021 | 26.648895
3.875647 | 31.1071 | 26.108074 | 20.079885 | 0.17929585 | 6.028188 |  | 3.875647 | 31.1071 | 26.108073 | 20.079885 | 26.108073
3.87029 | 29.9798 | 25.652786 | 20.167929 | 0.18263568 | 5.4848576 |  | 3.87029 | 29.9798 | 25.6527866 | 20.167929 | 25.6527866
3.864933 | 28.7015 | 25.268682 | 20.257126 | 0.18665847 | 5.0115557 |  | 3.864933 | 28.7015 | 25.2686817 | 20.257126 | 25.2686817
3.859576 | 27.5791 | 24.944262 | 20.347479 | 0.19041885 | 4.596783 |  | 3.859576 | 27.5791 | 24.944262 | 20.347479 | 24.944262
3.854218 | 26.7013 | 24.670237 | 20.439 | 0.19352354 | 4.231237 |  | 3.854218 | 26.7013 | 24.670237 | 20.439 | 24.670237
3.848862 | 26.2015 | 24.439253 | 20.531633 | 0.19536057 | 3.9076195 |  | 3.848862 | 26.2015 | 24.4392525 | 20.531633 | 24.4392525
3.843505 | 25.8964 | 24.245045 | 20.625431 | 0.19650804 | 3.6196141 |  | 3.843505 | 25.8964 | 24.2450451 | 20.625431 | 24.2450451
3.838148 | 25.6611 | 24.082611 | 20.72037 | 0.19740692 | 3.362241 |  | 3.838148 | 25.6611 | 24.082611 | 20.72037 | 24.082611
3.832791 | 25.4967 | 23.947763 | 20.81645 | 0.19804232 | 3.1313143 |  | 3.832791 | 25.4967 | 23.9477643 | 20.81645 | 23.9477643
3.827434 | 25.5902 | 23.837004 | 20.913666 | 0.19768019 | 2.9233387 |  | 3.827434 | 25.5902 | 23.8370047 | 20.913666 | 23.8370047
3.822077 | 25.5753 | 23.74739 | 21.012014 | 0.19773777 | 2.7353761 |  | 3.822077 | 25.5753 | 23.7473901 | 21.012014 | 23.7473901
3.81672 | 25.3491 | 24.453104 | 21.111496 | 0.19861805 | 3.341608 |  | 3.81672 | 25.3491 | 24.453104 | 21.111496 | 24.453104
3.811363 | 25.3469 | 24.42193 | 21.212105 | 0.19862668 | 3.209826 |  | 3.811363 | 25.3469 | 24.421931 | 21.212105 | 24.421931
3.806006 | 25.2465 | 24.406557 | 21.313839 | 0.19902124 | 3.0927188 |  | 3.806006 | 25.2465 | 24.4065578 | 21.313839 | 24.4065578
3.800649 | 25.0199 | 24.4055 | 21.416697 | 0.19992045 | 2.9888043 |  | 3.800649 | 25.0199 | 24.4055013 | 21.416697 | 24.4055013
3.795293 | 25.0439 | 24.417488 | 21.520653 | 0.19982463 | 2.8968353 |  | 3.795293 | 25.0439 | 24.4174883 | 21.520653 | 24.4174883
3.789935 | 25.1024 | 24.44145 | 21.625765 | 0.19959165 | 2.8156848 |  | 3.789935 | 25.1024 | 24.4414498 | 21.625765 | 24.4414498
3.784579 | 24.9527 | 24.476442 | 21.73195 | 0.20018947 | 2.744491 |  | 3.784579 | 24.9527 | 24.476441 | 21.73195 | 24.476441
3.779221 | 24.9574 | 24.521704 | 21.839289 | 0.20017062 | 2.6824143 |  | 3.779221 | 24.9574 | 24.5217033 | 21.839289 | 24.5217033
3.773865 | 24.9517 | 24.576525 | 21.947695 | 0.20019348 | 2.62883 |  | 3.773865 | 24.9517 | 24.576525 | 21.947695 | 24.576525
3.768508 | 24.9635 | 24.64036 | 22.057224 | 0.20014615 | 2.5831358 |  | 3.768508 | 24.9635 | 24.6403598 | 22.057224 | 24.6403598
3.763151 | 25.0539 | 24.712719 | 22.167858 | 0.19978474 | 2.5448618 |  | 3.763151 | 25.0539 | 24.7127198 | 22.167858 | 24.7127198
3.757794 | 25.1353 | 24.793196 | 22.27959 | 0.19946098 | 2.5136056 |  | 3.757794 | 25.1353 | 24.7931956 | 22.27959 | 24.7931956
3.752437 | 25.2503 | 24.881454 | 22.39242 | 0.19900626 | 2.4890358 |  | 3.752437 | 25.2503 | 24.8814558 | 22.39242 | 24.8814558
3.74708 | 25.2439 | 24.977226 | 22.506342 | 0.19903149 | 2.4708843 |  | 3.74708 | 25.2439 | 24.9772263 | 22.506342 | 24.9772263
3.741723 | 25.3235 | 25.080297 | 22.621355 | 0.19871843 | 2.4589412 |  | 3.741723 | 25.3235 | 25.0802962 | 22.621355 | 25.0802962
3.736366 | 25.4328 | 25.190508 | 22.737457 | 0.19829096 | 2.4530513 |  | 3.736366 | 25.4328 | 25.1905083 | 22.737457 | 25.1905083
3.731009 | 25.604 | 25.307755 | 22.854643 | 0.19762692 | 2.4531107 |  | 3.731009 | 25.604 | 25.3077537 | 22.854643 | 25.3077537
3.725652 | 25.7269 | 25.431976 | 22.972912 | 0.19715431 | 2.459064 |  | 3.725652 | 25.7269 | 25.431976 | 22.972912 | 25.431976
3.720295 | 25.7238 | 25.563164 | 23.09226 | 0.19716619 | 2.4709032 |  | 3.720295 | 25.7238 | 25.5631632 | 23.09226 | 25.5631632
3.714939 | 25.9503 | 25.701326 | 23.212662 | 0.19630384 | 2.488664 |  | 3.714939 | 25.9503 | 25.701326 | 23.212662 | 25.701326
3.709582 | 26.2558 | 25.8466 | 23.33416 | 0.19515845 | 2.5124395 |  | 3.709582 | 26.2558 | 25.8465995 | 23.33416 | 25.8465995

## 2090_vb_20_1gamma
2theta | Intensity exprimental | Intensity calculated | background calculated | weight | austenite high carbon | austenite low carbon | 2theta | Intensity exprimental | austenite high carbon+background | austenite low carbon+background | sum
4.1970057 | 17.7793 | 17.70364 | 16.119772 | 0.23716067 | 1.5838684 |  | 4.1970057 | 17.7793 | 17.7036404 | 16.119772 | 17.7036404
4.1916475 | 17.9152 | 17.807247 | 16.135288 | 0.23625945 | 1.6719604 |  | 4.1916475 | 17.9152 | 17.8072484 | 16.135288 | 17.8072484
4.1862907 | 17.9407 | 17.919462 | 16.15188 | 0.23609148 | 1.767581 |  | 4.1862907 | 17.9407 | 17.919461 | 16.15188 | 17.919461
4.1809344 | 18.0588 | 18.041162 | 16.16955 | 0.23531821 | 1.8716115 |  | 4.1809344 | 18.0588 | 18.0411615 | 16.16955 | 18.0411615
4.1755767 | 18.2886 | 18.173435 | 16.188303 | 0.23383513 | 1.9851315 |  | 4.1755767 | 18.2886 | 18.1734345 | 16.188303 | 18.1734345
4.1702204 | 18.4485 | 18.31736 | 16.208126 | 0.23281956 | 2.1092336 |  | 4.1702204 | 18.4485 | 18.3173596 | 16.208126 | 18.3173596
4.1648636 | 18.6727 | 18.474375 | 16.229025 | 0.23141763 | 2.2453508 |  | 4.1648636 | 18.6727 | 18.4743758 | 16.229025 | 18.4743758
4.1595063 | 18.9384 | 18.64605 | 16.250996 | 0.22978854 | 2.3950539 |  | 4.1595063 | 18.9384 | 18.6460499 | 16.250996 | 18.6460499
4.1541495 | 18.9596 | 18.834244 | 16.274035 | 0.22966003 | 2.560208 |  | 4.1541495 | 18.9596 | 18.834243 | 16.274035 | 18.834243
4.1487927 | 19.064 | 19.041153 | 16.298143 | 0.22903033 | 2.7430108 |  | 4.1487927 | 19.064 | 19.0411538 | 16.298143 | 19.0411538
4.1434355 | 19.4056 | 19.269379 | 16.323317 | 0.22700554 | 2.9460618 |  | 4.1434355 | 19.4056 | 19.2693788 | 16.323317 | 19.2693788
4.1380787 | 19.9647 | 19.522013 | 16.349554 | 0.2238044 | 3.1724572 |  | 4.1380787 | 19.9647 | 19.5220112 | 16.349554 | 19.5220112
4.1327214 | 20.4264 | 19.802761 | 16.376856 | 0.22126059 | 3.4259062 |  | 4.1327214 | 20.4264 | 19.8027622 | 16.376856 | 19.8027622
4.1273646 | 20.7746 | 20.116098 | 16.405216 | 0.2193985 | 3.7108827 |  | 4.1273646 | 20.7746 | 20.1160987 | 16.405216 | 20.1160987
4.1220074 | 21.1341 | 20.467455 | 16.434633 | 0.21752447 | 4.032821 |  | 4.1220074 | 21.1341 | 20.467454 | 16.434633 | 20.467454
4.1166506 | 21.5044 | 20.863485 | 16.465109 | 0.21564348 | 4.3983755 |  | 4.1166506 | 21.5044 | 20.8634845 | 16.465109 | 20.8634845
4.1112933 | 21.8343 | 21.312397 | 16.49664 | 0.21400818 | 4.815759 |  | 4.1112933 | 21.8343 | 21.312399 | 16.49664 | 21.312399
4.1059375 | 22.1691 | 21.824324 | 16.529215 | 0.21238604 | 5.295109 |  | 4.1059375 | 22.1691 | 21.824324 | 16.529215 | 21.824324
4.1005797 | 22.7593 | 22.412441 | 16.562853 | 0.20961413 | 5.8495874 |  | 4.1005797 | 22.7593 | 22.4124404 | 16.562853 | 22.4124404
4.0952234 | 23.5096 | 23.092678 | 16.597528 | 0.20624213 | 6.49515 |  | 4.0952234 | 23.5096 | 23.092678 | 16.597528 | 23.092678
4.0898657 | 24.2543 | 23.886616 | 16.633263 | 0.20305122 | 7.2533526 |  | 4.0898657 | 24.2543 | 23.8866156 | 16.633263 | 23.8866156
4.0845094 | 25.0332 | 24.82112 | 16.670029 | 0.19986734 | 8.151091 |  | 4.0845094 | 25.0332 | 24.82112 | 16.670029 | 24.82112
4.0791526 | 25.8372 | 25.932993 | 16.707844 | 0.19673303 | 9.225149 |  | 4.0791526 | 25.8372 | 25.932993 | 16.707844 | 25.932993
4.0737953 | 26.7175 | 27.270878 | 16.746702 | 0.19346486 | 10.524177 |  | 4.0737953 | 26.7175 | 27.270879 | 16.746702 | 27.270879
4.0684385 | 27.7134 | 28.90151 | 16.786598 | 0.1899569 | 12.114913 |  | 4.0684385 | 27.7134 | 28.901511 | 16.786598 | 28.901511
4.0630817 | 28.8993 | 30.917982 | 16.82753 | 0.18601859 | 14.090451 |  | 4.0630817 | 28.8993 | 30.917981 | 16.82753 | 30.917981
4.0577245 | 30.6463 | 33.453144 | 16.8695 | 0.18063878 | 16.583647 |  | 4.0577245 | 30.6463 | 33.453147 | 16.8695 | 33.453147
4.0523677 | 32.9124 | 36.702675 | 16.9125 | 0.17430916 | 19.790174 |  | 4.0523677 | 32.9124 | 36.702674 | 16.9125 | 36.702674
4.0470104 | 36.2031 | 40.975468 | 16.956533 | 0.1661985 | 24.018932 |  | 4.0470104 | 36.2031 | 40.975465 | 16.956533 | 40.975465
4.0416536 | 41.4961 | 46.862484 | 17.001596 | 0.1552374 | 29.860886 |  | 4.0416536 | 41.4961 | 46.862482 | 17.001596 | 46.862482
4.0362964 | 51.7243 | 55.936337 | 17.047688 | 0.13904414 | 38.88865 |  | 4.0362964 | 51.7243 | 55.936338 | 17.047688 | 55.936338
4.0309396 | 73.9456 | 73.27044 | 17.094803 | 0.11629039 | 56.17564 |  | 4.0309396 | 73.9456 | 73.270443 | 17.094803 | 73.270443
4.0255823 | 124.42 | 113.81231 | 17.142942 | 0.08965095 | 96.669365 |  | 4.0255823 | 124.42 | 113.812307 | 17.142942 | 113.812307
4.0202255 | 237.926 | 210.94371 | 17.192104 | 0.06483045 | 193.7516 |  | 4.0202255 | 237.926 | 210.943704 | 17.192104 | 210.943704
4.0148697 | 463.224 | 412.6493 | 17.242275 | 0.046462703 | 395.407 |  | 4.0148697 | 463.224 | 412.649275 | 17.242275 | 412.649275
4.0095115 | 786.15 | 743.416 | 17.293484 | 0.035665415 | 726.12256 |  | 4.0095115 | 786.15 | 743.416044 | 17.293484 | 743.416044
4.0041556 | 1124.18 | 1138.1879 | 17.345688 | 0.029825112 | 1120.8422 |  | 4.0041556 | 1124.18 | 1138.187888 | 17.345688 | 1138.187888
3.9987986 | 1307.8 | 1404.5966 | 17.398916 | 0.027652178 | 1387.1976 |  | 3.9987986 | 1307.8 | 1404.596516 | 17.398916 | 1404.596516
3.9934416 | 1257.84 | 1333.7327 | 17.453157 | 0.028195987 | 1316.2795 |  | 3.9934416 | 1257.84 | 1333.732657 | 17.453157 | 1333.732657
3.9880846 | 993.883 | 988.3501 | 17.508408 | 0.03171994 | 970.8417 |  | 3.9880846 | 993.883 | 988.350108 | 17.508408 | 988.350108
3.9827275 | 647.795 | 602.5275 | 17.564667 | 0.039289925 | 584.9628 |  | 3.9827275 | 647.795 | 602.527467 | 17.564667 | 602.527467
3.9773705 | 363.193 | 320.22415 | 17.621931 | 0.052472442 | 302.60223 |  | 3.9773705 | 363.193 | 320.224161 | 17.621931 | 320.224161
3.9720135 | 187.948 | 164.36545 | 17.6802 | 0.072942585 | 146.68524 |  | 3.9720135 | 187.948 | 164.36544 | 17.6802 | 164.36544
3.9666564 | 105.126 | 94.41918 | 17.739473 | 0.097531505 | 76.67971 |  | 3.9666564 | 105.126 | 94.419183 | 17.739473 | 94.419183
3.9612997 | 67.5152 | 65.71219 | 17.799744 | 0.121702425 | 47.912445 |  | 3.9612997 | 67.5152 | 65.712189 | 17.799744 | 65.712189
3.9559426 | 50.7919 | 52.701946 | 17.861015 | 0.14031456 | 34.84093 |  | 3.9559426 | 50.7919 | 52.701945 | 17.861015 | 52.701945
3.9505856 | 42.1221 | 45.28108 | 17.92328 | 0.15407954 | 27.357798 |  | 3.9505856 | 42.1221 | 45.281078 | 17.92328 | 45.281078
3.9452286 | 36.8419 | 40.22853 | 17.986542 | 0.16475135 | 22.24199 |  | 3.9452286 | 36.8419 | 40.228532 | 17.986542 | 40.228532
3.9398715 | 32.9607 | 36.505615 | 18.050797 | 0.1741814 | 18.45482 |  | 3.9398715 | 32.9607 | 36.505617 | 18.050797 | 36.505617
3.9345145 | 29.6065 | 33.66768 | 18.11604 | 0.18378347 | 15.551638 |  | 3.9345145 | 29.6065 | 33.667678 | 18.11604 | 33.667678
3.9291575 | 27.0185 | 31.459093 | 18.182272 | 0.1923842 | 13.276821 |  | 3.9291575 | 27.0185 | 31.459093 | 18.182272 | 31.459093
3.9238017 | 25.2948 | 29.712414 | 18.24948 | 0.19883113 | 11.462935 |  | 3.9238017 | 25.2948 | 29.712415 | 18.24948 | 29.712415
3.9184446 | 24.4353 | 28.311499 | 18.317682 | 0.2022978 | 9.993816 |  | 3.9184446 | 24.4353 | 28.311498 | 18.317682 | 28.311498
3.9130876 | 24.382 | 27.175014 | 18.38687 | 0.20251879 | 8.788145 |  | 3.9130876 | 24.382 | 27.175015 | 18.38687 | 27.175015
3.9077306 | 25.0586 | 26.243921 | 18.457037 | 0.19976601 | 7.7868853 |  | 3.9077306 | 25.0586 | 26.2439223 | 18.457037 | 26.2439223
3.9023736 | 26.2999 | 25.474747 | 18.528181 | 0.19499476 | 6.946564 |  | 3.9023736 | 26.2999 | 25.474745 | 18.528181 | 25.474745
3.8970165 | 27.6305 | 24.834927 | 18.600304 | 0.19024166 | 6.2346215 |  | 3.8970165 | 27.6305 | 24.8349255 | 18.600304 | 24.8349255
3.8916595 | 28.297 | 24.299696 | 18.673403 | 0.18798786 | 5.6262946 |  | 3.8916595 | 28.297 | 24.2996976 | 18.673403 | 24.2996976
3.8863025 | 28.3205 | 23.849964 | 18.747473 | 0.18790984 | 5.1024914 |  | 3.8863025 | 28.3205 | 23.8499644 | 18.747473 | 23.8499644
3.8809454 | 27.5521 | 23.47082 | 18.822514 | 0.19051214 | 4.648307 |  | 3.8809454 | 27.5521 | 23.470821 | 18.822514 | 23.470821
3.8755896 | 26.2918 | 23.150547 | 18.898508 | 0.1950248 | 4.252039 |  | 3.8755896 | 26.2918 | 23.150547 | 18.898508 | 23.150547
3.8702326 | 25.0646 | 22.879635 | 18.975485 | 0.1997421 | 3.904149 |  | 3.8702326 | 25.0646 | 22.879634 | 18.975485 | 22.879634
3.8648756 | 24.1559 | 22.650578 | 19.053427 | 0.20346437 | 3.5971503 |  | 3.8648756 | 24.1559 | 22.6505773 | 19.053427 | 22.6505773
3.8595185 | 23.5144 | 22.457226 | 19.132332 | 0.20622107 | 3.3248937 |  | 3.8595185 | 23.5144 | 22.4572257 | 19.132332 | 22.4572257
3.8541605 | 22.951 | 22.29451 | 19.212212 | 0.20873688 | 3.0822978 |  | 3.8541605 | 22.951 | 22.2945098 | 19.212212 | 22.2945098
3.8488045 | 22.8224 | 22.158354 | 19.293022 | 0.20932415 | 2.8653324 |  | 3.8488045 | 22.8224 | 22.1583544 | 19.293022 | 22.1583544
3.8434474 | 22.7027 | 22.045214 | 19.374804 | 0.20987526 | 2.6704113 |  | 3.8434474 | 22.7027 | 22.0452153 | 19.374804 | 22.0452153
3.8380907 | 22.5063 | 21.952225 | 19.457539 | 0.210789 | 2.494685 |  | 3.8380907 | 22.5063 | 21.952224 | 19.457539 | 21.952224
3.8327336 | 22.4036 | 21.876945 | 19.54123 | 0.21127158 | 2.3357177 |  | 3.8327336 | 22.4036 | 21.8769477 | 19.54123 | 21.8769477
3.8273766 | 22.3795 | 22.49275 | 19.62587 | 0.21138531 | 2.8668818 |  | 3.8273766 | 22.3795 | 22.4927518 | 19.62587 | 22.4927518
3.8220196 | 22.4015 | 22.46721 | 19.711458 | 0.2112815 | 2.7557516 |  | 3.8220196 | 22.4015 | 22.4672096 | 19.711458 | 22.4672096
3.8166625 | 22.2434 | 22.454977 | 19.797995 | 0.21203102 | 2.6569831 |  | 3.8166625 | 22.2434 | 22.4549781 | 19.797995 | 22.4549781
3.8113055 | 22.1443 | 22.454819 | 19.885477 | 0.21250494 | 2.569343 |  | 3.8113055 | 22.1443 | 22.45482 | 19.885477 | 22.45482
3.8059485 | 22.1193 | 22.46568 | 19.9739 | 0.212625 | 2.4917793 |  | 3.8059485 | 22.1193 | 22.4656793 | 19.9739 | 22.4656793
3.8005915 | 22.1189 | 22.486658 | 20.063267 | 0.21262692 | 2.4233925 |  | 3.8005915 | 22.1189 | 22.4866595 | 20.063267 | 22.4866595
3.7952356 | 22.2841 | 22.51698 | 20.153553 | 0.2118373 | 2.363425 |  | 3.7952356 | 22.2841 | 22.516978 | 20.153553 | 22.516978
3.7898777 | 22.4275 | 22.556002 | 20.244812 | 0.21115899 | 2.3111887 |  | 3.7898777 | 22.4275 | 22.5560007 | 20.244812 | 22.5560007
3.7845216 | 22.3851 | 22.603136 | 20.336971 | 0.21135888 | 2.2661633 |  | 3.7845216 | 22.3851 | 22.6031343 | 20.336971 | 22.6031343
3.7791636 | 22.3413 | 22.65794 | 20.4301 | 0.21156596 | 2.2278404 |  | 3.7791636 | 22.3413 | 22.6579404 | 20.4301 | 22.6579404
3.7738075 | 22.4136 | 22.71997 | 20.524122 | 0.21122445 | 2.195848 |  | 3.7738075 | 22.4136 | 22.71997 | 20.524122 | 22.71997
3.7684505 | 22.3831 | 22.788923 | 20.619091 | 0.21136831 | 2.169832 |  | 3.7684505 | 22.3831 | 22.788923 | 20.619091 | 22.788923
3.7630935 | 22.3437 | 22.864511 | 20.714989 | 0.21155459 | 2.1495233 |  | 3.7630935 | 22.3437 | 22.8645123 | 20.714989 | 22.8645123
3.7577364 | 22.5364 | 22.94651 | 20.81181 | 0.2106482 | 2.1347003 |  | 3.7577364 | 22.5364 | 22.9465103 | 20.81181 | 22.9465103
3.7523797 | 22.722 | 23.034744 | 20.909554 | 0.2097861 | 2.1251903 |  | 3.7523797 | 22.722 | 23.0347443 | 20.909554 | 23.0347443
3.7470226 | 22.8401 | 23.129087 | 21.008219 | 0.20924303 | 2.1208675 |  | 3.7470226 | 22.8401 | 23.1290865 | 21.008219 | 23.1290865
3.7416656 | 22.894 | 23.229452 | 21.107803 | 0.20899656 | 2.1216483 |  | 3.7416656 | 22.894 | 23.2294513 | 21.107803 | 23.2294513
3.7363086 | 23.1466 | 23.335796 | 21.208305 | 0.20785305 | 2.1274912 |  | 3.7363086 | 23.1466 | 23.3357962 | 21.208305 | 23.3357962
3.7309515 | 23.508 | 23.448118 | 21.309723 | 0.20624915 | 2.1383953 |  | 3.7309515 | 23.508 | 23.4481183 | 21.309723 | 23.4481183
3.7255945 | 23.5941 | 23.56645 | 21.412052 | 0.20587248 | 2.1543994 |  | 3.7255945 | 23.5941 | 23.5664514 | 21.412052 | 23.5664514
3.7202375 | 23.6215 | 23.690876 | 21.515291 | 0.20575304 | 2.1755836 |  | 3.7202375 | 23.6215 | 23.6908746 | 21.515291 | 23.6908746
3.7148817 | 23.9184 | 23.821486 | 21.619421 | 0.20447205 | 2.2020636 |  | 3.7148817 | 23.9184 | 23.8214846 | 21.619421 | 23.8214846
3.7095246 | 24.1563 | 23.95849 | 21.724478 | 0.20346269 | 2.234013 |  | 3.7095246 | 24.1563 | 23.958491 | 21.724478 | 23.958491

## 2097_vb_41_1gamma
2theta | Intensity exprimental | Intensity calculated | background calculated | weight | austenite high carbon | austenite low carbon | 2theta | Intensity exprimental | austenite high carbon+background | austenite low carbon+background | sum
4.197063 | 17.0113 | 15.045757 | 13.02312 | 0.24245505 | 2.0226371 |  | 4.197063 | 17.0113 | 15.0457571 | 13.02312 | 15.0457571
4.191705 | 17.1771 | 15.166426 | 13.031168 | 0.24128209 | 2.1352582 |  | 4.191705 | 17.1771 | 15.1664262 | 13.031168 | 15.1664262
4.186348 | 17.2842 | 15.29852 | 13.041012 | 0.24053338 | 2.2575088 |  | 4.186348 | 17.2842 | 15.2985208 | 13.041012 | 15.2985208
4.180992 | 17.3376 | 15.443161 | 13.052646 | 0.24016267 | 2.3905153 |  | 4.180992 | 17.3376 | 15.4431613 | 13.052646 | 15.4431613
4.175634 | 17.5115 | 15.601734 | 13.066075 | 0.23896721 | 2.5356586 |  | 4.175634 | 17.5115 | 15.6017336 | 13.066075 | 15.6017336
4.170278 | 17.7358 | 15.7756195 | 13.0812845 | 0.23745133 | 2.6943352 |  | 4.170278 | 17.7358 | 15.7756197 | 13.0812845 | 15.7756197
4.164921 | 17.9205 | 15.966656 | 13.098279 | 0.2362245 | 2.8683765 |  | 4.164921 | 17.9205 | 15.9666555 | 13.098279 | 15.9666555
4.159564 | 18.0438 | 16.176842 | 13.117052 | 0.23541601 | 3.0597897 |  | 4.159564 | 18.0438 | 16.1768417 | 13.117052 | 16.1768417
4.154207 | 18.1608 | 16.408558 | 13.137599 | 0.23465645 | 3.2709577 |  | 4.154207 | 18.1608 | 16.4085567 | 13.137599 | 16.4085567
4.14885 | 18.2308 | 16.664604 | 13.159918 | 0.23420553 | 3.5046859 |  | 4.14885 | 18.2308 | 16.6646039 | 13.159918 | 16.6646039
4.143493 | 18.5037 | 16.948296 | 13.184003 | 0.23247203 | 3.7642937 |  | 4.143493 | 18.5037 | 16.9482967 | 13.184003 | 16.9482967
4.138136 | 18.865 | 17.263582 | 13.209851 | 0.23023513 | 4.0537314 |  | 4.138136 | 18.865 | 17.2635824 | 13.209851 | 17.2635824
4.132779 | 19.1777 | 17.615189 | 13.237459 | 0.22835039 | 4.37773 |  | 4.132779 | 19.1777 | 17.615189 | 13.237459 | 17.615189
4.127422 | 19.3397 | 18.008814 | 13.266823 | 0.22739197 | 4.7419906 |  | 4.127422 | 19.3397 | 18.0088136 | 13.266823 | 18.0088136
4.122065 | 19.5552 | 18.451374 | 13.297939 | 0.22613557 | 5.153435 |  | 4.122065 | 19.5552 | 18.451374 | 13.297939 | 18.451374
4.116708 | 19.9315 | 18.951334 | 13.330803 | 0.22399071 | 5.6205306 |  | 4.116708 | 19.9315 | 18.9513336 | 13.330803 | 18.9513336
4.111351 | 20.2691 | 19.51913 | 13.365412 | 0.2221175 | 6.153719 |  | 4.111351 | 20.2691 | 19.519131 | 13.365412 | 19.519131
4.105995 | 20.7468 | 20.167625 | 13.401754 | 0.21954545 | 6.76587 |  | 4.105995 | 20.7468 | 20.167624 | 13.401754 | 20.167624
4.100637 | 21.3657 | 20.913523 | 13.439848 | 0.2163423 | 7.4736743 |  | 4.100637 | 21.3657 | 20.9135223 | 13.439848 | 20.9135223
4.095281 | 21.7568 | 21.776981 | 13.47966 | 0.214389 | 8.297321 |  | 4.095281 | 21.7568 | 21.776981 | 13.47966 | 21.776981
4.089923 | 22.1245 | 22.78526 | 13.521216 | 0.21260001 | 9.264043 |  | 4.089923 | 22.1245 | 22.785259 | 13.521216 | 22.785259
4.084567 | 22.6958 | 23.972195 | 13.564483 | 0.20990716 | 10.407712 |  | 4.084567 | 22.6958 | 23.972195 | 13.564483 | 23.972195
4.07921 | 23.4923 | 25.38401 | 13.609479 | 0.20631805 | 11.77453 |  | 4.07921 | 23.4923 | 25.384009 | 13.609479 | 25.384009
4.073853 | 24.4232 | 27.081554 | 13.656194 | 0.2023479 | 13.42536 |  | 4.073853 | 24.4232 | 27.081554 | 13.656194 | 27.081554
4.068496 | 25.5169 | 29.148008 | 13.704623 | 0.19796392 | 15.443386 |  | 4.068496 | 25.5169 | 29.148009 | 13.704623 | 29.148009
4.063139 | 26.9728 | 31.699453 | 13.754763 | 0.1925471 | 17.94469 |  | 4.063139 | 26.9728 | 31.699453 | 13.754763 | 31.699453
4.057782 | 28.9823 | 34.90526 | 13.806609 | 0.18575203 | 21.098648 |  | 4.057782 | 28.9823 | 34.905257 | 13.806609 | 34.905257
4.052425 | 31.7881 | 39.038315 | 13.860159 | 0.17736492 | 25.178156 |  | 4.052425 | 31.7881 | 39.038315 | 13.860159 | 39.038315
4.047068 | 36.1021 | 44.62399 | 13.915407 | 0.16643083 | 30.70858 |  | 4.047068 | 36.1021 | 44.623987 | 13.915407 | 44.623987
4.041711 | 43.6323 | 52.872303 | 13.972352 | 0.15138957 | 38.899952 |  | 4.041711 | 43.6323 | 52.872304 | 13.972352 | 52.872304
4.036354 | 57.4766 | 66.72113 | 14.030989 | 0.13190293 | 52.69014 |  | 4.036354 | 57.4766 | 66.721129 | 14.030989 | 66.721129
4.030997 | 84.1852 | 92.66543 | 14.091312 | 0.108988866 | 78.57411 |  | 4.030997 | 84.1852 | 92.665422 | 14.091312 | 92.665422
4.02564 | 136.429 | 142.46193 | 14.153321 | 0.08561437 | 128.30861 |  | 4.02564 | 136.429 | 142.461931 | 14.153321 | 142.461931
4.020283 | 232.683 | 231.79659 | 14.2170105 | 0.06555679 | 217.57957 |  | 4.020283 | 232.683 | 231.7965805 | 14.2170105 | 231.7965805
4.014927 | 387.365 | 372.37524 | 14.282365 | 0.050808903 | 358.09286 |  | 4.014927 | 387.365 | 372.375225 | 14.282365 | 372.375225
4.009569 | 582.282 | 557.7954 | 14.349416 | 0.041441295 | 543.446 |  | 4.009569 | 582.282 | 557.795416 | 14.349416 | 557.795416
4.004213 | 762.423 | 746.59845 | 14.418112 | 0.03621613 | 732.18036 |  | 4.004213 | 762.423 | 746.598472 | 14.418112 | 746.598472
3.998856 | 849.6 | 853.8364 | 14.488485 | 0.03430779 | 839.34796 |  | 3.998856 | 849.6 | 853.836445 | 14.488485 | 853.836445
3.993499 | 807.431 | 805.23444 | 14.56052 | 0.03519227 | 790.6739 |  | 3.993499 | 807.431 | 805.23442 | 14.56052 | 805.23442
3.988142 | 652.606 | 637.18225 | 14.634213 | 0.039144836 | 622.54803 |  | 3.988142 | 652.606 | 637.182243 | 14.634213 | 637.182243
3.982785 | 457.063 | 443.0878 | 14.709561 | 0.046774805 | 428.37823 |  | 3.982785 | 457.063 | 443.087791 | 14.709561 | 443.087791
3.977428 | 286.199 | 282.31567 | 14.786559 | 0.05911068 | 267.5291 |  | 3.977428 | 286.199 | 282.315659 | 14.786559 | 282.315659
3.972071 | 170.897 | 173.32649 | 14.865204 | 0.076494955 | 158.46129 |  | 3.972071 | 170.897 | 173.326494 | 14.865204 | 173.326494
3.966714 | 105.978 | 109.74854 | 14.945491 | 0.097138666 | 94.803055 |  | 3.966714 | 105.978 | 109.748546 | 14.945491 | 109.748546
3.961357 | 71.4552 | 76.106964 | 15.027418 | 0.118299544 | 61.079548 |  | 3.961357 | 71.4552 | 76.106966 | 15.027418 | 76.106966
3.956 | 53.5757 | 58.604435 | 15.11098 | 0.13662057 | 43.493454 |  | 3.956 | 53.5757 | 58.604434 | 15.11098 | 58.604434
3.950643 | 43.399 | 48.758556 | 15.196174 | 0.15179594 | 33.56238 |  | 3.950643 | 43.399 | 48.758554 | 15.196174 | 48.758554
3.945286 | 37.2681 | 42.45847 | 15.282995 | 0.16380659 | 27.175472 |  | 3.945286 | 37.2681 | 42.458467 | 15.282995 | 42.458467
3.939929 | 32.901 | 37.97287 | 15.371441 | 0.17433935 | 22.601427 |  | 3.939929 | 32.901 | 37.972868 | 15.371441 | 37.972868
3.934572 | 29.3328 | 34.579792 | 15.461507 | 0.18463892 | 19.118284 |  | 3.934572 | 29.3328 | 34.579791 | 15.461507 | 34.579791
3.929215 | 26.6474 | 31.93305 | 15.55319 | 0.19371916 | 16.37986 |  | 3.929215 | 26.6474 | 31.93305 | 15.55319 | 31.93305
3.923859 | 24.7922 | 29.83128 | 15.646468 | 0.20083642 | 14.184813 |  | 3.923859 | 24.7922 | 29.831281 | 15.646468 | 29.831281
3.918502 | 23.7087 | 28.13965 | 15.741372 | 0.20537432 | 12.398278 |  | 3.918502 | 23.7087 | 28.13965 | 15.741372 | 28.13965
3.913145 | 23.5738 | 26.763853 | 15.837882 | 0.2059611 | 10.925972 |  | 3.913145 | 23.5738 | 26.763854 | 15.837882 | 26.763854
3.907788 | 24.2808 | 25.634928 | 15.935993 | 0.20294039 | 9.6989355 |  | 3.907788 | 24.2808 | 25.6349285 | 15.935993 | 25.6349285
3.902431 | 25.3424 | 25.298565 | 16.035702 | 0.19864431 | 9.262862 |  | 3.902431 | 25.3424 | 25.298564 | 16.035702 | 25.298564
3.897074 | 26.4229 | 24.537207 | 16.137005 | 0.19454038 | 8.400201 |  | 3.897074 | 26.4229 | 24.537206 | 16.137005 | 24.537206
3.891717 | 27.2748 | 23.90398 | 16.239899 | 0.19147815 | 7.6640825 |  | 3.891717 | 27.2748 | 23.9039815 | 16.239899 | 23.9039815
3.88636 | 27.3601 | 23.376038 | 16.344378 | 0.19117942 | 7.03166 |  | 3.88636 | 27.3601 | 23.376038 | 16.344378 | 23.376038
3.881003 | 26.632 | 22.935467 | 16.450441 | 0.19377516 | 6.485026 |  | 3.881003 | 26.632 | 22.935467 | 16.450441 | 22.935467
3.875647 | 25.4781 | 22.568136 | 16.558062 | 0.1981146 | 6.0100746 |  | 3.875647 | 25.4781 | 22.5681366 | 16.558062 | 22.5681366
3.87029 | 24.212 | 22.262558 | 16.667278 | 0.20322853 | 5.5952797 |  | 3.87029 | 24.212 | 22.2625577 | 16.667278 | 22.2625577
3.864933 | 23.3282 | 22.009638 | 16.778067 | 0.20704244 | 5.231572 |  | 3.864933 | 23.3282 | 22.009639 | 16.778067 | 22.009639
3.859576 | 22.8599 | 21.801916 | 16.89042 | 0.20915239 | 4.911494 |  | 3.859576 | 22.8599 | 21.801914 | 16.89042 | 21.801914
3.854218 | 22.4653 | 21.633242 | 17.004362 | 0.21098126 | 4.628879 |  | 3.854218 | 22.4653 | 21.633241 | 17.004362 | 21.633241
3.848862 | 22.2003 | 21.498648 | 17.119822 | 0.21223675 | 4.378826 |  | 3.848862 | 22.2003 | 21.498648 | 17.119822 | 21.498648
3.843505 | 22.0465 | 21.393848 | 17.236856 | 0.21297576 | 4.156991 |  | 3.843505 | 22.0465 | 21.393847 | 17.236856 | 21.393847
3.838148 | 21.9567 | 21.315363 | 17.355446 | 0.21341084 | 3.9599178 |  | 3.838148 | 21.9567 | 21.3153638 | 17.355446 | 21.3153638
3.832791 | 21.8814 | 21.260244 | 17.475584 | 0.21377772 | 3.7846608 |  | 3.832791 | 21.8814 | 21.2602448 | 17.475584 | 21.2602448
3.827434 | 21.7513 | 21.226002 | 17.597265 | 0.2144161 | 3.6287365 |  | 3.827434 | 21.7513 | 21.2260015 | 17.597265 | 21.2260015
3.822077 | 21.6592 | 21.210531 | 17.72049 | 0.2148715 | 3.4900405 |  | 3.822077 | 21.6592 | 21.2105305 | 17.72049 | 21.2105305
3.81672 | 21.6021 | 21.212036 | 17.845251 | 0.21515529 | 3.3667846 |  | 3.81672 | 21.6021 | 21.2120356 | 17.845251 | 21.2120356
3.811363 | 21.6139 | 21.22899 | 17.971546 | 0.21509655 | 3.2574444 |  | 3.811363 | 21.6139 | 21.2289904 | 17.971546 | 21.2289904
3.806006 | 21.7909 | 21.260092 | 18.099373 | 0.21422118 | 3.1607187 |  | 3.806006 | 21.7909 | 21.2600917 | 18.099373 | 21.2600917
3.800649 | 21.99 | 21.30422 | 18.228725 | 0.21324919 | 3.0754948 |  | 3.800649 | 21.99 | 21.3042198 | 18.228725 | 21.3042198
3.795293 | 21.9988 | 21.360409 | 18.359575 | 0.21320653 | 3.0008347 |  | 3.795293 | 21.9988 | 21.3604097 | 18.359575 | 21.3604097
3.789935 | 22.0672 | 21.42788 | 18.491993 | 0.21287584 | 2.9358866 |  | 3.789935 | 22.0672 | 21.4278796 | 18.491993 | 21.4278796
3.784579 | 22.102 | 21.505882 | 18.625875 | 0.21270819 | 2.8800068 |  | 3.784579 | 22.102 | 21.5058818 | 18.625875 | 21.5058818
3.779221 | 22.1544 | 21.593885 | 18.76132 | 0.2124565 | 2.8325658 |  | 3.779221 | 22.1544 | 21.5938858 | 18.76132 | 21.5938858
3.773865 | 22.2104 | 21.691324 | 18.898222 | 0.21218848 | 2.7931037 |  | 3.773865 | 22.2104 | 21.6913257 | 18.898222 | 21.6913257
3.768508 | 22.1567 | 21.797834 | 19.036652 | 0.21244547 | 2.7611837 |  | 3.768508 | 22.1567 | 21.7978357 | 19.036652 | 21.7978357
3.763151 | 22.2947 | 21.913057 | 19.176582 | 0.21178694 | 2.736475 |  | 3.763151 | 22.2947 | 21.913057 | 19.176582 | 21.913057
3.757794 | 22.7258 | 22.036715 | 19.318008 | 0.20976856 | 2.7187052 |  | 3.757794 | 22.7258 | 22.0367132 | 19.318008 | 22.0367132
3.752437 | 22.9521 | 22.168592 | 19.460928 | 0.20873187 | 2.7076643 |  | 3.752437 | 22.9521 | 22.1685923 | 19.460928 | 22.1685923
3.74708 | 23.0409 | 22.308535 | 19.605335 | 0.20832926 | 2.7031999 |  | 3.74708 | 23.0409 | 22.3085349 | 19.605335 | 22.3085349
3.741723 | 23.2807 | 22.456442 | 19.751228 | 0.20725355 | 2.7052135 |  | 3.741723 | 23.2807 | 22.4564415 | 19.751228 | 22.4564415
3.736366 | 23.4522 | 22.612263 | 19.898602 | 0.20649436 | 2.7136602 |  | 3.736366 | 23.4522 | 22.6122622 | 19.898602 | 22.6122622
3.731009 | 23.5515 | 22.776 | 20.047453 | 0.20605859 | 2.7285457 |  | 3.731009 | 23.5515 | 22.7759987 | 20.047453 | 22.7759987
3.725652 | 23.8285 | 22.947704 | 20.197779 | 0.2048574 | 2.749926 |  | 3.725652 | 23.8285 | 22.947705 | 20.197779 | 22.947705
3.720295 | 24.1368 | 23.127483 | 20.349573 | 0.20354487 | 2.7779098 |  | 3.720295 | 24.1368 | 23.1274828 | 20.349573 | 23.1274828
3.714939 | 24.4384 | 23.315454 | 20.502806 | 0.20228498 | 2.81265 |  | 3.714939 | 24.4384 | 23.315456 | 20.502806 | 23.315456
3.709582 | 24.9061 | 23.511904 | 20.657528 | 0.20037666 | 2.8543756 |  | 3.709582 | 24.9061 | 23.5119036 | 20.657528 | 23.5119036

## 2106_vb_60_2gamma
2theta | Intensity exprimental | Intensity calculated | background calculated | weight | austenite high carbon | austenite low carbon | 2theta | Intensity exprimental | austenite high carbon+background | austenite low carbon+background | sum
4.2953043 | 14.856 | 15.352867 | 14.808303 | 0.25944725 | 0.2311656 | 0.31339914 | 4.2953043 | 14.856 | 15.0394686 | 15.12170214 | 15.35286774
4.289947 | 14.9301 | 15.349523 | 14.785048 | 0.2588026 | 0.23955177 | 0.32492355 | 4.289947 | 14.9301 | 15.02459977 | 15.10997155 | 15.34952332
4.2845902 | 15.0197 | 15.349209 | 14.763712 | 0.25802952 | 0.24840182 | 0.33709478 | 4.2845902 | 15.0197 | 15.01211382 | 15.10080678 | 15.3492086
4.2792335 | 15.1153 | 15.352004 | 14.744291 | 0.25721222 | 0.25775057 | 0.34996215 | 4.2792335 | 15.1153 | 15.00204157 | 15.09425315 | 15.35200372
4.273876 | 15.0084 | 15.357997 | 14.726781 | 0.25812662 | 0.2676361 | 0.3635797 | 4.273876 | 15.0084 | 14.9944171 | 15.0903607 | 15.3579968
4.2685194 | 15.0739 | 15.367285 | 14.711178 | 0.2575652 | 0.27810022 | 0.37800676 | 4.2685194 | 15.0739 | 14.98927822 | 15.08918476 | 15.36728498
4.263162 | 15.3159 | 15.379975 | 14.697477 | 0.25552225 | 0.28918886 | 0.3933088 | 4.263162 | 15.3159 | 14.98666586 | 15.0907858 | 15.37997466
4.2578053 | 15.2438 | 15.396186 | 14.685676 | 0.25612584 | 0.30095267 | 0.40955785 | 4.2578053 | 15.2438 | 14.98662867 | 15.09523385 | 15.39618652
4.252449 | 15.3276 | 15.416044 | 14.675769 | 0.2554247 | 0.313445 | 0.42683032 | 4.252449 | 15.3276 | 14.989214 | 15.10259932 | 15.41604432
4.2470913 | 15.465 | 15.439709 | 14.667749 | 0.2542875 | 0.32673475 | 0.4452244 | 4.2470913 | 15.465 | 14.99448375 | 15.1129734 | 15.43970815
4.241734 | 15.4189 | 15.467328 | 14.661617 | 0.25466737 | 0.34088305 | 0.46482798 | 4.241734 | 15.4189 | 15.00250005 | 15.12644498 | 15.46732803
4.2363772 | 15.5284 | 15.499087 | 14.657367 | 0.25376788 | 0.35596806 | 0.4857533 | 4.2363772 | 15.5284 | 15.01333506 | 15.1431203 | 15.49908836
4.2310214 | 15.7063 | 15.535182 | 14.654994 | 0.2523266 | 0.37207103 | 0.5081174 | 4.2310214 | 15.7063 | 15.02706503 | 15.1631114 | 15.53518243
4.225664 | 15.7558 | 15.57585 | 14.654493 | 0.25192994 | 0.38929194 | 0.5320641 | 4.225664 | 15.7558 | 15.04378494 | 15.1865571 | 15.57584904
4.2203074 | 15.8062 | 15.621337 | 14.655863 | 0.25152797 | 0.4077329 | 0.55774117 | 4.2203074 | 15.8062 | 15.0635959 | 15.21360417 | 15.62133707
4.21495 | 15.9019 | 15.671927 | 14.659097 | 0.25076994 | 0.42751154 | 0.5853192 | 4.21495 | 15.9019 | 15.08660854 | 15.2444162 | 15.67192774
4.2095933 | 16.0797 | 15.727942 | 14.664192 | 0.24937966 | 0.44876003 | 0.6149902 | 4.2095933 | 16.0797 | 15.11295203 | 15.2791822 | 15.72794223
4.204236 | 16.2519 | 15.7897415 | 14.671144 | 0.24805497 | 0.4716271 | 0.64697087 | 4.204236 | 16.2519 | 15.1427711 | 15.31811487 | 15.78974197
4.1988792 | 16.1698 | 15.857736 | 14.679948 | 0.2486839 | 0.4962808 | 0.68150675 | 4.1988792 | 16.1698 | 15.1762288 | 15.36145475 | 15.85773555
4.1935234 | 16.1329 | 15.932375 | 14.6905985 | 0.24896814 | 0.52290624 | 0.7188697 | 4.1935234 | 16.1329 | 15.21350474 | 15.4094682 | 15.93237444
4.188165 | 16.222 | 16.014233 | 14.703098 | 0.24828346 | 0.5517352 | 0.75939935 | 4.188165 | 16.222 | 15.2548332 | 15.46249735 | 16.01423255
4.1828084 | 16.2454 | 16.103872 | 14.717435 | 0.24810459 | 0.5829987 | 0.80343777 | 4.1828084 | 16.2454 | 15.3004337 | 15.52087277 | 16.10387147
4.177452 | 16.3694 | 16.201982 | 14.733604 | 0.24716309 | 0.6169772 | 0.85140055 | 4.177452 | 16.3694 | 15.3505812 | 15.58500455 | 16.20198175
4.1720943 | 16.5585 | 16.309423 | 14.751613 | 0.24574773 | 0.65401417 | 0.90379715 | 4.1720943 | 16.5585 | 15.40562717 | 15.65541015 | 16.30942432
4.166738 | 16.7167 | 16.427042 | 14.771441 | 0.24458213 | 0.6944549 | 0.9611453 | 4.166738 | 16.7167 | 15.4658959 | 15.7325863 | 16.4270412
4.1613812 | 16.98 | 16.555973 | 14.793097 | 0.24267842 | 0.73875254 | 1.0241232 | 4.1613812 | 16.98 | 15.53184954 | 15.8172202 | 16.55597274
4.1560245 | 17.1298 | 16.697449 | 14.816571 | 0.24161498 | 0.78740126 | 1.0934765 | 4.1560245 | 17.1298 | 15.60397226 | 15.9100475 | 16.69744876
4.150667 | 17.1707 | 16.85294 | 14.841861 | 0.24132705 | 0.84098625 | 1.1700925 | 4.150667 | 17.1707 | 15.68284725 | 16.0119535 | 16.85293975
4.1453104 | 17.1791 | 17.024172 | 14.868961 | 0.24126804 | 0.9001937 | 1.2550169 | 4.1453104 | 17.1791 | 15.7691547 | 16.1239779 | 17.0241716
4.139953 | 17.3997 | 17.213192 | 14.897869 | 0.23973371 | 0.9658325 | 1.3494905 | 4.139953 | 17.3997 | 15.8637015 | 16.2473595 | 17.213192
4.1345963 | 17.7419 | 17.422434 | 14.928579 | 0.2374105 | 1.0388608 | 1.4549932 | 4.1345963 | 17.7419 | 15.9674398 | 16.3835722 | 17.422433
4.129239 | 17.9579 | 17.65481 | 14.961088 | 0.23597838 | 1.1204208 | 1.5733012 | 4.129239 | 17.9579 | 16.0815088 | 16.5343892 | 17.65481
4.1238823 | 18.1907 | 17.913834 | 14.995391 | 0.23446353 | 1.2118816 | 1.7065614 | 4.1238823 | 18.1907 | 16.2072726 | 16.7019524 | 17.913834
4.118525 | 18.4455 | 18.203766 | 15.031484 | 0.2328385 | 1.3148956 | 1.857387 | 4.118525 | 18.4455 | 16.3463796 | 16.888871 | 18.2037666
4.1131682 | 18.7873 | 18.529816 | 15.069363 | 0.23071074 | 1.4314699 | 2.0289836 | 4.1131682 | 18.7873 | 16.5008329 | 17.0983466 | 18.5298165
4.1078115 | 19.0396 | 18.898403 | 15.109024 | 0.22917703 | 1.5640625 | 2.2253172 | 4.1078115 | 19.0396 | 16.6730865 | 17.3343412 | 18.8984037
4.102455 | 19.2411 | 19.317425 | 15.1504545 | 0.22797386 | 1.7156757 | 2.4512937 | 4.102455 | 19.2411 | 16.8661302 | 17.6017482 | 19.3174239
4.0970974 | 19.6037 | 19.797146 | 15.193675 | 0.22585566 | 1.8901807 | 2.7132902 | 4.0970974 | 19.6037 | 17.0838557 | 17.9069652 | 19.7971459
4.091741 | 20.0576 | 20.349932 | 15.238647 | 0.2232855 | 2.0922215 | 3.019063 | 4.091741 | 20.0576 | 17.3308685 | 18.25771 | 20.3499315
4.0863833 | 20.5723 | 20.992622 | 15.285403 | 0.2204746 | 2.328122 | 3.3790967 | 4.0863833 | 20.5723 | 17.613525 | 18.6644997 | 20.9926217
4.081027 | 21.1478 | 21.746454 | 15.333901 | 0.217454 | 2.6060443 | 3.8065088 | 4.081027 | 21.1478 | 17.9399453 | 19.1404098 | 21.7464541
4.0756702 | 21.9177 | 22.641798 | 15.384166 | 0.21360062 | 2.9383726 | 4.31926 | 4.0756702 | 21.9177 | 18.3225386 | 19.703426 | 22.6417986
4.0703135 | 23.004 | 23.722788 | 15.436184 | 0.20849629 | 3.3453717 | 4.9412317 | 4.0703135 | 23.004 | 18.7815557 | 20.3774157 | 23.7227874
4.064956 | 24.1386 | 25.06104 | 15.489949 | 0.20353727 | 3.8652701 | 5.7058206 | 4.064956 | 24.1386 | 19.3552191 | 21.1957696 | 25.0610397
4.0595994 | 25.643 | 26.784103 | 15.54546 | 0.19747658 | 4.5756764 | 6.662967 | 4.0595994 | 25.643 | 20.1211364 | 22.208427 | 26.7841034
4.054242 | 27.9756 | 29.136562 | 15.602711 | 0.18906464 | 5.635074 | 7.8987784 | 4.054242 | 27.9756 | 21.237785 | 23.5014894 | 29.1365634
4.0488853 | 31.5901 | 32.69471 | 15.661697 | 0.1779199 | 7.4397902 | 9.593221 | 4.0488853 | 31.5901 | 23.1014872 | 25.254918 | 32.6947082
4.043528 | 37.4101 | 38.257446 | 15.722416 | 0.1634954 | 10.361334 | 12.1736965 | 4.043528 | 37.4101 | 26.08375 | 27.8961125 | 38.2574465
4.0381713 | 47.3427 | 47.78427 | 15.784863 | 0.14533609 | 15.351113 | 16.648296 | 4.0381713 | 47.3427 | 31.135976 | 32.433159 | 47.784272
4.032814 | 64.5628 | 64.56721 | 15.849033 | 0.12445399 | 23.584658 | 25.133518 | 4.032814 | 64.5628 | 39.433691 | 40.982551 | 64.567209
4.027457 | 93.9222 | 93.57195 | 15.914924 | 0.103184834 | 36.36199 | 41.295036 | 4.027457 | 93.9222 | 52.276914 | 57.20996 | 93.57195
4.0221004 | 141.228 | 140.60736 | 15.98253 | 0.084147185 | 54.678604 | 69.94623 | 4.0221004 | 141.228 | 70.661134 | 85.92876 | 140.607364
4.016743 | 210.501 | 209.59073 | 16.051846 | 0.06892439 | 78.604 | 114.93489 | 4.016743 | 210.501 | 94.655846 | 130.986736 | 209.590736
4.0113873 | 300.339 | 298.13675 | 16.122856 | 0.057702433 | 106.64933 | 175.36456 | 4.0113873 | 300.339 | 122.772186 | 191.487416 | 298.136746
4.006029 | 393.636 | 393.2398 | 16.195597 | 0.05040256 | 135.38667 | 241.65753 | 4.006029 | 393.636 | 151.582267 | 257.853127 | 393.239797
4.0006733 | 465.479 | 468.69525 | 16.270008 | 0.046350025 | 159.38614 | 293.0391 | 4.0006733 | 465.479 | 175.656148 | 309.309108 | 468.695248
3.9953163 | 488.757 | 492.39774 | 16.346128 | 0.045232803 | 172.25542 | 303.7962 | 3.9953163 | 488.757 | 188.601548 | 320.142328 | 492.397748
3.9899592 | 455.472 | 453.16656 | 16.423939 | 0.046856426 | 169.59251 | 267.15012 | 3.9899592 | 455.472 | 186.016449 | 283.574059 | 453.166569
3.9846022 | 377.813 | 372.98065 | 16.503437 | 0.051447175 | 152.37329 | 204.10391 | 3.9846022 | 377.813 | 168.876727 | 220.607347 | 372.980637
3.9792452 | 284.672 | 282.04083 | 16.584616 | 0.059269004 | 126.110344 | 139.34586 | 3.9792452 | 284.672 | 142.69496 | 155.930476 | 282.04082
3.9738882 | 199.053 | 200.94609 | 16.667473 | 0.070878685 | 97.09972 | 87.17891 | 3.9738882 | 199.053 | 113.767193 | 103.846383 | 200.946103
3.9685311 | 135.114 | 138.68814 | 16.752005 | 0.086029984 | 70.138466 | 51.797676 | 3.9685311 | 135.114 | 86.890471 | 68.549681 | 138.688147
3.963174 | 93.3191 | 95.70678 | 16.838205 | 0.103517726 | 47.99708 | 30.87149 | 3.963174 | 93.3191 | 64.835285 | 47.709695 | 95.706775
3.9578173 | 67.863 | 68.13896 | 16.926071 | 0.12139016 | 31.585205 | 19.627687 | 3.9578173 | 67.863 | 48.511276 | 36.553758 | 68.138963
3.9524603 | 52.8788 | 51.241848 | 17.0156 | 0.13751788 | 20.452776 | 13.773473 | 3.9524603 | 52.8788 | 37.468376 | 30.789073 | 51.241849
3.9471033 | 43.6014 | 41.101795 | 17.106787 | 0.1514432 | 13.4415045 | 10.553504 | 3.9471033 | 43.6014 | 30.5482915 | 27.660291 | 41.1017955
3.9417462 | 37.7125 | 35.011303 | 17.199625 | 0.1628386 | 9.257337 | 8.55434 | 3.9417462 | 37.7125 | 26.456962 | 25.753965 | 35.011302
3.9363892 | 33.0254 | 31.264723 | 17.294113 | 0.1740107 | 6.8178444 | 7.152766 | 3.9363892 | 33.0254 | 24.1119574 | 24.446879 | 31.2647234
3.9310322 | 29.0859 | 28.849092 | 17.390245 | 0.18542093 | 5.369006 | 6.0898404 | 3.9310322 | 29.0859 | 22.759251 | 23.4800854 | 28.8490914
3.9256752 | 26.0031 | 27.37998 | 17.48802 | 0.19610445 | 4.4533253 | 5.438635 | 3.9256752 | 26.0031 | 21.9413453 | 22.926655 | 27.3799803
3.9203193 | 23.6812 | 26.173931 | 17.587412 | 0.20549352 | 3.8218067 | 4.764714 | 3.9203193 | 23.6812 | 21.4092187 | 22.352126 | 26.1739327
3.9149623 | 22.5955 | 25.25011 | 17.688454 | 0.21037252 | 3.3486962 | 4.2129602 | 3.9149623 | 22.5955 | 21.0371502 | 21.9014142 | 25.2501104
3.9096053 | 22.6043 | 24.52014 | 17.791124 | 0.21033157 | 2.97298 | 3.7560349 | 3.9096053 | 22.6043 | 20.764104 | 21.5471589 | 24.5201389
3.9042482 | 23.4237 | 23.933247 | 17.89542 | 0.20661995 | 2.664012 | 3.3738136 | 3.9042482 | 23.4237 | 20.559432 | 21.2692336 | 23.9332456
3.8988912 | 24.5744 | 23.457432 | 18.001335 | 0.20172445 | 2.404874 | 3.0512226 | 3.8988912 | 24.5744 | 20.406209 | 21.0525576 | 23.4574316
3.8935342 | 25.6843 | 23.070574 | 18.108868 | 0.19731773 | 2.1849186 | 2.7767892 | 3.8935342 | 25.6843 | 20.2937866 | 20.8856572 | 23.0705758
3.8881772 | 26.2296 | 22.75633 | 18.21801 | 0.1952559 | 1.9966558 | 2.5416648 | 3.8881772 | 26.2296 | 20.2146658 | 20.7596748 | 22.7563306
3.8828201 | 26.1703 | 22.502148 | 18.32876 | 0.195477 | 1.8344438 | 2.3389423 | 3.8828201 | 26.1703 | 20.1632038 | 20.6677023 | 22.5021461
3.877463 | 25.5096 | 22.298164 | 18.441114 | 0.19799225 | 1.6938788 | 2.1631694 | 3.877463 | 25.5096 | 20.1349928 | 20.6042834 | 22.2981622
3.8721073 | 24.3951 | 22.136555 | 18.555048 | 0.20246442 | 1.5714805 | 2.010027 | 3.8721073 | 24.3951 | 20.1265285 | 20.565075 | 22.1365555
3.8667502 | 23.1663 | 22.010944 | 18.670597 | 0.20776466 | 1.4643867 | 1.8759618 | 3.8667502 | 23.1663 | 20.1349837 | 20.5465588 | 22.0109455
3.8613932 | 22.2903 | 21.916237 | 18.787737 | 0.21180785 | 1.3703344 | 1.7581669 | 3.8613932 | 22.2903 | 20.1580714 | 20.5459039 | 21.9162383
3.8560362 | 21.8205 | 21.84824 | 18.906464 | 0.21407583 | 1.2874535 | 1.6543224 | 3.8560362 | 21.8205 | 20.1939175 | 20.5607864 | 21.8482399
3.8506782 | 21.546 | 21.803488 | 19.026796 | 0.2154352 | 1.2141906 | 1.5625017 | 3.8506782 | 21.546 | 20.2409866 | 20.5892977 | 21.8034883
3.8453221 | 21.4156 | 21.779139 | 19.14866 | 0.2160901 | 1.1493074 | 1.4811698 | 3.8453221 | 21.4156 | 20.2979674 | 20.6298298 | 21.7791372
3.839965 | 21.3749 | 21.772783 | 19.272125 | 0.21629573 | 1.0917008 | 1.4089582 | 3.839965 | 21.3749 | 20.3638258 | 20.6810832 | 21.772784
3.8346083 | 21.2883 | 21.782427 | 19.397158 | 0.21673523 | 1.0404918 | 1.3447766 | 3.8346083 | 21.2883 | 20.4376498 | 20.7419346 | 21.7824264
3.8292513 | 21.1843 | 21.806381 | 19.523758 | 0.21726659 | 0.9949291 | 1.2876933 | 3.8292513 | 21.1843 | 20.5186871 | 20.8114513 | 21.8063804
3.8238943 | 21.2219 | 21.843218 | 19.65192 | 0.21707404 | 0.9543776 | 1.2369201 | 3.8238943 | 21.2219 | 20.6062976 | 20.8888401 | 21.8432177
3.8185372 | 21.349 | 21.891727 | 19.78164 | 0.2164269 | 0.91829807 | 1.1917884 | 3.8185372 | 21.349 | 20.69993807 | 20.9734284 | 21.89172647
3.8131802 | 21.4067 | 21.950874 | 19.912914 | 0.21613503 | 0.88623166 | 1.151729 | 3.8131802 | 21.4067 | 20.79914566 | 21.064643 | 21.95087466
3.8078232 | 21.5122 | 22.01978 | 20.045738 | 0.21560438 | 0.85778654 | 1.1162558 | 3.8078232 | 21.5122 | 20.90352454 | 21.1619938 | 22.01978034
3.8024662 | 21.5433 | 22.097689 | 20.180107 | 0.2154487 | 0.8326278 | 1.0849539 | 3.8024662 | 21.5433 | 21.0127348 | 21.2650609 | 22.0976887
3.7971091 | 21.5566 | 22.183954 | 20.31602 | 0.21538223 | 0.81046855 | 1.0574684 | 3.7971091 | 21.5566 | 21.12648855 | 21.3734884 | 22.18395695
3.7917533 | 21.7486 | 22.278008 | 20.45344 | 0.21442941 | 0.79106706 | 1.0335001 | 3.7917533 | 21.7486 | 21.24450706 | 21.4869401 | 22.27800716
3.7863953 | 21.8246 | 22.379429 | 20.592447 | 0.21405573 | 0.7742032 | 1.0127777 | 3.7863953 | 21.8246 | 21.3666502 | 21.6052247 | 22.3794279
3.7810392 | 21.7673 | 22.48774 | 20.732933 | 0.21433727 | 0.75971085 | 0.9950967 | 3.7810392 | 21.7673 | 21.49264385 | 21.7280297 | 22.48774055
3.7756813 | 21.9662 | 22.60268 | 20.874994 | 0.21336468 | 0.7474273 | 0.98025787 | 3.7756813 | 21.9662 | 21.6224213 | 21.85525187 | 22.60267917
3.7703252 | 22.1238 | 22.723873 | 21.018524 | 0.21260336 | 0.7372337 | 0.9681163 | 3.7703252 | 22.1238 | 21.7557577 | 21.9866403 | 22.723874
3.7649682 | 22.3189 | 22.85115 | 21.163597 | 0.2116721 | 0.72901714 | 0.9585357 | 3.7649682 | 22.3189 | 21.89261414 | 22.1221327 | 22.85114984
3.7596111 | 22.5515 | 22.98429 | 21.310183 | 0.21057765 | 0.72269213 | 0.95141387 | 3.7596111 | 22.5515 | 22.03287513 | 22.26159687 | 22.984289
3.754254 | 22.5739 | 23.123133 | 21.458277 | 0.21047315 | 0.7181884 | 0.9466685 | 3.754254 | 22.5739 | 22.1764654 | 22.4049455 | 23.1231339
3.7488973 | 22.6859 | 23.267565 | 21.607876 | 0.20995295 | 0.7154519 | 0.9442382 | 3.7488973 | 22.6859 | 22.3233279 | 22.5521142 | 23.2675661
3.7435403 | 23.0806 | 23.417498 | 21.758974 | 0.20815001 | 0.71444345 | 0.94408053 | 3.7435403 | 23.0806 | 22.47341745 | 22.70305453 | 23.41749798
3.7381833 | 23.3683 | 23.572878 | 21.911568 | 0.20686473 | 0.7151381 | 0.946172 | 3.7381833 | 23.3683 | 22.6267061 | 22.85774 | 23.5728781
3.7328262 | 23.6798 | 23.733686 | 22.065655 | 0.2054996 | 0.71752447 | 0.95050704 | 3.7328262 | 23.6798 | 22.78317947 | 23.01616204 | 23.73368651
3.7274692 | 24.1424 | 23.899931 | 22.22123 | 0.20352125 | 0.7216047 | 0.95709777 | 3.7274692 | 24.1424 | 22.9428347 | 23.17832777 | 23.89993247
3.7221122 | 24.5618 | 24.071655 | 22.378288 | 0.20177618 | 0.7273941 | 0.9659741 | 3.7221122 | 24.5618 | 23.1056821 | 23.3442621 | 24.0716562
3.7167552 | 24.8858 | 24.24893 | 22.536825 | 0.20045838 | 0.7349214 | 0.9771842 | 3.7167552 | 24.8858 | 23.2717464 | 23.5140092 | 24.2489306
3.7113993 | 25.2821 | 24.431828 | 22.696808 | 0.19888106 | 0.7442272 | 0.99079204 | 3.7113993 | 25.2821 | 23.4410352 | 23.68760004 | 24.43182724
3.7060423 | 25.719 | 24.620554 | 22.858292 | 0.19718458 | 0.7553718 | 1.0068893 | 3.7060423 | 25.719 | 23.6136638 | 23.8651813 | 24.6205531

## 2119_vb_82_2gamma
2theta | Intensity exprimental | Intensity calculated | background calculated | weight | austenite high carbon | austenite low carbon | 2theta | Intensity exprimental | austenite high carbon+background | austenite low carbon+background | sum
4.299813 | 13.5299 | 13.188655 | 12.9554205 | 0.27186462 | 0.10733771 | 0.1258967 | 4.299813 | 13.5299 | 13.06275821 | 13.0813172 | 13.18865491
4.2944555 | 13.4255 | 13.223687 | 12.982379 | 0.27291963 | 0.11077394 | 0.1305339 | 4.2944555 | 13.4255 | 13.09315294 | 13.1129129 | 13.22368684
4.2890987 | 13.3512 | 13.260199 | 13.010379 | 0.27367797 | 0.11438768 | 0.13543163 | 4.2890987 | 13.3512 | 13.12476668 | 13.14581063 | 13.26019831
4.2837415 | 13.3738 | 13.298222 | 13.03942 | 0.27344665 | 0.118191615 | 0.14060979 | 4.2837415 | 13.3738 | 13.15761 | 13.18002979 | 13.29822
4.2783847 | 13.2664 | 13.33779 | 13.0695 | 0.27455127 | 0.12219958 | 0.14609015 | 4.2783847 | 13.2664 | 13.19169958 | 13.21559015 | 13.33778973
4.273028 | 13.2917 | 13.378942 | 13.100618 | 0.27428985 | 0.1264267 | 0.15189663 | 4.273028 | 13.2917 | 13.2270447 | 13.25251463 | 13.37894133
4.2676706 | 13.4599 | 13.42172 | 13.132774 | 0.27257064 | 0.13088953 | 0.15805559 | 4.2676706 | 13.4599 | 13.26366353 | 13.29082959 | 13.42171912
4.262314 | 13.5828 | 13.466168 | 13.165966 | 0.2713347 | 0.13560624 | 0.16459608 | 4.262314 | 13.5828 | 13.30157224 | 13.33056208 | 13.46616832
4.2569566 | 13.7094 | 13.512339 | 13.200192 | 0.270079 | 0.14059673 | 0.17155021 | 4.2569566 | 13.7094 | 13.34078873 | 13.37174221 | 13.51233894
4.2516007 | 13.7025 | 13.56028 | 13.235446 | 0.27014697 | 0.14588195 | 0.17895211 | 4.2516007 | 13.7025 | 13.38132795 | 13.41439811 | 13.56028006
4.2462425 | 13.5541 | 13.61008 | 13.271745 | 0.27162182 | 0.1514891 | 0.18684548 | 4.2462425 | 13.5541 | 13.4232341 | 13.45859048 | 13.61007958
4.2408857 | 13.5002 | 13.661781 | 13.309069 | 0.2721635 | 0.15744181 | 0.19526993 | 4.2408857 | 13.5002 | 13.46651081 | 13.50433893 | 13.66178074
4.2355285 | 13.6515 | 13.71547 | 13.347424 | 0.2706511 | 0.16377065 | 0.20427573 | 4.2355285 | 13.6515 | 13.51119465 | 13.55169973 | 13.71547038
4.2301726 | 13.7124 | 13.771222 | 13.3868 | 0.27004942 | 0.17050704 | 0.21391563 | 4.2301726 | 13.7124 | 13.55730704 | 13.60071563 | 13.77122267
4.224816 | 13.7395 | 13.829156 | 13.427212 | 0.26978296 | 0.17768987 | 0.22425437 | 4.224816 | 13.7395 | 13.60490187 | 13.65146637 | 13.82915624
4.2194586 | 13.8472 | 13.889367 | 13.46865 | 0.26873177 | 0.18535836 | 0.23535885 | 4.2194586 | 13.8472 | 13.65400836 | 13.70400885 | 13.88936721
4.214102 | 13.8585 | 13.951978 | 13.511114 | 0.2686222 | 0.19355771 | 0.24730636 | 4.214102 | 13.8585 | 13.70467171 | 13.75842036 | 13.95197807
4.2087445 | 13.7835 | 14.017125 | 13.554603 | 0.26935202 | 0.20233841 | 0.26018414 | 4.2087445 | 13.7835 | 13.75694141 | 13.81478714 | 14.01712555
4.2033877 | 13.989 | 14.084962 | 13.599114 | 0.2673663 | 0.21175706 | 0.274091 | 4.2033877 | 13.989 | 13.81087106 | 13.873205 | 14.08496206
4.1980305 | 14.1893 | 14.155665 | 13.644649 | 0.26547247 | 0.22187743 | 0.28913918 | 4.1980305 | 14.1893 | 13.86652643 | 13.93378818 | 14.15566561
4.1926746 | 14.1004 | 14.229417 | 13.691195 | 0.26630804 | 0.23276903 | 0.30545336 | 4.1926746 | 14.1004 | 13.92396403 | 13.99664836 | 14.22941739
4.187317 | 14.0013 | 14.306487 | 13.738778 | 0.26724884 | 0.24451938 | 0.3231893 | 4.187317 | 14.0013 | 13.98329738 | 14.0619673 | 14.30648668
4.1819596 | 14.0088 | 14.387092 | 13.787372 | 0.26717728 | 0.2572143 | 0.3425053 | 4.1819596 | 14.0088 | 14.0445863 | 14.1298773 | 14.3870916
4.176604 | 14.1649 | 14.471526 | 13.836974 | 0.26570103 | 0.27095836 | 0.36359373 | 4.176604 | 14.1649 | 14.10793236 | 14.20056773 | 14.47152609
4.1712456 | 14.4302 | 14.560182 | 13.88761 | 0.26324725 | 0.28588048 | 0.38669053 | 4.1712456 | 14.4302 | 14.17349048 | 14.27430053 | 14.56018101
4.1658897 | 14.6069 | 14.653391 | 13.939243 | 0.26165015 | 0.3021101 | 0.41203815 | 4.1658897 | 14.6069 | 14.2413531 | 14.35128115 | 14.65339125
4.1605325 | 14.7687 | 14.751675 | 13.991899 | 0.26021293 | 0.31982237 | 0.4399531 | 4.1605325 | 14.7687 | 14.31172137 | 14.4318521 | 14.75167447
4.1551757 | 14.7736 | 14.855571 | 14.0455675 | 0.26016977 | 0.33921677 | 0.47078612 | 4.1551757 | 14.7736 | 14.38478427 | 14.51635362 | 14.85557039
4.149819 | 14.7407 | 14.965753 | 14.100247 | 0.26045996 | 0.36054912 | 0.50495577 | 4.149819 | 14.7407 | 14.46079612 | 14.60520277 | 14.96575189
4.1444616 | 14.9274 | 15.083055 | 14.155938 | 0.25882602 | 0.38415888 | 0.5429579 | 4.1444616 | 14.9274 | 14.54009688 | 14.6988959 | 15.08305478
4.139105 | 15.1378 | 15.208543 | 14.212638 | 0.257021 | 0.4105222 | 0.5853832 | 4.139105 | 15.1378 | 14.6231602 | 14.7980212 | 15.2085434
4.1337476 | 15.2239 | 15.343628 | 14.270345 | 0.25629318 | 0.44034317 | 0.6329396 | 4.1337476 | 15.2239 | 14.71068817 | 14.9032846 | 15.34362777
4.128391 | 15.5091 | 15.490246 | 14.329059 | 0.2539257 | 0.47470605 | 0.6864813 | 4.128391 | 15.5091 | 14.80376505 | 15.0155403 | 15.49024635
4.1230335 | 15.667 | 15.651146 | 14.388778 | 0.2526429 | 0.5153219 | 0.747046 | 4.1230335 | 15.667 | 14.9040999 | 15.135824 | 15.6511459
4.1176767 | 15.6512 | 15.8303175 | 14.449501 | 0.25277036 | 0.5649129 | 0.8159038 | 4.1176767 | 15.6512 | 15.0144139 | 15.2654048 | 15.8303177
4.1123195 | 15.8888 | 16.033634 | 14.511228 | 0.2508733 | 0.6277844 | 0.89462155 | 4.1123195 | 15.8888 | 15.1390124 | 15.40584955 | 16.03363395
4.1069627 | 16.2293 | 16.269741 | 14.573956 | 0.24822763 | 0.7106355 | 0.98514956 | 4.1069627 | 16.2293 | 15.2845915 | 15.55910556 | 16.26974106
4.101607 | 16.6601 | 16.551208 | 14.637671 | 0.24499725 | 0.82361805 | 1.0899184 | 4.101607 | 16.6601 | 15.46128905 | 15.7275894 | 16.55120745
4.0962486 | 17.0046 | 16.896336 | 14.702411 | 0.24250282 | 0.9818118 | 1.212113 | 4.0962486 | 17.0046 | 15.6842228 | 15.914524 | 16.8963358
4.090893 | 17.42 | 17.330294 | 14.768124 | 0.239594 | 1.2064692 | 1.3557 | 4.090893 | 17.42 | 15.9745932 | 16.123824 | 17.3302932
4.0855346 | 17.9219 | 17.888203 | 14.834858 | 0.23621528 | 1.5270606 | 1.5262836 | 4.0855346 | 17.9219 | 16.3619186 | 16.3611416 | 17.8882022
4.0801787 | 18.5627 | 18.616154 | 14.902563 | 0.23210229 | 1.981791 | 1.7318006 | 4.0801787 | 18.5627 | 16.884354 | 16.6343636 | 18.6161546
4.0748215 | 19.4216 | 19.576077 | 14.971274 | 0.22691202 | 2.6189551 | 1.9858477 | 4.0748215 | 19.4216 | 17.5902291 | 16.9571217 | 19.5760768
4.0694647 | 20.5221 | 20.850775 | 15.040978 | 0.2207441 | 3.495335 | 2.3144617 | 4.0694647 | 20.5221 | 18.536313 | 17.3554397 | 20.8507747
4.064108 | 21.9404 | 22.558252 | 15.111674 | 0.2134901 | 4.6737924 | 2.7727861 | 4.064108 | 21.9404 | 19.7854664 | 17.8844601 | 22.5582525
4.0587506 | 24.025 | 24.87977 | 15.18336 | 0.2040179 | 6.2180753 | 3.4783347 | 4.0587506 | 24.025 | 21.4014353 | 18.6616947 | 24.87977
4.053394 | 27.2619 | 28.108374 | 15.256036 | 0.19152345 | 8.185196 | 4.667142 | 4.053394 | 27.2619 | 23.441232 | 19.923178 | 28.108374
4.0480366 | 32.0701 | 32.711952 | 15.329699 | 0.1765834 | 10.615637 | 6.7666154 | 4.0480366 | 32.0701 | 25.945336 | 22.0963144 | 32.7119514
4.04268 | 39.0328 | 39.377243 | 15.404348 | 0.16006087 | 13.522306 | 10.45059 | 4.04268 | 39.0328 | 28.926654 | 25.854938 | 39.377244
4.0373225 | 49.1745 | 48.965168 | 15.479982 | 0.14260344 | 16.879723 | 16.605463 | 4.0373225 | 49.1745 | 32.359705 | 32.085445 | 48.965168
4.0319657 | 63.1072 | 62.29489 | 15.556602 | 0.1258811 | 20.615213 | 26.123077 | 4.0319657 | 63.1072 | 36.171815 | 41.679679 | 62.294892
4.0266085 | 80.865 | 79.773605 | 15.634202 | 0.11120382 | 24.603893 | 39.53551 | 4.0266085 | 80.865 | 40.238095 | 55.169712 | 79.773605
4.0212517 | 101.772 | 100.68992 | 15.712785 | 0.0991256 | 28.668657 | 56.308475 | 4.0212517 | 101.772 | 44.381442 | 72.02126 | 100.689917
4.015895 | 123.457 | 123.05564 | 15.792347 | 0.08999992 | 32.585896 | 74.6774 | 4.015895 | 123.457 | 48.378243 | 90.469747 | 123.055643
4.0105386 | 142.482 | 143.26022 | 15.872873 | 0.08377607 | 36.097004 | 91.29035 | 4.0105386 | 142.482 | 51.969877 | 107.163223 | 143.260227
4.005181 | 154.916 | 156.55092 | 15.954407 | 0.08034371 | 38.931797 | 101.66472 | 4.005181 | 154.916 | 54.886204 | 117.619127 | 156.550924
3.9998248 | 158.001 | 158.8954 | 16.036886 | 0.079555474 | 40.834465 | 102.024055 | 3.9998248 | 158.001 | 56.871351 | 118.060941 | 158.895406
3.9944677 | 150.636 | 149.9598 | 16.120356 | 0.081477106 | 41.614933 | 92.224495 | 3.9944677 | 150.636 | 57.735289 | 108.344851 | 149.959784
3.9891107 | 134.864 | 133.27156 | 16.204798 | 0.08610968 | 41.188618 | 75.87815 | 3.9891107 | 134.864 | 57.393416 | 92.082948 | 133.271566
3.9837537 | 114.92 | 113.39946 | 16.290213 | 0.09328293 | 39.602043 | 57.5072 | 3.9837537 | 114.92 | 55.892256 | 73.797413 | 113.399456
3.9783967 | 95.0308 | 93.95424 | 16.376598 | 0.10258121 | 37.019184 | 40.55846 | 3.9783967 | 95.0308 | 53.395782 | 56.935058 | 93.954242
3.9730396 | 77.0516 | 77.086174 | 16.463953 | 0.11392241 | 33.680412 | 26.941805 | 3.9730396 | 77.0516 | 50.144365 | 43.405758 | 77.08617
3.9676826 | 62.7164 | 63.587555 | 16.552277 | 0.1262727 | 29.85628 | 17.178999 | 3.9676826 | 62.7164 | 46.408557 | 33.731276 | 63.587556
3.9623256 | 51.8531 | 53.28212 | 16.641565 | 0.13887134 | 25.811495 | 10.82906 | 3.9623256 | 51.8531 | 42.45306 | 27.470625 | 53.28212
3.9569688 | 43.9142 | 45.525425 | 16.731821 | 0.15090287 | 21.781378 | 7.0122256 | 3.9569688 | 43.9142 | 38.513199 | 23.7440466 | 45.5254246
3.9516118 | 38.1655 | 39.6137 | 16.82304 | 0.16186932 | 17.957588 | 4.833075 | 3.9516118 | 38.1655 | 34.780628 | 21.656115 | 39.613703
3.9462547 | 33.821 | 34.99708 | 16.915222 | 0.17195182 | 14.480639 | 3.6012216 | 3.9462547 | 33.821 | 31.395861 | 20.5164436 | 34.9970826
3.9408977 | 30.7171 | 31.3208 | 17.008366 | 0.18043047 | 11.438267 | 2.87417 | 3.9408977 | 30.7171 | 28.446633 | 19.882536 | 31.320803
3.9355407 | 28.3256 | 28.377115 | 17.102468 | 0.18789293 | 8.869076 | 2.4055707 | 3.9355407 | 28.3256 | 25.971544 | 19.5080387 | 28.3771147
3.9301836 | 26.4467 | 26.040005 | 17.197529 | 0.19445282 | 6.7703967 | 2.072079 | 3.9301836 | 26.4467 | 23.9679257 | 19.269608 | 26.0400047
3.9248266 | 24.9676 | 24.217941 | 17.293549 | 0.20012973 | 5.1086993 | 1.8156934 | 3.9248266 | 24.9676 | 22.4022483 | 19.1092424 | 24.2179417
3.9194708 | 24.0037 | 22.830568 | 17.390505 | 0.20410842 | 3.8309531 | 1.6091102 | 3.9194708 | 24.0037 | 21.2214581 | 18.9996152 | 22.8305683
3.9141138 | 23.4597 | 21.800686 | 17.488434 | 0.20646136 | 2.8740277 | 1.438224 | 3.9141138 | 23.4597 | 20.3624617 | 18.926658 | 21.8006857
3.9087567 | 23.1181 | 21.056519 | 17.587317 | 0.20798112 | 2.17443 | 1.2947721 | 3.9087567 | 23.1181 | 19.761747 | 18.8820891 | 21.0565191
3.9033997 | 23.1109 | 20.533442 | 17.687151 | 0.20801352 | 1.6731529 | 1.1731383 | 3.9033997 | 23.1109 | 19.3603039 | 18.8602893 | 20.5334422
3.8980427 | 23.2856 | 20.176495 | 17.787935 | 0.20723175 | 1.3193686 | 1.0691911 | 3.8980427 | 23.2856 | 19.1073036 | 18.8571261 | 20.1764947
3.8926857 | 23.5026 | 19.94122 | 17.889668 | 0.20627284 | 1.0717906 | 0.9797602 | 3.8926857 | 23.5026 | 18.9614586 | 18.8694282 | 19.9412188
3.8873286 | 23.4451 | 19.793242 | 17.99235 | 0.20652562 | 0.89853245 | 0.90235937 | 3.8873286 | 23.4451 | 18.89088245 | 18.89470937 | 19.79324182
3.8819716 | 22.9955 | 19.707031 | 18.095976 | 0.20853482 | 0.77604294 | 0.8350131 | 3.8819716 | 22.9955 | 18.87201894 | 18.9309891 | 19.70703204
3.8766146 | 22.1421 | 19.664291 | 18.200546 | 0.21251549 | 0.6876087 | 0.7761362 | 3.8766146 | 22.1421 | 18.8881547 | 18.9766822 | 19.6642909
3.8712587 | 21.0069 | 19.652294 | 18.306042 | 0.21818204 | 0.6217966 | 0.72445464 | 3.8712587 | 21.0069 | 18.9278386 | 19.03049664 | 19.65229324
3.8659017 | 20.0883 | 19.66239 | 18.412498 | 0.22311482 | 0.57098836 | 0.67890275 | 3.8659017 | 20.0883 | 18.98348636 | 19.09140075 | 19.66238911
3.8605447 | 19.5321 | 19.688814 | 18.519896 | 0.22626925 | 0.5302873 | 0.63863057 | 3.8605447 | 19.5321 | 19.0501833 | 19.15852657 | 19.68881387
3.8551877 | 19.3034 | 19.727737 | 18.628233 | 0.22760569 | 0.4965781 | 0.60292685 | 3.8551877 | 19.3034 | 19.1248111 | 19.23115985 | 19.72773795
3.8498297 | 19.0378 | 19.776619 | 18.737526 | 0.22918786 | 0.4678983 | 0.57119405 | 3.8498297 | 19.0378 | 19.2054243 | 19.30872005 | 19.77661835
3.8444736 | 18.909 | 19.833698 | 18.847715 | 0.2299671 | 0.4430293 | 0.5429535 | 3.8444736 | 18.909 | 19.2907443 | 19.3906685 | 19.8336978
3.8391166 | 19.0263 | 19.897797 | 18.95886 | 0.22925712 | 0.42116436 | 0.5177718 | 3.8391166 | 19.0263 | 19.38002436 | 19.4766318 | 19.89779616
3.8337598 | 19.0554 | 19.968023 | 19.070938 | 0.229082 | 0.40178186 | 0.4953026 | 3.8337598 | 19.0554 | 19.47271986 | 19.5662406 | 19.96802246
3.8284028 | 19.0514 | 20.04371 | 19.183949 | 0.22910605 | 0.3845144 | 0.47524726 | 3.8284028 | 19.0514 | 19.5684634 | 19.65919626 | 20.04371066
3.8230457 | 19.0853 | 20.124332 | 19.29789 | 0.22890249 | 0.36909136 | 0.45735162 | 3.8230457 | 19.0853 | 19.66698136 | 19.75524162 | 20.12433298
3.8176887 | 19.0781 | 20.209461 | 19.412758 | 0.22894567 | 0.35530308 | 0.44139862 | 3.8176887 | 19.0781 | 19.76806108 | 19.85415662 | 20.2094597
3.8123317 | 19.2715 | 20.298738 | 19.528555 | 0.22779398 | 0.34298053 | 0.4272026 | 3.8123317 | 19.2715 | 19.87153553 | 19.9557576 | 20.29873813
3.8069746 | 19.4507 | 20.391867 | 19.645279 | 0.22674221 | 0.33198345 | 0.4146044 | 3.8069746 | 19.4507 | 19.97726245 | 20.0598834 | 20.39186685
3.8016176 | 19.5979 | 20.488586 | 19.762926 | 0.22588907 | 0.32219332 | 0.4034674 | 3.8016176 | 19.5979 | 20.08511932 | 20.1663934 | 20.48858672
3.7962606 | 19.8244 | 20.58868 | 19.881498 | 0.22459495 | 0.31350893 | 0.3936745 | 3.7962606 | 19.8244 | 20.19500693 | 20.2751725 | 20.58868143
3.7909048 | 19.965 | 20.69194 | 20.000967 | 0.22380272 | 0.30584487 | 0.38512698 | 3.7909048 | 19.965 | 20.30681187 | 20.38609398 | 20.69193885
3.7855468 | 20.024 | 20.79826 | 20.121403 | 0.22347276 | 0.29912245 | 0.37773466 | 3.7855468 | 20.024 | 20.42052545 | 20.49913766 | 20.79826011
3.7801907 | 20.2157 | 20.907425 | 20.242712 | 0.22241066 | 0.29328287 | 0.37143034 | 3.7801907 | 20.2157 | 20.53599487 | 20.61414234 | 20.90742521
3.7748327 | 20.3981 | 21.019398 | 20.364985 | 0.22141403 | 0.28826696 | 0.36614782 | 3.7748327 | 20.3981 | 20.65325196 | 20.73113282 | 21.01939978
3.7694767 | 20.5884 | 21.133997 | 20.488125 | 0.22038838 | 0.28403208 | 0.3618398 | 3.7694767 | 20.5884 | 20.77215708 | 20.8499648 | 21.13399688
3.7641196 | 20.8009 | 21.251202 | 20.612204 | 0.21925977 | 0.2805366 | 0.35846156 | 3.7641196 | 20.8009 | 20.8927406 | 20.97066556 | 21.25120216
3.7587626 | 21.0773 | 21.370926 | 20.737196 | 0.21781737 | 0.27774906 | 0.35598034 | 3.7587626 | 21.0773 | 21.01494506 | 21.09317634 | 21.3709254