## C_ferrite_0.03
Amount of carbon trapped in ferrite /wt.% = | 0.03
Linear expansivity of alpha /1/K = | 1.5378e-05
Linear expansivity of gamma /1/K = | 2.8236e-05
Ambient temperature /Centigrade = | 25
Calculated ferrite parameter (m) = | 2.869e-10
STEEL COMPOSITION | wt.%
C | Mn | Si | Ni | Cr | Mo | V
0.22 | 1.37 | 0.97 | 0.18 | 1.54 | 0.14 | 0
T /C | Del-L | Time /s | V-alpha | Xg-wt% | Xg-Mfrc | AAT/Ang | AGT/Ang | AGTX/Ang | AA
490 | 1e-05 | 0.64405 | 0.003 | 0.2206 | 0.0102 | 2.88924 | 3.62993 | 3.62995 | 2.86873
490 | 0.00015 | 4.30319 | 0.033 | 0.2265 | 0.0104 | 2.88924 | 3.62993 | 3.63014 | 2.86873
490 | 0.00027 | 7.89456 | 0.059 | 0.2319 | 0.0107 | 2.88924 | 3.62993 | 3.63032 | 2.86873
490 | 0.00038 | 11.757 | 0.084 | 0.2374 | 0.0109 | 2.88924 | 3.62993 | 3.63051 | 2.86873
490 | 0.00052 | 16.297 | 0.113 | 0.2441 | 0.0113 | 2.88924 | 3.62993 | 3.63073 | 2.86873
490 | 0.00064 | 21.1081 | 0.14 | 0.2507 | 0.0115 | 2.88924 | 3.62993 | 3.63095 | 2.86873
490 | 0.00074 | 25.7159 | 0.161 | 0.2563 | 0.0118 | 2.88924 | 3.62993 | 3.63114 | 2.86873
490 | 0.00084 | 31.0691 | 0.183 | 0.2624 | 0.0121 | 2.88924 | 3.62993 | 3.63134 | 2.86873
490 | 0.00092 | 36.8966 | 0.203 | 0.268 | 0.0123 | 2.88924 | 3.62993 | 3.63153 | 2.86873
490 | 0.00101 | 42.7918 | 0.222 | 0.2738 | 0.0126 | 2.88924 | 3.62993 | 3.63172 | 2.86873
490 | 0.00108 | 49.297 | 0.237 | 0.2787 | 0.0128 | 2.88924 | 3.62993 | 3.63189 | 2.86873
490 | 0.00115 | 56.7507 | 0.252 | 0.2837 | 0.0131 | 2.88924 | 3.62993 | 3.63206 | 2.86873
490 | 0.00122 | 64.2723 | 0.268 | 0.2891 | 0.0133 | 2.88924 | 3.62993 | 3.63223 | 2.86873
490 | 0.00128 | 72.2682 | 0.281 | 0.2938 | 0.0135 | 2.88924 | 3.62993 | 3.63239 | 2.86873
490 | 0.00132 | 80.3996 | 0.29 | 0.297 | 0.0137 | 2.88924 | 3.62993 | 3.6325 | 2.86873
490 | 0.00135 | 88.3954 | 0.296 | 0.2995 | 0.0138 | 2.88924 | 3.62993 | 3.63258 | 2.86873
490 | 0.00138 | 95.917 | 0.303 | 0.3021 | 0.0139 | 2.88924 | 3.62993 | 3.63267 | 2.86873
490 | 0.0014 | 103.642 | 0.307 | 0.3038 | 0.014 | 2.88924 | 3.62993 | 3.63273 | 2.86873
490 | 0.00141 | 111.028 | 0.31 | 0.3047 | 0.014 | 2.88924 | 3.62993 | 3.63276 | 2.86873
490 | 0.00143 | 118.82 | 0.314 | 0.3064 | 0.0141 | 2.88924 | 3.62993 | 3.63281 | 2.86873
490 | 0.00144 | 126.749 | 0.316 | 0.3073 | 0.0141 | 2.88924 | 3.62993 | 3.63284 | 2.86873
490 | 0.00145 | 135.558 | 0.318 | 0.3082 | 0.0142 | 2.88924 | 3.62993 | 3.63287 | 2.86873
490 | 0.00146 | 143.892 | 0.321 | 0.3091 | 0.0142 | 2.88924 | 3.62993 | 3.6329 | 2.86873
490 | 0.00147 | 152.159 | 0.323 | 0.31 | 0.0143 | 2.88924 | 3.62993 | 3.63293 | 2.86873
490 | 0.00148 | 161.036 | 0.325 | 0.3109 | 0.0143 | 2.88924 | 3.62993 | 3.63296 | 2.86873
490 | 0.00149 | 169.438 | 0.327 | 0.3118 | 0.0143 | 2.88924 | 3.62993 | 3.633 | 2.86873
490 | 0.00149 | 177.705 | 0.327 | 0.3118 | 0.0143 | 2.88924 | 3.62993 | 3.633 | 2.86873
490 | 0.00149 | 185.701 | 0.327 | 0.3118 | 0.0143 | 2.88924 | 3.62993 | 3.633 | 2.86873
490 | 0.00149 | 193.087 | 0.327 | 0.3118 | 0.0143 | 2.88924 | 3.62993 | 3.633 | 2.86873
490 | 0.0015 | 201.557 | 0.329 | 0.3127 | 0.0144 | 2.88924 | 3.62993 | 3.63303 | 2.86873
490 | 0.0015 | 210.976 | 0.329 | 0.3127 | 0.0144 | 2.88924 | 3.62993 | 3.63303 | 2.86873
490 | 0.0015 | 220.327 | 0.329 | 0.3127 | 0.0144 | 2.88924 | 3.62993 | 3.63303 | 2.86873
490 | 0.00151 | 229.882 | 0.331 | 0.3137 | 0.0144 | 2.88924 | 3.62993 | 3.63306 | 2.86873
490 | 0.00151 | 237.2 | 0.331 | 0.3137 | 0.0144 | 2.88924 | 3.62993 | 3.63306 | 2.86873
490 | 0.00151 | 246.212 | 0.331 | 0.3137 | 0.0144 | 2.88924 | 3.62993 | 3.63306 | 2.86873
490 | 0.00151 | 254.412 | 0.331 | 0.3137 | 0.0144 | 2.88924 | 3.62993 | 3.63306 | 2.86873
490 | 0.00151 | 263.017 | 0.331 | 0.3137 | 0.0144 | 2.88924 | 3.62993 | 3.63306 | 2.86873
490 | 0.00151 | 272.978 | 0.331 | 0.3137 | 0.0144 | 2.88924 | 3.62993 | 3.63306 | 2.86873
490 | 0.00151 | 281.584 | 0.331 | 0.3137 | 0.0144 | 2.88924 | 3.62993 | 3.63306 | 2.86873
490 | 0.00152 | 289.173 | 0.334 | 0.3146 | 0.0145 | 2.88924 | 3.62993 | 3.63309 | 2.86873
490 | 0.00152 | 298.118 | 0.334 | 0.3146 | 0.0145 | 2.88924 | 3.62993 | 3.63309 | 2.86873

## C_ferrite_0.1
Amount of carbon trapped in ferrite /wt.% = | 0.1
Linear expansivity of alpha /1/K = | 1.5378e-05
Linear expansivity of gamma /1/K = | 2.8236e-05
Ambient temperature /Centigrade = | 25
Calculated ferrite parameter (m) = | 2.871e-10
STEEL COMPOSITION | wt.%
C | Mn | Si | Ni | Cr | Mo | V
0.22 | 1.37 | 0.97 | 0.18 | 1.54 | 0.14 | 0
T /C | Del-L | Time /s | V-alpha | Xg-wt% | Xg-Mfrc | AAT/Ang | AGT/Ang | AGTX/Ang | AA
490 | 1e-05 | 0.64405 | 0.003 | 0.2204 | 0.0102 | 2.89136 | 3.62993 | 3.62994 | 2.87083
490 | 0.00015 | 4.30319 | 0.033 | 0.224 | 0.0103 | 2.89136 | 3.62993 | 3.63006 | 2.87083
490 | 0.00027 | 7.89456 | 0.058 | 0.2274 | 0.0105 | 2.89136 | 3.62993 | 3.63017 | 2.87083
490 | 0.00038 | 11.757 | 0.083 | 0.2307 | 0.0106 | 2.89136 | 3.62993 | 3.63028 | 2.87083
490 | 0.00052 | 16.297 | 0.111 | 0.2349 | 0.0108 | 2.89136 | 3.62993 | 3.63042 | 2.87083
490 | 0.00064 | 21.1081 | 0.137 | 0.2389 | 0.011 | 2.89136 | 3.62993 | 3.63056 | 2.87083
490 | 0.00074 | 25.7159 | 0.159 | 0.2424 | 0.0112 | 2.89136 | 3.62993 | 3.63067 | 2.87083
490 | 0.00084 | 31.0691 | 0.18 | 0.2461 | 0.0113 | 2.89136 | 3.62993 | 3.6308 | 2.87083
490 | 0.00092 | 36.8966 | 0.199 | 0.2496 | 0.0115 | 2.89136 | 3.62993 | 3.63092 | 2.87083
490 | 0.00101 | 42.7918 | 0.218 | 0.2531 | 0.0117 | 2.89136 | 3.62993 | 3.63103 | 2.87083
490 | 0.00108 | 49.297 | 0.233 | 0.2561 | 0.0118 | 2.89136 | 3.62993 | 3.63113 | 2.87083
490 | 0.00115 | 56.7507 | 0.248 | 0.2592 | 0.0119 | 2.89136 | 3.62993 | 3.63124 | 2.87083
490 | 0.00122 | 64.2723 | 0.263 | 0.2625 | 0.0121 | 2.89136 | 3.62993 | 3.63135 | 2.87083
490 | 0.00128 | 72.2682 | 0.276 | 0.2653 | 0.0122 | 2.89136 | 3.62993 | 3.63144 | 2.87083
490 | 0.00132 | 80.3996 | 0.285 | 0.2673 | 0.0123 | 2.89136 | 3.62993 | 3.63151 | 2.87083
490 | 0.00135 | 88.3954 | 0.291 | 0.2688 | 0.0124 | 2.89136 | 3.62993 | 3.63156 | 2.87083
490 | 0.00138 | 95.917 | 0.298 | 0.2704 | 0.0124 | 2.89136 | 3.62993 | 3.63161 | 2.87083
490 | 0.0014 | 103.642 | 0.302 | 0.2714 | 0.0125 | 2.89136 | 3.62993 | 3.63165 | 2.87083
490 | 0.00141 | 111.028 | 0.304 | 0.272 | 0.0125 | 2.89136 | 3.62993 | 3.63166 | 2.87083
490 | 0.00143 | 118.82 | 0.308 | 0.273 | 0.0126 | 2.89136 | 3.62993 | 3.6317 | 2.87083
490 | 0.00144 | 126.749 | 0.311 | 0.2736 | 0.0126 | 2.89136 | 3.62993 | 3.63172 | 2.87083
490 | 0.00145 | 135.558 | 0.313 | 0.2741 | 0.0126 | 2.89136 | 3.62993 | 3.63173 | 2.87083
490 | 0.00146 | 143.892 | 0.315 | 0.2747 | 0.0126 | 2.89136 | 3.62993 | 3.63175 | 2.87083
490 | 0.00147 | 152.159 | 0.317 | 0.2752 | 0.0127 | 2.89136 | 3.62993 | 3.63177 | 2.87083
490 | 0.00148 | 161.036 | 0.319 | 0.2758 | 0.0127 | 2.89136 | 3.62993 | 3.63179 | 2.87083
490 | 0.00149 | 169.438 | 0.321 | 0.2763 | 0.0127 | 2.89136 | 3.62993 | 3.63181 | 2.87083
490 | 0.00149 | 177.705 | 0.321 | 0.2763 | 0.0127 | 2.89136 | 3.62993 | 3.63181 | 2.87083
490 | 0.00149 | 185.701 | 0.321 | 0.2763 | 0.0127 | 2.89136 | 3.62993 | 3.63181 | 2.87083
490 | 0.00149 | 193.087 | 0.321 | 0.2763 | 0.0127 | 2.89136 | 3.62993 | 3.63181 | 2.87083
490 | 0.0015 | 201.557 | 0.324 | 0.2769 | 0.0127 | 2.89136 | 3.62993 | 3.63183 | 2.87083
490 | 0.0015 | 210.976 | 0.324 | 0.2769 | 0.0127 | 2.89136 | 3.62993 | 3.63183 | 2.87083
490 | 0.0015 | 220.327 | 0.324 | 0.2769 | 0.0127 | 2.89136 | 3.62993 | 3.63183 | 2.87083
490 | 0.00151 | 229.882 | 0.326 | 0.2774 | 0.0128 | 2.89136 | 3.62993 | 3.63185 | 2.87083
490 | 0.00151 | 237.2 | 0.326 | 0.2774 | 0.0128 | 2.89136 | 3.62993 | 3.63185 | 2.87083
490 | 0.00151 | 246.212 | 0.326 | 0.2774 | 0.0128 | 2.89136 | 3.62993 | 3.63185 | 2.87083
490 | 0.00151 | 254.412 | 0.326 | 0.2774 | 0.0128 | 2.89136 | 3.62993 | 3.63185 | 2.87083
490 | 0.00151 | 263.017 | 0.326 | 0.2774 | 0.0128 | 2.89136 | 3.62993 | 3.63185 | 2.87083
490 | 0.00151 | 272.978 | 0.326 | 0.2774 | 0.0128 | 2.89136 | 3.62993 | 3.63185 | 2.87083
490 | 0.00151 | 281.584 | 0.326 | 0.2774 | 0.0128 | 2.89136 | 3.62993 | 3.63185 | 2.87083
490 | 0.00152 | 289.173 | 0.328 | 0.278 | 0.0128 | 2.89136 | 3.62993 | 3.63186 | 2.87083
490 | 0.00152 | 298.118 | 0.328 | 0.278 | 0.0128 | 2.89136 | 3.62993 | 3.63186 | 2.87083

## C_ferrite_0.2
Amount of carbon trapped in ferrite /wt.% = | 0.2
Linear expansivity of alpha /1/K = | 1.5378e-05
Linear expansivity of gamma /1/K = | 2.8236e-05
Ambient temperature /Centigrade = | 25
Calculated ferrite parameter (m) = | 2.874e-10
STEEL COMPOSITION | wt.%
C | Mn | Si | Ni | Cr | Mo | V
0.22 | 1.37 | 0.97 | 0.18 | 1.54 | 0.14 | 0
T /C | Del-L | Time /s | V-alpha | Xg-wt% | Xg-Mfrc | AAT/Ang | AGT/Ang | AGTX/Ang | AA
490 | 1e-05 | 0.64405 | 0.003 | 0.2201 | 0.0102 | 2.89437 | 3.62993 | 3.62993 | 2.87382
490 | 0.00015 | 4.30319 | 0.032 | 0.2207 | 0.0102 | 2.89437 | 3.62993 | 3.62995 | 2.87382
490 | 0.00027 | 7.89456 | 0.057 | 0.2212 | 0.0102 | 2.89437 | 3.62993 | 3.62997 | 2.87382
490 | 0.00038 | 11.757 | 0.081 | 0.2217 | 0.0102 | 2.89437 | 3.62993 | 3.62998 | 2.87382
490 | 0.00052 | 16.297 | 0.109 | 0.2224 | 0.0103 | 2.89437 | 3.62993 | 3.63001 | 2.87382
490 | 0.00064 | 21.1081 | 0.134 | 0.2231 | 0.0103 | 2.89437 | 3.62993 | 3.63003 | 2.87382
490 | 0.00074 | 25.7159 | 0.155 | 0.2236 | 0.0103 | 2.89437 | 3.62993 | 3.63005 | 2.87382
490 | 0.00084 | 31.0691 | 0.176 | 0.2242 | 0.0103 | 2.89437 | 3.62993 | 3.63007 | 2.87382
490 | 0.00092 | 36.8966 | 0.195 | 0.2248 | 0.0104 | 2.89437 | 3.62993 | 3.63009 | 2.87382
490 | 0.00101 | 42.7918 | 0.213 | 0.2253 | 0.0104 | 2.89437 | 3.62993 | 3.6301 | 2.87382
490 | 0.00108 | 49.297 | 0.227 | 0.2258 | 0.0104 | 2.89437 | 3.62993 | 3.63012 | 2.87382
490 | 0.00115 | 56.7507 | 0.242 | 0.2263 | 0.0104 | 2.89437 | 3.62993 | 3.63014 | 2.87382
490 | 0.00122 | 64.2723 | 0.257 | 0.2268 | 0.0105 | 2.89437 | 3.62993 | 3.63015 | 2.87382
490 | 0.00128 | 72.2682 | 0.269 | 0.2273 | 0.0105 | 2.89437 | 3.62993 | 3.63017 | 2.87382
490 | 0.00132 | 80.3996 | 0.278 | 0.2276 | 0.0105 | 2.89437 | 3.62993 | 3.63018 | 2.87382
490 | 0.00135 | 88.3954 | 0.284 | 0.2278 | 0.0105 | 2.89437 | 3.62993 | 3.63019 | 2.87382
490 | 0.00138 | 95.917 | 0.29 | 0.2281 | 0.0105 | 2.89437 | 3.62993 | 3.6302 | 2.87382
490 | 0.0014 | 103.642 | 0.295 | 0.2282 | 0.0105 | 2.89437 | 3.62993 | 3.6302 | 2.87382
490 | 0.00141 | 111.028 | 0.297 | 0.2283 | 0.0105 | 2.89437 | 3.62993 | 3.6302 | 2.87382
490 | 0.00143 | 118.82 | 0.301 | 0.2285 | 0.0105 | 2.89437 | 3.62993 | 3.63021 | 2.87382
490 | 0.00144 | 126.749 | 0.303 | 0.2286 | 0.0105 | 2.89437 | 3.62993 | 3.63021 | 2.87382
490 | 0.00145 | 135.558 | 0.305 | 0.2287 | 0.0105 | 2.89437 | 3.62993 | 3.63022 | 2.87382
490 | 0.00146 | 143.892 | 0.307 | 0.2287 | 0.0105 | 2.89437 | 3.62993 | 3.63022 | 2.87382
490 | 0.00147 | 152.159 | 0.309 | 0.2288 | 0.0106 | 2.89437 | 3.62993 | 3.63022 | 2.87382
490 | 0.00148 | 161.036 | 0.311 | 0.2289 | 0.0106 | 2.89437 | 3.62993 | 3.63022 | 2.87382
490 | 0.00149 | 169.438 | 0.314 | 0.229 | 0.0106 | 2.89437 | 3.62993 | 3.63023 | 2.87382
490 | 0.00149 | 177.705 | 0.314 | 0.229 | 0.0106 | 2.89437 | 3.62993 | 3.63023 | 2.87382
490 | 0.00149 | 185.701 | 0.314 | 0.229 | 0.0106 | 2.89437 | 3.62993 | 3.63023 | 2.87382
490 | 0.00149 | 193.087 | 0.314 | 0.229 | 0.0106 | 2.89437 | 3.62993 | 3.63023 | 2.87382
490 | 0.0015 | 201.557 | 0.316 | 0.2291 | 0.0106 | 2.89437 | 3.62993 | 3.63023 | 2.87382
490 | 0.0015 | 210.976 | 0.316 | 0.2291 | 0.0106 | 2.89437 | 3.62993 | 3.63023 | 2.87382
490 | 0.0015 | 220.327 | 0.316 | 0.2291 | 0.0106 | 2.89437 | 3.62993 | 3.63023 | 2.87382
490 | 0.00151 | 229.882 | 0.318 | 0.2292 | 0.0106 | 2.89437 | 3.62993 | 3.63023 | 2.87382
490 | 0.00151 | 237.2 | 0.318 | 0.2292 | 0.0106 | 2.89437 | 3.62993 | 3.63023 | 2.87382
490 | 0.00151 | 246.212 | 0.318 | 0.2292 | 0.0106 | 2.89437 | 3.62993 | 3.63023 | 2.87382
490 | 0.00151 | 254.412 | 0.318 | 0.2292 | 0.0106 | 2.89437 | 3.62993 | 3.63023 | 2.87382
490 | 0.00151 | 263.017 | 0.318 | 0.2292 | 0.0106 | 2.89437 | 3.62993 | 3.63023 | 2.87382
490 | 0.00151 | 272.978 | 0.318 | 0.2292 | 0.0106 | 2.89437 | 3.62993 | 3.63023 | 2.87382
490 | 0.00151 | 281.584 | 0.318 | 0.2292 | 0.0106 | 2.89437 | 3.62993 | 3.63023 | 2.87382
490 | 0.00152 | 289.173 | 0.32 | 0.2293 | 0.0106 | 2.89437 | 3.62993 | 3.63024 | 2.87382
490 | 0.00152 | 298.118 | 0.32 | 0.2293 | 0.0106 | 2.89437 | 3.62993 | 3.63024 | 2.87382

## C_ferrite_compare
| 0.03 |  | 0.1 |  | 0.2
Time /s | V-alpha | Time /s | V-alpha | Time /s | V-alpha
0.64405 | 0.003 | 0.64405 | 0.003 | 0.64405 | 0.003
4.30319 | 0.033 | 4.30319 | 0.033 | 4.30319 | 0.032
7.89456 | 0.059 | 7.89456 | 0.058 | 7.89456 | 0.057
11.757 | 0.084 | 11.757 | 0.083 | 11.757 | 0.081
16.297 | 0.113 | 16.297 | 0.111 | 16.297 | 0.109
21.1081 | 0.14 | 21.1081 | 0.137 | 21.1081 | 0.134
25.7159 | 0.161 | 25.7159 | 0.159 | 25.7159 | 0.155
31.0691 | 0.183 | 31.0691 | 0.18 | 31.0691 | 0.176
36.8966 | 0.203 | 36.8966 | 0.199 | 36.8966 | 0.195
42.7918 | 0.222 | 42.7918 | 0.218 | 42.7918 | 0.213
49.297 | 0.237 | 49.297 | 0.233 | 49.297 | 0.227
56.7507 | 0.252 | 56.7507 | 0.248 | 56.7507 | 0.242
64.2723 | 0.268 | 64.2723 | 0.263 | 64.2723 | 0.257
72.2682 | 0.281 | 72.2682 | 0.276 | 72.2682 | 0.269
80.3996 | 0.29 | 80.3996 | 0.285 | 80.3996 | 0.278
88.3954 | 0.296 | 88.3954 | 0.291 | 88.3954 | 0.284
95.917 | 0.303 | 95.917 | 0.298 | 95.917 | 0.29
103.642 | 0.307 | 103.642 | 0.302 | 103.642 | 0.295
111.028 | 0.31 | 111.028 | 0.304 | 111.028 | 0.297
118.82 | 0.314 | 118.82 | 0.308 | 118.82 | 0.301
126.749 | 0.316 | 126.749 | 0.311 | 126.749 | 0.303
135.558 | 0.318 | 135.558 | 0.313 | 135.558 | 0.305
143.892 | 0.321 | 143.892 | 0.315 | 143.892 | 0.307
152.159 | 0.323 | 152.159 | 0.317 | 152.159 | 0.309
161.036 | 0.325 | 161.036 | 0.319 | 161.036 | 0.311
169.438 | 0.327 | 169.438 | 0.321 | 169.438 | 0.314
177.705 | 0.327 | 177.705 | 0.321 | 177.705 | 0.314
185.701 | 0.327 | 185.701 | 0.321 | 185.701 | 0.314
193.087 | 0.327 | 193.087 | 0.321 | 193.087 | 0.314
201.557 | 0.329 | 201.557 | 0.324 | 201.557 | 0.316
210.976 | 0.329 | 210.976 | 0.324 | 210.976 | 0.316
220.327 | 0.329 | 220.327 | 0.324 | 220.327 | 0.316
229.882 | 0.331 | 229.882 | 0.326 | 229.882 | 0.318
237.2 | 0.331 | 237.2 | 0.326 | 237.2 | 0.318
246.212 | 0.331 | 246.212 | 0.326 | 246.212 | 0.318
254.412 | 0.331 | 254.412 | 0.326 | 254.412 | 0.318
263.017 | 0.331 | 263.017 | 0.326 | 263.017 | 0.318
272.978 | 0.331 | 272.978 | 0.326 | 272.978 | 0.318
281.584 | 0.331 | 281.584 | 0.326 | 281.584 | 0.318
289.173 | 0.334 | 289.173 | 0.328 | 289.173 | 0.32
298.118 | 0.334 | 298.118 | 0.328 | 298.118 | 0.32