## Sheet1
| 400C |  | 490C | 460C | 430C
time/s | Carbon in Ferrite / mole percent | time/s | Carbon in Ferrite / mole percent | No solution | No solution
9.921 |  | 6.52057
14.928 |  | 16.51957
19.92 |  | 26.51957
21.122 | 0.01076937 | 36.51857 | 0.01076937
22.307 | 0.02469894 | 46.53457 | 0.02469894
24.928 | 0.05043641 | 66.53357 | 0.05043641
27.315 | 0.07026501 | 86.53257 | 0.07026501
29.92 | 0.07414471 | 106.53157 | 0.07414471
32.322 | 0.08710846 | 126.54657 | 0.08710846
33.524 | 0.09246662 | 146.57657 | 0.09246662
34.928 | 0.09716284 | 166.56057 | 0.09716284
37.517 | 0.09674709 | 186.55957 | 0.09674709
39.92 | 0.09911831 | 206.55857 | 0.09911831
42.322 | 0.1013202 | 226.57357 | 0.1013202
43.929 | 0.1025674 | 246.57257 | 0.1025674
44.927 | 0.1076334 | 266.57257 | 0.1076334
47.517 | 0.08750878 | 286.57157 | 0.08750878
49.919 | 0.1072639
51.526 | 0.105724
53.117 | 0.10634
56.721 | 0.1056778
59.919 | 0.1051697
64.926 | 0.1043998
69.918 | 0.1052775
74.91 | 0.1039533
79.918 | 0.1013664
84.91 | 0.1020131
89.918 | 0.1004425
94.925 | 0.1008737
99.917 | 0.09882577
104.925 | 0.09764016
109.932 | 0.09713203
119.932 | 0.0972398
129.932 | 0.0973938
149.946 | 0.09493019
159.946 | 0.09286694
169.93 | 0.09302091
189.929 | 0.0943451
209.928 | 0.09052658
229.943 | 0.09232804
249.942 | 0.09286694
269.957 | 0.09055737
289.956 | 0.09166598

## 370C
T/ ⁰C | time -iso /s | a_Ferrite measured / Å | a_ferrite measured Room Temperature / Å | calculated a_ferrite / Å | Carbon in Ferrite / mole percent
370 | 14.752 | 2.8827186 |  | 2.867999 | 0.009667501
370 | 15.36 | 2.8823736
370 | 16.359 | 2.8824754
370 | 16.952 | 2.8825674
370 | 17.357 | 2.8828123 |  | 2.868093 | 0.02409922
370 | 18.356 | 2.882647
370 | 18.558 | 2.8829083 |  | 2.868188 | 0.03888622
370 | 18.964 | 2.8829079 |  | 2.868188 | 0.0388246
370 | 19.354 | 2.8829055 |  | 2.868185 | 0.03845494
370 | 19.962 | 2.8829427 |  | 2.868222 | 0.04418515
370 | 20.555 | 2.8829565 |  | 2.868236 | 0.04631093
370 | 21.351 | 2.8829377 |  | 2.868217 | 0.04341494
370 | 21.959 | 2.8829572 |  | 2.868237 | 0.04641876
370 | 22.365 | 2.8829665 |  | 2.868246 | 0.04785135
370 | 22.755 | 2.88295 |  | 2.86823 | 0.04530966
370 | 23.363 | 2.8829541 |  | 2.868234 | 0.04594123
370 | 23.753 | 2.8829446 |  | 2.868224 | 0.04447784
370 | 24.362 | 2.882964 |  | 2.868244 | 0.04746623
370 | 24.752 | 2.8829432 |  | 2.868223 | 0.04426219
370 | 25.36 | 2.882993 |  | 2.868272 | 0.05193353
370 | 25.953 | 2.8829238 |  | 2.868204 | 0.04127381
370 | 26.764 | 2.8829253 |  | 2.868205 | 0.04150487
370 | 27.372 | 2.8829296 |  | 2.868209 | 0.04216723
370 | 27.95 | 2.882915 |  | 2.868195 | 0.03991827
370 | 28.558 | 2.8829107 |  | 2.868191 | 0.03925592
370 | 29.354 | 2.8829026 |  | 2.868182 | 0.03800822
370 | 29.962 | 2.8829088 |  | 2.868189 | 0.03896326
370 | 30.555 | 2.882884 |  | 2.868164 | 0.03514316
370 | 31.366 | 2.8828764 |  | 2.868156 | 0.03397252
370 | 31.959 | 2.88287 |  | 2.86815 | 0.0329867
370 | 32.552 | 2.8828666 |  | 2.868147 | 0.032463
370 | 33.363 | 2.8828592 |  | 2.868139 | 0.03132317
370 | 34.361 | 2.8828454 |  | 2.868126 | 0.02919754
370 | 34.767 | 2.8828442 |  | 2.868124 | 0.02901271
370 | 35.36 | 2.8828366 |  | 2.868117 | 0.02784207
370 | 36.358 | 2.88283 |  | 2.86811 | 0.0268255
370 | 37.356 | 2.8828063 |  | 2.868087 | 0.02317507
370 | 38.37 | 2.88281 |  | 2.86809 | 0.02374496
370 | 39.369 | 2.882806 |  | 2.868086 | 0.02312887
370 | 40.367 | 2.8827953 |  | 2.868076 | 0.02148081
370 | 41.366 | 2.882777 |  | 2.868058 | 0.01866218
370 | 42.38 | 2.8827538 |  | 2.868034 | 0.0150889
370 | 43.378 | 2.8827348 |  | 2.868016 | 0.01216255
370 | 44.376 | 2.8827472 |  | 2.868028 | 0.01407236
370 | 45.375 | 2.88274 |  | 2.868021 | 0.01296345
370 | 47.372 | 2.882719 |  | 2.868 | 0.00972908
370 | 49.368 | 2.8826976 |  | 2.867979 | 0.006433185
370 | 51.381 | 2.8826706 |  | 2.867952 | 0.002274886
370 | 53.378 | 2.882661 |  | 2.867942 | 0.0007963926

## 400C
ferrite thermal expansion coefficient | 1.48e-05 |  | ferrite lattice parameter without carbon at Room Temperature / Å | 2.867937
1.54e-05
T/ ⁰C | time -iso /s | a_Ferrite measured / Å | a_ferrite measured Room Temperature / Å | calculated a_ferrite / Å | Carbon in Ferrite / mole percent | wt%
400 | 9.921 | 2.8835266 | 2.867523
400 | 14.928 | 2.8841934 | 2.868186 | 2.868186 | 0.03856983
400 | 19.92 | 2.8845723 | 2.868563 | 2.868563 | 0.09691626
400 | 21.122 | 2.8846655 | 2.868656 | 2.868656 | 0.1112705
400 | 22.307 | 2.884756 | 2.868746 | 2.868746 | 0.1252098
400 | 24.928 | 2.8849232 | 2.868912 | 2.868912 | 0.1509654
400 | 27.315 | 2.885052 | 2.86904 | 2.86904 | 0.1708079
400 | 29.92 | 2.8850772 | 2.869065 | 2.869065 | 0.1746904
400 | 32.322 | 2.8851614 | 2.869149 | 2.869149 | 0.1876632
400 | 33.524 | 2.8851962 | 2.869183 | 2.869183 | 0.1930251
400 | 34.928 | 2.8852267 | 2.869214 | 2.869214 | 0.1977247
400 | 37.517 | 2.885224 | 2.869211 | 2.869211 | 0.1973086
400 | 39.92 | 2.8852394 | 2.869226 | 2.869226 | 0.1996815
400 | 42.322 | 2.8852537 | 2.869241 | 2.869241 | 0.201885
400 | 43.929 | 2.8852618 | 2.869249 | 2.869249 | 0.2031331
400 | 44.927 | 2.8852947 | 2.869281 | 2.869281 | 0.2082026 | 0.05
400 | 47.517 | 2.885164 | 2.869151 | 2.869151 | 0.1880638
400 | 49.919 | 2.8852923 | 2.869279 | 2.869279 | 0.2078328
400 | 51.526 | 2.8852823 | 2.869269 | 2.869269 | 0.2062919
400 | 53.117 | 2.8852863 | 2.869273 | 2.869273 | 0.2069082
400 | 56.721 | 2.885282 | 2.869269 | 2.869269 | 0.2062457
400 | 59.919 | 2.8852787 | 2.869265 | 2.869265 | 0.2057372
400 | 64.926 | 2.8852737 | 2.86926 | 2.86926 | 0.2049667
400 | 69.918 | 2.8852794 | 2.869266 | 2.869266 | 0.205845
400 | 74.91 | 2.8852708 | 2.869258 | 2.869258 | 0.2045199
400 | 79.918 | 2.885254 | 2.869241 | 2.869241 | 0.2019312
400 | 84.91 | 2.8852582 | 2.869245 | 2.869245 | 0.2025783
400 | 89.918 | 2.885248 | 2.869235 | 2.869235 | 0.2010067
400 | 94.925 | 2.8852508 | 2.869238 | 2.869238 | 0.2014381
400 | 99.917 | 2.8852375 | 2.869224 | 2.869224 | 0.1993888
400 | 104.925 | 2.8852298 | 2.869217 | 2.869217 | 0.1982023
400 | 109.932 | 2.8852265 | 2.869213 | 2.869213 | 0.1976938
400 | 119.932 | 2.8852272 | 2.869214 | 2.869214 | 0.1978017
400 | 129.932 | 2.8852282 | 2.869215 | 2.869215 | 0.1979558
400 | 149.946 | 2.8852122 | 2.869199 | 2.869199 | 0.1954905
400 | 159.946 | 2.8851988 | 2.869186 | 2.869186 | 0.1934258
400 | 169.93 | 2.8851998 | 2.869187 | 2.869187 | 0.1935798
400 | 189.929 | 2.8852084 | 2.869195 | 2.869195 | 0.194905
400 | 209.928 | 2.8851836 | 2.869171 | 2.869171 | 0.1910837
400 | 229.943 | 2.8851953 | 2.869182 | 2.869182 | 0.1928865
400 | 249.942 | 2.8851988 | 2.869186 | 2.869186 | 0.1934258
400 | 269.957 | 2.8851838 | 2.869171 | 2.869171 | 0.1911146
400 | 289.956 | 2.885191 | 2.869178 | 2.869178 | 0.1922239

## 430C
No solution
ferrite thermal expansion coefficient | 1.48e-05 |  | ferrite lattice parameter without carbon at Room Temperature / Å | 2.867937
1.54e-05
T/ ⁰C | time -iso /s | a_Ferrite measured / Å | a_ferrite measured Room Temperature / Å | calculated a_ferrite / Å | Carbon in Ferrite / mole percent | carbon in ferrite / wt%
430 | 1.501 | 2.8809218 | 2.863654
430 | 6.509 | 2.8826253 | 2.865347
430 | 8.911 | 2.8829896 | 2.865709
430 | 11.516 | 2.8831942 | 2.865912
430 | 13.919 | 2.8834395 | 2.866156
430 | 16.524 | 2.8835301 | 2.866246
430 | 18.926 | 2.8836596 | 2.866375
430 | 20.128 | 2.883661 | 2.866376
430 | 21.516 | 2.8836765 | 2.866392
430 | 22.717 | 2.8836975 | 2.866413
430 | 23.918 | 2.883715 | 2.86643
430 | 25.12 | 2.8837233 | 2.866438
430 | 26.524 | 2.883726 | 2.866441
430 | 27.725 | 2.883745 | 2.86646
430 | 29.129 | 2.8837516 | 2.866466
430 | 30.33 | 2.8837643 | 2.866479
430 | 31.531 | 2.8837595 | 2.866474
430 | 32.732 | 2.883769 | 2.866484
430 | 33.934 | 2.883772 | 2.866487
430 | 35.525 | 2.8837676 | 2.866482
430 | 36.539 | 2.8837678 | 2.866482
430 | 37.927 | 2.8837717 | 2.866486
430 | 39.128 | 2.883775 | 2.86649
430 | 41.546 | 2.8837812 | 2.866496
430 | 42.732 | 2.8837674 | 2.866482
430 | 43.918 | 2.8837733 | 2.866488
430 | 46.538 | 2.8837717 | 2.866486
430 | 49.128 | 2.8837721 | 2.866487
430 | 51.53 | 2.883758 | 2.866473
430 | 53.933 | 2.8837533 | 2.866468
430 | 56.538 | 2.8837538 | 2.866469
430 | 59.128 | 2.8837516 | 2.866466
430 | 61.53 | 2.883742 | 2.866457
430 | 66.538 | 2.8837342 | 2.866449
430 | 71.53 | 2.8837323 | 2.866447
430 | 76.537 | 2.8837233 | 2.866438
430 | 81.529 | 2.8837192 | 2.866434
430 | 91.544 | 2.8837106 | 2.866426
430 | 101.528 | 2.883714 | 2.866429
430 | 111.544 | 2.883693 | 2.866408
430 | 121.543 | 2.883666 | 2.866381
430 | 141.542 | 2.8836539 | 2.866369
430 | 161.542 | 2.8836577 | 2.866373
430 | 181.541 | 2.8836453 | 2.866361
430 | 201.54 | 2.8836489 | 2.866364
430 | 221.539 | 2.8836434 | 2.866359
430 | 241.554 | 2.8836427 | 2.866358
430 | 261.569 | 2.8836498 | 2.866365
430 | 281.552 | 2.8836374 | 2.866353

## 460C
No solution
ferrite thermal expansion coefficient | 1.48e-05 |  | ferrite lattice parameter without carbon at Room Temperature / Å | 2.867937
1.54e-05
T/ ⁰C | time -iso /s | a_Ferrite measured / Å | a_ferrite measured Room Temperature / Å | calculated a_ferrite / Å | Carbon in Ferrite / mole percent | carbon in ferrite / wt%
460 | 8.089 | 2.8818333 | 2.86328
460 | 13.096 | 2.8830345 | 2.864474
460 | 23.096 | 2.883796 | 2.86523
460 | 28.088 | 2.8839753 | 2.865408
460 | 33.096 | 2.8836782 | 2.865113
460 | 35.498 | 2.8841286 | 2.865561
460 | 38.088 | 2.8841505 | 2.865582
460 | 43.095 | 2.8841875 | 2.865619
460 | 48.103 | 2.8842452 | 2.865676
460 | 53.095 | 2.8843312 | 2.865762
460 | 58.102 | 2.8843753 | 2.865806
460 | 63.11 | 2.8844154 | 2.865846
460 | 68.102 | 2.8844252 | 2.865855
460 | 73.094 | 2.8844872 | 2.865917
460 | 78.086 | 2.8844712 | 2.865901
460 | 83.094 | 2.8845093 | 2.865939
460 | 88.086 | 2.8845203 | 2.86595
460 | 93.093 | 2.8845408 | 2.86597
460 | 103.093 | 2.884575 | 2.866004
460 | 113.092 | 2.8846145 | 2.866043
460 | 123.092 | 2.884642 | 2.866071
460 | 143.107 | 2.8846607 | 2.866089
460 | 163.106 | 2.8846962 | 2.866125
460 | 183.105 | 2.8847175 | 2.866146
460 | 203.12 | 2.8847313 | 2.866159
460 | 223.135 | 2.8847435 | 2.866172
460 | 243.134 | 2.884743 | 2.866171
460 | 263.133 | 2.8847435 | 2.866172
460 | 283.148 | 2.884764 | 2.866192

## 490C
at 490C | no solution found
ferrite thermal expansion coefficient | 1.48e-05 |  | ferrite lattice parameter without carbon at Room Temperature / Å | 2.867937
1.54e-05
T/ ⁰C | time -iso /s | a_Ferrite measured / Å | a_ferrite measured Room Temperature / Å | calculated a_ferrite / Å | Carbon in Ferrite / mole percent | carbon in ferrite / wt%
490 | 6.52057 | 2.8820703 | 2.862236
490 | 16.51957 | 2.884385 | 2.864535
490 | 26.51957 | 2.885529 | 2.865671
490 | 36.51857 | 2.8863943 | 2.86653
490 | 46.53457 | 2.8867059 | 2.86684
490 | 66.53357 | 2.8868928 | 2.867025
490 | 86.53257 | 2.8869479 | 2.86708
490 | 106.53157 | 2.8870225 | 2.867154
490 | 126.54657 | 2.8870668 | 2.867198
490 | 146.57657 | 2.8870811 | 2.867212
490 | 166.56057 | 2.8871157 | 2.867247
490 | 186.55957 | 2.88713 | 2.867261
490 | 206.55857 | 2.8871398 | 2.867271
490 | 226.57357 | 2.8871646 | 2.867295
490 | 246.57257 | 2.887155 | 2.867286
490 | 266.57257 | 2.8872256 | 2.867356
Martensite
During cooling after isothermal
ferrite thermal expansion coefficient | 1.48e-05 |  | ferrite lattice parameter without carbon at Room Temperature / Å | 2.867937
1.54e-05
T/ ⁰C | time -iso /s | a_Ferrite measured / Å | a_ferrite measured Room Temperature / Å | calculated a_ferrite / Å | Carbon in Ferrite / mole percent
255 | 832.07457 | 2.8811464 | 2.871339 | 2.871339 | 0.5272817
243 | 833.27557 | 2.882362 | 2.873062 | 2.873062 | 0.7948942
236.4 | 833.86857 | 2.8826568 | 2.873638 | 2.873638 | 0.8843248
230.5 | 834.47657 | 2.8827245 | 2.873957 | 2.873957 | 0.9339513
222.5 | 835.27257 | 2.8824732 | 2.874048 | 2.874048 | 0.9480619
210.6 | 836.47357 | 2.8819408 | 2.874024 | 2.874024 | 0.9444426
190.8 | 838.47057 | 2.881012 | 2.873942 | 2.873942 | 0.9316929
140.9 | 843.52457 | 2.8787262 | 2.873788 | 2.873788 | 0.9077196
75 | 851.73057 | 2.8752866 | 2.873159 | 2.873159 | 0.8098956
41.8 | 901.04257 | 2.8708417 | 2.870128 | 2.870128 | 0.3394221