## Sheet1
isothermal temperature | ferrite | bainite | martensite | retained austenite | isothermal temperature | bainite | martensite | retained austenite
370 | 0.89455 | 0.877 | 0.01755 | 0.10545 | 370 | 0.877 | 0.01755 | 0.10545 | 1
400 | 0.843032 | 0.812 | 0.031032 | 0.15697 | 400 | 0.812 | 0.031032 | 0.15697
430 | 0.8594482 | 0.749 | 0.1104482 | 0.14055 | 430 | 0.749 | 0.1104482 | 0.14055
460 | 0.9378 | 0.319 | 0.6188 | 0.0622 | 460 | 0.319 | 0.6188 | 0.0622
490 | 0.94152 | 0.093 | 0.84852 | 0.05848 | 490 | 0.093 | 0.84852 | 0.05848
isothermal temperature | austenite carbon content | error
370 | 0.8684848 | 0.01243379
400 | 0.9145121 | 0.007878469
430 | 0.6886485 | 0.008752855
460 | 0.3433182 | 0.0244385
490 | 0.5123576 | 0.02637646