## 734_vb_0.2_1gamma
2theta | Intensity exprimental | Intensity calculated | background calculated | weight | austenite high carbon | austenite low carbon | 2theta | Intensity exprimental | austenite high carbon+background | austenite low carbon+background | sum
3.7005417 | 25.770597 | 26.425581 | 21.362427 | 0.19698709 | 5.063154 |  | 3.7005417 | 25.770597 | 26.425581 | 21.362427 | 26.425581
3.7067778 | 25.383047 | 26.139772 | 21.26187 | 0.1984852 | 4.877904 |  | 3.7067778 | 25.383047 | 26.139774 | 21.26187 | 26.139774
3.7130144 | 24.839554 | 25.872515 | 21.162313 | 0.2006449 | 4.7102013 |  | 3.7130144 | 24.839554 | 25.8725143 | 21.162313 | 25.8725143
3.71925 | 24.75203 | 25.622597 | 21.063782 | 0.20099932 | 4.5588136 |  | 3.71925 | 24.75203 | 25.6225956 | 21.063782 | 25.6225956
3.7254865 | 24.812895 | 25.388868 | 20.96625 | 0.20075265 | 4.4226174 |  | 3.7254865 | 24.812895 | 25.3888674 | 20.96625 | 25.3888674
3.7317226 | 24.435356 | 25.170479 | 20.869741 | 0.20229757 | 4.300739 |  | 3.7317226 | 24.435356 | 25.17048 | 20.869741 | 25.17048
3.7379591 | 24.358082 | 24.96665 | 20.774244 | 0.2026182 | 4.1924057 |  | 3.7379591 | 24.358082 | 24.9666497 | 20.774244 | 24.9666497
3.7441947 | 24.049042 | 24.776806 | 20.67978 | 0.20391591 | 4.0970273 |  | 3.7441947 | 24.049042 | 24.7768073 | 20.67978 | 24.7768073
3.750431 | 24.109585 | 24.600428 | 20.586327 | 0.20365971 | 4.0141006 |  | 3.750431 | 24.109585 | 24.6004276 | 20.586327 | 24.6004276
3.7566671 | 23.99184 | 24.437191 | 20.493902 | 0.20415886 | 3.943289 |  | 3.7566671 | 23.99184 | 24.437191 | 20.493902 | 24.437191
3.7629032 | 23.987354 | 24.286871 | 20.402506 | 0.20417795 | 3.8843665 |  | 3.7629032 | 23.987354 | 24.2868725 | 20.402506 | 24.2868725
3.7691395 | 23.80975 | 24.149366 | 20.312134 | 0.20493804 | 3.8372335 |  | 3.7691395 | 23.80975 | 24.1493675 | 20.312134 | 24.1493675
3.7753754 | 23.63589 | 24.024725 | 20.2228 | 0.2056904 | 3.8019247 |  | 3.7753754 | 23.63589 | 24.0247247 | 20.2228 | 24.0247247
3.781612 | 23.549665 | 23.913088 | 20.134487 | 0.20606661 | 3.7785997 |  | 3.781612 | 23.549665 | 23.9130867 | 20.134487 | 23.9130867
3.787848 | 23.606878 | 23.814793 | 20.047218 | 0.20581675 | 3.7675743 |  | 3.787848 | 23.606878 | 23.8147923 | 20.047218 | 23.8147923
3.7940843 | 23.336119 | 23.7303 | 19.960985 | 0.20700732 | 3.7693157 |  | 3.7940843 | 23.336119 | 23.7303007 | 19.960985 | 23.7303007
3.8003201 | 23.286394 | 23.660269 | 19.8758 | 0.20722821 | 3.7844703 |  | 3.8003201 | 23.286394 | 23.6602703 | 19.8758 | 23.6602703
3.8065567 | 23.111258 | 23.605536 | 19.791643 | 0.20801191 | 3.813892 |  | 3.8065567 | 23.111258 | 23.605535 | 19.791643 | 23.605535
3.8127928 | 23.07071 | 23.567198 | 19.708538 | 0.20819463 | 3.8586602 |  | 3.8127928 | 23.07071 | 23.5671982 | 19.708538 | 23.5671982
3.8190289 | 23.223345 | 23.54662 | 19.626482 | 0.20750932 | 3.9201372 |  | 3.8190289 | 23.223345 | 23.5466192 | 19.626482 | 23.5466192
3.825265 | 23.471622 | 23.54549 | 19.545473 | 0.20640892 | 4.0000176 |  | 3.825265 | 23.471622 | 23.5454906 | 19.545473 | 23.5454906
3.8315012 | 23.513538 | 23.565908 | 19.465511 | 0.20622486 | 4.100397 |  | 3.8315012 | 23.513538 | 23.565908 | 19.465511 | 23.565908
3.837737 | 23.275549 | 23.610456 | 19.386608 | 0.20727648 | 4.2238474 |  | 3.837737 | 23.275549 | 23.6104554 | 19.386608 | 23.6104554
3.8439736 | 23.477713 | 23.682335 | 19.308754 | 0.20638214 | 4.37358 |  | 3.8439736 | 23.477713 | 23.682334 | 19.308754 | 23.682334
3.8502097 | 23.639957 | 22.10493 | 19.231962 | 0.20567271 | 2.872969 |  | 3.8502097 | 23.639957 | 22.104931 | 19.231962 | 22.104931
3.856446 | 23.8452 | 22.296335 | 19.156227 | 0.20478565 | 3.140108 |  | 3.856446 | 23.8452 | 22.296335 | 19.156227 | 22.296335
3.8626819 | 24.282719 | 22.527702 | 19.08156 | 0.20293237 | 3.446142 |  | 3.8626819 | 24.282719 | 22.527702 | 19.08156 | 22.527702
3.868918 | 24.595608 | 22.80697 | 19.007954 | 0.20163746 | 3.7990177 |  | 3.868918 | 24.595608 | 22.8069717 | 19.007954 | 22.8069717
3.8751545 | 25.045755 | 23.144182 | 18.935408 | 0.19981723 | 4.2087746 |  | 3.8751545 | 25.045755 | 23.1441826 | 18.935408 | 23.1441826
3.8813903 | 25.74596 | 23.552094 | 18.863937 | 0.19708131 | 4.6881547 |  | 3.8813903 | 25.74596 | 23.5520917 | 18.863937 | 23.5520917
3.8876266 | 26.238083 | 24.047432 | 18.793535 | 0.19522433 | 5.253898 |  | 3.8876266 | 26.238083 | 24.047433 | 18.793535 | 24.047433
3.8938627 | 26.67152 | 24.652046 | 18.724205 | 0.19363154 | 5.9278407 |  | 3.8938627 | 26.67152 | 24.6520457 | 18.724205 | 24.6520457
3.9000988 | 27.37383 | 25.395193 | 18.655952 | 0.19113147 | 6.7392406 |  | 3.9000988 | 27.37383 | 25.3951926 | 18.655952 | 25.3951926
3.906335 | 28.252962 | 26.31664 | 18.588772 | 0.18813431 | 7.727868 |  | 3.906335 | 28.252962 | 26.31664 | 18.588772 | 26.31664
3.9125714 | 29.213247 | 27.471415 | 18.522673 | 0.18501633 | 8.948742 |  | 3.9125714 | 29.213247 | 27.471415 | 18.522673 | 27.471415
3.9188073 | 30.562107 | 28.937294 | 18.457659 | 0.18088742 | 10.479634 |  | 3.9188073 | 30.562107 | 28.937293 | 18.457659 | 28.937293
3.9250436 | 32.54921 | 30.827564 | 18.393724 | 0.17527896 | 12.43384 |  | 3.9250436 | 32.54921 | 30.827564 | 18.393724 | 30.827564
3.93128 | 34.9206 | 33.311066 | 18.330873 | 0.1692229 | 14.98019 |  | 3.93128 | 34.9206 | 33.311063 | 18.330873 | 33.311063
3.9375162 | 38.538048 | 36.65456 | 18.269114 | 0.16108501 | 18.385448 |  | 3.9375162 | 38.538048 | 36.654562 | 18.269114 | 36.654562
3.943752 | 43.294147 | 41.350647 | 18.208447 | 0.15197964 | 23.142202 |  | 3.943752 | 43.294147 | 41.350649 | 18.208447 | 41.350649
3.9499884 | 50.35259 | 48.70108 | 18.148867 | 0.14092535 | 30.552214 |  | 3.9499884 | 50.35259 | 48.701081 | 18.148867 | 48.701081
3.9562244 | 62.975956 | 63.273285 | 18.090384 | 0.1260122 | 45.182903 |  | 3.9562244 | 62.975956 | 63.273287 | 18.090384 | 63.273287
3.9624608 | 93.018936 | 100.04383 | 18.032993 | 0.10368461 | 82.01083 |  | 3.9624608 | 93.018936 | 100.043823 | 18.032993 | 100.043823
3.9686968 | 176.5413 | 194.62662 | 17.976706 | 0.07526219 | 176.64992 |  | 3.9686968 | 176.5413 | 194.626626 | 17.976706 | 194.626626
3.9749331 | 399.04074 | 396.4349 | 17.921516 | 0.050060064 | 378.5134 |  | 3.9749331 | 399.04074 | 396.434916 | 17.921516 | 396.434916
3.981169 | 747.95654 | 715.2838 | 17.867432 | 0.03656468 | 697.4164 |  | 3.981169 | 747.95654 | 715.283832 | 17.867432 | 715.283832
3.9874053 | 1070.2225 | 1042.232 | 17.81445 | 0.030567713 | 1024.4176 |  | 3.9874053 | 1070.2225 | 1042.23205 | 17.81445 | 1042.23205
3.9936416 | 1105.5203 | 1142.3729 | 17.762575 | 0.030075762 | 1124.6104 |  | 3.9936416 | 1105.5203 | 1142.372975 | 17.762575 | 1142.372975
3.9998775 | 901.38184 | 915.8328 | 17.711813 | 0.033307772 | 898.12103 |  | 3.9998775 | 901.38184 | 915.832843 | 17.711813 | 915.832843
4.0061135 | 586.41187 | 569.0006 | 17.662159 | 0.04129511 | 551.33844 |  | 4.0061135 | 586.41187 | 569.000599 | 17.662159 | 569.000599
4.01235 | 307.88956 | 294.86276 | 17.613615 | 0.056990508 | 277.24915 |  | 4.01235 | 307.88956 | 294.862765 | 17.613615 | 294.862765
4.018586 | 144.92276 | 143.77892 | 17.56619 | 0.08306761 | 126.21272 |  | 4.018586 | 144.92276 | 143.77891 | 17.56619 | 143.77891
4.024822 | 74.286224 | 79.46664 | 17.519882 | 0.11602347 | 61.946754 |  | 4.024822 | 74.286224 | 79.466636 | 17.519882 | 79.466636
4.0310583 | 48.77348 | 54.973248 | 17.474695 | 0.14318849 | 37.498554 |  | 4.0310583 | 48.77348 | 54.973249 | 17.474695 | 54.973249
4.0372944 | 38.709045 | 44.35132 | 17.43063 | 0.16072883 | 26.92069 |  | 4.0372944 | 38.709045 | 44.35132 | 17.43063 | 44.35132
4.043531 | 33.68141 | 38.295567 | 17.387684 | 0.17230777 | 20.907883 |  | 4.043531 | 33.68141 | 38.295567 | 17.387684 | 38.295567
4.049767 | 30.523922 | 34.157948 | 17.345867 | 0.18100053 | 16.81208 |  | 4.049767 | 30.523922 | 34.157947 | 17.345867 | 34.157947
4.056003 | 28.39902 | 31.11854 | 17.305178 | 0.18764989 | 13.813362 |  | 4.056003 | 28.39902 | 31.11854 | 17.305178 | 31.11854
4.062239 | 27.164345 | 28.809507 | 17.265621 | 0.19186704 | 11.543886 |  | 4.062239 | 27.164345 | 28.809507 | 17.265621 | 28.809507
4.0684757 | 26.170174 | 27.013123 | 17.22719 | 0.19547747 | 9.785933 |  | 4.0684757 | 26.170174 | 27.013123 | 17.22719 | 27.013123
4.074712 | 25.238216 | 25.587872 | 17.1899 | 0.1990539 | 8.397972 |  | 4.074712 | 25.238216 | 25.587872 | 17.1899 | 25.587872
4.080948 | 24.338978 | 24.43741 | 17.153744 | 0.20269771 | 7.2836676 |  | 4.080948 | 24.338978 | 24.4374116 | 17.153744 | 24.4374116
4.087184 | 23.616364 | 23.494675 | 17.118725 | 0.20577541 | 6.375949 |  | 4.087184 | 23.616364 | 23.494674 | 17.118725 | 23.494674
4.0934205 | 23.162615 | 22.711813 | 17.084846 | 0.20778118 | 5.626968 |  | 4.0934205 | 23.162615 | 22.711814 | 17.084846 | 22.711814
4.099656 | 22.803154 | 22.054192 | 17.052113 | 0.20941247 | 5.0020785 |  | 4.099656 | 22.803154 | 22.0541915 | 17.052113 | 22.0541915
4.1058927 | 22.19003 | 21.495796 | 17.020521 | 0.21228586 | 4.475274 |  | 4.1058927 | 22.19003 | 21.495795 | 17.020521 | 21.495795
4.1121287 | 21.608831 | 21.017298 | 16.990078 | 0.21512178 | 4.0272207 |  | 4.1121287 | 21.608831 | 21.0172987 | 16.990078 | 21.0172987
4.1183643 | 21.262808 | 20.603815 | 16.960785 | 0.2168651 | 3.64303 |  | 4.1183643 | 21.262808 | 20.603815 | 16.960785 | 20.603815
4.124601 | 20.814802 | 20.24372 | 16.932638 | 0.21918653 | 3.3110805 |  | 4.124601 | 20.814802 | 20.2437185 | 16.932638 | 20.2437185
4.130837 | 20.459167 | 19.928059 | 16.905647 | 0.22108334 | 3.022412 |  | 4.130837 | 20.459167 | 19.928059 | 16.905647 | 19.928059
4.1370735 | 20.008284 | 19.649597 | 16.879808 | 0.2235605 | 2.7697887 |  | 4.1370735 | 20.008284 | 19.6495967 | 16.879808 | 19.6495967
4.143309 | 19.704031 | 19.40265 | 16.855131 | 0.22527991 | 2.547519 |  | 4.143309 | 19.704031 | 19.40265 | 16.855131 | 19.40265
4.1495457 | 19.523384 | 19.18249 | 16.83161 | 0.22631975 | 2.3508813 |  | 4.1495457 | 19.523384 | 19.1824913 | 16.83161 | 19.1824913
4.1557817 | 19.359695 | 18.985374 | 16.80925 | 0.22727452 | 2.176125 |  | 4.1557817 | 19.359695 | 18.985375 | 16.80925 | 18.985375
4.1620183 | 19.065977 | 18.808155 | 16.78805 | 0.22901845 | 2.0201044 |  | 4.1620183 | 19.065977 | 18.8081544 | 16.78805 | 18.8081544
4.168254 | 18.696264 | 18.648293 | 16.76802 | 0.23127174 | 1.8802712 |  | 4.168254 | 18.696264 | 18.6482912 | 16.76802 | 18.6482912
4.1744905 | 18.610058 | 18.503582 | 16.749155 | 0.23180678 | 1.7544279 |  | 4.1744905 | 18.610058 | 18.5035829 | 16.749155 | 18.5035829
4.180726 | 18.266874 | 18.372265 | 16.73146 | 0.23397416 | 1.6408036 |  | 4.180726 | 18.266874 | 18.3722636 | 16.73146 | 18.3722636
4.1869626 | 18.255136 | 18.252773 | 16.714935 | 0.23404936 | 1.537838 |  | 4.1869626 | 18.255136 | 18.252773 | 16.714935 | 18.252773
4.1931987 | 17.998167 | 18.143847 | 16.699583 | 0.23571426 | 1.4442624 |  | 4.1931987 | 17.998167 | 18.1438454 | 16.699583 | 18.1438454

## 790_vb_0.4_2gamma
2theta | Intensity exprimental | Intensity calculated | background calculated | weight | austenite high carbon | austenite low carbon | 2theta | Intensity exprimental | austenite high carbon+background | austenite low carbon+background | sum
3.701164 | 26.917738 | 25.53828 | 21.895481 | 0.19274393 | 0.13152966 | 3.5112696 | 3.701164 | 26.917738 | 22.02701066 | 25.4067506 | 25.53828026
3.7074 | 26.441542 | 25.32133 | 21.80016 | 0.19447179 | 0.12883806 | 3.3923302 | 3.7074 | 26.441542 | 21.92899806 | 25.1924902 | 25.32132826
3.7136366 | 25.717558 | 25.117195 | 21.70515 | 0.1971901 | 0.12654419 | 3.285502 | 3.7136366 | 25.717558 | 21.83169419 | 24.990652 | 25.11719619
3.7198722 | 25.381433 | 24.925098 | 21.610472 | 0.19849151 | 0.12463867 | 3.1899889 | 3.7198722 | 25.381433 | 21.73511067 | 24.8004609 | 24.92509957
3.7261088 | 25.19541 | 24.74429 | 21.516098 | 0.1992229 | 0.12311511 | 3.1050758 | 3.7261088 | 25.19541 | 21.63921311 | 24.6211738 | 24.74428891
3.7323449 | 24.815178 | 24.57424 | 21.422052 | 0.2007434 | 0.12197213 | 3.0302155 | 3.7323449 | 24.815178 | 21.54402413 | 24.4522675 | 24.57423963
3.7385814 | 24.685581 | 24.414469 | 21.328321 | 0.20126967 | 0.121211864 | 2.9649358 | 3.7385814 | 24.685581 | 21.44953 | 24.2932568 | 24.41447
3.744817 | 24.365664 | 24.26466 | 21.234928 | 0.20258668 | 0.120841056 | 2.9088898 | 3.744817 | 24.365664 | 21.35577 | 24.1438178 | 24.26466
3.7510533 | 24.06611 | 24.12452 | 21.14185 | 0.20384358 | 0.1208708 | 2.8617992 | 3.7510533 | 24.06611 | 21.2627208 | 24.0036492 | 24.12452
3.7572894 | 23.76112 | 23.993917 | 21.049097 | 0.20514765 | 0.1213174 | 2.8235018 | 3.7572894 | 23.76112 | 21.1704144 | 23.8725988 | 23.9939162
3.7635255 | 23.685919 | 23.872795 | 20.956673 | 0.20547305 | 0.1222027 | 2.7939193 | 3.7635255 | 23.685919 | 21.0788757 | 23.7505923 | 23.872795
3.7697618 | 23.446432 | 23.761196 | 20.864573 | 0.20651977 | 0.12355493 | 2.773069 | 3.7697618 | 23.446432 | 20.98812793 | 23.637642 | 23.76119693
3.7759976 | 23.172619 | 23.659286 | 20.77281 | 0.20773633 | 0.12540942 | 2.7610676 | 3.7759976 | 23.172619 | 20.89821942 | 23.5338776 | 23.65928702
3.7822342 | 23.163464 | 23.56731 | 20.681366 | 0.20777737 | 0.12781057 | 2.7581344 | 3.7822342 | 23.163464 | 20.80917657 | 23.4395004 | 23.56731097
3.7884703 | 23.183756 | 23.485676 | 20.59026 | 0.20768642 | 0.13081203 | 2.7646046 | 3.7884703 | 23.183756 | 20.72107203 | 23.3548646 | 23.48567663
3.7947066 | 23.00367 | 23.414902 | 20.499483 | 0.20849778 | 0.13448022 | 2.7809386 | 3.7947066 | 23.00367 | 20.63396322 | 23.2804216 | 23.41490182
3.8009424 | 23.079487 | 23.35568 | 20.409048 | 0.20815504 | 0.13889535 | 2.8077369 | 3.8009424 | 23.079487 | 20.54794335 | 23.2167849 | 23.35568025
3.807179 | 22.996096 | 23.308867 | 20.318937 | 0.20853211 | 0.14415699 | 2.8457725 | 3.807179 | 22.996096 | 20.46309399 | 23.1647095 | 23.30886649
3.813415 | 22.888762 | 23.27555 | 20.22917 | 0.20902048 | 0.15038508 | 2.8959975 | 3.813415 | 22.888762 | 20.37955508 | 23.1251675 | 23.27555258
3.8196511 | 22.944178 | 23.257069 | 20.13974 | 0.2087679 | 0.1577299 | 2.959599 | 3.8196511 | 22.944178 | 20.2974699 | 23.099339 | 23.2570689
3.8258872 | 22.875338 | 23.255068 | 20.050648 | 0.2090818 | 0.1663817 | 3.0380368 | 3.8258872 | 22.875338 | 20.2170297 | 23.0886848 | 23.2550665
3.8321235 | 23.019255 | 23.271587 | 19.961893 | 0.20842719 | 0.17659183 | 3.1331015 | 3.8321235 | 23.019255 | 20.13848483 | 23.0949945 | 23.27158633
3.8383594 | 23.128088 | 23.30918 | 19.873486 | 0.20793621 | 0.18871598 | 3.2469769 | 3.8383594 | 23.128088 | 20.06220198 | 23.1204629 | 23.30917888
3.844596 | 23.12933 | 23.371109 | 19.785412 | 0.20793064 | 0.2033163 | 3.3823795 | 3.844596 | 23.12933 | 19.9887283 | 23.1677915 | 23.3711078
3.850832 | 23.26261 | 23.46167 | 19.697687 | 0.20733413 | 0.22136483 | 3.5426176 | 3.850832 | 23.26261 | 19.91905183 | 23.2403046 | 23.46166943
3.8570683 | 23.447132 | 23.586823 | 19.610306 | 0.20651668 | 0.24468328 | 3.731835 | 3.8570683 | 23.447132 | 19.85498928 | 23.342141 | 23.58682428
3.8633041 | 23.595366 | 23.755194 | 19.523275 | 0.20586695 | 0.27675307 | 3.9551659 | 3.8633041 | 23.595366 | 19.80002807 | 23.4784409 | 23.75519397
3.8695402 | 24.024748 | 22.954044 | 19.436588 | 0.20401898 | 0.32414013 | 3.1933155 | 3.8695402 | 24.024748 | 19.76072813 | 22.6299035 | 22.95404363
3.8757768 | 24.572218 | 23.28544 | 19.350243 | 0.20173341 | 0.39866057 | 3.5365367 | 3.8757768 | 24.572218 | 19.74890357 | 22.8867797 | 23.28544027
3.8820126 | 25.165531 | 23.7223 | 19.26426 | 0.19934115 | 0.5202133 | 3.9378285 | 3.8820126 | 25.165531 | 19.7844733 | 23.2020885 | 23.7223018
3.888249 | 25.844053 | 24.309523 | 19.178617 | 0.19670694 | 0.7198213 | 4.4110827 | 3.888249 | 25.844053 | 19.8984383 | 23.5896997 | 24.309521
3.894485 | 26.3892 | 25.109037 | 19.093332 | 0.19466455 | 1.0413135 | 4.9743915 | 3.894485 | 26.3892 | 20.1346455 | 24.0677235 | 25.109037
3.900721 | 27.069056 | 26.200205 | 19.008398 | 0.19220445 | 1.5398487 | 5.651957 | 3.900721 | 27.069056 | 20.5482467 | 24.660355 | 26.2002037
3.9069574 | 28.132479 | 27.675207 | 18.923819 | 0.18853675 | 2.2747805 | 6.4766088 | 3.9069574 | 28.132479 | 21.1985995 | 25.4004278 | 27.6752083
3.9131937 | 29.748707 | 29.628784 | 18.839592 | 0.18334368 | 3.295534 | 7.4936585 | 3.9131937 | 29.748707 | 22.135126 | 26.3332505 | 29.6287845
3.9194295 | 31.972437 | 32.14435 | 18.75573 | 0.17685288 | 4.6216426 | 8.766974 | 3.9194295 | 31.972437 | 23.3773726 | 27.522704 | 32.1443466
3.9256659 | 34.58115 | 35.283398 | 18.672218 | 0.17005143 | 6.221844 | 10.389337 | 3.9256659 | 34.58115 | 24.894062 | 29.061555 | 35.283399
3.9319022 | 38.3335 | 39.085205 | 18.589067 | 0.16151422 | 7.997036 | 12.499104 | 3.9319022 | 38.3335 | 26.586103 | 31.088171 | 39.085207
3.9381385 | 43.030464 | 43.601707 | 18.506275 | 0.15244459 | 9.77558 | 15.31985 | 3.9381385 | 43.030464 | 28.281855 | 33.826125 | 43.601705
3.9443743 | 49.4789 | 49.042984 | 18.423853 | 0.14216411 | 11.322764 | 19.296366 | 3.9443743 | 49.4789 | 29.746617 | 37.720219 | 49.042983
3.9506106 | 58.501247 | 56.390594 | 18.341787 | 0.1307427 | 12.374078 | 25.67473 | 3.9506106 | 58.501247 | 30.715865 | 44.016517 | 56.390595
3.9568467 | 72.58397 | 69.518776 | 18.260088 | 0.11737609 | 12.706967 | 38.551723 | 3.9568467 | 72.58397 | 30.967055 | 56.811811 | 69.518778
3.963083 | 100.82516 | 100.11749 | 18.178751 | 0.09958996 | 12.241968 | 69.69678 | 3.963083 | 100.82516 | 30.420719 | 87.875531 | 100.117499
3.969319 | 166.63841 | 172.62004 | 18.097782 | 0.077466235 | 11.088502 | 143.43376 | 3.969319 | 166.63841 | 29.186284 | 161.531542 | 172.620044
3.9755554 | 312.85983 | 316.33572 | 18.01718 | 0.056536004 | 9.482925 | 288.83563 | 3.9755554 | 312.85983 | 27.500105 | 306.85281 | 316.335735
3.9817913 | 544.30414 | 532.10645 | 17.93695 | 0.042862665 | 7.6888876 | 506.48062 | 3.9817913 | 544.30414 | 25.6258376 | 524.41757 | 532.1064576
3.9880276 | 764.07324 | 748.9026 | 17.857086 | 0.036176994 | 5.9316907 | 725.11383 | 3.9880276 | 764.07324 | 23.7887767 | 742.970916 | 748.9026067
3.994264 | 812.58417 | 820.54004 | 17.777594 | 0.035080504 | 4.371156 | 798.3913 | 3.994264 | 812.58417 | 22.14875 | 816.168894 | 820.54005
4.0004997 | 670.7484 | 678.3794 | 17.69848 | 0.03861181 | 3.094314 | 657.5866 | 4.0004997 | 670.7484 | 20.792794 | 675.28508 | 678.379394
4.006736 | 453.24628 | 445.2846 | 17.619738 | 0.046971332 | 2.1225636 | 425.5423 | 4.006736 | 453.24628 | 19.7423016 | 443.162038 | 445.2846016
4.0129724 | 254.97945 | 248.20981 | 17.54136 | 0.06262495 | 1.4297652 | 229.23868 | 4.0129724 | 254.97945 | 18.9711252 | 246.78004 | 248.2098052
4.0192084 | 131.54681 | 129.5499 | 17.46337 | 0.087188624 | 0.9636767 | 111.12285 | 4.0192084 | 131.54681 | 18.4270467 | 128.58622 | 129.5498967
4.0254445 | 72.02904 | 73.65803 | 17.385756 | 0.11782737 | 0.6647982 | 55.60747 | 4.0254445 | 72.02904 | 18.0505542 | 72.993226 | 73.6580242
4.0316806 | 46.785305 | 50.64717 | 17.308517 | 0.14619929 | 0.4795559 | 32.859097 | 4.0316806 | 46.785305 | 17.7880729 | 50.167614 | 50.6471699
4.0379167 | 36.303356 | 40.638123 | 17.23166 | 0.16596887 | 0.3662643 | 23.040197 | 4.0379167 | 36.303356 | 17.5979243 | 40.271857 | 40.6381213
4.044153 | 31.260288 | 35.192307 | 17.15518 | 0.178856 | 0.29595074 | 17.741177 | 4.044153 | 31.260288 | 17.45113074 | 34.896357 | 35.19230774
4.0503893 | 28.423243 | 31.572306 | 17.079086 | 0.18756992 | 0.25027683 | 14.242943 | 4.0503893 | 28.423243 | 17.32936283 | 31.322029 | 31.57230583
4.0566254 | 26.436077 | 28.924177 | 17.003376 | 0.1944919 | 0.21848655 | 11.702316 | 4.0566254 | 26.436077 | 17.22186255 | 28.705692 | 28.92417855
4.0628614 | 25.193716 | 26.903734 | 16.928051 | 0.19922961 | 0.19465956 | 9.781024 | 4.0628614 | 25.193716 | 17.12271056 | 26.709075 | 26.90373456
4.069098 | 24.144495 | 25.320986 | 16.853104 | 0.20351243 | 0.1756641 | 8.292217 | 4.069098 | 24.144495 | 17.0287681 | 25.145321 | 25.3209851
4.075334 | 23.298815 | 24.054747 | 16.778551 | 0.20717296 | 0.15986556 | 7.1163297 | 4.075334 | 23.298815 | 16.93841656 | 23.8948807 | 24.05474626
4.08157 | 22.86036 | 23.022814 | 16.704388 | 0.2091503 | 0.14637606 | 6.17205 | 4.08157 | 22.86036 | 16.85076406 | 22.876438 | 23.02281406
4.087806 | 22.128294 | 22.167997 | 16.630611 | 0.21258178 | 0.1346755 | 5.402711 | 4.087806 | 22.128294 | 16.7652865 | 22.033322 | 22.1679975
4.094043 | 21.738266 | 21.449493 | 16.55722 | 0.21448037 | 0.124424696 | 4.767849 | 4.094043 | 21.738266 | 16.68164 | 21.325069 | 21.44949
4.1002784 | 21.23404 | 20.837759 | 16.484232 | 0.21701197 | 0.11538248 | 4.238143 | 4.1002784 | 21.23404 | 16.59961448 | 20.722375 | 20.83775748
4.106515 | 20.685106 | 20.310558 | 16.411629 | 0.21987261 | 0.10735865 | 3.791572 | 4.106515 | 20.685106 | 16.51898765 | 20.203201 | 20.31055965
4.112751 | 20.19912 | 19.851385 | 16.339422 | 0.22250193 | 0.10020499 | 3.4117591 | 4.112751 | 20.19912 | 16.43962699 | 19.7511811 | 19.85138609
4.1189866 | 19.869446 | 19.447504 | 16.267616 | 0.22434022 | 0.09379862 | 3.0860882 | 4.1189866 | 19.869446 | 16.36141462 | 19.3537042 | 19.44750282
4.125223 | 19.578785 | 19.088943 | 16.196198 | 0.22599933 | 0.08803637 | 2.8047097 | 4.125223 | 19.578785 | 16.28423437 | 19.0009077 | 19.08894407
4.131459 | 19.36487 | 18.768045 | 16.125183 | 0.22724415 | 0.082834765 | 2.560028 | 4.131459 | 19.36487 | 16.20802 | 18.685211 | 18.76805
4.137696 | 18.988976 | 18.47859 | 16.05456 | 0.22948232 | 0.078121305 | 2.3459084 | 4.137696 | 18.988976 | 16.13268 | 18.4004684 | 18.47859
4.1439314 | 18.774204 | 18.21571 | 15.984348 | 0.2307912 | 0.07383673 | 2.157525 | 4.1439314 | 18.774204 | 16.05818473 | 18.141873 | 18.21570973
4.150168 | 18.655846 | 17.975332 | 15.914529 | 0.23152214 | 0.06992832 | 1.9908748 | 4.150168 | 18.655846 | 15.98445732 | 17.9054038 | 17.97533212
4.156404 | 18.35522 | 17.754246 | 15.845116 | 0.23341039 | 0.06635303 | 1.8427764 | 4.156404 | 18.35522 | 15.91146903 | 17.6878924 | 17.75424543
4.1626406 | 18.172255 | 17.549738 | 15.776101 | 0.23458248 | 0.06307267 | 1.710563 | 4.1626406 | 18.172255 | 15.83917367 | 17.486664 | 17.54973667
4.168876 | 18.053516 | 17.359632 | 15.707503 | 0.23535265 | 0.060055498 | 1.5920733 | 4.168876 | 18.053516 | 15.76756 | 17.2995763 | 17.35963
4.1751127 | 17.88206 | 17.182018 | 15.639301 | 0.23647827 | 0.05727247 | 1.4854438 | 4.1751127 | 17.88206 | 15.69657347 | 17.1247448 | 17.18201727
4.1813483 | 17.58406 | 17.01539 | 15.571517 | 0.23847365 | 0.05469996 | 1.3891728 | 4.1813483 | 17.58406 | 15.62621696 | 16.9606898 | 17.01538976
4.187585 | 17.522615 | 16.858383 | 15.50413 | 0.23889141 | 0.05231587 | 1.3019372 | 4.187585 | 17.522615 | 15.55644587 | 16.8060672 | 16.85838307

## 875_vb_0.6_2gamma
2theta | Intensity exprimental | Intensity calculated | background calculated | weight | austenite high carbon | austenite low carbon | 2theta | Intensity exprimental | austenite high carbon+background | austenite low carbon+background | sum
3.701164 | 27.947872 | 25.15137 | 22.744062 | 0.1891584 | 0.2458932 | 2.1614122 | 3.701164 | 27.947872 | 22.9899552 | 24.9054742 | 25.1513674
3.7074 | 27.12546 | 24.992266 | 22.652454 | 0.19200452 | 0.2418903 | 2.0979204 | 3.7074 | 27.12546 | 22.8943443 | 24.7503744 | 24.9922647
3.7136366 | 26.504791 | 24.840948 | 22.560472 | 0.19423962 | 0.23865065 | 2.0418253 | 3.7136366 | 26.504791 | 22.79912265 | 24.6022973 | 24.84094795
3.7198722 | 26.122757 | 24.697 | 22.46814 | 0.1956548 | 0.23616144 | 1.9926999 | 3.7198722 | 26.122757 | 22.70430144 | 24.4608399 | 24.69700134
3.7261088 | 25.814829 | 24.560009 | 22.375425 | 0.19681825 | 0.23441613 | 1.9501668 | 3.7261088 | 25.814829 | 22.60984113 | 24.3255918 | 24.56000793
3.7323449 | 25.241772 | 24.42972 | 22.282352 | 0.19903988 | 0.23341754 | 1.9139489 | 3.7323449 | 25.241772 | 22.51576954 | 24.1963009 | 24.42971844
3.7385814 | 24.975857 | 24.305902 | 22.188908 | 0.20009664 | 0.23317596 | 1.8838198 | 3.7385814 | 24.975857 | 22.42208396 | 24.0727278 | 24.30590376
3.744817 | 24.4008 | 24.188446 | 22.095106 | 0.20244077 | 0.23371045 | 1.8596292 | 3.744817 | 24.4008 | 22.32881645 | 23.9547352 | 24.18844565
3.7510533 | 24.364546 | 24.077255 | 22.000927 | 0.20259131 | 0.23504959 | 1.8412771 | 3.7510533 | 24.364546 | 22.23597659 | 23.8422041 | 24.07725369
3.7572894 | 24.145147 | 23.972351 | 21.906384 | 0.20350967 | 0.23723195 | 1.8287358 | 3.7572894 | 24.145147 | 22.14361595 | 23.7351198 | 23.97235175
3.7635255 | 23.822897 | 23.873814 | 21.81147 | 0.20488149 | 0.24030767 | 1.8220364 | 3.7635255 | 23.822897 | 22.05177767 | 23.6335064 | 23.87381407
3.7697618 | 23.663961 | 23.7818 | 21.716183 | 0.20556836 | 0.24434003 | 1.8212764 | 3.7697618 | 23.663961 | 21.96052303 | 23.5374594 | 23.78179943
3.7759976 | 23.344414 | 23.696564 | 21.620533 | 0.20697053 | 0.2494066 | 1.8266224 | 3.7759976 | 23.344414 | 21.8699396 | 23.4471554 | 23.696562
3.7822342 | 23.226446 | 23.618423 | 21.524502 | 0.20749547 | 0.25560415 | 1.838318 | 3.7822342 | 23.226446 | 21.78010615 | 23.36282 | 23.61842415
3.7884703 | 23.041824 | 23.54784 | 21.428106 | 0.20832509 | 0.2630477 | 1.856687 | 3.7884703 | 23.041824 | 21.6911537 | 23.284793 | 23.5478407
3.7947066 | 22.79013 | 23.485365 | 21.331335 | 0.2094723 | 0.2718791 | 1.8821499 | 3.7947066 | 22.79013 | 21.6032141 | 23.2134849 | 23.485364
3.8009424 | 22.757818 | 23.431698 | 21.2342 | 0.20962095 | 0.28226805 | 1.91523 | 3.8009424 | 22.757818 | 21.51646805 | 23.14943 | 23.43169805
3.807179 | 22.812723 | 23.38769 | 21.136679 | 0.20936854 | 0.29442406 | 1.9565856 | 3.807179 | 22.812723 | 21.43110306 | 23.0932646 | 23.38768866
3.813415 | 22.718811 | 23.354397 | 21.038794 | 0.20980082 | 0.30859652 | 2.007006 | 3.813415 | 22.718811 | 21.34739052 | 23.0458 | 23.35439652
3.8196511 | 22.733156 | 23.333096 | 20.940535 | 0.20973462 | 0.32509434 | 2.067467 | 3.8196511 | 22.733156 | 21.26562934 | 23.008002 | 23.33309634
3.8258872 | 22.75996 | 23.325344 | 20.8419 | 0.20961109 | 0.3442952 | 2.1391506 | 3.8258872 | 22.75996 | 21.1861952 | 22.9810506 | 23.3253458
3.8321235 | 22.842535 | 23.333054 | 20.742886 | 0.20923188 | 0.36666912 | 2.2234974 | 3.8321235 | 22.842535 | 21.10955512 | 22.9663834 | 23.33305252
3.8383594 | 22.875544 | 23.358562 | 20.643505 | 0.20908086 | 0.39280713 | 2.3222518 | 3.8383594 | 22.875544 | 21.03631213 | 22.9657568 | 23.35856393
3.844596 | 22.817339 | 23.404804 | 20.543736 | 0.20934737 | 0.42349374 | 2.4375756 | 3.844596 | 22.817339 | 20.96722974 | 22.9813116 | 23.40480534
3.850832 | 22.903423 | 23.475498 | 20.4436 | 0.20895357 | 0.4598196 | 2.5720794 | 3.850832 | 22.903423 | 20.9034196 | 23.0156794 | 23.475499
3.8570683 | 23.149147 | 23.575623 | 20.34308 | 0.20784162 | 0.5035039 | 2.7290373 | 3.8570683 | 23.149147 | 20.8465839 | 23.0721173 | 23.5756212
3.8633041 | 23.442122 | 23.712229 | 20.242193 | 0.20653875 | 0.55755496 | 2.9124808 | 3.8633041 | 23.442122 | 20.79974796 | 23.1546738 | 23.71222876
3.8695402 | 23.713982 | 23.896208 | 20.140923 | 0.20535144 | 0.62776613 | 3.127519 | 3.8695402 | 23.713982 | 20.76868913 | 23.268442 | 23.89620813
3.8757768 | 24.124668 | 24.1455 | 20.039265 | 0.20359604 | 0.72562575 | 3.3806083 | 3.8757768 | 24.124668 | 20.76489075 | 23.4198733 | 24.14549905
3.8820126 | 24.696802 | 24.490664 | 19.937243 | 0.20122394 | 0.8734824 | 3.6799393 | 3.8820126 | 24.696802 | 20.8107254 | 23.6171823 | 24.4906647
3.888249 | 25.552929 | 24.98377 | 19.83483 | 0.19782431 | 1.1126888 | 4.036253 | 3.888249 | 25.552929 | 20.9475188 | 23.871083 | 24.9837718
3.894485 | 26.480991 | 25.70938 | 19.732042 | 0.19432688 | 1.5138379 | 4.4634995 | 3.894485 | 26.480991 | 21.2458799 | 24.1955415 | 25.7093794
3.900721 | 27.695461 | 26.79576 | 19.628876 | 0.19001842 | 2.186551 | 4.9803324 | 3.900721 | 27.695461 | 21.815427 | 24.6092084 | 26.7957594
3.9069574 | 29.130867 | 27.920225 | 19.52532 | 0.18527776 | 3.2821293 | 5.1127763 | 3.9069574 | 29.130867 | 22.8074493 | 24.6380963 | 27.9202256
3.9131937 | 31.13413 | 30.30877 | 19.421385 | 0.17921801 | 4.979875 | 5.9075108 | 3.9131937 | 31.13413 | 24.40126 | 25.3288958 | 30.3087708
3.9194295 | 34.0109 | 33.66639 | 19.317076 | 0.1714711 | 7.4494224 | 6.8998904 | 3.9194295 | 34.0109 | 26.7664984 | 26.2169664 | 33.6663888
3.9256659 | 37.89748 | 38.161976 | 19.212372 | 0.16244069 | 10.789067 | 8.160537 | 3.9256659 | 37.89748 | 30.001439 | 27.372909 | 38.161976
3.9319022 | 42.95478 | 43.852448 | 19.107288 | 0.15257882 | 14.949092 | 9.796065 | 3.9319022 | 42.95478 | 34.05638 | 28.903353 | 43.852445
3.9381385 | 49.612663 | 50.659573 | 19.001822 | 0.14197233 | 19.668385 | 11.989367 | 3.9381385 | 49.612663 | 38.670207 | 30.991189 | 50.659574
3.9443743 | 57.70729 | 58.48228 | 18.895977 | 0.13163902 | 24.44456 | 15.141746 | 3.9443743 | 57.70729 | 43.340537 | 34.037723 | 58.482283
3.9506106 | 68.24571 | 67.716034 | 18.78974 | 0.12104931 | 28.558893 | 20.367405 | 3.9506106 | 68.24571 | 47.348633 | 39.157145 | 67.716038
3.9568467 | 82.5586 | 80.67193 | 18.68312 | 0.110057294 | 31.184948 | 30.803858 | 3.9568467 | 82.5586 | 49.868068 | 49.486978 | 80.671926
3.963083 | 105.31204 | 104.036026 | 18.576113 | 0.09744532 | 31.662107 | 53.79781 | 3.963083 | 105.31204 | 50.23822 | 72.373923 | 104.03603
3.969319 | 148.14017 | 150.06213 | 18.468721 | 0.0821606 | 29.856281 | 101.73713 | 3.969319 | 148.14017 | 48.325002 | 120.205851 | 150.062132
3.9755554 | 229.80534 | 231.04948 | 18.360939 | 0.065965965 | 26.25018 | 186.43837 | 3.9755554 | 229.80534 | 44.611119 | 204.799309 | 231.049489
3.9817913 | 348.33252 | 344.5102 | 18.252775 | 0.053580035 | 21.645908 | 304.6115 | 3.9817913 | 348.33252 | 39.898683 | 322.864275 | 344.510183
3.9880276 | 458.29944 | 455.81012 | 18.144217 | 0.046711665 | 16.8268 | 420.8391 | 3.9880276 | 458.29944 | 34.971017 | 438.983317 | 455.810117
3.994264 | 491.2994 | 495.42444 | 18.035269 | 0.045115616 | 12.390575 | 464.9986 | 3.994264 | 491.2994 | 30.425844 | 483.033869 | 495.424444
4.0004997 | 426.28027 | 425.6125 | 17.925943 | 0.048434228 | 8.696531 | 398.99002 | 4.0004997 | 426.28027 | 26.622474 | 416.915963 | 425.612494
4.006736 | 308.3468 | 300.9481 | 17.81622 | 0.056948237 | 5.8737087 | 277.25815 | 4.006736 | 308.3468 | 23.6899287 | 295.07437 | 300.9480787
4.0129724 | 190.66052 | 186.26125 | 17.706102 | 0.07242185 | 3.8758209 | 164.67932 | 4.0129724 | 190.66052 | 21.5819229 | 182.385422 | 186.2612429
4.0192084 | 109.06779 | 108.64064 | 17.5956 | 0.09575286 | 2.5538878 | 88.49115 | 4.0192084 | 109.06779 | 20.1494878 | 106.08675 | 108.6406378
4.0254445 | 63.94094 | 66.37722 | 17.484707 | 0.12505771 | 1.7262304 | 47.166283 | 4.0254445 | 63.94094 | 19.2109374 | 64.65099 | 66.3772204
4.0316806 | 42.5492 | 46.406197 | 17.37342 | 0.1533043 | 1.2272723 | 27.805502 | 4.0316806 | 42.5492 | 18.6006923 | 45.178922 | 46.4061943
4.0379167 | 32.79054 | 37.137268 | 17.261744 | 0.17463276 | 0.92998505 | 18.94554 | 4.0379167 | 32.79054 | 18.19172905 | 36.207284 | 37.13726905
4.044153 | 28.026022 | 32.235992 | 17.14967 | 0.18889448 | 0.7487253 | 14.337599 | 4.044153 | 28.026022 | 17.8983953 | 31.487269 | 32.2359943
4.0503893 | 25.547625 | 29.119366 | 17.037203 | 0.19784485 | 0.6314961 | 11.450668 | 4.0503893 | 25.547625 | 17.6686991 | 28.487871 | 29.1193671
4.0566254 | 23.902063 | 26.87495 | 16.924345 | 0.2045419 | 0.5493026 | 9.401304 | 4.0566254 | 23.902063 | 17.4736476 | 26.325649 | 26.8749516
4.0628614 | 23.011782 | 25.15726 | 16.811094 | 0.20846103 | 0.48698178 | 7.859185 | 4.0628614 | 23.011782 | 17.29807578 | 24.670279 | 25.15726078
4.069098 | 22.101112 | 23.798569 | 16.697437 | 0.21271247 | 0.43686786 | 6.6642637 | 4.069098 | 22.101112 | 17.13430486 | 23.3617007 | 23.79856856
4.075334 | 21.465124 | 22.698368 | 16.583397 | 0.21584068 | 0.39505786 | 5.7199135 | 4.075334 | 21.465124 | 16.97845486 | 22.3033105 | 22.69836836
4.08157 | 21.084196 | 21.789526 | 16.468962 | 0.21778175 | 0.3594096 | 4.9611554 | 4.08157 | 21.084196 | 16.8283716 | 21.4301174 | 21.789527
4.087806 | 20.624437 | 21.025497 | 16.354128 | 0.22019576 | 0.32861832 | 4.342751 | 4.087806 | 20.624437 | 16.68274632 | 20.696879 | 21.02549732
4.094043 | 20.247652 | 20.372944 | 16.23888 | 0.22223511 | 0.3017859 | 3.832278 | 4.094043 | 20.247652 | 16.5406659 | 20.071158 | 20.3729439
4.1002784 | 19.972466 | 19.807854 | 16.123264 | 0.22376087 | 0.27825576 | 3.4063337 | 4.1002784 | 19.972466 | 16.40151976 | 19.5295977 | 19.80785346
4.106515 | 19.381042 | 19.311909 | 16.007227 | 0.22714932 | 0.257494 | 3.0471885 | 4.106515 | 19.381042 | 16.264721 | 19.0544155 | 19.3119095
4.112751 | 19.1276 | 18.871618 | 15.890803 | 0.22864924 | 0.23908602 | 2.7417285 | 4.112751 | 19.1276 | 16.12988902 | 18.6325315 | 18.87161752
4.1189866 | 18.928072 | 18.476479 | 15.773988 | 0.22985122 | 0.22268693 | 2.4798038 | 4.1189866 | 18.928072 | 15.99667493 | 18.2537918 | 18.47647873
4.125223 | 18.559965 | 18.11828 | 15.656757 | 0.2321194 | 0.20801045 | 2.2535121 | 4.125223 | 18.559965 | 15.86476745 | 17.9102691 | 18.11827955
4.131459 | 18.483755 | 17.790691 | 15.539135 | 0.23259743 | 0.1948242 | 2.056733 | 4.131459 | 18.483755 | 15.7339592 | 17.595868 | 17.7906922
4.137696 | 18.255367 | 17.48855 | 15.421092 | 0.23404789 | 0.18292874 | 1.88453 | 4.137696 | 18.255367 | 15.60402074 | 17.305622 | 17.48855074
4.1439314 | 18.119436 | 17.207891 | 15.302679 | 0.23492415 | 0.17216346 | 1.7330488 | 4.1439314 | 18.119436 | 15.47484246 | 17.0357278 | 17.20789126
4.150168 | 17.83614 | 16.94527 | 15.183842 | 0.23678248 | 0.16238359 | 1.5990453 | 4.150168 | 17.83614 | 15.34622559 | 16.7828873 | 16.94527089
4.156404 | 17.708847 | 16.698057 | 15.064613 | 0.23763196 | 0.15347326 | 1.4799715 | 4.156404 | 17.708847 | 15.21808626 | 16.5445845 | 16.69805776
4.1626406 | 17.599344 | 16.463976 | 14.94497 | 0.23837009 | 0.14532927 | 1.3736753 | 4.1626406 | 17.599344 | 15.09029927 | 16.3186453 | 16.46397457
4.168876 | 17.644464 | 16.241238 | 14.824947 | 0.23806512 | 0.13786675 | 1.2784227 | 4.168876 | 17.644464 | 14.96281375 | 16.1033697 | 16.24123645
4.1751127 | 17.486773 | 16.02821 | 14.704496 | 0.23913611 | 0.13100769 | 1.1927054 | 4.1751127 | 17.486773 | 14.83550369 | 15.8972014 | 16.02820909
4.1813483 | 17.14241 | 15.823674 | 14.583661 | 0.2415261 | 0.124689765 | 1.1153234 | 4.1813483 | 17.14241 | 14.70835 | 15.6989844 | 15.82367
4.187585 | 17.04933 | 15.626463 | 14.4624 | 0.2421845 | 0.1188543 | 1.0452083 | 4.187585 | 17.04933 | 14.5812543 | 15.5076083 | 15.6264626

## 1300_vb_0.8_2gamma
2theta | Intensity exprimental | Intensity calculated | background calculated | weight | austenite high carbon | austenite low carbon | 2theta | Intensity exprimental | austenite high carbon+background | austenite low carbon+background | sum
3.7510533 | 24.415796 | 23.214977 | 21.973518 | 0.20237859 | 0.6901947 | 0.5512651 | 3.7510533 | 24.415796 | 22.6637127 | 22.5247831 | 23.2149778
3.7572894 | 23.917025 | 23.115063 | 21.882532 | 0.20447792 | 0.68888676 | 0.5436436 | 3.7572894 | 23.917025 | 22.57141876 | 22.4261756 | 23.11506236
3.7635255 | 23.64426 | 23.018839 | 21.79127 | 0.205654 | 0.68987733 | 0.5376931 | 3.7635255 | 23.64426 | 22.48114733 | 22.3289631 | 23.01884043
3.7697618 | 23.060919 | 22.926405 | 21.699726 | 0.20823883 | 0.693267 | 0.5334129 | 3.7697618 | 23.060919 | 22.392993 | 22.2331389 | 22.9264059
3.7759976 | 22.829718 | 22.837921 | 21.607912 | 0.20929061 | 0.699188 | 0.530821 | 3.7759976 | 22.829718 | 22.3071 | 22.138733 | 22.837921
3.7822342 | 22.770357 | 22.753574 | 21.515808 | 0.20956323 | 0.7078117 | 0.52995443 | 3.7822342 | 22.770357 | 22.2236197 | 22.04576243 | 22.75357413
3.7884703 | 22.369669 | 22.673656 | 21.423435 | 0.21143176 | 0.7193493 | 0.5308718 | 3.7884703 | 22.369669 | 22.1427843 | 21.9543068 | 22.6736561
3.7947066 | 22.119856 | 22.5985 | 21.33078 | 0.21262231 | 0.7340647 | 0.5336551 | 3.7947066 | 22.119856 | 22.0648447 | 21.8644351 | 22.5984998
3.8009424 | 22.152815 | 22.528543 | 21.237852 | 0.2124641 | 0.7522781 | 0.53841174 | 3.8009424 | 22.152815 | 21.9901301 | 21.77626374 | 22.52854184
3.807179 | 22.123098 | 22.464302 | 21.144634 | 0.21260674 | 0.77438664 | 0.54528093 | 3.807179 | 22.123098 | 21.91902064 | 21.68991493 | 22.46430157
3.813415 | 21.91117 | 22.406445 | 21.051146 | 0.21363245 | 0.8008654 | 0.5544344 | 3.813415 | 21.91117 | 21.8520114 | 21.6055804 | 22.4064458
3.8196511 | 21.801836 | 22.355764 | 20.957378 | 0.21416745 | 0.83230007 | 0.56608635 | 3.8196511 | 21.801836 | 21.78967807 | 21.52346435 | 22.35576442
3.8258872 | 21.828394 | 22.313236 | 20.863329 | 0.21403712 | 0.86940783 | 0.5805001 | 3.8258872 | 21.828394 | 21.73273683 | 21.4438291 | 22.31323693
3.8321235 | 22.008814 | 22.280067 | 20.768995 | 0.21315803 | 0.913073 | 0.5979985 | 3.8321235 | 22.008814 | 21.682068 | 21.3669935 | 22.2800665
3.8383594 | 22.133713 | 22.25776 | 20.674389 | 0.21255575 | 0.96439755 | 0.6189742 | 3.8383594 | 22.133713 | 21.63878655 | 21.2933632 | 22.25776075
3.844596 | 21.740997 | 22.248224 | 20.57949 | 0.2144669 | 1.0248188 | 0.64391476 | 3.844596 | 21.740997 | 21.6043088 | 21.22340476 | 22.24822356
3.850832 | 21.80106 | 22.25401 | 20.484318 | 0.21417126 | 1.0962801 | 0.67341167 | 3.850832 | 21.80106 | 21.5805981 | 21.15772967 | 22.25400977
3.8570683 | 21.837246 | 22.278772 | 20.38886 | 0.21399374 | 1.1817081 | 0.7082036 | 3.8570683 | 21.837246 | 21.5705681 | 21.0970636 | 22.2787717
3.8633041 | 22.079275 | 22.328297 | 20.293129 | 0.21281762 | 1.2859652 | 0.7492013 | 3.8633041 | 22.079275 | 21.5790942 | 21.0423303 | 22.3282955
3.8695402 | 22.381187 | 22.41267 | 20.197111 | 0.21137735 | 1.4180028 | 0.79755574 | 3.8695402 | 22.381187 | 21.6151138 | 20.99466674 | 22.41266954
3.8757768 | 22.96874 | 22.55058 | 20.100803 | 0.20865625 | 1.5950583 | 0.8547177 | 3.8757768 | 22.96874 | 21.6958613 | 20.9555207 | 22.550579
3.8820126 | 23.57074 | 22.77705 | 20.004225 | 0.20597447 | 1.8503063 | 0.9225199 | 3.8820126 | 23.57074 | 21.8545313 | 20.9267449 | 22.7770512
3.888249 | 24.175022 | 23.15628 | 19.907354 | 0.2033839 | 2.245571 | 1.0033545 | 3.888249 | 24.175022 | 22.152925 | 20.9107085 | 23.1562795
3.894485 | 24.853554 | 23.799437 | 19.810205 | 0.20058838 | 2.8889163 | 1.1003159 | 3.894485 | 24.853554 | 22.6991213 | 20.9105209 | 23.7994372
3.900721 | 26.235025 | 24.885466 | 19.71277 | 0.19523571 | 3.9551873 | 1.2175083 | 3.900721 | 26.235025 | 23.6679573 | 20.9302783 | 24.8854656
3.9069574 | 28.02483 | 26.677088 | 19.61505 | 0.1888985 | 5.7015963 | 1.3604414 | 3.9069574 | 28.02483 | 25.3166463 | 20.9754914 | 26.6770877
3.9131937 | 30.816452 | 29.51874 | 19.517044 | 0.1801394 | 8.465059 | 1.5366343 | 3.9131937 | 30.816452 | 27.982103 | 21.0536783 | 29.5187373
3.9194295 | 34.76836 | 33.800217 | 19.418762 | 0.16959299 | 12.624845 | 1.7566087 | 3.9194295 | 34.76836 | 32.043607 | 21.1753707 | 33.8002157
3.9256659 | 39.744186 | 39.87666 | 19.320187 | 0.15862192 | 18.520502 | 2.0359712 | 3.9256659 | 39.744186 | 37.840689 | 21.3561582 | 39.8766602
3.9319022 | 47.09694 | 47.944576 | 19.221327 | 0.1457148 | 26.322464 | 2.4007862 | 3.9319022 | 47.09694 | 45.543791 | 21.6221132 | 47.9445772
3.9381385 | 56.542763 | 57.917156 | 19.12218 | 0.13298771 | 35.88913 | 2.9058456 | 3.9381385 | 56.542763 | 55.01131 | 22.0280256 | 57.9171556
3.9443743 | 67.783394 | 69.36176 | 19.022757 | 0.121461414 | 46.64724 | 3.6917672 | 3.9443743 | 67.783394 | 65.669997 | 22.7145242 | 69.3617642
3.9506106 | 80.86457 | 81.46397 | 18.923038 | 0.11120412 | 57.54705 | 4.9938736 | 3.9506106 | 80.86457 | 76.470088 | 23.9169116 | 81.4639616
3.9568467 | 94.62028 | 93.89429 | 18.823038 | 0.1028035 | 67.10715 | 7.9641027 | 3.9568467 | 94.62028 | 85.930188 | 26.7871407 | 93.8942907
3.963083 | 107.89019 | 106.438095 | 18.722748 | 0.096274 | 73.62279 | 14.092561 | 3.963083 | 107.89019 | 92.345538 | 32.815309 | 106.438099
3.969319 | 120.98969 | 119.8246 | 18.622171 | 0.09091296 | 75.642296 | 25.560127 | 3.969319 | 120.98969 | 94.264467 | 44.182298 | 119.824594
3.9755554 | 135.29117 | 135.04585 | 18.521307 | 0.085973635 | 72.65569 | 43.868843 | 3.9755554 | 135.29117 | 91.176997 | 62.39015 | 135.04584
3.9817913 | 151.19911 | 151.53348 | 18.42016 | 0.08132525 | 65.404945 | 67.70838 | 3.9817913 | 151.19911 | 83.825105 | 86.12854 | 151.533485
3.9880276 | 163.73616 | 164.78477 | 18.318718 | 0.078149766 | 55.442997 | 91.023056 | 3.9880276 | 163.73616 | 73.761715 | 109.341774 | 164.784771
3.994264 | 164.85806 | 165.72896 | 18.216988 | 0.0778834 | 44.458836 | 103.05314 | 3.994264 | 164.85806 | 62.675824 | 121.270128 | 165.728964
4.0004997 | 148.45164 | 147.76793 | 18.114979 | 0.08207436 | 33.859367 | 95.79359 | 4.0004997 | 148.45164 | 51.974346 | 113.908569 | 147.767936
4.006736 | 118.50578 | 116.91922 | 18.012674 | 0.0918608 | 24.601194 | 74.30535 | 4.006736 | 118.50578 | 42.613868 | 92.318024 | 116.919218
4.0129724 | 85.64103 | 84.86541 | 17.910072 | 0.108058535 | 17.16576 | 49.789577 | 4.0129724 | 85.64103 | 35.075832 | 67.699649 | 84.865409
4.0192084 | 59.01395 | 59.154545 | 17.807192 | 0.13017352 | 11.623914 | 29.723438 | 4.0192084 | 59.01395 | 29.431106 | 47.53063 | 59.154544
4.0254445 | 41.39289 | 41.98195 | 17.704018 | 0.15543081 | 7.759627 | 16.518303 | 4.0254445 | 41.39289 | 25.463645 | 34.222321 | 41.981948
4.0316806 | 31.107956 | 32.011173 | 17.600555 | 0.17929338 | 5.2173605 | 9.193258 | 4.0316806 | 31.107956 | 22.8179155 | 26.793813 | 32.0111735
4.0379167 | 25.913061 | 26.696573 | 17.496801 | 0.19644485 | 3.620799 | 5.5789723 | 4.0379167 | 25.913061 | 21.1176 | 23.0757733 | 26.6965723
4.044153 | 23.177603 | 23.88418 | 17.39275 | 0.20771399 | 2.646991 | 3.8444393 | 4.044153 | 23.177603 | 20.039741 | 21.2371893 | 23.8841803
4.0503893 | 21.670984 | 22.277016 | 17.288414 | 0.21481307 | 2.0556154 | 2.932985 | 4.0503893 | 21.670984 | 19.3440294 | 20.221399 | 22.2770144
4.0566254 | 20.605244 | 21.239584 | 17.183788 | 0.22029829 | 1.6863538 | 2.3694432 | 4.0566254 | 20.605244 | 18.8701418 | 19.5532312 | 21.239585
4.0628614 | 19.811314 | 20.491554 | 17.07887 | 0.22466911 | 1.4417688 | 1.9709148 | 4.0628614 | 19.811314 | 18.5206388 | 19.0497848 | 20.4915536
4.069098 | 19.085655 | 19.908567 | 16.973652 | 0.22890036 | 1.2668939 | 1.6680224 | 4.069098 | 19.085655 | 18.2405459 | 18.6416744 | 19.9085683
4.075334 | 18.77756 | 19.430466 | 16.868149 | 0.23077057 | 1.1324813 | 1.4298352 | 4.075334 | 18.77756 | 18.0006303 | 18.2979842 | 19.4304655
4.08157 | 18.571127 | 19.024498 | 16.762354 | 0.23204963 | 1.0233718 | 1.238771 | 4.08157 | 18.571127 | 17.7857258 | 18.001125 | 19.0244968
4.087806 | 18.067091 | 18.671124 | 16.656265 | 0.23526423 | 0.931648 | 1.0832101 | 4.087806 | 18.067091 | 17.587913 | 17.7394751 | 18.6711231
4.094043 | 18.079899 | 18.357725 | 16.549875 | 0.23518087 | 0.8529132 | 0.95493686 | 4.094043 | 18.079899 | 17.4027882 | 17.50481186 | 18.35772506
4.1002784 | 17.979462 | 18.075693 | 16.443209 | 0.23583685 | 0.78448606 | 0.848 | 4.1002784 | 17.979462 | 17.22769506 | 17.291209 | 18.07569506
4.106515 | 17.767675 | 17.818653 | 16.336231 | 0.23723824 | 0.7244949 | 0.7579265 | 4.106515 | 17.767675 | 17.0607259 | 17.0941575 | 17.8186524
4.112751 | 17.42437 | 17.581928 | 16.228968 | 0.23956394 | 0.67157257 | 0.68138796 | 4.112751 | 17.42437 | 16.90054057 | 16.91035596 | 17.58192853
4.1189866 | 17.442823 | 17.361872 | 16.121418 | 0.2394372 | 0.6246331 | 0.61581963 | 4.1189866 | 17.442823 | 16.7460511 | 16.73723763 | 17.36187073
4.125223 | 17.202034 | 17.155565 | 16.013557 | 0.24110715 | 0.5827882 | 0.5592197 | 4.125223 | 17.202034 | 16.5963452 | 16.5727767 | 17.1555649
4.131459 | 17.006453 | 16.960783 | 15.90541 | 0.2424896 | 0.54532814 | 0.5100447 | 4.131459 | 17.006453 | 16.45073814 | 16.4154547 | 16.96078284
4.137696 | 16.88118 | 16.775654 | 15.796958 | 0.24338768 | 0.51164764 | 0.4670485 | 4.137696 | 16.88118 | 16.30860564 | 16.2640065 | 16.77565414
4.1439314 | 16.669638 | 16.598734 | 15.688228 | 0.24492714 | 0.4812555 | 0.42925143 | 4.1439314 | 16.669638 | 16.1694835 | 16.11747943 | 16.59873493
4.150168 | 16.60502 | 16.42875 | 15.579185 | 0.24540323 | 0.45372233 | 0.3958413 | 4.150168 | 16.60502 | 16.03290733 | 15.9750263 | 16.42874863
4.156404 | 16.503109 | 16.264725 | 15.469853 | 0.24615979 | 0.4286992 | 0.36617303 | 4.156404 | 16.503109 | 15.8985522 | 15.83602603 | 16.26472523
4.1626406 | 16.545359 | 16.105803 | 15.360216 | 0.2458453 | 0.4058808 | 0.33970627 | 4.1626406 | 16.545359 | 15.7660968 | 15.69992227 | 16.10580307
4.168876 | 16.4326 | 15.951318 | 15.250299 | 0.24668734 | 0.3850147 | 0.31600332 | 4.168876 | 16.4326 | 15.6353137 | 15.56630232 | 15.95131702
4.1751127 | 16.410591 | 15.800631 | 15.140069 | 0.24685271 | 0.36587352 | 0.29468718 | 4.1751127 | 16.410591 | 15.50594252 | 15.43475618 | 15.8006297
4.1813483 | 16.203348 | 15.653284 | 15.029558 | 0.24842633 | 0.34827211 | 0.2754541 | 4.1813483 | 16.203348 | 15.37783011 | 15.3050121 | 15.65328421
4.187585 | 16.113497 | 15.508808 | 14.918731 | 0.249118 | 0.33204043 | 0.25803682 | 4.187585 | 16.113497 | 15.25077143 | 15.17676782 | 15.50880825