## 991_vb_0.33_2gamma
2theta | Intensity exprimental | Intensity calculated | background calculated | weight | austenite high carbon | austenite low carbon | 2theta | Intensity exprimental | austenite high carbon+background | austenite low carbon+background | sum
3.7011616 | 26.357183 | 26.145754 | 24.029432 | 0.19478275 | 0.49343902 | 1.6228831 | 3.7011616 | 26.357183 | 24.52287102 | 25.6523151 | 26.14575412
3.707398 | 26.205828 | 25.948298 | 23.861427 | 0.19534445 | 0.48970968 | 1.5971595 | 3.707398 | 26.205828 | 24.35113668 | 25.4585865 | 25.94829618
3.7136338 | 25.965494 | 25.75957 | 23.695194 | 0.1962464 | 0.48757797 | 1.5767962 | 3.7136338 | 25.965494 | 24.18277197 | 25.2719902 | 25.75956817
3.7198703 | 25.682734 | 25.579367 | 23.530704 | 0.19732375 | 0.48704034 | 1.5616227 | 3.7198703 | 25.682734 | 24.01774434 | 25.0923267 | 25.57936704
3.7261064 | 25.410326 | 25.407635 | 23.36799 | 0.19837862 | 0.48811108 | 1.5515332 | 3.7261064 | 25.410326 | 23.85610108 | 24.9195232 | 25.40763428
3.7323427 | 25.319954 | 25.244337 | 23.207043 | 0.19873235 | 0.49082243 | 1.5464723 | 3.7323427 | 25.319954 | 23.69786543 | 24.7535153 | 25.24433773
3.7385786 | 25.208925 | 25.089548 | 23.047882 | 0.1991695 | 0.49522525 | 1.5464406 | 3.7385786 | 25.208925 | 23.54310725 | 24.5943226 | 25.08954785
3.7448149 | 24.78356 | 24.943378 | 22.890493 | 0.20087142 | 0.50139165 | 1.5514934 | 3.7448149 | 24.78356 | 23.39188465 | 24.4419864 | 24.94337805
3.7510512 | 24.47369 | 24.806051 | 22.734894 | 0.20213908 | 0.5094154 | 1.561743 | 3.7510512 | 24.47369 | 23.2443094 | 24.296637 | 24.8060524
3.7572873 | 24.313538 | 24.677866 | 22.581089 | 0.20280372 | 0.519415 | 1.5773609 | 3.7572873 | 24.313538 | 23.100504 | 24.1584499 | 24.6778649
3.7635233 | 24.2408 | 24.559208 | 22.429087 | 0.20310776 | 0.5315378 | 1.5985833 | 3.7635233 | 24.2408 | 22.9606248 | 24.0276703 | 24.5592081
3.7697597 | 24.162497 | 24.450562 | 22.278877 | 0.2034366 | 0.54596466 | 1.6257203 | 3.7697597 | 24.162497 | 22.82484166 | 23.9045973 | 24.45056196
3.7759955 | 24.117496 | 24.352554 | 22.13049 | 0.2036263 | 0.5629109 | 1.6591539 | 3.7759955 | 24.117496 | 22.6934009 | 23.7896439 | 24.3525548
3.782232 | 23.936888 | 24.265911 | 21.9839 | 0.20439306 | 0.5826426 | 1.699369 | 3.782232 | 23.936888 | 22.5665426 | 23.683269 | 24.2659116
3.7884681 | 23.992699 | 24.19155 | 21.839138 | 0.2041552 | 0.6054723 | 1.746939 | 3.7884681 | 23.992699 | 22.4446103 | 23.586077 | 24.1915493
3.794704 | 23.962994 | 24.130552 | 21.696205 | 0.2042817 | 0.6317801 | 1.8025668 | 3.794704 | 23.962994 | 22.3279851 | 23.4987718 | 24.1305519
3.8009403 | 23.774105 | 24.08422 | 21.555094 | 0.20509163 | 0.6620264 | 1.8671018 | 3.8009403 | 23.774105 | 22.2171204 | 23.4221958 | 24.0842222
3.8071764 | 23.898746 | 24.054134 | 21.415821 | 0.20455611 | 0.69676155 | 1.941553 | 3.8071764 | 23.898746 | 22.11258255 | 23.357374 | 24.05413555
3.813413 | 24.008137 | 24.042187 | 21.278378 | 0.20408955 | 0.7366613 | 2.027148 | 3.813413 | 24.008137 | 22.0150393 | 23.305526 | 24.0421873
3.8196487 | 24.140465 | 24.050665 | 21.142797 | 0.20352942 | 0.7825347 | 2.1253328 | 3.8196487 | 24.140465 | 21.9253317 | 23.2681298 | 24.0506645
3.825885 | 24.04406 | 23.611742 | 21.009056 | 0.20393704 | 0.8353972 | 1.7672871 | 3.825885 | 24.04406 | 21.8444532 | 22.7763431 | 23.6117403
3.832121 | 24.181286 | 23.685352 | 20.877178 | 0.20335755 | 0.89648324 | 1.9116901 | 3.832121 | 24.181286 | 21.77366124 | 22.7888681 | 23.68535134
3.8383572 | 24.290747 | 23.789001 | 20.747156 | 0.20289885 | 0.96734405 | 2.0745013 | 3.8383572 | 24.290747 | 21.71450005 | 22.8216573 | 23.78900135
3.8445935 | 24.45246 | 23.927898 | 20.619 | 0.2022268 | 1.0499232 | 2.258976 | 3.8445935 | 24.45246 | 21.6689232 | 22.877976 | 23.9278992
3.8508298 | 24.513681 | 24.108519 | 20.492714 | 0.20197412 | 1.1466868 | 2.469119 | 3.8508298 | 24.513681 | 21.6394008 | 22.961833 | 24.1085198
3.8570657 | 24.856329 | 24.338997 | 20.368313 | 0.20057717 | 1.2607933 | 2.7098901 | 3.8570657 | 24.856329 | 21.6291063 | 23.0782031 | 24.3389964
3.863302 | 25.297667 | 24.629715 | 20.245787 | 0.19881986 | 1.3963705 | 2.987558 | 3.863302 | 25.297667 | 21.6421575 | 23.233345 | 24.6297155
3.869538 | 25.796177 | 24.993967 | 20.125154 | 0.1968894 | 1.5588192 | 3.3099942 | 3.869538 | 25.796177 | 21.6839732 | 23.4351482 | 24.9939674
3.8757746 | 26.107704 | 25.449186 | 20.006403 | 0.1957112 | 1.7554052 | 3.6873777 | 3.8757746 | 26.107704 | 21.7618082 | 23.6937807 | 25.4491859
3.8820105 | 26.603659 | 26.018265 | 19.889565 | 0.19387835 | 1.9959277 | 4.1327734 | 3.8820105 | 26.603659 | 21.8854927 | 24.0223384 | 26.0182661
3.8882465 | 27.01619 | 26.630135 | 19.774626 | 0.19239241 | 2.1919775 | 4.6635313 | 3.8882465 | 27.01619 | 21.9666035 | 24.4381573 | 26.6301348
3.8944826 | 27.507793 | 27.534107 | 19.661594 | 0.1906655 | 2.5697274 | 5.302786 | 3.8944826 | 27.507793 | 22.2313214 | 24.96438 | 27.5341074
3.9007187 | 28.472372 | 28.68481 | 19.550476 | 0.18740802 | 3.0523374 | 6.081996 | 3.9007187 | 28.472372 | 22.6028134 | 25.632472 | 28.6848094
3.9069552 | 29.877571 | 30.169065 | 19.44127 | 0.18294787 | 3.6829202 | 7.044874 | 3.9069552 | 29.877571 | 23.1241902 | 26.486144 | 30.1690642
3.913191 | 31.872494 | 32.123024 | 19.334003 | 0.17712994 | 4.535904 | 8.253117 | 3.913191 | 31.872494 | 23.869907 | 27.58712 | 32.123024
3.9194274 | 35.486324 | 34.7977 | 19.228653 | 0.16786861 | 5.7721176 | 9.7969265 | 3.9194274 | 35.486324 | 25.0007706 | 29.0255795 | 34.7976971
3.9256635 | 40.517273 | 38.743023 | 19.125244 | 0.15710135 | 7.8070803 | 11.810697 | 3.9256635 | 40.517273 | 26.9323243 | 30.935941 | 38.7430213
3.9319 | 48.427856 | 45.230705 | 19.02377 | 0.14369854 | 11.702865 | 14.504071 | 3.9319 | 48.427856 | 30.726635 | 33.527841 | 45.230706
3.9381356 | 60.25753 | 56.84235 | 18.924255 | 0.12882328 | 19.685162 | 18.232931 | 3.9381356 | 60.25753 | 38.609417 | 37.157186 | 56.842348
3.9443722 | 79.73323 | 77.68529 | 18.826675 | 0.11199028 | 35.058876 | 23.799736 | 3.9443722 | 79.73323 | 53.885551 | 42.626411 | 77.685287
3.9506083 | 110.73886 | 112.964645 | 18.73106 | 0.09502765 | 60.297413 | 33.936176 | 3.9506083 | 110.73886 | 79.028473 | 52.667236 | 112.964649
3.9568443 | 165.8588 | 170.63412 | 18.637407 | 0.07764808 | 93.070625 | 58.926094 | 3.9568443 | 165.8588 | 111.708032 | 77.563501 | 170.634126
3.9630804 | 265.93643 | 267.9645 | 18.54572 | 0.061321262 | 121.07685 | 128.34195 | 3.9630804 | 265.93643 | 139.62257 | 146.88767 | 267.96452
3.9693167 | 447.4331 | 435.23544 | 18.456001 | 0.04727548 | 123.567604 | 293.21182 | 3.9693167 | 447.4331 | 142.023605 | 311.667821 | 435.235425
3.9755528 | 703.83215 | 695.6445 | 18.368263 | 0.03769341 | 98.15406 | 579.12213 | 3.9755528 | 703.83215 | 116.522323 | 597.490393 | 695.644453
3.9817889 | 963.4762 | 976.9633 | 18.282507 | 0.032216586 | 64.99531 | 893.6855 | 3.9817889 | 963.4762 | 83.277817 | 911.968007 | 976.963317
3.9880252 | 1036.517 | 1054.2375 | 18.198738 | 0.031060738 | 38.26428 | 997.7745 | 3.9880252 | 1036.517 | 56.463018 | 1015.973238 | 1054.237518
3.994261 | 847.3061 | 818.4945 | 18.116966 | 0.0343542 | 21.47556 | 778.902 | 3.994261 | 847.3061 | 39.592526 | 797.018966 | 818.494526
4.0004973 | 498.84705 | 484.43924 | 18.037188 | 0.04477301 | 12.586862 | 453.8152 | 4.0004973 | 498.84705 | 30.62405 | 471.852388 | 484.43925
4.0067334 | 238.24321 | 239.57268 | 17.959415 | 0.064787276 | 8.243531 | 213.36974 | 4.0067334 | 238.24321 | 26.202946 | 231.329155 | 239.572686
4.01297 | 108.60761 | 116.46489 | 17.883646 | 0.0959555 | 6.015639 | 92.565605 | 4.01297 | 108.60761 | 23.899285 | 110.449251 | 116.46489
4.019206 | 60.7114 | 68.46236 | 17.809896 | 0.12834084 | 4.6943808 | 45.95808 | 4.019206 | 60.7114 | 22.5042768 | 63.767976 | 68.4623568
4.025442 | 43.72536 | 50.540333 | 17.738169 | 0.15122838 | 3.796631 | 29.005533 | 4.025442 | 43.72536 | 21.5348 | 46.743702 | 50.540333
4.031678 | 36.398525 | 42.089005 | 17.668465 | 0.16575174 | 3.1380372 | 21.282501 | 4.031678 | 36.398525 | 20.8065022 | 38.950966 | 42.0890032
4.0379143 | 32.640675 | 36.83712 | 17.600788 | 0.1750332 | 2.636037 | 16.600296 | 4.0379143 | 32.640675 | 20.236825 | 34.201084 | 36.837121
4.044151 | 29.907969 | 33.118633 | 17.535141 | 0.18285488 | 2.2442827 | 13.339209 | 4.044151 | 29.907969 | 19.7794237 | 30.87435 | 33.1186327
4.050387 | 28.300571 | 30.351202 | 17.471544 | 0.187976 | 1.9329712 | 10.946687 | 4.050387 | 28.300571 | 19.4045152 | 28.418231 | 30.3512022
4.056623 | 27.236275 | 28.230474 | 17.409992 | 0.19161353 | 1.6816552 | 9.138827 | 4.056623 | 27.236275 | 19.0916472 | 26.548819 | 28.2304742
4.062859 | 26.065742 | 26.567383 | 17.35049 | 0.19586866 | 1.4759737 | 7.740918 | 4.062859 | 26.065742 | 18.8264637 | 25.091408 | 26.5673817
4.069095 | 24.984863 | 25.237276 | 17.293047 | 0.20006058 | 1.3055885 | 6.6386404 | 4.069095 | 24.984863 | 18.5986355 | 23.9316874 | 25.2372759
4.075331 | 24.329409 | 24.155241 | 17.237663 | 0.20273755 | 1.1629124 | 5.754665 | 4.075331 | 24.329409 | 18.4005754 | 22.992328 | 24.1552404
4.081568 | 23.713575 | 23.261742 | 17.18434 | 0.2053532 | 1.0422627 | 5.0351405 | 4.081568 | 23.713575 | 18.2266027 | 22.2194805 | 23.2617432
4.087804 | 23.128487 | 22.51452 | 17.133097 | 0.20793442 | 0.93938243 | 4.442042 | 4.087804 | 23.128487 | 18.07247943 | 21.575139 | 22.51452143
4.09404 | 22.60546 | 21.882324 | 17.08393 | 0.21032618 | 0.850948 | 3.9474456 | 4.09404 | 22.60546 | 17.934878 | 21.0313756 | 21.8823236
4.100276 | 22.184208 | 21.342005 | 17.036846 | 0.21231371 | 0.77438736 | 3.530771 | 4.100276 | 22.184208 | 17.81123336 | 20.567617 | 21.34200436
4.1065125 | 21.58346 | 20.876017 | 16.991848 | 0.21524817 | 0.70766926 | 3.1764994 | 4.1065125 | 21.58346 | 17.69951726 | 20.1683474 | 20.87601666
4.112748 | 21.3378 | 20.471018 | 16.94895 | 0.21648368 | 0.64919543 | 2.8728726 | 4.112748 | 21.3378 | 17.59814543 | 19.8218226 | 20.47101803
4.1189847 | 20.95595 | 20.116407 | 16.908142 | 0.21844712 | 0.59764826 | 2.6106172 | 4.1189847 | 20.95595 | 17.50579026 | 19.5187592 | 20.11640746
4.125221 | 20.58087 | 19.804052 | 16.869442 | 0.2204287 | 0.5519902 | 2.382621 | 4.125221 | 20.58087 | 17.4214322 | 19.252063 | 19.8040532
4.1314573 | 20.111078 | 19.527374 | 16.83285 | 0.22298843 | 0.51135695 | 2.1831682 | 4.1314573 | 20.111078 | 17.34420695 | 19.0160182 | 19.52737515
4.137693 | 19.924192 | 19.28113 | 16.798376 | 0.22403179 | 0.4750426 | 2.007712 | 4.137693 | 19.924192 | 17.2734186 | 18.806088 | 19.2811306
4.1439295 | 19.671253 | 19.060995 | 16.766018 | 0.22546752 | 0.44245046 | 1.8525263 | 4.1439295 | 19.671253 | 17.20846846 | 18.6185443 | 19.06099476
4.1501656 | 19.425411 | 18.863518 | 16.735786 | 0.22688976 | 0.41309536 | 1.7146364 | 4.1501656 | 19.425411 | 17.14888136 | 18.4504224 | 18.86351776
4.156401 | 19.36683 | 18.685827 | 16.70769 | 0.22723265 | 0.38656437 | 1.5915742 | 4.156401 | 19.36683 | 17.09425437 | 18.2992642 | 18.68582857
4.1626377 | 19.178835 | 18.525478 | 16.68172 | 0.22834362 | 0.36249986 | 1.4812571 | 4.1626377 | 19.178835 | 17.04421986 | 18.1629771 | 18.52547696
4.168874 | 19.002277 | 18.38052 | 16.657896 | 0.22940199 | 0.3406117 | 1.382013 | 4.168874 | 19.002277 | 16.9985077 | 18.039909 | 18.3805207
4.17511 | 19.082712 | 18.249271 | 16.636219 | 0.228918 | 0.3206452 | 1.2924086 | 4.17511 | 19.082712 | 16.9568642 | 17.9286276 | 18.2492728
4.181346 | 18.840899 | 18.130306 | 16.616692 | 0.23038234 | 0.30238143 | 1.2112328 | 4.181346 | 18.840899 | 16.91907343 | 17.8279248 | 18.13030623
4.1875825 | 18.619738 | 18.022408 | 16.599321 | 0.23174652 | 0.28563106 | 1.1374562 | 4.1875825 | 18.619738 | 16.88495206 | 17.7367772 | 18.02240826
4.193818 | 18.205938 | 17.924572 | 16.584114 | 0.23436539 | 0.27023527 | 1.0702229 | 4.193818 | 18.205938 | 16.85434927 | 17.6543369 | 17.92457217
4.2000546 | 18.046621 | 17.835882 | 16.571072 | 0.2353976 | 0.2560474 | 1.008762 | 4.2000546 | 18.046621 | 16.8271194 | 17.579834 | 17.8358814
4.2062907 | 17.964771 | 17.755598 | 16.560204 | 0.23593326 | 0.24294776 | 0.95244616 | 4.2062907 | 17.964771 | 16.80315176 | 17.51265016 | 17.75559792
4.2125273 | 17.895931 | 17.683048 | 16.551514 | 0.2363866 | 0.23082608 | 0.9007092 | 4.2125273 | 17.895931 | 16.78234008 | 17.4522232 | 17.68304928
4.218763 | 17.804096 | 17.617676 | 16.545006 | 0.23699546 | 0.21958996 | 0.85307866 | 4.218763 | 17.804096 | 16.76459596 | 17.39808466 | 17.61767462
4.2249994 | 17.712234 | 17.55896 | 16.540688 | 0.23760924 | 0.20915268 | 0.8091206 | 4.2249994 | 17.712234 | 16.74984068 | 17.3498086 | 17.55896128
4.2312355 | 17.624388 | 17.506477 | 16.538563 | 0.23820066 | 0.19944188 | 0.7684736 | 4.2312355 | 17.624388 | 16.73800488 | 17.3070366 | 17.50647848
4.237472 | 17.44536 | 17.459837 | 16.538637 | 0.23941979 | 0.19039072 | 0.73080957 | 4.237472 | 17.44536 | 16.72902772 | 17.26944657 | 17.45983729
4.2437077 | 17.215187 | 17.418707 | 16.540915 | 0.24101503 | 0.18194246 | 0.69585025 | 4.2437077 | 17.215187 | 16.72285746 | 17.23676525 | 17.41870771
4.2499437 | 17.232193 | 17.382782 | 16.545403 | 0.24089608 | 0.1740434 | 0.66333735 | 4.2499437 | 17.232193 | 16.7194464 | 17.20874035 | 17.38278375
4.25618 | 17.104158 | 17.351799 | 16.552105 | 0.24179602 | 0.16664697 | 0.633048 | 4.25618 | 17.104158 | 16.71875197 | 17.185153 | 17.35179997
4.262416 | 17.090551 | 17.325525 | 16.561028 | 0.24189226 | 0.15971214 | 0.6047868 | 4.262416 | 17.090551 | 16.72074014 | 17.1658148 | 17.32552694
4.2686524 | 16.9714 | 17.30375 | 16.572174 | 0.2427399 | 0.15320057 | 0.57837385 | 4.2686524 | 16.9714 | 16.72537457 | 17.15054785 | 17.30374842
4.2748885 | 16.984842 | 17.286287 | 16.585554 | 0.24264382 | 0.14707921 | 0.5536542 | 4.2748885 | 16.984842 | 16.73263321 | 17.1392082 | 17.28628741
4.2811246 | 16.855934 | 17.27297 | 16.601168 | 0.24356988 | 0.14131726 | 0.53048515 | 4.2811246 | 16.855934 | 16.74248526 | 17.13165315 | 17.27297041
4.2873607 | 16.906746 | 17.26365 | 16.619022 | 0.2432036 | 0.13588713 | 0.5087398 | 4.2873607 | 16.906746 | 16.75490913 | 17.1277618 | 17.26364893
4.293597 | 16.864317 | 17.258192 | 16.639126 | 0.24350934 | 0.1307637 | 0.48830324 | 4.293597 | 16.864317 | 16.7698897 | 17.12742924 | 17.25819294

## 1941_vb_0.48_2gamma
2theta | Intensity exprimental | Intensity calculated | background calculated | weight | austenite high carbon | austenite low carbon | 2theta | Intensity exprimental | austenite high carbon+background | austenite low carbon+background | sum
3.7011616 | 26.789734 | 26.125647 | 24.28593 | 0.19320387 | 0.8704019 | 0.9693144 | 3.7011616 | 26.789734 | 25.1563319 | 25.2552444 | 26.1256463
3.707398 | 26.298168 | 25.895212 | 24.078403 | 0.19500118 | 0.8627093 | 0.95409906 | 3.707398 | 26.298168 | 24.9411123 | 25.03250206 | 25.89521136
3.7136338 | 26.094877 | 25.67329 | 23.873377 | 0.19575928 | 0.8578309 | 0.94208205 | 3.7136338 | 26.094877 | 24.7312079 | 24.81545905 | 25.67328995
3.7198703 | 25.742275 | 25.459726 | 23.670816 | 0.19709542 | 0.85574734 | 0.9331635 | 3.7198703 | 25.742275 | 24.52656334 | 24.6039795 | 25.45972684
3.7261064 | 25.411295 | 25.254519 | 23.470764 | 0.19837485 | 0.856472 | 0.927282 | 3.7261064 | 25.411295 | 24.327236 | 24.398046 | 25.254518
3.7323427 | 25.204441 | 25.057663 | 23.273209 | 0.19918722 | 0.86004806 | 0.92440605 | 3.7323427 | 25.204441 | 24.13325706 | 24.19761505 | 25.05766311
3.7385786 | 25.012718 | 24.869267 | 23.078176 | 0.19994915 | 0.86655116 | 0.92453796 | 3.7385786 | 25.012718 | 23.94472716 | 24.00271396 | 24.86926512
3.7448149 | 24.538677 | 24.689455 | 22.88565 | 0.20187123 | 0.87609273 | 0.9277127 | 3.7448149 | 24.538677 | 23.76174273 | 23.8133627 | 24.68945543
3.7510512 | 24.29227 | 24.518467 | 22.695648 | 0.20289248 | 0.88882065 | 0.9339992 | 3.7510512 | 24.29227 | 23.58446865 | 23.6296472 | 24.51846785
3.7572873 | 24.108501 | 24.356611 | 22.508184 | 0.20366429 | 0.9049245 | 0.9435022 | 3.7572873 | 24.108501 | 23.4131085 | 23.4516862 | 24.3566107
3.7635233 | 23.935976 | 24.20427 | 22.323263 | 0.20439696 | 0.92464125 | 0.95636535 | 3.7635233 | 23.935976 | 23.24790425 | 23.27962835 | 24.2042696
3.7697597 | 23.87927 | 24.061918 | 22.140879 | 0.20463951 | 0.9482637 | 0.9727765 | 3.7697597 | 23.87927 | 23.0891427 | 23.1136555 | 24.0619192
3.7759955 | 23.699131 | 23.930172 | 21.961063 | 0.20541577 | 0.97614104 | 0.9929669 | 3.7759955 | 23.699131 | 22.93720404 | 22.9540299 | 23.93017094
3.782232 | 23.685535 | 23.809727 | 21.783792 | 0.20547472 | 1.0087056 | 1.0172297 | 3.782232 | 23.685535 | 22.7924976 | 22.8010217 | 23.8097273
3.7884681 | 23.560625 | 23.701477 | 21.6091 | 0.20601867 | 1.0464652 | 1.0459119 | 3.7884681 | 23.560625 | 22.6555652 | 22.6550119 | 23.7014771
3.794704 | 23.435862 | 23.606466 | 21.43699 | 0.20656633 | 1.0900375 | 1.079438 | 3.794704 | 23.435862 | 22.5270275 | 22.516428 | 23.6064655
3.8009403 | 23.394281 | 23.525944 | 21.267454 | 0.20674983 | 1.1401696 | 1.1183217 | 3.8009403 | 23.394281 | 22.4076236 | 22.3857757 | 23.5259453
3.8071764 | 23.290916 | 23.46144 | 21.100512 | 0.2072081 | 1.1977537 | 1.1631725 | 3.8071764 | 23.290916 | 22.2982657 | 22.2636845 | 23.4614382
3.813413 | 23.275984 | 23.414772 | 20.936157 | 0.20727454 | 1.2638825 | 1.2147324 | 3.813413 | 23.275984 | 22.2000395 | 22.1508894 | 23.4147719
3.8196487 | 23.318827 | 23.388168 | 20.774431 | 0.20708404 | 1.3398616 | 1.2738761 | 3.8196487 | 23.318827 | 22.1142926 | 22.0483071 | 23.3881687
3.825885 | 23.329231 | 23.103329 | 20.615301 | 0.20703787 | 1.4273254 | 1.0607021 | 3.825885 | 23.329231 | 22.0426264 | 21.6760031 | 23.1033285
3.832121 | 23.396212 | 23.134663 | 20.4588 | 0.20674129 | 1.5282533 | 1.1476091 | 3.832121 | 23.396212 | 21.9870533 | 21.6064091 | 23.1346624
3.8383572 | 23.589636 | 23.195673 | 20.304922 | 0.20589195 | 1.6451256 | 1.2456261 | 3.8383572 | 23.589636 | 21.9500476 | 21.5505481 | 23.1956737
3.8445935 | 23.668428 | 23.291435 | 20.153675 | 0.20554896 | 1.7810357 | 1.3567235 | 3.8445935 | 23.668428 | 21.9347107 | 21.5103985 | 23.2914342
3.8508298 | 23.564596 | 23.428291 | 20.005072 | 0.20600131 | 1.9398924 | 1.483327 | 3.8508298 | 23.564596 | 21.9449644 | 21.488399 | 23.4282914
3.8570657 | 23.729303 | 23.614246 | 19.859127 | 0.20528513 | 2.1266768 | 1.6284419 | 3.8570657 | 23.729303 | 21.9858038 | 21.4875689 | 23.6142457
3.863302 | 23.74723 | 23.859564 | 19.715832 | 0.20520763 | 2.3478634 | 1.7958696 | 3.863302 | 23.74723 | 22.0636954 | 21.5117016 | 23.859565
3.869538 | 24.324226 | 24.177464 | 19.575205 | 0.20275916 | 2.611872 | 1.9903871 | 3.869538 | 24.324226 | 22.187077 | 21.5655921 | 24.1774641
3.8757746 | 24.893503 | 24.585367 | 19.437239 | 0.20042735 | 2.9299545 | 2.2181756 | 3.8757746 | 24.893503 | 22.3671935 | 21.6554146 | 24.5853691
3.8820105 | 25.258673 | 25.10631 | 19.301966 | 0.19897327 | 3.3171668 | 2.4871776 | 3.8820105 | 25.258673 | 22.6191328 | 21.7891436 | 25.1063104
3.8882465 | 25.35461 | 25.771643 | 19.169376 | 0.19859648 | 3.7943182 | 2.8079479 | 3.8882465 | 25.35461 | 22.9636942 | 21.9773239 | 25.7716421
3.8944826 | 25.973072 | 26.447996 | 19.039478 | 0.19621778 | 4.213941 | 3.1945775 | 3.8944826 | 25.973072 | 23.253419 | 22.2340555 | 26.4479965
3.9007187 | 26.822365 | 27.554241 | 18.912281 | 0.1930863 | 4.9757104 | 3.6662488 | 3.9007187 | 26.822365 | 23.8879914 | 22.5785298 | 27.5542402
3.9069552 | 28.043928 | 28.998106 | 18.787785 | 0.18883416 | 5.9606695 | 4.249652 | 3.9069552 | 28.043928 | 24.7484545 | 23.037437 | 28.9981065
3.913191 | 29.750963 | 30.918983 | 18.666018 | 0.18333673 | 7.2704515 | 4.982513 | 3.913191 | 29.750963 | 25.9364695 | 23.648531 | 30.9189825
3.9194274 | 32.873566 | 33.57189 | 18.546963 | 0.17441209 | 9.104851 | 5.920079 | 3.9194274 | 32.873566 | 27.651814 | 24.467042 | 33.571893
3.9256635 | 37.621918 | 37.524986 | 18.430643 | 0.16303451 | 11.949507 | 7.144836 | 3.9256635 | 37.621918 | 30.38015 | 25.575479 | 37.524986
3.9319 | 46.014492 | 44.174347 | 18.317053 | 0.14741874 | 17.071327 | 8.785965 | 3.9319 | 46.014492 | 35.38838 | 27.103018 | 44.174345
3.9381356 | 60.183643 | 56.63706 | 18.206224 | 0.12890233 | 27.3649 | 11.065933 | 3.9381356 | 60.183643 | 45.571124 | 29.272157 | 56.637057
3.9443722 | 83.70101 | 80.43436 | 18.098131 | 0.109303646 | 47.832207 | 14.504022 | 3.9443722 | 83.70101 | 65.930338 | 32.602153 | 80.43436
3.9506083 | 122.6366 | 122.705635 | 17.992805 | 0.090300456 | 83.8126 | 20.900232 | 3.9506083 | 122.6366 | 101.805405 | 38.893037 | 122.705637
3.9568443 | 186.50342 | 190.45096 | 17.89025 | 0.07322453 | 135.68173 | 36.878975 | 3.9568443 | 186.50342 | 153.57198 | 54.769225 | 190.450955
3.9630804 | 284.5287 | 289.24176 | 17.790464 | 0.059283927 | 190.76447 | 80.686844 | 3.9630804 | 284.5287 | 208.554934 | 98.477308 | 289.241778
3.9693167 | 419.97794 | 416.75092 | 17.693459 | 0.048796285 | 217.1553 | 181.90216 | 3.9693167 | 419.97794 | 234.848759 | 199.595619 | 416.750919
3.9755528 | 575.6775 | 560.425 | 17.599245 | 0.041678336 | 191.03633 | 351.7894 | 3.9755528 | 575.6775 | 208.635575 | 369.388645 | 560.424975
3.9817889 | 678.63617 | 683.91705 | 17.507826 | 0.038386762 | 136.01045 | 530.3988 | 3.9817889 | 678.63617 | 153.518276 | 547.906626 | 683.917076
3.9880252 | 663.2367 | 678.6889 | 17.419209 | 0.038829852 | 84.06745 | 577.2023 | 3.9880252 | 663.2367 | 101.486659 | 594.621509 | 678.688959
3.994261 | 515.3037 | 506.6765 | 17.33341 | 0.044052277 | 47.99068 | 441.35242 | 3.994261 | 515.3037 | 65.32409 | 458.68583 | 506.67651
4.0004973 | 306.3786 | 298.69022 | 17.250422 | 0.057130862 | 27.448578 | 253.99121 | 4.0004973 | 306.3786 | 44.699 | 271.241632 | 298.69021
4.0067334 | 155.42583 | 153.31259 | 17.170261 | 0.080211826 | 17.111692 | 119.03064 | 4.0067334 | 155.42583 | 34.281953 | 136.200901 | 153.312593
4.01297 | 78.799545 | 81.21824 | 17.092928 | 0.1126518 | 11.970457 | 52.15485 | 4.01297 | 78.799545 | 29.063385 | 69.247778 | 81.218235
4.019206 | 49.218296 | 52.536606 | 17.018442 | 0.14254 | 9.117543 | 26.40062 | 4.019206 | 49.218296 | 26.135985 | 43.419062 | 52.536605
4.025442 | 37.228283 | 41.12167 | 16.946804 | 0.16389416 | 7.279278 | 16.895586 | 4.025442 | 37.228283 | 24.226082 | 33.84239 | 41.121668
4.031678 | 31.819637 | 35.312893 | 16.878021 | 0.177277 | 5.9671464 | 12.467725 | 4.031678 | 31.819637 | 22.8451674 | 29.345746 | 35.3128924
4.0379143 | 28.87457 | 31.54234 | 16.812096 | 0.18609823 | 4.98069 | 9.749553 | 4.0379143 | 28.87457 | 21.792786 | 26.561649 | 31.542339
4.044151 | 26.878052 | 28.814426 | 16.749037 | 0.19288617 | 4.217771 | 7.847618 | 4.044151 | 26.878052 | 20.966808 | 24.596655 | 28.814426
4.050387 | 25.687243 | 26.753601 | 16.688862 | 0.19730644 | 3.6158857 | 6.448853 | 4.050387 | 25.687243 | 20.3047477 | 23.137715 | 26.7536007
4.056623 | 24.720053 | 25.154545 | 16.63157 | 0.20112929 | 3.1330283 | 5.3899446 | 4.056623 | 24.720053 | 19.7645983 | 22.0215146 | 25.1545429
4.062859 | 23.757051 | 23.887077 | 16.577171 | 0.20516522 | 2.7400239 | 4.569881 | 4.062859 | 23.757051 | 19.3171949 | 21.147052 | 23.8870759
4.069095 | 22.893452 | 22.864109 | 16.525671 | 0.20899907 | 2.4160514 | 3.9223866 | 4.069095 | 22.893452 | 18.9417224 | 20.4480576 | 22.864109
4.075331 | 22.255686 | 22.025555 | 16.477076 | 0.21197249 | 2.1459484 | 3.4025307 | 4.075331 | 22.255686 | 18.6230244 | 19.8796067 | 22.0255551
4.081568 | 21.854683 | 21.328789 | 16.431387 | 0.21390836 | 1.9184384 | 2.9789634 | 4.081568 | 21.854683 | 18.3498254 | 19.4103504 | 21.3287888
4.087804 | 21.443552 | 20.743261 | 16.388626 | 0.21594922 | 1.7251214 | 2.6295135 | 4.087804 | 21.443552 | 18.1137474 | 19.0181395 | 20.7432609
4.09404 | 21.201387 | 20.24615 | 16.348795 | 0.21717902 | 1.5594803 | 2.337874 | 4.09404 | 21.201387 | 17.9082753 | 18.686669 | 20.2461493
4.100276 | 20.713615 | 19.820404 | 16.311897 | 0.21972124 | 1.416497 | 2.092011 | 4.100276 | 20.713615 | 17.728394 | 18.403908 | 19.820405
4.1065125 | 20.34549 | 19.453007 | 16.27794 | 0.22170012 | 1.2922268 | 1.88284 | 4.1065125 | 20.34549 | 17.5701668 | 18.16078 | 19.4530068
4.112748 | 19.902832 | 19.133987 | 16.246939 | 0.22415197 | 1.183578 | 1.7034708 | 4.112748 | 19.902832 | 17.430517 | 17.9504098 | 19.1339878
4.1189847 | 19.70224 | 18.855366 | 16.218887 | 0.22529015 | 1.0880146 | 1.5484636 | 4.1189847 | 19.70224 | 17.3069016 | 17.7673506 | 18.8553652
4.125221 | 19.568771 | 18.61099 | 16.193804 | 0.22605714 | 1.0035441 | 1.4136432 | 4.125221 | 19.568771 | 17.1973481 | 17.6074472 | 18.6109913
4.1314573 | 19.077343 | 18.395859 | 16.171694 | 0.22895022 | 0.9285141 | 1.2956518 | 4.1314573 | 19.077343 | 17.1002081 | 17.4673458 | 18.3958599
4.137693 | 18.76462 | 18.205957 | 16.152563 | 0.23085013 | 0.8615783 | 1.1918162 | 4.137693 | 18.76462 | 17.0141413 | 17.3443792 | 18.2059575
4.1439295 | 18.750292 | 18.037964 | 16.136417 | 0.23093832 | 0.80160284 | 1.0999442 | 4.1439295 | 18.750292 | 16.93801984 | 17.2363612 | 18.03796404
4.1501656 | 18.54111 | 17.88922 | 16.123266 | 0.23223738 | 0.7476675 | 1.0182848 | 4.1501656 | 18.54111 | 16.8709335 | 17.1415508 | 17.8892183
4.156401 | 18.424034 | 17.757494 | 16.11312 | 0.2329741 | 0.6989915 | 0.9453844 | 4.156401 | 18.424034 | 16.8121115 | 17.0585044 | 17.7574959
4.1626377 | 18.103569 | 17.640894 | 16.105978 | 0.23502707 | 0.6549004 | 0.88001555 | 4.1626377 | 18.103569 | 16.7608784 | 16.98599355 | 17.64089395
4.168874 | 17.960852 | 17.537893 | 16.101854 | 0.235959 | 0.61484766 | 0.8211927 | 4.168874 | 17.960852 | 16.71670166 | 16.9230467 | 17.53789436
4.17511 | 17.887003 | 17.447178 | 16.100752 | 0.23644559 | 0.57835513 | 0.76807046 | 4.17511 | 17.887003 | 16.67910713 | 16.86882246 | 17.44717759
4.181346 | 17.874992 | 17.367628 | 16.102682 | 0.23652501 | 0.5450121 | 0.71993405 | 4.181346 | 17.874992 | 16.6476941 | 16.82261605 | 17.36762815
4.1875825 | 17.929071 | 17.29829 | 16.10765 | 0.23616803 | 0.51446456 | 0.67617595 | 4.1875825 | 17.929071 | 16.62211456 | 16.78382595 | 17.29829051
4.193818 | 17.61366 | 17.238369 | 16.115664 | 0.2382732 | 0.48641554 | 0.6362907 | 4.193818 | 17.61366 | 16.60207954 | 16.7519547 | 17.23837024
4.2000546 | 17.504223 | 17.187143 | 16.12673 | 0.23901689 | 0.4605917 | 0.59982306 | 4.2000546 | 17.504223 | 16.5873217 | 16.72655306 | 17.18714476
4.2062907 | 17.34045 | 17.144028 | 16.140856 | 0.24014294 | 0.4367701 | 0.56640226 | 4.2062907 | 17.34045 | 16.5776261 | 16.70725826 | 17.14402836
4.2125273 | 17.467081 | 17.10849 | 16.15805 | 0.23927087 | 0.4147458 | 0.5356936 | 4.2125273 | 17.467081 | 16.5727958 | 16.6937436 | 17.1084894
4.218763 | 17.328466 | 17.080082 | 16.178316 | 0.24022596 | 0.39434713 | 0.50741774 | 4.218763 | 17.328466 | 16.57266313 | 16.68573374 | 17.08008087
4.2249994 | 17.290636 | 17.0584 | 16.201668 | 0.24048862 | 0.37541336 | 0.48131818 | 4.2249994 | 17.290636 | 16.57708136 | 16.68298618 | 17.05839954
4.2312355 | 17.020578 | 17.043098 | 16.228107 | 0.24238896 | 0.35781044 | 0.45718107 | 4.2312355 | 17.020578 | 16.58591744 | 16.68528807 | 17.04309851
4.237472 | 16.884005 | 17.033873 | 16.257645 | 0.24336733 | 0.34141484 | 0.43481225 | 4.237472 | 16.884005 | 16.59905984 | 16.69245725 | 17.03387209
4.2437077 | 16.680988 | 17.030453 | 16.290283 | 0.2448438 | 0.32612163 | 0.4140471 | 4.2437077 | 16.680988 | 16.61640463 | 16.7043301 | 17.03045173
4.2499437 | 16.746017 | 17.032598 | 16.326035 | 0.24436794 | 0.31183174 | 0.39473268 | 4.2499437 | 16.746017 | 16.63786674 | 16.72076768 | 17.03259942
4.25618 | 16.749031 | 17.040102 | 16.364904 | 0.24434596 | 0.2984594 | 0.3767371 | 4.25618 | 16.749031 | 16.6633634 | 16.7416411 | 17.0401005
4.262416 | 16.725739 | 17.052774 | 16.4069 | 0.24451603 | 0.28592896 | 0.35994455 | 4.262416 | 16.725739 | 16.69282896 | 16.76684455 | 17.05277351
4.2686524 | 16.611534 | 17.07045 | 16.452032 | 0.24535513 | 0.27416998 | 0.34424856 | 4.2686524 | 16.611534 | 16.72620198 | 16.79628056 | 17.07045054
4.2748885 | 16.645468 | 17.09298 | 16.500301 | 0.2451049 | 0.26312166 | 0.32955733 | 4.2748885 | 16.645468 | 16.76342266 | 16.82985833 | 17.09297999
4.2811246 | 16.547106 | 17.120234 | 16.55172 | 0.24583232 | 0.25272742 | 0.31578633 | 4.2811246 | 16.547106 | 16.80444742 | 16.86750633 | 17.12023375
4.2873607 | 16.461246 | 17.15209 | 16.606293 | 0.2464726 | 0.24293669 | 0.30286026 | 4.2873607 | 16.461246 | 16.84922969 | 16.90915326 | 17.15208995
4.293597 | 16.138151 | 17.188444 | 16.66403 | 0.24892764 | 0.23370335 | 0.2907111 | 4.293597 | 16.138151 | 16.89773335 | 16.9547411 | 17.18844445

## 2191_vb_0.65_2gamma
2theta | Intensity exprimental | Intensity calculated | background calculated | weight | austenite high carbon | austenite low carbon | 2theta | Intensity exprimental | austenite high carbon+background | austenite low carbon+background | sum
3.7476413 | 20.410534 | 18.478321 | 16.092945 | 0.22134659 | 2.2453525 | 0.1400235 | 3.7476413 | 20.410534 | 18.3382975 | 16.2329685 | 18.478321
3.7538774 | 20.45385 | 18.466875 | 16.03142 | 0.22111207 | 2.2935848 | 0.14187028 | 3.7538774 | 20.45385 | 18.3250048 | 16.17329028 | 18.46687508
3.7601132 | 20.409191 | 18.466301 | 15.970462 | 0.22135386 | 2.351592 | 0.14424661 | 3.7601132 | 20.409191 | 18.322054 | 16.11470861 | 18.46630061
3.7663496 | 20.31824 | 18.477528 | 15.910067 | 0.22184874 | 2.4202745 | 0.14718787 | 3.7663496 | 20.31824 | 18.3303415 | 16.05725487 | 18.47752937
3.7725856 | 20.000973 | 18.501682 | 15.850239 | 0.22360136 | 2.5007064 | 0.15073721 | 3.7725856 | 20.000973 | 18.3509454 | 16.00097621 | 18.50168261
3.7788224 | 20.046791 | 18.540121 | 15.790973 | 0.22334568 | 2.5942006 | 0.15494785 | 3.7788224 | 20.046791 | 18.3851736 | 15.94592085 | 18.54012145
3.785058 | 19.831198 | 18.594465 | 15.732281 | 0.22455645 | 2.7023022 | 0.15988272 | 3.785058 | 19.831198 | 18.4345832 | 15.89216372 | 18.59446592
3.7912943 | 19.708935 | 18.666697 | 15.6741495 | 0.22525188 | 2.8269272 | 0.16561995 | 3.7912943 | 19.708935 | 18.5010767 | 15.83976945 | 18.66669665
3.7975304 | 19.749943 | 18.759182 | 15.616587 | 0.2250179 | 2.9703434 | 0.17225139 | 3.7975304 | 19.749943 | 18.5869304 | 15.78883839 | 18.75918179
3.8037665 | 19.608776 | 18.874811 | 15.559588 | 0.22582643 | 3.1353338 | 0.17988908 | 3.8037665 | 19.608776 | 18.6949218 | 15.73947708 | 18.87481088
3.8100028 | 19.689236 | 19.0171 | 15.503155 | 0.22536454 | 3.3252764 | 0.18866739 | 3.8100028 | 19.689236 | 18.8284314 | 15.69182239 | 19.01709879
3.816239 | 19.68963 | 19.14795 | 15.447288 | 0.22536227 | 3.5443118 | 0.15635003 | 3.816239 | 19.68963 | 18.9915998 | 15.60363803 | 19.14794983
3.822475 | 19.89329 | 19.358837 | 15.391991 | 0.22420572 | 3.7975366 | 0.16930956 | 3.822475 | 19.89329 | 19.1895276 | 15.56130056 | 19.35883716
3.8287113 | 19.849327 | 19.612545 | 15.3372555 | 0.22445388 | 4.0913444 | 0.18394636 | 3.8287113 | 19.849327 | 19.4285999 | 15.52120186 | 19.61254626
3.8349473 | 19.95702 | 19.917332 | 15.283089 | 0.22384745 | 4.4336824 | 0.20056 | 3.8349473 | 19.95702 | 19.7167714 | 15.483649 | 19.9173314
3.841184 | 20.138184 | 20.28372 | 15.229483 | 0.22283831 | 4.834712 | 0.2195249 | 3.841184 | 20.138184 | 20.064195 | 15.4490079 | 20.2837199
3.8474197 | 20.63664 | 20.725035 | 15.176449 | 0.22013065 | 5.3072863 | 0.24130024 | 3.8474197 | 20.63664 | 20.4837353 | 15.41774924 | 20.72503554
3.8536558 | 20.962868 | 21.258665 | 15.1239805 | 0.21841107 | 5.8682137 | 0.26647106 | 3.8536558 | 20.962868 | 20.9921942 | 15.39045156 | 21.25866526
3.859892 | 21.32987 | 21.907345 | 15.072077 | 0.21652393 | 6.539488 | 0.2957787 | 3.859892 | 21.32987 | 21.611565 | 15.3678557 | 21.9073437
3.866128 | 21.460703 | 22.701292 | 15.02074 | 0.21586291 | 7.350376 | 0.33017662 | 3.866128 | 21.460703 | 22.371116 | 15.35091662 | 22.70129262
3.8723645 | 21.843126 | 23.68143 | 14.969965 | 0.21396494 | 8.340553 | 0.37091172 | 3.8723645 | 21.843126 | 23.310518 | 15.34087672 | 23.68142972
3.8786004 | 22.554071 | 24.90382 | 14.919763 | 0.21056566 | 9.564435 | 0.41962227 | 3.8786004 | 22.554071 | 24.484198 | 15.33938527 | 24.90382027
3.8848367 | 23.954077 | 26.448198 | 14.870121 | 0.20431972 | 11.099546 | 0.47853193 | 3.8848367 | 23.954077 | 25.969667 | 15.34865293 | 26.44819893
3.8910728 | 25.606823 | 28.431993 | 14.821047 | 0.19761603 | 13.060283 | 0.5506636 | 3.8910728 | 25.606823 | 27.88133 | 15.3717106 | 28.4319936
3.8973093 | 28.296968 | 31.04659 | 14.772537 | 0.18798797 | 15.633792 | 0.6402609 | 3.8973093 | 28.296968 | 30.406329 | 15.4127979 | 31.0465899
3.903545 | 32.217697 | 34.65185 | 14.724599 | 0.17617844 | 19.173897 | 0.75335634 | 3.903545 | 32.217697 | 33.898496 | 15.47795534 | 34.65185234
3.9097815 | 38.923798 | 40.025703 | 14.67722 | 0.16028482 | 24.449612 | 0.89886993 | 3.9097815 | 38.923798 | 39.126832 | 15.57608993 | 40.02570193
3.9160175 | 50.27795 | 48.872723 | 14.630411 | 0.14102991 | 33.152092 | 1.0902202 | 3.9160175 | 50.27795 | 47.782503 | 15.7206312 | 48.8727232
3.9222536 | 68.846085 | 64.54584 | 14.584168 | 0.120520346 | 48.612873 | 1.3487967 | 3.9222536 | 68.846085 | 63.197041 | 15.9329647 | 64.5458377
3.9284897 | 99.066925 | 92.359215 | 14.538491 | 0.10046983 | 76.10702 | 1.7137029 | 3.9284897 | 99.066925 | 90.645511 | 16.2521939 | 92.3592139
3.934726 | 144.62062 | 138.30783 | 14.493379 | 0.083154336 | 121.52681 | 2.2876463 | 3.934726 | 144.62062 | 136.020189 | 16.7810253 | 138.3078353
3.940962 | 207.95511 | 205.0262 | 14.448833 | 0.069345005 | 187.12694 | 3.4504294 | 3.940962 | 207.95511 | 201.575773 | 17.8992624 | 205.0262024
3.9471982 | 282.0154 | 287.1625 | 14.404854 | 0.059547506 | 266.22815 | 6.5294952 | 3.9471982 | 282.0154 | 280.633004 | 20.9343492 | 287.1624992
3.9534345 | 347.44907 | 360.1378 | 14.36144 | 0.05364811 | 331.00687 | 14.769466 | 3.9534345 | 347.44907 | 345.36831 | 29.130906 | 360.137776
3.9596703 | 382.27957 | 385.1153 | 14.318594 | 0.05114574 | 338.39603 | 32.400684 | 3.9596703 | 382.27957 | 352.714624 | 46.719278 | 385.115308
3.9659066 | 366.12885 | 355.28143 | 14.276312 | 0.05226164 | 282.08273 | 58.9224 | 3.9659066 | 366.12885 | 296.359042 | 73.198712 | 355.281442
3.9721427 | 306.65973 | 298.80588 | 14.234596 | 0.05710467 | 202.84497 | 81.7263 | 3.9721427 | 306.65973 | 217.079566 | 95.960896 | 298.805866
3.9783792 | 226.64212 | 227.52342 | 14.193444 | 0.06642471 | 133.07959 | 80.25038 | 3.9783792 | 226.64212 | 147.273034 | 94.443824 | 227.523414
3.9846153 | 152.59299 | 153.70958 | 14.152862 | 0.08095296 | 83.437744 | 56.11898 | 3.9846153 | 152.59299 | 97.590606 | 70.271842 | 153.709586
3.9908514 | 99.40153 | 96.97003 | 14.112844 | 0.10030059 | 52.699463 | 30.157722 | 3.9908514 | 99.40153 | 66.812307 | 44.270566 | 96.970029
3.9970872 | 66.03603 | 62.899174 | 14.073395 | 0.12305791 | 35.241516 | 13.584264 | 3.9970872 | 66.03603 | 49.314911 | 27.657659 | 62.899175
4.0033236 | 46.32317 | 45.5727 | 14.034508 | 0.14692675 | 25.477345 | 6.0608478 | 4.0033236 | 46.32317 | 39.511853 | 20.0953558 | 45.5727008
4.00956 | 35.229767 | 36.94637 | 13.996185 | 0.16847874 | 19.66795 | 3.2822332 | 4.00956 | 35.229767 | 33.664135 | 17.2784182 | 36.9463682
4.015796 | 29.248165 | 32.016468 | 13.958432 | 0.18490587 | 15.843745 | 2.2142894 | 4.015796 | 29.248165 | 29.802177 | 16.1727214 | 32.0164664
4.0220323 | 25.419502 | 28.689655 | 13.921247 | 0.19834282 | 13.097872 | 1.6705378 | 4.0220323 | 25.419502 | 27.019119 | 15.5917848 | 28.6896568
4.0282683 | 22.96911 | 26.221891 | 13.884625 | 0.20865458 | 11.018193 | 1.319072 | 4.0282683 | 22.96911 | 24.902818 | 15.203697 | 26.22189
4.0345044 | 21.40629 | 24.311474 | 13.848571 | 0.2161371 | 9.394374 | 1.0685295 | 4.0345044 | 21.40629 | 23.242945 | 14.9171005 | 24.3114745
4.0407405 | 20.519434 | 22.796556 | 13.813083 | 0.22075844 | 8.100924 | 0.8825506 | 4.0407405 | 20.519434 | 21.914007 | 14.6956336 | 22.7965576
4.0469775 | 19.559355 | 21.57322 | 13.778154 | 0.22611155 | 7.0542903 | 0.7407747 | 4.0469775 | 19.559355 | 20.8324443 | 14.5189287 | 21.573219
4.053213 | 18.942986 | 20.57044 | 13.743798 | 0.22976072 | 6.196277 | 0.63036424 | 4.053213 | 18.942986 | 19.940075 | 14.37416224 | 20.57043924
4.059449 | 18.464043 | 19.737192 | 13.710008 | 0.23272155 | 5.4844303 | 0.5427549 | 4.059449 | 18.464043 | 19.1944383 | 14.2527629 | 19.7371932
4.0656853 | 18.016872 | 19.036503 | 13.676783 | 0.23559187 | 4.887608 | 0.4721119 | 4.0656853 | 18.016872 | 18.564391 | 14.1488949 | 19.0365029
4.071922 | 17.646057 | 18.440903 | 13.644122 | 0.23805436 | 4.3824406 | 0.4143399 | 4.071922 | 17.646057 | 18.0265626 | 14.0584619 | 18.4409025
4.0781574 | 17.371576 | 17.929848 | 13.612032 | 0.2399277 | 3.9512982 | 0.3665171 | 4.0781574 | 17.371576 | 17.5633302 | 13.9785491 | 17.9298473
4.084394 | 17.136887 | 17.487335 | 13.580502 | 0.24156502 | 3.5803542 | 0.32647958 | 4.084394 | 17.136887 | 17.1608562 | 13.90698158 | 17.48733578
4.0906305 | 16.89912 | 17.101221 | 13.54954 | 0.24325846 | 3.2590413 | 0.29263946 | 4.0906305 | 16.89912 | 16.8085813 | 13.84217946 | 17.10122076
4.0968666 | 16.424793 | 16.761839 | 13.519144 | 0.24674596 | 2.978911 | 0.2637831 | 4.0968666 | 16.424793 | 16.498055 | 13.7829271 | 16.7618381
4.103102 | 16.466085 | 16.461569 | 13.489317 | 0.24643639 | 2.7332683 | 0.23898305 | 4.103102 | 16.466085 | 16.2225853 | 13.72830005 | 16.46156835
4.1093388 | 16.16163 | 16.194216 | 13.4600525 | 0.24874675 | 2.5166526 | 0.2175107 | 4.1093388 | 16.16163 | 15.9767051 | 13.6775632 | 16.1942158
4.115575 | 15.991001 | 15.954874 | 13.431355 | 0.25007033 | 2.3247175 | 0.19880126 | 4.115575 | 15.991001 | 15.7560725 | 13.63015626 | 15.95487376
4.1218104 | 15.920952 | 15.739502 | 13.403228 | 0.25061986 | 2.1538725 | 0.18240209 | 4.1218104 | 15.920952 | 15.5571005 | 13.58563009 | 15.73950259
4.128047 | 15.644329 | 15.5447035 | 13.37566 | 0.2528259 | 2.0010996 | 0.16794427 | 4.128047 | 15.644329 | 15.3767596 | 13.54360427 | 15.54470387
4.1342835 | 15.463879 | 15.367779 | 13.34866 | 0.25429672 | 1.8639817 | 0.15513708 | 4.1342835 | 15.463879 | 15.2126417 | 13.50379708 | 15.36777878
4.140519 | 15.44335 | 15.206421 | 13.3222275 | 0.2544657 | 1.7404547 | 0.14373872 | 4.140519 | 15.44335 | 15.0626822 | 13.46596622 | 15.20642092
4.146755 | 15.263162 | 15.05869 | 13.296361 | 0.25596333 | 1.6287793 | 0.1335498 | 4.146755 | 15.263162 | 14.9251403 | 13.4299108 | 15.0586901
4.152992 | 15.200805 | 14.922946 | 13.271058 | 0.2564878 | 1.5274827 | 0.12440461 | 4.152992 | 15.200805 | 14.7985407 | 13.39546261 | 14.92294531
4.1592274 | 14.837553 | 14.797835 | 13.246326 | 0.25960848 | 1.4353422 | 0.11616746 | 4.1592274 | 14.837553 | 14.6816682 | 13.36249346 | 14.79783566
4.165464 | 15.067041 | 14.682137 | 13.222156 | 0.25762382 | 1.3512614 | 0.108719744 | 4.165464 | 15.067041 | 14.5734174 | 13.33088 | 14.68214
4.1717 | 15.016824 | 14.574866 | 13.198552 | 0.25805423 | 1.2743484 | 0.10196553 | 4.1717 | 15.016824 | 14.4729004 | 13.30051753 | 14.57486593
4.1779366 | 14.998576 | 14.475136 | 13.175513 | 0.25821114 | 1.2038015 | 0.095820464 | 4.1779366 | 14.998576 | 14.3793145 | 13.27133 | 14.47513
4.184172 | 14.674172 | 14.382212 | 13.153045 | 0.2610497 | 1.1389526 | 0.090214744 | 4.184172 | 14.674172 | 14.2919976 | 13.24326 | 14.38221
4.1904087 | 14.707795 | 14.295415 | 13.131139 | 0.26075113 | 1.0791904 | 0.08508584 | 4.1904087 | 14.707795 | 14.2103294 | 13.21622484 | 14.29541524
4.196645 | 14.52998 | 14.214188 | 13.109799 | 0.2623418 | 1.024006 | 0.08038196 | 4.196645 | 14.52998 | 14.133805 | 13.19018096 | 14.21418696
4.2028813 | 14.523402 | 14.138021 | 13.0890255 | 0.2624012 | 0.97293866 | 0.07605699 | 4.2028813 | 14.523402 | 14.06196416 | 13.16508249 | 14.13802115
4.209117 | 14.27443 | 14.06649 | 13.06882 | 0.2646797 | 0.92559826 | 0.07207208 | 4.209117 | 14.27443 | 13.99441826 | 13.14089208 | 14.06649034
4.215353 | 14.266728 | 13.999195 | 13.049179 | 0.26475114 | 0.8816238 | 0.06839188 | 4.215353 | 14.266728 | 13.9308028 | 13.11757088 | 13.99919468
4.2215896 | 14.350528 | 13.935794 | 13.030104 | 0.263977 | 0.84070396 | 0.06498614 | 4.2215896 | 14.350528 | 13.87080796 | 13.09509014 | 13.9357941
4.227825 | 14.441046 | 13.875991 | 13.011596 | 0.26314837 | 0.8025663 | 0.061828543 | 4.227825 | 14.441046 | 13.8141623 | 13.07342 | 13.87599
4.2340617 | 14.215421 | 13.819508 | 12.993652 | 0.26522848 | 0.7669605 | 0.05889525 | 4.2340617 | 14.215421 | 13.7606125 | 13.05254725 | 13.81950775
4.240298 | 14.334442 | 13.766112 | 12.976275 | 0.26412505 | 0.7336714 | 0.05616583 | 4.240298 | 14.334442 | 13.7099464 | 13.03244083 | 13.76611223
4.246534 | 14.334961 | 13.715587 | 12.959464 | 0.26412028 | 0.70250094 | 0.05362171 | 4.246534 | 14.334961 | 13.66196494 | 13.01308571 | 13.71558665
4.25277 | 14.227262 | 13.66774 | 12.94322 | 0.26511806 | 0.6732733 | 0.051246498 | 4.25277 | 14.227262 | 13.6164933 | 12.99447 | 13.66774
4.2590065 | 14.078897 | 13.6223955 | 12.927541 | 0.26651132 | 0.6458297 | 0.049025506 | 4.2590065 | 14.078897 | 13.5733707 | 12.97657 | 13.6224
4.2652426 | 14.069427 | 13.579402 | 12.912427 | 0.26660103 | 0.6200287 | 0.046945743 | 4.2652426 | 14.069427 | 13.5324557 | 12.95937 | 13.5794
4.2714787 | 14.034235 | 13.538619 | 12.897881 | 0.26693508 | 0.5957427 | 0.04499555 | 4.2714787 | 14.034235 | 13.4936237 | 12.94287655 | 13.53861925
4.2777147 | 14.182185 | 13.499919 | 12.8839 | 0.26553908 | 0.5728548 | 0.04316433 | 4.2777147 | 14.182185 | 13.4567548 | 12.92706433 | 13.49991913
4.283951 | 14.111062 | 13.463188 | 12.870485 | 0.26620743 | 0.5512602 | 0.041442636 | 4.283951 | 14.111062 | 13.4217452 | 12.91193 | 13.46319

## 2241_vb_0.80_2gamma
2theta | Intensity exprimental | Intensity calculated | background calculated | weight | austenite high carbon | austenite low carbon | 2theta | Intensity exprimental | austenite high carbon+background | austenite low carbon+background | sum
3.7011616 | 27.059425 | 24.141733 | 21.989231 | 0.19223866 | 2.1034565 | 0.049046367 | 3.7011616 | 27.059425 | 24.0926875 | 22.03828 | 24.14173
3.707398 | 26.100983 | 23.80006 | 21.695381 | 0.1957364 | 2.057157 | 0.047522902 | 3.707398 | 26.100983 | 23.752538 | 21.7429 | 23.80006
3.7136338 | 25.45407 | 23.469791 | 21.405605 | 0.1982081 | 2.017997 | 0.046188943 | 3.7136338 | 25.45407 | 23.423602 | 21.45179 | 23.46979
3.7198703 | 24.894508 | 23.150513 | 21.119856 | 0.20042332 | 1.9856256 | 0.04503027 | 3.7198703 | 24.894508 | 23.1054816 | 21.16488627 | 23.15051187
3.7261064 | 24.339735 | 22.842016 | 20.838196 | 0.20269455 | 1.9597838 | 0.04403548 | 3.7261064 | 24.339735 | 22.7979798 | 20.88223148 | 22.84201528
3.7323427 | 23.551445 | 22.544079 | 20.56061 | 0.20605883 | 1.9402742 | 0.043194894 | 3.7323427 | 23.551445 | 22.5008842 | 20.6038 | 22.54408
3.7385786 | 23.17167 | 22.256607 | 20.287134 | 0.20774058 | 1.9269722 | 0.04250088 | 3.7385786 | 23.17167 | 22.2141062 | 20.32963488 | 22.25660708
3.7448149 | 22.363546 | 21.97951 | 20.017746 | 0.2114607 | 1.9198152 | 0.04194731 | 3.7448149 | 22.363546 | 21.9375612 | 20.05969331 | 21.97950851
3.7510512 | 21.8828 | 21.712814 | 19.752476 | 0.21377088 | 1.918809 | 0.041529756 | 3.7510512 | 21.8828 | 21.671285 | 19.79401 | 21.71281
3.7572873 | 21.606403 | 21.456612 | 19.491343 | 0.21513386 | 1.9240241 | 0.041245222 | 3.7572873 | 21.606403 | 21.4153671 | 19.53259 | 21.45661
3.7635233 | 21.400589 | 21.211046 | 19.234354 | 0.21616587 | 1.9355991 | 0.041092116 | 3.7635233 | 21.400589 | 21.1699531 | 19.27545 | 21.21105
3.7697597 | 21.037445 | 20.976318 | 18.981503 | 0.2180236 | 1.9537473 | 0.04107024 | 3.7697597 | 21.037445 | 20.9352503 | 19.02257324 | 20.97632054
3.7759955 | 20.655443 | 20.752773 | 18.732838 | 0.22003043 | 1.978755 | 0.041180816 | 3.7759955 | 20.655443 | 20.711593 | 18.77402 | 20.75277
3.782232 | 20.10069 | 20.54075 | 18.48832 | 0.22304603 | 2.011004 | 0.041426532 | 3.782232 | 20.10069 | 20.499324 | 18.52975 | 20.54075
3.7884681 | 19.885519 | 20.340778 | 18.248007 | 0.22424953 | 2.0509605 | 0.04181155 | 3.7884681 | 19.885519 | 20.2989675 | 18.28981855 | 20.34077905
3.794704 | 19.717049 | 20.153446 | 18.011898 | 0.22520553 | 2.099207 | 0.04234168 | 3.794704 | 19.717049 | 20.111105 | 18.05423968 | 20.15344668
3.8009403 | 19.579832 | 19.979465 | 17.779987 | 0.22599328 | 2.1564546 | 0.043024614 | 3.8009403 | 19.579832 | 19.9364416 | 17.82301 | 19.97947
3.8071764 | 19.150528 | 19.819727 | 17.552305 | 0.22851232 | 2.2235525 | 0.04386989 | 3.8071764 | 19.150528 | 19.7758575 | 17.59617489 | 19.81972739
3.813413 | 19.151836 | 19.675262 | 17.328838 | 0.22850452 | 2.301535 | 0.044889487 | 3.813413 | 19.151836 | 19.630373 | 17.37373 | 19.67526
3.8196487 | 19.236534 | 19.547363 | 17.10965 | 0.22800091 | 2.3916144 | 0.046097618 | 3.8196487 | 19.236534 | 19.5012644 | 17.15575 | 19.54736
3.825885 | 19.126402 | 19.437502 | 16.8947 | 0.2286564 | 2.4952903 | 0.047512017 | 3.825885 | 19.126402 | 19.3899903 | 16.94221 | 19.4375
3.832121 | 19.075153 | 19.347506 | 16.684027 | 0.22896336 | 2.614325 | 0.049153473 | 3.832121 | 19.075153 | 19.298352 | 16.73318 | 19.34751
3.8383572 | 18.829664 | 19.279545 | 16.477629 | 0.23045106 | 2.75087 | 0.0510473 | 3.8383572 | 18.829664 | 19.228499 | 16.5286763 | 19.2795463
3.8445935 | 18.753103 | 19.23626 | 16.275518 | 0.230921 | 2.9075177 | 0.053223677 | 3.8445935 | 18.753103 | 19.1830357 | 16.32874 | 19.23626
3.8508298 | 18.656435 | 19.220854 | 16.077715 | 0.23151848 | 3.0874212 | 0.055718865 | 3.8508298 | 18.656435 | 19.1651362 | 16.13343 | 19.22086
3.8570657 | 18.870375 | 19.224611 | 15.884238 | 0.23020235 | 3.2944264 | 0.045946315 | 3.8570657 | 18.870375 | 19.1786644 | 15.93018 | 19.22461
3.863302 | 18.78232 | 19.27802 | 15.695078 | 0.23074132 | 3.5333142 | 0.04962874 | 3.863302 | 18.78232 | 19.2283922 | 15.74470674 | 19.27802094
3.869538 | 19.035501 | 19.373993 | 15.510265 | 0.2292017 | 3.809958 | 0.05377092 | 3.869538 | 19.035501 | 19.320223 | 15.56403592 | 19.37399392
3.8757746 | 19.277796 | 19.520023 | 15.329786 | 0.22775678 | 4.1317835 | 0.058453202 | 3.8757746 | 19.277796 | 19.4615695 | 15.38824 | 19.52002
3.8820105 | 19.333044 | 19.725508 | 15.15369 | 0.22743112 | 4.5080457 | 0.063772276 | 3.8820105 | 19.333044 | 19.6617357 | 15.21746 | 19.72551
3.8882465 | 19.459805 | 20.002495 | 14.981965 | 0.22668916 | 4.95068 | 0.06984949 | 3.8882465 | 19.459805 | 19.932645 | 15.05181449 | 20.00249449
3.8944826 | 19.530312 | 20.366493 | 14.814624 | 0.2262796 | 5.4750347 | 0.07683554 | 3.8944826 | 19.530312 | 20.2896587 | 14.89145954 | 20.36649424
3.9007187 | 19.848213 | 20.837759 | 14.65168 | 0.22446017 | 6.101158 | 0.08492022 | 3.9007187 | 19.848213 | 20.752838 | 14.73660022 | 20.83775822
3.9069552 | 20.220797 | 21.44319 | 14.493135 | 0.22238263 | 6.855708 | 0.09434613 | 3.9069552 | 20.220797 | 21.348843 | 14.58748113 | 21.44318913
3.913191 | 20.484419 | 22.219048 | 14.33903 | 0.22094703 | 7.7745934 | 0.105423585 | 3.913191 | 20.484419 | 22.1136234 | 14.44445 | 22.21905
3.9194274 | 21.357475 | 23.21648 | 14.1893425 | 0.21638395 | 8.908574 | 0.11856279 | 3.9194274 | 21.357475 | 23.0979165 | 14.30790529 | 23.21647929
3.9256635 | 22.62308 | 24.511171 | 14.044107 | 0.21024425 | 10.332761 | 0.13430314 | 3.9256635 | 22.62308 | 24.376868 | 14.17841014 | 24.51117114
3.9319 | 24.2708 | 26.22611 | 13.903318 | 0.2029822 | 12.1694145 | 0.1533763 | 3.9319 | 24.2708 | 26.0727325 | 14.0566943 | 26.2261088
3.9381356 | 26.664843 | 28.578001 | 13.767018 | 0.19365579 | 14.634202 | 0.17678009 | 3.9381356 | 26.664843 | 28.40122 | 13.94379809 | 28.57800009
3.9443722 | 30.164293 | 31.968443 | 13.635176 | 0.1820763 | 18.127338 | 0.20592739 | 3.9443722 | 30.164293 | 31.762514 | 13.84110339 | 31.96844139
3.9506083 | 35.954205 | 37.116837 | 13.507835 | 0.16677277 | 23.36617 | 0.24282943 | 3.9506083 | 35.954205 | 36.874005 | 13.75066443 | 37.11683443
3.9568443 | 45.03379 | 45.200302 | 13.385 | 0.14901526 | 31.524841 | 0.29046187 | 3.9568443 | 45.03379 | 44.909841 | 13.67546187 | 45.20030287
3.9630804 | 58.984367 | 57.87029 | 13.266678 | 0.13020617 | 44.250256 | 0.35335687 | 3.9630804 | 58.984367 | 57.516934 | 13.62003487 | 57.87029087
3.9693167 | 79.57731 | 76.975746 | 13.152878 | 0.11209994 | 63.38404 | 0.43882525 | 3.9693167 | 79.57731 | 76.536918 | 13.59170325 | 76.97574325
3.9755528 | 107.77173 | 103.84936 | 13.04362 | 0.096326895 | 90.24486 | 0.5608787 | 3.9755528 | 107.77173 | 103.28848 | 13.6044987 | 103.8493587
3.9817889 | 141.42947 | 137.98601 | 12.938911 | 0.08408723 | 124.287766 | 0.75933117 | 3.9817889 | 141.42947 | 137.226677 | 13.69824217 | 137.986
3.9880252 | 173.31036 | 174.53265 | 12.838761 | 0.07596049 | 160.51021 | 1.183691 | 3.9880252 | 173.31036 | 173.348971 | 14.022452 | 174.532662
3.994261 | 196.30421 | 201.30836 | 12.743193 | 0.0713732 | 186.23592 | 2.329265 | 3.994261 | 196.30421 | 198.979113 | 15.072458 | 201.308378
4.0004973 | 201.40813 | 204.26076 | 12.652201 | 0.07046306 | 186.30774 | 5.3008156 | 4.0004973 | 201.40813 | 198.959941 | 17.9530166 | 204.2607566
4.0067334 | 187.7858 | 184.54193 | 12.565808 | 0.07297408 | 160.66875 | 11.30737 | 4.0067334 | 187.7858 | 173.234558 | 23.873178 | 184.541928
4.01297 | 160.28806 | 156.61446 | 12.484018 | 0.07898587 | 124.445595 | 19.684837 | 4.01297 | 160.28806 | 136.929613 | 32.168855 | 156.61445
4.019206 | 127.32195 | 128.61313 | 12.406856 | 0.08862339 | 90.35919 | 25.847078 | 4.019206 | 127.32195 | 102.766046 | 38.253934 | 128.613124
4.025442 | 96.721405 | 99.66318 | 12.334325 | 0.10168074 | 63.442932 | 23.88592 | 4.025442 | 96.721405 | 75.777257 | 36.220245 | 99.663177
4.031678 | 72.19959 | 72.45582 | 12.266438 | 0.11768812 | 44.25746 | 15.931919 | 4.031678 | 72.19959 | 56.523898 | 28.198357 | 72.455817
4.0379143 | 53.719963 | 51.974197 | 12.203201 | 0.136437 | 31.488113 | 8.282885 | 4.0379143 | 53.719963 | 43.691314 | 20.486086 | 51.974199
4.044151 | 41.195446 | 39.127483 | 12.144629 | 0.15580285 | 23.294823 | 3.6880329 | 4.044151 | 41.195446 | 35.439452 | 15.8326619 | 39.1274849
4.050387 | 33.4019 | 31.805307 | 12.090742 | 0.17302722 | 18.029825 | 1.6847394 | 4.050387 | 33.4019 | 30.120567 | 13.7754814 | 31.8053064
4.056623 | 28.169779 | 27.507942 | 12.041545 | 0.18841188 | 14.515348 | 0.95104927 | 4.056623 | 28.169779 | 26.556893 | 12.99259427 | 27.50794227
4.062859 | 24.540642 | 24.686523 | 11.997049 | 0.20186314 | 12.03129 | 0.6581843 | 4.062859 | 24.540642 | 24.028339 | 12.6552333 | 24.6865233
4.069095 | 21.989952 | 22.635866 | 11.957267 | 0.21324942 | 10.176945 | 0.50165486 | 4.069095 | 21.989952 | 22.134212 | 12.45892186 | 22.63586686
4.075331 | 20.533585 | 21.05581 | 11.92221 | 0.22068235 | 8.735482 | 0.39811853 | 4.075331 | 20.533585 | 20.657692 | 12.32032853 | 21.05581053
4.081568 | 19.35035 | 19.57822 | 11.891885 | 0.22732939 | 7.362677 | 0.3236576 | 4.081568 | 19.35035 | 19.254562 | 12.2155426 | 19.5782196
4.087804 | 18.301601 | 18.565472 | 11.866314 | 0.23375207 | 6.4310417 | 0.2681162 | 4.087804 | 18.301601 | 18.2973557 | 12.1344302 | 18.5654719
4.09404 | 17.694023 | 17.734663 | 11.845503 | 0.23773149 | 5.6635466 | 0.22561286 | 4.09404 | 17.694023 | 17.5090496 | 12.07111586 | 17.73466246
4.100276 | 17.19399 | 17.04591 | 11.829464 | 0.24116355 | 5.024052 | 0.1923947 | 4.100276 | 17.19399 | 16.853516 | 12.0218587 | 17.0459107
4.1065125 | 16.675642 | 16.470007 | 11.818207 | 0.24488305 | 4.4858427 | 0.16595782 | 4.1065125 | 16.675642 | 16.3040497 | 11.98416482 | 16.47000752
4.112748 | 16.429249 | 15.985258 | 11.811748 | 0.24671249 | 4.0289207 | 0.14459014 | 4.112748 | 16.429249 | 15.8406687 | 11.95633814 | 15.98525884
4.1189847 | 15.986858 | 15.574893 | 11.810094 | 0.25010273 | 3.6377244 | 0.1270747 | 4.1189847 | 15.986858 | 15.4478184 | 11.9371687 | 15.5748931
4.125221 | 15.872265 | 15.226222 | 11.81326 | 0.25100395 | 3.3004155 | 0.112546034 | 4.125221 | 15.872265 | 15.1136755 | 11.92581 | 15.22622
4.1314573 | 15.472875 | 14.929211 | 11.821257 | 0.2542228 | 3.00759 | 0.10036373 | 4.1314573 | 15.472875 | 14.828847 | 11.92162073 | 14.92921073
4.137693 | 15.32373 | 14.67598 | 11.834095 | 0.25545695 | 2.751834 | 0.090051234 | 4.137693 | 15.32373 | 14.585929 | 11.92415 | 14.67598
4.1439295 | 15.076939 | 14.460169 | 11.8517885 | 0.25753924 | 2.527136 | 0.08124397 | 4.1439295 | 15.076939 | 14.3789245 | 11.93303247 | 14.46016847
4.1501656 | 14.929016 | 14.276742 | 11.874347 | 0.258812 | 2.3287306 | 0.07366492 | 4.1501656 | 14.929016 | 14.2030776 | 11.94801192 | 14.27674252
4.156401 | 15.040394 | 14.121575 | 11.901779 | 0.25785193 | 2.1526995 | 0.06709679 | 4.156401 | 15.040394 | 14.0544785 | 11.96887579 | 14.12157529
4.1626377 | 14.694111 | 13.991241 | 11.934106 | 0.2608725 | 1.9957694 | 0.061366193 | 4.1626377 | 14.694111 | 13.9298754 | 11.99547 | 13.99124
4.168874 | 14.536857 | 13.882995 | 11.971333 | 0.26227975 | 1.855324 | 0.056338202 | 4.168874 | 14.536857 | 13.826657 | 12.02767 | 13.883
4.17511 | 14.591193 | 13.794513 | 12.013469 | 0.26179093 | 1.7291406 | 0.05190265 | 4.17511 | 14.591193 | 13.7426096 | 12.06537165 | 13.79451225
4.181346 | 14.39753 | 13.723854 | 12.06053 | 0.26354575 | 1.6153541 | 0.047969997 | 4.181346 | 14.39753 | 13.6758841 | 12.1085 | 13.72385
4.1875825 | 14.295728 | 13.669388 | 12.112531 | 0.26448244 | 1.5123903 | 0.044466864 | 4.1875825 | 14.295728 | 13.6249213 | 12.157 | 13.66939
4.193818 | 13.832848 | 13.629749 | 12.16947 | 0.26887116 | 1.4189457 | 0.041333735 | 4.193818 | 13.832848 | 13.5884157 | 12.2108 | 13.62975
4.2000546 | 13.941978 | 13.603756 | 12.231379 | 0.26781678 | 1.3338583 | 0.03851945 | 4.2000546 | 13.941978 | 13.5652373 | 12.26989845 | 13.60375675
4.2062907 | 13.913044 | 13.590419 | 12.298253 | 0.26809514 | 1.2561828 | 0.03598287 | 4.2062907 | 13.913044 | 13.5544358 | 12.33423587 | 13.59041867
4.2125273 | 13.90265 | 13.58888 | 12.370116 | 0.26819533 | 1.1850744 | 0.03368831 | 4.2125273 | 13.90265 | 13.5551904 | 12.40380431 | 13.58887871
4.218763 | 13.888599 | 13.598399 | 12.446963 | 0.26833096 | 1.1198295 | 0.031606436 | 4.218763 | 13.888599 | 13.5667925 | 12.47857 | 13.5984
4.2249994 | 13.772593 | 13.618343 | 12.528825 | 0.26945865 | 1.0598073 | 0.029711304 | 4.2249994 | 13.772593 | 13.5886323 | 12.55854 | 13.61834
4.2312355 | 13.99256 | 13.648157 | 12.615701 | 0.2673323 | 1.004475 | 0.027981529 | 4.2312355 | 13.99256 | 13.620176 | 12.64368 | 13.64816
4.237472 | 13.851031 | 13.687362 | 12.707611 | 0.2686946 | 0.95335203 | 0.02639827 | 4.237472 | 13.851031 | 13.66096303 | 12.73400927 | 13.6873613
4.2437077 | 13.665782 | 13.735529 | 12.804551 | 0.27050966 | 0.9060319 | 0.02494572 | 4.2437077 | 13.665782 | 13.7105829 | 12.82949672 | 13.73552862
4.2499437 | 13.54092 | 13.792297 | 12.906548 | 0.27175397 | 0.8621397 | 0.02360966 | 4.2499437 | 13.54092 | 13.7686877 | 12.93015766 | 13.79229736
4.25618 | 13.465983 | 13.857345 | 13.013614 | 0.27250907 | 0.82135296 | 0.022377975 | 4.25618 | 13.465983 | 13.83496696 | 13.03599 | 13.85734
4.262416 | 13.583383 | 13.930381 | 13.1257515 | 0.2713289 | 0.7833897 | 0.021240184 | 4.262416 | 13.583383 | 13.9091412 | 13.14699 | 13.93038
4.2686524 | 13.500144 | 14.011162 | 13.242984 | 0.27216408 | 0.7479916 | 0.020186875 | 4.2686524 | 13.500144 | 13.9909756 | 13.26317 | 14.01116
4.2748885 | 13.575747 | 14.099457 | 13.36531 | 0.2714052 | 0.714937 | 0.01921 | 4.2748885 | 13.575747 | 14.080247 | 13.38452 | 14.099457
4.2811246 | 13.602229 | 14.195072 | 13.492748 | 0.27114084 | 0.6840222 | 0.018302301 | 4.2811246 | 13.602229 | 14.1767702 | 13.51105 | 14.19507
4.2873607 | 13.526986 | 14.2978325 | 13.625308 | 0.27189392 | 0.6550667 | 0.017457401 | 4.2873607 | 13.526986 | 14.2803747 | 13.64277 | 14.29783
4.293597 | 13.393492 | 14.407585 | 13.763008 | 0.27324554 | 0.62790793 | 0.01666962 | 4.293597 | 13.393492 | 14.39091593 | 13.77967762 | 14.40758555