## lattice parameter
Element | Mol. Weight | Ener W% | Moles | Calulates Mole% |  | Enter Mole% | Weight (gr) | Calculates W%
C | 12.011 | 0 | 0 | 0 |  | 0.7253707 | 8.712428 | 0.16
Si | 28.0855 | 0.97 | 0.03453739 | 1.907567 |  | 1.415337 | 39.75045 | 0.73
Mn | 54.938 | 1.53 | 0.02784958 | 1.538186 |  | 0.3667314 | 20.14749 | 0.37
Cr | 51.996 | 1.54 | 0.02961766 | 1.635841 |  | 13.50949 | 702.4395 | 12.9
Ni | 58.69 | 0.18 | 0.003066962 | 0.1693942 |  | 0.04639008 | 2.722634 | 0.05
Mo | 95.94 | 0.14 | 0.001459245 | 0.08059694 |  | 0.0340542 | 3.26716 | 0.06
W | 183.85 | 0 | 0 | 0 |  | 0.0008885397 | 0.163358 | 0.003
Co | 58.9332 | 0 | 0 | 0 |  | 0.005543837 | 0.326716 | 0.006
V | 50.9414 | 0 | 0 | 0 |  | 0.03955032 | 2.014749 | 0.037
Nb | 92.91 | 0 | 0 | 0 |  | 0.006446878 | 0.5989794 | 0.011
Cu | 63.546 | 0.17 | 0.002675227 | 0.147758 |  | 0.03427607 | 2.178107 | 0.04
Al | 26.98154 | 0.0042 | 0.000155662 | 0.008597512 |  | 0.01816331 | 0.490074 | 0.009
Ti | 47.88 | 0 | 0 | 0 |  | 0.02274548 | 1.089053 | 0.02
O | 15.999 | 0 | 0 | 0 |  | 0.1429472 | 2.287012 | 0.042
N | 14.0067 | 0 | 0 | 0 |  | 0.1127409 | 1.579127 | 0.029
B | 10.81 | 0 | 0 | 0 |  | 0 | 0 | 0
P | 30.9738 | 0 | 0 | 0 |  | 0.01582221 | 0.490074 | 0.009
S | 32.06 | 0.14 | 0.004366812 | 0.2411875 |  | 0.01528615 | 0.490074 | 0.009
Fe (Balance) | 55.85 | 95.3258 | 1.706818 | 94.27087 |  | 83.37547 | 4656.52 | 85.515
http://www.lenntech.com/periodic-chart.htm
Lattice Parameter of Fe at RT (nm): |  |  |  |  | 0.28664
Calculates lattice parameter of martensite(nm): |  |  |  |  | 0.2867937
Calculates lattice parameter of austenite(nm): |  |  |  |  | 0.358105402
Enter volume fraction of martensite (e.g. 0.01): |  |  |  |  | 0.01
Calculates offset for determination of Ms: |  |  |  |  | 9.106193e-05 |  |  | 0.0001172657

## carbon austenite
a_γ_0 at RT without Carbon / Å
3.58105402
austenite thermal expansion coefficient
2.272e-05
Measurement
T/C | real time/s | iso time/s | austenite volume fraction | ferrite volume fraction | Error ferrite volume | Measured a_γ / Å | Error in a_γ / Å | a_γ_0 at T / Å | Carbon /wt% | Measured a_γ extrapolated to RT / Å | Carbon /wt% | ferrite volume fraction | average carbon /wt% | Error in Carbon /wt% | C_γ * V_γ
490 | 545.7 | 37.2 | 0.9681599 | 0.031840105 | 0.0051118955 | 3.6285996 | 0.00018620872 | 3.618887 | 0.294317 | 3.590264 | 0.2790955 | 0.031840105 | 0.2867062 | 0.005642688 | 0.2775775
490 | 805.736 | 297.236 | 0.93581825 | 0.06418175 | 0.0035187907 | 3.6275723 | 0.00011886389 | 3.618887 | 0.2631867 | 3.589248 | 0.2482941 | 0.06418175 | 0.2557404 | 0.003601936 | 0.2393265
235.7 | 833.957 | 325.457 | 0.8676157 | 0.13238429 | 0.0036598558 | 3.615185 | 7.820502e-05 | 3.598197 | 0.514791 | 3.597879 | 0.5098398 | 0.13238429 | 0.5123154 | 0.002369849 | 0.4444929
223.4 | 835.174 | 326.674 | 0.79722744 | 0.20277254 | 0.003385418 | 3.6148438 | 6.8386886e-05 | 3.597196 | 0.5347772 | 3.598549 | 0.5301617 | 0.20277254 | 0.5324695 | 0.00207233 | 0.4244993
205.9 | 836.952 | 328.452 | 0.6924693 | 0.30753073 | 0.003185608 | 3.614695 | 6.916276e-05 | 3.595772 | 0.5734144 | 3.599838 | 0.5692245 | 0.30753073 | 0.5713195 | 0.002095841 | 0.3956212
190 | 838.559 | 330.059 | 0.6066442 | 0.3933558 | 0.0026296407 | 3.6148717 | 6.262987e-05 | 3.594479 | 0.6179704 | 3.60132 | 0.6141288 | 0.3933558 | 0.6160496 | 0.001897875 | 0.3737229
179.8 | 839.557 | 331.057 | 0.4954344 | 0.5045656 | 0.0028951913 | 3.6141007 | 7.211317e-05 | 3.593649 | 0.6197549 | 3.60139 | 0.6162329 | 0.5045656 | 0.6179939 | 0.002185248 | 0.3061754
172 | 840.353 | 331.853 | 0.3860529 | 0.6139471 | 0.0028855768 | 3.612918 | 9.212136e-05 | 3.593014 | 0.6031464 | 3.600851 | 0.5999216 | 0.6139471 | 0.601534 | 0.002791556 | 0.2322239
162.3 | 841.351 | 332.851 | 0.2927438 | 0.7072562 | 0.002800947 | 3.611537 | 0.00012355544 | 3.592225 | 0.5852133 | 3.600271 | 0.5823318 | 0.7072562 | 0.5837726 | 0.003744104 | 0.1708958
138.2 | 843.754 | 335.254 | 0.200365 | 0.799635 | 0.0027129073 | 3.6091206 | 0.0001946639 | 3.590264 | 0.5714077 | 3.599838 | 0.5692203 | 0.799635 | 0.570314 | 0.005898906 | 0.114271
56.82 | 854.954 | 346.454 | 0.0926797 | 0.9073203 | 0.002594707 | 3.60268 | 0.00056144944 | 3.583643 | 0.5768805 | 3.600075 | 0.5764067 | 0.9073203 | 0.5766436 | 0.01701362 | 0.05344315