## 2000_vb_0.06_2gamma
2theta | Intensity exprimental | Intensity calculated | background calculated | weight | austenite high carbon | austenite low carbon | 2theta | Intensity exprimental | austenite high carbon+background | austenite low carbon+background | sum
3.7042196 | 26.250008 | 25.169851 | 24.395943 | 0.19517998 | 0.44453478 | 0.32937482 | 3.7042196 | 26.250008 | 24.84047778 | 24.72531782 | 25.1698526
3.7104557 | 25.916271 | 25.19359 | 24.430077 | 0.19643268 | 0.4395074 | 0.3240051 | 3.7104557 | 25.916271 | 24.8695844 | 24.7540821 | 25.1935895
3.7166917 | 25.787006 | 25.21775 | 24.462103 | 0.1969244 | 0.43592206 | 0.31972522 | 3.7166917 | 25.787006 | 24.89802506 | 24.78182822 | 25.21775028
3.7229283 | 25.665861 | 25.242262 | 24.492008 | 0.1973886 | 0.43375516 | 0.31649888 | 3.7229283 | 25.665861 | 24.92576316 | 24.80850688 | 25.24226204
3.7291644 | 25.506905 | 25.26707 | 24.51977 | 0.1980027 | 0.4329993 | 0.3143025 | 3.7291644 | 25.506905 | 24.9527693 | 24.8340725 | 25.2670718
3.7354007 | 25.389425 | 25.292154 | 24.54537 | 0.19846027 | 0.433662 | 0.31312293 | 3.7354007 | 25.389425 | 24.979032 | 24.85849293 | 25.29215493
3.7416365 | 25.249443 | 25.317516 | 24.568792 | 0.19900963 | 0.43576628 | 0.31295824 | 3.7416365 | 25.249443 | 25.00455828 | 24.88175024 | 25.31751652
3.7478728 | 25.046356 | 25.343187 | 24.59002 | 0.19981483 | 0.43935215 | 0.3138175 | 3.7478728 | 25.046356 | 25.02937215 | 24.9038375 | 25.34318965
3.7541091 | 25.1552 | 25.369228 | 24.609032 | 0.19938208 | 0.44447666 | 0.31572115 | 3.7541091 | 25.1552 | 25.05350866 | 24.92475315 | 25.36922981
3.7603452 | 25.008892 | 25.395727 | 24.62581 | 0.19996445 | 0.45121574 | 0.3187014 | 3.7603452 | 25.008892 | 25.07702574 | 24.9445114 | 25.39572714
3.766581 | 25.065866 | 25.42281 | 24.640339 | 0.19973706 | 0.45966667 | 0.3228034 | 3.766581 | 25.065866 | 25.10000567 | 24.9631424 | 25.42280907
3.7728176 | 25.036629 | 25.450638 | 24.652601 | 0.19985364 | 0.4699513 | 0.32808667 | 3.7728176 | 25.036629 | 25.1225523 | 24.98068767 | 25.45063897
3.7790534 | 25.057768 | 25.479414 | 24.662573 | 0.19976933 | 0.48221618 | 0.33462507 | 3.7790534 | 25.057768 | 25.14478918 | 24.99719807 | 25.47941425
3.7852898 | 24.9044 | 25.509398 | 24.670242 | 0.2003835 | 0.4966437 | 0.34251243 | 3.7852898 | 24.9044 | 25.1668857 | 25.01275443 | 25.50939813
3.791526 | 24.810654 | 25.540895 | 24.675587 | 0.20076172 | 0.5134482 | 0.35186014 | 3.791526 | 24.810654 | 25.1890352 | 25.02744714 | 25.54089534
3.797762 | 24.789526 | 25.574286 | 24.678589 | 0.20084725 | 0.5328905 | 0.36280453 | 3.797762 | 24.789526 | 25.2114795 | 25.04139353 | 25.57428403
3.8039982 | 24.800043 | 25.610027 | 24.679232 | 0.20080465 | 0.5552857 | 0.37551066 | 3.8039982 | 24.800043 | 25.2345177 | 25.05474266 | 25.61002836
3.8102343 | 24.83905 | 25.648678 | 24.677496 | 0.20064692 | 0.5810084 | 0.39017433 | 3.8102343 | 24.83905 | 25.2585044 | 25.06767033 | 25.64867873
3.8164709 | 25.049152 | 25.69091 | 24.67336 | 0.19980368 | 0.6105154 | 0.40703344 | 3.8164709 | 25.049152 | 25.2838754 | 25.08039344 | 25.69090884
3.8227065 | 25.06073 | 25.737532 | 24.666811 | 0.19975752 | 0.6443508 | 0.42636916 | 3.8227065 | 25.06073 | 25.3111618 | 25.09318016 | 25.73753096
3.828943 | 25.2239 | 25.693981 | 24.657825 | 0.19911037 | 0.6831899 | 0.35296497 | 3.828943 | 25.2239 | 25.3410149 | 25.01078997 | 25.69397987
3.8351789 | 25.348497 | 25.634062 | 24.646387 | 0.19862042 | 0.60619617 | 0.38147798 | 3.8351789 | 25.348497 | 25.25258317 | 25.02786498 | 25.63406115
3.8414152 | 25.25057 | 25.707546 | 24.632477 | 0.19900519 | 0.661485 | 0.41358477 | 3.8414152 | 25.25057 | 25.293962 | 25.04606177 | 25.70754677
3.8476515 | 25.574436 | 25.790657 | 24.616076 | 0.1977411 | 0.7246705 | 0.44991094 | 3.8476515 | 25.574436 | 25.3407465 | 25.06598694 | 25.79065744
3.8538876 | 25.848827 | 25.885715 | 24.597164 | 0.19668877 | 0.79732513 | 0.49122736 | 3.8538876 | 25.848827 | 25.39448913 | 25.08839136 | 25.88571649
3.8601236 | 26.30444 | 25.995636 | 24.575724 | 0.19497794 | 0.8814257 | 0.53848535 | 3.8601236 | 26.30444 | 25.4571497 | 25.11420935 | 25.99563505
3.86636 | 26.86836 | 26.12413 | 24.551737 | 0.19292095 | 0.97951025 | 0.59288436 | 3.86636 | 26.86836 | 25.53124725 | 25.14462136 | 26.12413161
3.872596 | 27.022549 | 26.27594 | 24.525183 | 0.19236977 | 1.0948309 | 0.65592664 | 3.872596 | 27.022549 | 25.6200139 | 25.18110964 | 26.27594054
3.8788326 | 27.014101 | 26.457249 | 24.49604 | 0.19239986 | 1.2316642 | 0.72954416 | 3.8788326 | 27.014101 | 25.7277042 | 25.22558416 | 26.45724836
3.8850684 | 27.32391 | 26.676157 | 24.464296 | 0.191306 | 1.3956461 | 0.8162143 | 3.8850684 | 27.32391 | 25.8599421 | 25.2805103 | 26.6761564
3.8913043 | 27.646425 | 26.943565 | 24.42993 | 0.19018686 | 1.5944264 | 0.919209 | 3.8913043 | 27.646425 | 26.0243564 | 25.349139 | 26.9435654
3.8975406 | 27.747572 | 27.27429 | 24.39292 | 0.1898399 | 1.8384979 | 1.0428729 | 3.8975406 | 27.747572 | 26.2314179 | 25.4357929 | 27.2742908
3.9037766 | 28.263496 | 27.688906 | 24.353245 | 0.18809925 | 2.1425757 | 1.1930839 | 3.9037766 | 28.263496 | 26.4958207 | 25.5463289 | 27.6889046
3.910013 | 28.775494 | 28.216675 | 24.310888 | 0.18641832 | 2.5278227 | 1.3779644 | 3.910013 | 28.775494 | 26.8387107 | 25.6888524 | 28.2166751
3.916249 | 29.644833 | 28.900093 | 24.265835 | 0.18366462 | 3.0253503 | 1.6089079 | 3.916249 | 29.644833 | 27.2911853 | 25.8747429 | 28.9000932
3.9224854 | 30.919952 | 29.803349 | 24.218058 | 0.17983764 | 3.6828535 | 1.9024385 | 3.9224854 | 30.919952 | 27.9009115 | 26.1204965 | 29.80335
3.9287214 | 31.860826 | 31.028912 | 24.167542 | 0.17716236 | 4.578378 | 2.2829924 | 3.9287214 | 31.860826 | 28.74592 | 26.4505344 | 31.0289124
3.934958 | 33.20327 | 32.772533 | 24.114264 | 0.17354399 | 5.870099 | 2.7881708 | 3.934958 | 33.20327 | 29.984363 | 26.9024348 | 32.7725338
3.9411936 | 35.74193 | 35.561127 | 24.058216 | 0.1672673 | 8.023554 | 3.4793572 | 3.9411936 | 35.74193 | 32.08177 | 27.5375732 | 35.5611272
3.9474301 | 40.67567 | 41.16282 | 23.99936 | 0.15679516 | 12.683195 | 4.480264 | 3.9474301 | 40.67567 | 36.682555 | 28.479624 | 41.162819
3.9536662 | 52.836773 | 54.819263 | 23.93769 | 0.13757257 | 24.71242 | 6.169154 | 3.9536662 | 52.836773 | 48.65011 | 30.106844 | 54.819264
3.9599023 | 84.49126 | 87.55169 | 23.873184 | 0.108791284 | 53.66348 | 10.015028 | 3.9599023 | 84.49126 | 77.536664 | 33.888212 | 87.551692
3.9661384 | 150.45746 | 152.79265 | 23.805822 | 0.08152544 | 108.200294 | 20.78654 | 3.9661384 | 150.45746 | 132.006116 | 44.592362 | 152.792656
3.9723747 | 267.58838 | 252.20552 | 23.735579 | 0.061131686 | 180.0216 | 48.44833 | 3.9723747 | 267.58838 | 203.757179 | 72.183909 | 252.205509
3.9786108 | 342.77817 | 354.5911 | 23.662441 | 0.05401239 | 228.91216 | 102.016495 | 3.9786108 | 342.77817 | 252.574601 | 125.678936 | 354.591096
3.9848468 | 410.0081 | 402.61554 | 23.586388 | 0.04938599 | 207.97375 | 171.05539 | 3.9848468 | 410.0081 | 231.560138 | 194.641778 | 402.615528
3.9910831 | 365.28412 | 374.33615 | 23.507395 | 0.052322034 | 139.39062 | 211.43814 | 3.9910831 | 365.28412 | 162.898015 | 234.945535 | 374.336155
3.997319 | 281.5108 | 279.66312 | 23.425453 | 0.059600852 | 74.49975 | 181.73792 | 3.997319 | 281.5108 | 97.925203 | 205.163373 | 279.663123
4.0035553 | 184.99374 | 171.68889 | 23.340527 | 0.07352271 | 34.749672 | 113.598694 | 4.0035553 | 184.99374 | 58.090199 | 136.939221 | 171.688893
4.0097914 | 87.74629 | 95.62994 | 23.252607 | 0.106754355 | 16.625107 | 55.75222 | 4.0097914 | 87.74629 | 39.877714 | 79.004827 | 95.629934
4.016028 | 53.441036 | 56.761055 | 23.161663 | 0.13679259 | 9.590036 | 24.009356 | 4.016028 | 53.441036 | 32.751699 | 47.171019 | 56.761055
4.022264 | 41.275326 | 40.895653 | 23.067692 | 0.15565202 | 6.66256 | 11.1654 | 4.022264 | 41.275326 | 29.730252 | 34.233092 | 40.895652
4.0285 | 35.39745 | 34.6595 | 22.970663 | 0.16807921 | 5.0850525 | 6.603784 | 4.0285 | 35.39745 | 28.0557155 | 29.574447 | 34.6594995
4.034736 | 32.164627 | 31.616642 | 22.870556 | 0.17632373 | 4.042941 | 4.7031465 | 4.034736 | 32.164627 | 26.913497 | 27.5737025 | 31.6166435
4.040972 | 30.445549 | 29.6845 | 22.767351 | 0.18123335 | 3.2926314 | 3.6245177 | 4.040972 | 30.445549 | 26.0599824 | 26.3918687 | 29.6845001
4.047209 | 29.011406 | 28.284264 | 22.66102 | 0.18565883 | 2.7315493 | 2.8916929 | 4.047209 | 29.011406 | 25.3925693 | 25.5527129 | 28.2842622
4.053445 | 27.763378 | 27.212688 | 22.55156 | 0.18978585 | 2.3013027 | 2.359825 | 4.053445 | 27.763378 | 24.8528627 | 24.911385 | 27.2126877
4.059681 | 27.007763 | 26.36435 | 22.43894 | 0.19242243 | 1.9644502 | 1.9609596 | 4.059681 | 27.007763 | 24.4033902 | 24.3998996 | 26.3643498
4.065917 | 26.171387 | 25.673595 | 22.323141 | 0.19547294 | 1.695984 | 1.6544688 | 4.065917 | 26.171387 | 24.019125 | 23.9776098 | 25.6735938
4.072153 | 25.701576 | 25.096926 | 22.204145 | 0.19725141 | 1.4786887 | 1.4140918 | 4.072153 | 25.701576 | 23.6828337 | 23.6182368 | 25.0969255
4.078389 | 25.131052 | 24.604542 | 22.081926 | 0.19947785 | 1.3004053 | 1.2222102 | 4.078389 | 25.131052 | 23.3823313 | 23.3041362 | 24.6045415
4.0846257 | 24.480371 | 24.175486 | 21.956457 | 0.20211148 | 1.1523612 | 1.0666682 | 4.0846257 | 24.480371 | 23.1088182 | 23.0231252 | 24.1754864
4.090862 | 23.967316 | 23.794775 | 21.827738 | 0.20426328 | 1.0281351 | 0.93890303 | 4.090862 | 23.967316 | 22.8558731 | 22.76664103 | 23.79477613
4.097098 | 23.501007 | 23.451313 | 21.695734 | 0.20627983 | 0.9228873 | 0.8326912 | 4.097098 | 23.501007 | 22.6186213 | 22.5284252 | 23.4513125
4.103334 | 23.147427 | 23.136847 | 21.560427 | 0.20784934 | 0.83295494 | 0.74346423 | 4.103334 | 23.147427 | 22.39338194 | 22.30389123 | 23.13684617
4.1095705 | 22.640251 | 22.845089 | 21.421787 | 0.21016452 | 0.7555092 | 0.66779274 | 4.1095705 | 22.640251 | 22.1772962 | 22.08957974 | 22.84508894
4.115806 | 22.338554 | 22.571268 | 21.279823 | 0.21157895 | 0.68836105 | 0.6030852 | 4.115806 | 22.338554 | 21.96818405 | 21.8829082 | 22.57126925
4.1220427 | 21.854994 | 22.311531 | 21.13447 | 0.21390682 | 0.6297504 | 0.5473114 | 4.1220427 | 21.854994 | 21.7642204 | 21.6817814 | 22.3115318
4.1282787 | 21.574455 | 22.06296 | 20.98574 | 0.21529308 | 0.5783044 | 0.49891493 | 4.1282787 | 21.574455 | 21.5640444 | 21.48465493 | 22.06295933
4.1345153 | 21.45176 | 21.82314 | 20.833595 | 0.2159079 | 0.53289753 | 0.45664713 | 4.1345153 | 21.45176 | 21.36649253 | 21.29024213 | 21.82313966
4.140751 | 21.205313 | 21.590197 | 20.678041 | 0.21715891 | 0.4926303 | 0.41952485 | 4.140751 | 21.205313 | 21.1706713 | 21.09756585 | 21.59019615
4.1469874 | 20.96694 | 21.3625 | 20.519014 | 0.21838987 | 0.45674622 | 0.38673773 | 4.1469874 | 20.96694 | 20.97576022 | 20.90575173 | 21.36249795
4.1532235 | 20.78559 | 21.138813 | 20.356527 | 0.2193405 | 0.42464015 | 0.3576442 | 4.1532235 | 20.78559 | 20.78116715 | 20.7141712 | 21.13881135
4.159459 | 20.771223 | 20.918074 | 20.190563 | 0.21941634 | 0.39580062 | 0.3317105 | 4.159459 | 20.771223 | 20.58636362 | 20.5222735 | 20.91807412
4.1656957 | 20.369968 | 20.699345 | 20.021059 | 0.22156687 | 0.3697941 | 0.30849078 | 4.1656957 | 20.369968 | 20.3908531 | 20.32954978 | 20.69934388
4.1719317 | 20.078342 | 20.481922 | 19.848032 | 0.22317013 | 0.3462667 | 0.28762403 | 4.1719317 | 20.078342 | 20.1942987 | 20.13565603 | 20.48192273
4.178168 | 20.17547 | 20.265162 | 19.671448 | 0.2226323 | 0.3249121 | 0.268802 | 4.178168 | 20.17547 | 19.9963601 | 19.94025 | 20.2651621
4.184404 | 20.165339 | 20.048527 | 19.49129 | 0.22268821 | 0.30547145 | 0.2517666 | 4.184404 | 20.165339 | 19.79676145 | 19.7430566 | 20.04852805
4.1906404 | 20.56783 | 19.831532 | 19.307514 | 0.22049856 | 0.287721 | 0.2362973 | 4.1906404 | 20.56783 | 19.595235 | 19.5438113 | 19.8315323

## 2000_vb_0.06_1gamma
2theta | Intensity exprimental | Intensity calculated | background calculated | weight | austenite high carbon | austenite low carbon | 2theta | Intensity exprimental | austenite high carbon+background | austenite low carbon+background | sum
3.7024157 | 25.036629 | 25.093624 | 24.238882 | 0.19985364 | 0.8547421 |  | 3.7024157 | 25.036629 | 25.0936241 | 24.238882 | 25.0936241
3.7086515 | 25.057768 | 25.173288 | 24.300714 | 0.19976933 | 0.87257415 |  | 3.7086515 | 25.057768 | 25.17328815 | 24.300714 | 25.17328815
3.714888 | 24.9044 | 25.25326 | 24.359148 | 0.2003835 | 0.89410985 |  | 3.714888 | 24.9044 | 25.25325785 | 24.359148 | 25.25325785
3.7211242 | 24.810654 | 25.33382 | 24.41415 | 0.20076172 | 0.91967046 |  | 3.7211242 | 24.810654 | 25.33382046 | 24.41415 | 25.33382046
3.72736 | 24.789526 | 25.415344 | 24.465694 | 0.20084725 | 0.9496498 |  | 3.72736 | 24.789526 | 25.4153438 | 24.465694 | 25.4153438
3.7335963 | 24.800043 | 25.49829 | 24.513762 | 0.20080465 | 0.9845262 |  | 3.7335963 | 24.800043 | 25.4982882 | 24.513762 | 25.4982882
3.7398324 | 24.83905 | 25.583195 | 24.558325 | 0.20064692 | 1.0248696 |  | 3.7398324 | 24.83905 | 25.5831946 | 24.558325 | 25.5831946
3.7460692 | 25.049152 | 25.670736 | 24.599361 | 0.19980368 | 1.0713756 |  | 3.7460692 | 25.049152 | 25.6707366 | 24.599361 | 25.6707366
3.7523048 | 25.06073 | 25.761705 | 24.636837 | 0.19975752 | 1.1248682 |  | 3.7523048 | 25.06073 | 25.7617052 | 24.636837 | 25.7617052
3.758541 | 25.2239 | 25.857111 | 24.670738 | 0.19911037 | 1.186372 |  | 3.758541 | 25.2239 | 25.85711 | 24.670738 | 25.85711
3.7647772 | 25.348497 | 25.958145 | 24.701033 | 0.19862042 | 1.2571115 |  | 3.7647772 | 25.348497 | 25.9581445 | 24.701033 | 25.9581445
3.7710133 | 25.25057 | 26.066301 | 24.7277 | 0.19900519 | 1.3386025 |  | 3.7710133 | 25.25057 | 26.0663025 | 24.7277 | 26.0663025
3.7772496 | 25.574436 | 25.959312 | 24.750711 | 0.1977411 | 1.2086027 |  | 3.7772496 | 25.574436 | 25.9593137 | 24.750711 | 25.9593137
3.783486 | 25.848827 | 26.094719 | 24.770042 | 0.19668877 | 1.3246778 |  | 3.783486 | 25.848827 | 26.0947198 | 24.770042 | 26.0947198
3.7897217 | 26.30444 | 26.243906 | 24.785667 | 0.19497794 | 1.4582382 |  | 3.7897217 | 26.30444 | 26.2439052 | 24.785667 | 26.2439052
3.795958 | 26.86836 | 26.410547 | 24.797562 | 0.19292097 | 1.6129856 |  | 3.795958 | 26.86836 | 26.4105476 | 24.797562 | 26.4105476
3.802194 | 27.022549 | 26.599306 | 24.8057 | 0.19236977 | 1.7936064 |  | 3.802194 | 27.022549 | 26.5993064 | 24.8057 | 26.5993064
3.8084307 | 27.014101 | 26.816263 | 24.810057 | 0.19239986 | 2.0062068 |  | 3.8084307 | 27.014101 | 26.8162638 | 24.810057 | 26.8162638
3.8146665 | 27.32391 | 27.069307 | 24.810606 | 0.191306 | 2.2587028 |  | 3.8146665 | 27.32391 | 27.0693088 | 24.810606 | 27.0693088
3.8209026 | 27.646425 | 27.369026 | 24.807322 | 0.19018686 | 2.5617046 |  | 3.8209026 | 27.646425 | 27.3690266 | 24.807322 | 27.3690266
3.8271387 | 27.747572 | 27.729702 | 24.800179 | 0.1898399 | 2.9295237 |  | 3.8271387 | 27.747572 | 27.7297027 | 24.800179 | 27.7297027
3.8333747 | 28.263496 | 28.171015 | 24.78915 | 0.18809925 | 3.3818636 |  | 3.8333747 | 28.263496 | 28.1710136 | 24.78915 | 28.1710136
3.8396113 | 28.775494 | 28.720697 | 24.774212 | 0.18641832 | 3.9464853 |  | 3.8396113 | 28.775494 | 28.7206973 | 24.774212 | 28.7206973
3.8458471 | 29.644833 | 29.418543 | 24.755339 | 0.18366462 | 4.663204 |  | 3.8458471 | 29.644833 | 29.418543 | 24.755339 | 29.418543
3.8520834 | 30.919952 | 30.32377 | 24.7325 | 0.17983764 | 5.591271 |  | 3.8520834 | 30.919952 | 30.323771 | 24.7325 | 30.323771
3.8583195 | 31.860826 | 31.526958 | 24.705675 | 0.17716236 | 6.821284 |  | 3.8583195 | 31.860826 | 31.526959 | 24.705675 | 31.526959
3.864556 | 33.20327 | 33.178818 | 24.674833 | 0.17354399 | 8.5039835 |  | 3.864556 | 33.20327 | 33.1788165 | 24.674833 | 33.1788165
3.8707917 | 35.74193 | 35.5935 | 24.639956 | 0.16726728 | 10.953545 |  | 3.8707917 | 35.74193 | 35.593501 | 24.639956 | 35.593501
3.8770282 | 40.67567 | 39.73335 | 24.601006 | 0.15679516 | 15.132343 |  | 3.8770282 | 40.67567 | 39.733349 | 24.601006 | 39.733349
3.8832643 | 52.836773 | 48.99991 | 24.557964 | 0.13757257 | 24.441942 |  | 3.8832643 | 52.836773 | 48.999906 | 24.557964 | 48.999906
3.8895004 | 84.49126 | 73.20836 | 24.510805 | 0.108791284 | 48.69755 |  | 3.8895004 | 84.49126 | 73.208355 | 24.510805 | 73.208355
3.8957365 | 150.45746 | 130.69849 | 24.4595 | 0.08152544 | 106.23899 |  | 3.8957365 | 150.45746 | 130.69849 | 24.4595 | 130.69849
3.9019728 | 267.58838 | 235.91429 | 24.404018 | 0.061131686 | 211.51027 |  | 3.9019728 | 267.58838 | 235.914288 | 24.404018 | 235.914288
3.9082088 | 342.77817 | 368.1095 | 24.344341 | 0.05401239 | 343.76517 |  | 3.9082088 | 342.77817 | 368.109511 | 24.344341 | 368.109511
3.914445 | 410.0081 | 446.6542 | 24.28044 | 0.04938599 | 422.37378 |  | 3.914445 | 410.0081 | 446.65422 | 24.28044 | 446.65422
3.9206812 | 365.28412 | 393.29376 | 24.212282 | 0.052322034 | 369.08148 |  | 3.9206812 | 365.28412 | 393.293762 | 24.212282 | 393.293762
3.926917 | 281.5108 | 263.72952 | 24.13985 | 0.059600852 | 239.58966 |  | 3.926917 | 281.5108 | 263.72951 | 24.13985 | 263.72951
3.9331534 | 184.99374 | 148.92271 | 24.06311 | 0.07352271 | 124.85961 |  | 3.9331534 | 184.99374 | 148.92272 | 24.06311 | 148.92272
3.9393895 | 87.74629 | 81.56563 | 23.982038 | 0.10675436 | 57.58359 |  | 3.9393895 | 87.74629 | 81.565628 | 23.982038 | 81.565628
3.945626 | 53.441036 | 51.79506 | 23.896599 | 0.13679259 | 27.89846 |  | 3.945626 | 53.441036 | 51.795059 | 23.896599 | 51.795059
3.951862 | 41.275326 | 40.3094 | 23.806784 | 0.15565202 | 16.502617 |  | 3.951862 | 41.275326 | 40.309401 | 23.806784 | 40.309401
3.9580982 | 35.39745 | 35.36289 | 23.712553 | 0.16807921 | 11.650334 |  | 3.9580982 | 35.39745 | 35.362887 | 23.712553 | 35.362887
3.964334 | 32.164627 | 32.564857 | 23.613884 | 0.17632373 | 8.950974 |  | 3.964334 | 32.164627 | 32.564858 | 23.613884 | 32.564858
3.9705703 | 30.445549 | 30.650084 | 23.51074 | 0.18123335 | 7.1393423 |  | 3.9705703 | 30.445549 | 30.6500823 | 23.51074 | 30.6500823
3.976807 | 29.011406 | 29.230368 | 23.403095 | 0.18565883 | 5.8272724 |  | 3.976807 | 29.011406 | 29.2303674 | 23.403095 | 29.2303674
3.9830432 | 27.763378 | 28.134127 | 23.290941 | 0.18978585 | 4.8431854 |  | 3.9830432 | 27.763378 | 28.1341264 | 23.290941 | 28.1341264
3.989279 | 27.007763 | 27.26091 | 23.174236 | 0.19242243 | 4.0866733 |  | 3.989279 | 27.007763 | 27.2609093 | 23.174236 | 27.2609093
3.995515 | 26.171387 | 26.546103 | 23.052956 | 0.19547294 | 3.4931464 |  | 3.995515 | 26.171387 | 26.5461024 | 23.052956 | 26.5461024
4.001751 | 25.701576 | 25.946331 | 22.92707 | 0.19725141 | 3.01926 |  | 4.001751 | 25.701576 | 25.94633 | 22.92707 | 25.94633
4.007987 | 25.131052 | 25.43164 | 22.796555 | 0.19947785 | 2.6350868 |  | 4.007987 | 25.131052 | 25.4316418 | 22.796555 | 25.4316418
4.014224 | 24.480371 | 24.98076 | 22.661356 | 0.20211148 | 2.3194056 |  | 4.014224 | 24.480371 | 24.9807616 | 22.661356 | 24.9807616
4.02046 | 23.967316 | 24.5785 | 22.521492 | 0.20426328 | 2.057009 |  | 4.02046 | 23.967316 | 24.578501 | 22.521492 | 24.578501
4.026696 | 23.501007 | 24.213476 | 22.376913 | 0.20627983 | 1.8365619 |  | 4.026696 | 23.501007 | 24.2134749 | 22.376913 | 24.2134749
4.0329323 | 23.147427 | 23.877203 | 22.227592 | 0.20784934 | 1.6496108 |  | 4.0329323 | 23.147427 | 23.8772028 | 22.227592 | 23.8772028
4.0391684 | 22.640251 | 23.563198 | 22.07349 | 0.21016452 | 1.4897093 |  | 4.0391684 | 22.640251 | 23.5631993 | 22.07349 | 23.5631993
4.045404 | 22.338554 | 23.26654 | 21.914614 | 0.21157895 | 1.3519275 |  | 4.045404 | 22.338554 | 23.2665415 | 21.914614 | 23.2665415
4.051641 | 21.854994 | 22.983217 | 21.75088 | 0.21390682 | 1.2323375 |  | 4.051641 | 21.854994 | 22.9832175 | 21.75088 | 22.9832175
4.057877 | 21.574455 | 22.710209 | 21.582302 | 0.21529308 | 1.1279066 |  | 4.057877 | 21.574455 | 22.7102086 | 21.582302 | 22.7102086
4.0641136 | 21.45176 | 22.445019 | 21.40884 | 0.2159079 | 1.0361773 |  | 4.0641136 | 21.45176 | 22.4450173 | 21.40884 | 22.4450173
4.070349 | 21.205313 | 22.185669 | 21.230488 | 0.21715891 | 0.9551821 |  | 4.070349 | 21.205313 | 22.1856701 | 21.230488 | 22.1856701
4.076586 | 20.96694 | 21.930468 | 21.04717 | 0.21838987 | 0.8832973 |  | 4.076586 | 20.96694 | 21.9304673 | 21.04717 | 21.9304673
4.082822 | 20.78559 | 21.67812 | 20.8589 | 0.2193405 | 0.81922066 |  | 4.082822 | 20.78559 | 21.67812066 | 20.8589 | 21.67812066
4.089057 | 20.771223 | 21.42752 | 20.665655 | 0.21941634 | 0.7618655 |  | 4.089057 | 20.771223 | 21.4275205 | 20.665655 | 21.4275205
4.095294 | 20.369968 | 21.177656 | 20.467346 | 0.22156687 | 0.71030927 |  | 4.095294 | 20.369968 | 21.17765527 | 20.467346 | 21.17765527
4.10153 | 20.078342 | 20.927807 | 20.263998 | 0.22317013 | 0.66380924 |  | 4.10153 | 20.078342 | 20.92780724 | 20.263998 | 20.92780724
4.107766 | 20.17547 | 20.677303 | 20.055578 | 0.2226323 | 0.6217256 |  | 4.107766 | 20.17547 | 20.6773036 | 20.055578 | 20.6773036
4.114002 | 20.165339 | 20.425564 | 19.842049 | 0.22268821 | 0.5835152 |  | 4.114002 | 20.165339 | 20.4255642 | 19.842049 | 20.4255642
4.120239 | 20.56783 | 20.17208 | 19.623365 | 0.22049856 | 0.54871494 |  | 4.120239 | 20.56783 | 20.17207994 | 19.623365 | 20.17207994
4.126474 | 20.244385 | 19.916489 | 19.39955 | 0.22225304 | 0.51693857 |  | 4.126474 | 20.244385 | 19.91648857 | 19.39955 | 19.91648857
4.1327105 | 20.128057 | 19.658337 | 19.1705 | 0.22289436 | 0.4878365 |  | 4.1327105 | 20.128057 | 19.6583365 | 19.1705 | 19.6583365
4.138947 | 19.42051 | 19.397367 | 18.936243 | 0.22691838 | 0.46112394 |  | 4.138947 | 19.42051 | 19.39736694 | 18.936243 | 19.39736694
4.1451836 | 19.049809 | 19.133257 | 18.696714 | 0.22911562 | 0.4365427 |  | 4.1451836 | 19.049809 | 19.1332567 | 18.696714 | 19.1332567
4.151419 | 19.031557 | 18.865816 | 18.451939 | 0.22922546 | 0.41387707 |  | 4.151419 | 19.031557 | 18.86581607 | 18.451939 | 18.86581607
4.1576557 | 18.984892 | 18.594753 | 18.201824 | 0.229507 | 0.392928 |  | 4.1576557 | 18.984892 | 18.594752 | 18.201824 | 18.594752
4.163892 | 18.72168 | 18.319912 | 17.946383 | 0.23111472 | 0.37352967 |  | 4.163892 | 18.72168 | 18.31991267 | 17.946383 | 18.31991267
4.170128 | 18.451704 | 18.041084 | 17.685553 | 0.23279935 | 0.35553083 |  | 4.170128 | 18.451704 | 18.04108383 | 17.685553 | 18.04108383
4.176364 | 18.37213 | 17.758163 | 17.41936 | 0.23330295 | 0.3388033 |  | 4.176364 | 18.37213 | 17.7581633 | 17.41936 | 17.7581633
4.1826 | 18.21288 | 17.470955 | 17.147726 | 0.23432072 | 0.32322747 |  | 4.1826 | 18.21288 | 17.47095347 | 17.147726 | 17.47095347
4.188836 | 18.296284 | 17.179323 | 16.870623 | 0.23378603 | 0.3087001 |  | 4.188836 | 18.296284 | 17.1793231 | 16.870623 | 17.1793231

## 8182__1900_vb_0.09_1gamma
2theta | Intensity exprimental | Intensity calculated | background calculated | weight | austenite high carbon | austenite low carbon | 2theta | Intensity exprimental | austenite high carbon+background | austenite low carbon+background | sum
4.197063 | 19.1642 | 18.640944 | 17.022999 | 0.2284308 | 1.6179439 |  | 4.197063 | 19.1642 | 18.6409429 | 17.022999 | 18.6409429
4.191705 | 19.4087 | 18.738964 | 17.03638 | 0.2269874 | 1.702583 |  | 4.191705 | 19.4087 | 18.738963 | 17.03638 | 18.738963
4.186348 | 19.4414 | 18.845104 | 17.051088 | 0.22679643 | 1.7940145 |  | 4.186348 | 19.4414 | 18.8451025 | 17.051088 | 18.8451025
4.180992 | 19.6233 | 18.960104 | 17.06712 | 0.22574283 | 1.8929836 |  | 4.180992 | 19.6233 | 18.9601036 | 17.06712 | 18.9601036
4.175634 | 19.8663 | 19.084885 | 17.08448 | 0.22435798 | 2.0004032 |  | 4.175634 | 19.8663 | 19.0848832 | 17.08448 | 19.0848832
4.170278 | 20.0643 | 19.220327 | 17.103155 | 0.22324821 | 2.117172 |  | 4.170278 | 20.0643 | 19.220327 | 17.103155 | 19.220327
4.164921 | 20.3257 | 19.36763 | 17.12315 | 0.22180802 | 2.2444787 |  | 4.164921 | 20.3257 | 19.3676287 | 17.12315 | 19.3676287
4.159564 | 20.6276 | 19.528063 | 17.14446 | 0.22017887 | 2.3836012 |  | 4.159564 | 20.6276 | 19.5280612 | 17.14446 | 19.5280612
4.154207 | 20.9375 | 19.703129 | 17.167084 | 0.21854335 | 2.5360458 |  | 4.154207 | 20.9375 | 19.7031298 | 17.167084 | 19.7031298
4.14885 | 21.0998 | 19.894579 | 17.191013 | 0.2177012 | 2.7035654 |  | 4.14885 | 21.0998 | 19.8945784 | 17.191013 | 19.8945784
4.143493 | 21.3771 | 20.104462 | 17.216251 | 0.2162846 | 2.888211 |  | 4.143493 | 21.3771 | 20.104462 | 17.216251 | 20.104462
4.138136 | 21.7887 | 20.335184 | 17.24279 | 0.214232 | 3.0923932 |  | 4.138136 | 21.7887 | 20.3351832 | 17.24279 | 20.3351832
4.132779 | 22.2327 | 20.589594 | 17.270632 | 0.21208204 | 3.3189614 |  | 4.132779 | 22.2327 | 20.5895934 | 17.270632 | 20.5895934
4.127422 | 22.5203 | 20.871073 | 17.29977 | 0.21072347 | 3.5713022 |  | 4.127422 | 22.5203 | 20.8710722 | 17.29977 | 20.8710722
4.122065 | 22.7109 | 21.183668 | 17.330202 | 0.20983736 | 3.8534663 |  | 4.122065 | 22.7109 | 21.1836683 | 17.330202 | 21.1836683
4.116708 | 22.9867 | 21.532257 | 17.361927 | 0.20857473 | 4.170329 |  | 4.116708 | 22.9867 | 21.532256 | 17.361927 | 21.532256
4.111351 | 23.3816 | 21.922743 | 17.394941 | 0.20680588 | 4.5278025 |  | 4.111351 | 23.3816 | 21.9227435 | 17.394941 | 21.9227435
4.105995 | 23.9758 | 22.362257 | 17.429234 | 0.20422713 | 4.9330244 |  | 4.105995 | 23.9758 | 22.3622584 | 17.429234 | 22.3622584
4.100637 | 24.5169 | 22.859953 | 17.464823 | 0.20196086 | 5.39513 |  | 4.100637 | 24.5169 | 22.859953 | 17.464823 | 22.859953
4.095281 | 25.0173 | 23.426498 | 17.501678 | 0.19993083 | 5.92482 |  | 4.095281 | 25.0173 | 23.426498 | 17.501678 | 23.426498
4.089923 | 25.6229 | 24.076178 | 17.539825 | 0.197554 | 6.536353 |  | 4.089923 | 25.6229 | 24.076178 | 17.539825 | 24.076178
4.084567 | 26.2476 | 24.826073 | 17.579233 | 0.19518894 | 7.246841 |  | 4.084567 | 26.2476 | 24.826074 | 17.579233 | 24.826074
4.07921 | 26.9021 | 25.699106 | 17.619919 | 0.19279994 | 8.079187 |  | 4.07921 | 26.9021 | 25.699106 | 17.619919 | 25.699106
4.073853 | 27.7434 | 26.724411 | 17.661873 | 0.18985417 | 9.062537 |  | 4.073853 | 27.7434 | 26.72441 | 17.661873 | 26.72441
4.068496 | 28.6474 | 27.940529 | 17.705095 | 0.18683463 | 10.235435 |  | 4.068496 | 28.6474 | 27.94053 | 17.705095 | 27.94053
4.063139 | 29.4529 | 29.399006 | 17.749578 | 0.18426208 | 11.649427 |  | 4.063139 | 29.4529 | 29.399005 | 17.749578 | 29.399005
4.057782 | 30.3102 | 31.169968 | 17.795322 | 0.18163754 | 13.374645 |  | 4.057782 | 30.3102 | 31.169967 | 17.795322 | 31.169967
4.052425 | 31.5259 | 33.350666 | 17.842323 | 0.17810096 | 15.508343 |  | 4.052425 | 31.5259 | 33.350666 | 17.842323 | 33.350666
4.047068 | 33.2541 | 36.078945 | 17.89058 | 0.17341131 | 18.188364 |  | 4.047068 | 33.2541 | 36.078944 | 17.89058 | 36.078944
4.041711 | 35.3066 | 39.555664 | 17.940088 | 0.16829532 | 21.615576 |  | 4.041711 | 35.3066 | 39.555664 | 17.940088 | 39.555664
4.036354 | 37.9768 | 44.089302 | 17.990843 | 0.16227096 | 26.09846 |  | 4.036354 | 37.9768 | 44.089303 | 17.990843 | 44.089303
4.030997 | 41.6822 | 50.22822 | 18.042845 | 0.15489046 | 32.185375 |  | 4.030997 | 41.6822 | 50.22822 | 18.042845 | 50.22822
4.02564 | 48.2195 | 59.298634 | 18.09609 | 0.14400867 | 41.202545 |  | 4.02564 | 48.2195 | 59.298635 | 18.09609 | 59.298635
4.020283 | 62.0588 | 75.47883 | 18.150576 | 0.12693995 | 57.328255 |  | 4.020283 | 62.0588 | 75.478831 | 18.150576 | 75.478831
4.014927 | 97.6519 | 111.7139 | 18.206287 | 0.10119514 | 93.507614 |  | 4.014927 | 97.6519 | 111.713901 | 18.206287 | 111.713901
4.009569 | 188.637 | 199.84462 | 18.263254 | 0.07280925 | 181.58136 |  | 4.009569 | 188.637 | 199.844614 | 18.263254 | 199.844614
4.004213 | 405.679 | 392.93436 | 18.32143 | 0.0496488 | 374.6129 |  | 4.004213 | 405.679 | 392.93433 | 18.32143 | 392.93433
3.998856 | 775.255 | 734.17255 | 18.380848 | 0.03591515 | 715.7917 |  | 3.998856 | 775.255 | 734.172548 | 18.380848 | 734.172548
3.993499 | 1215.67 | 1185.2686 | 18.44149 | 0.02868086 | 1166.827 |  | 3.993499 | 1215.67 | 1185.26849 | 18.44149 | 1185.26849
3.988142 | 1526.28 | 1564.2836 | 18.503355 | 0.025596635 | 1545.7803 |  | 3.988142 | 1526.28 | 1564.283655 | 18.503355 | 1564.283655
3.982785 | 1598.77 | 1602.754 | 18.56644 | 0.025009615 | 1584.1876 |  | 3.982785 | 1598.77 | 1602.75404 | 18.56644 | 1602.75404
3.977428 | 1312.89 | 1266.4735 | 18.630741 | 0.027598523 | 1247.8428 |  | 3.977428 | 1312.89 | 1266.473541 | 18.630741 | 1266.473541
3.972071 | 854.05 | 810.51904 | 18.696259 | 0.034218293 | 791.8228 |  | 3.972071 | 854.05 | 810.519059 | 18.696259 | 810.519059
3.966714 | 453.367 | 443.26047 | 18.762985 | 0.046965078 | 424.49747 |  | 3.966714 | 453.367 | 443.260455 | 18.762985 | 443.260455
3.961357 | 208.685 | 225.59299 | 18.830923 | 0.069223635 | 206.76207 |  | 3.961357 | 208.685 | 225.592993 | 18.830923 | 225.592993
3.956 | 108.311 | 123.07955 | 18.900064 | 0.0960868 | 104.17949 |  | 3.956 | 108.311 | 123.079554 | 18.900064 | 123.079554
3.950643 | 68.0204 | 80.7002 | 18.97041 | 0.12124962 | 61.729794 |  | 3.950643 | 68.0204 | 80.700204 | 18.97041 | 80.700204
3.945286 | 51.6231 | 62.40373 | 19.041954 | 0.13918036 | 43.361774 |  | 3.945286 | 51.6231 | 62.403728 | 19.041954 | 62.403728
3.939929 | 43.1559 | 52.63798 | 19.114695 | 0.15222287 | 33.523285 |  | 3.939929 | 43.1559 | 52.63798 | 19.114695 | 52.63798
3.934572 | 37.4603 | 46.237743 | 19.188631 | 0.16338582 | 27.04911 |  | 3.934572 | 37.4603 | 46.237741 | 19.188631 | 46.237741
3.929215 | 33.4512 | 41.593925 | 19.263758 | 0.17289966 | 22.330168 |  | 3.929215 | 33.4512 | 41.593926 | 19.263758 | 41.593926
3.923859 | 30.8113 | 38.081318 | 19.34006 | 0.18015444 | 18.741259 |  | 3.923859 | 30.8113 | 38.081319 | 19.34006 | 38.081319
3.918502 | 29.4178 | 35.361816 | 19.41756 | 0.18437198 | 15.944258 |  | 3.918502 | 29.4178 | 35.361818 | 19.41756 | 35.361818
3.913145 | 29.0673 | 33.220367 | 19.496244 | 0.18548024 | 13.724124 |  | 3.913145 | 29.0673 | 33.220368 | 19.496244 | 33.220368
3.907788 | 29.1563 | 31.50983 | 19.576107 | 0.18519694 | 11.9337225 |  | 3.907788 | 29.1563 | 31.5098295 | 19.576107 | 31.5098295
3.902431 | 29.5773 | 30.12684 | 19.657148 | 0.18387417 | 10.469692 |  | 3.902431 | 29.5773 | 30.12684 | 19.657148 | 30.12684
3.897074 | 30.1615 | 28.997137 | 19.739363 | 0.18208474 | 9.257774 |  | 3.897074 | 30.1615 | 28.997137 | 19.739363 | 28.997137
3.891717 | 30.8298 | 28.066313 | 19.822748 | 0.18010038 | 8.243565 |  | 3.891717 | 30.8298 | 28.066313 | 19.822748 | 28.066313
3.88636 | 31.3574 | 27.293804 | 19.9073 | 0.17857884 | 7.3865037 |  | 3.88636 | 31.3574 | 27.2938037 | 19.9073 | 27.2938037
3.881003 | 31.5004 | 26.648895 | 19.993021 | 0.17817304 | 6.655874 |  | 3.881003 | 31.5004 | 26.648895 | 19.993021 | 26.648895
3.875647 | 31.1071 | 26.108074 | 20.079885 | 0.17929585 | 6.028188 |  | 3.875647 | 31.1071 | 26.108073 | 20.079885 | 26.108073
3.87029 | 29.9798 | 25.652786 | 20.167929 | 0.18263568 | 5.4848576 |  | 3.87029 | 29.9798 | 25.6527866 | 20.167929 | 25.6527866
3.864933 | 28.7015 | 25.268682 | 20.257126 | 0.18665847 | 5.0115557 |  | 3.864933 | 28.7015 | 25.2686817 | 20.257126 | 25.2686817
3.859576 | 27.5791 | 24.944262 | 20.347479 | 0.19041885 | 4.596783 |  | 3.859576 | 27.5791 | 24.944262 | 20.347479 | 24.944262
3.854218 | 26.7013 | 24.670237 | 20.439 | 0.19352354 | 4.231237 |  | 3.854218 | 26.7013 | 24.670237 | 20.439 | 24.670237
3.848862 | 26.2015 | 24.439253 | 20.531633 | 0.19536057 | 3.9076195 |  | 3.848862 | 26.2015 | 24.4392525 | 20.531633 | 24.4392525
3.843505 | 25.8964 | 24.245045 | 20.625431 | 0.19650804 | 3.6196141 |  | 3.843505 | 25.8964 | 24.2450451 | 20.625431 | 24.2450451
3.838148 | 25.6611 | 24.082611 | 20.72037 | 0.19740692 | 3.362241 |  | 3.838148 | 25.6611 | 24.082611 | 20.72037 | 24.082611
3.832791 | 25.4967 | 23.947763 | 20.81645 | 0.19804232 | 3.1313143 |  | 3.832791 | 25.4967 | 23.9477643 | 20.81645 | 23.9477643
3.827434 | 25.5902 | 23.837004 | 20.913666 | 0.19768019 | 2.9233387 |  | 3.827434 | 25.5902 | 23.8370047 | 20.913666 | 23.8370047
3.822077 | 25.5753 | 23.74739 | 21.012014 | 0.19773777 | 2.7353761 |  | 3.822077 | 25.5753 | 23.7473901 | 21.012014 | 23.7473901
3.81672 | 25.3491 | 24.453104 | 21.111496 | 0.19861805 | 3.341608 |  | 3.81672 | 25.3491 | 24.453104 | 21.111496 | 24.453104
3.811363 | 25.3469 | 24.42193 | 21.212105 | 0.19862668 | 3.209826 |  | 3.811363 | 25.3469 | 24.421931 | 21.212105 | 24.421931
3.806006 | 25.2465 | 24.406557 | 21.313839 | 0.19902124 | 3.0927188 |  | 3.806006 | 25.2465 | 24.4065578 | 21.313839 | 24.4065578
3.800649 | 25.0199 | 24.4055 | 21.416697 | 0.19992045 | 2.9888043 |  | 3.800649 | 25.0199 | 24.4055013 | 21.416697 | 24.4055013
3.795293 | 25.0439 | 24.417488 | 21.520653 | 0.19982463 | 2.8968353 |  | 3.795293 | 25.0439 | 24.4174883 | 21.520653 | 24.4174883
3.789935 | 25.1024 | 24.44145 | 21.625765 | 0.19959165 | 2.8156848 |  | 3.789935 | 25.1024 | 24.4414498 | 21.625765 | 24.4414498
3.784579 | 24.9527 | 24.476442 | 21.73195 | 0.20018947 | 2.744491 |  | 3.784579 | 24.9527 | 24.476441 | 21.73195 | 24.476441
3.779221 | 24.9574 | 24.521704 | 21.839289 | 0.20017062 | 2.6824143 |  | 3.779221 | 24.9574 | 24.5217033 | 21.839289 | 24.5217033
3.773865 | 24.9517 | 24.576525 | 21.947695 | 0.20019348 | 2.62883 |  | 3.773865 | 24.9517 | 24.576525 | 21.947695 | 24.576525
3.768508 | 24.9635 | 24.64036 | 22.057224 | 0.20014615 | 2.5831358 |  | 3.768508 | 24.9635 | 24.6403598 | 22.057224 | 24.6403598
3.763151 | 25.0539 | 24.712719 | 22.167858 | 0.19978474 | 2.5448618 |  | 3.763151 | 25.0539 | 24.7127198 | 22.167858 | 24.7127198
3.757794 | 25.1353 | 24.793196 | 22.27959 | 0.19946098 | 2.5136056 |  | 3.757794 | 25.1353 | 24.7931956 | 22.27959 | 24.7931956
3.752437 | 25.2503 | 24.881454 | 22.39242 | 0.19900626 | 2.4890358 |  | 3.752437 | 25.2503 | 24.8814558 | 22.39242 | 24.8814558
3.74708 | 25.2439 | 24.977226 | 22.506342 | 0.19903149 | 2.4708843 |  | 3.74708 | 25.2439 | 24.9772263 | 22.506342 | 24.9772263
3.741723 | 25.3235 | 25.080297 | 22.621355 | 0.19871843 | 2.4589412 |  | 3.741723 | 25.3235 | 25.0802962 | 22.621355 | 25.0802962
3.736366 | 25.4328 | 25.190508 | 22.737457 | 0.19829096 | 2.4530513 |  | 3.736366 | 25.4328 | 25.1905083 | 22.737457 | 25.1905083
3.731009 | 25.604 | 25.307755 | 22.854643 | 0.19762692 | 2.4531107 |  | 3.731009 | 25.604 | 25.3077537 | 22.854643 | 25.3077537
3.725652 | 25.7269 | 25.431976 | 22.972912 | 0.19715431 | 2.459064 |  | 3.725652 | 25.7269 | 25.431976 | 22.972912 | 25.431976
3.720295 | 25.7238 | 25.563164 | 23.09226 | 0.19716619 | 2.4709032 |  | 3.720295 | 25.7238 | 25.5631632 | 23.09226 | 25.5631632
3.714939 | 25.9503 | 25.701326 | 23.212662 | 0.19630384 | 2.488664 |  | 3.714939 | 25.9503 | 25.701326 | 23.212662 | 25.701326
3.709582 | 26.2558 | 25.8466 | 23.33416 | 0.19515845 | 2.5124395 |  | 3.709582 | 26.2558 | 25.8465995 | 23.33416 | 25.8465995

## 2164_vb_0.4_1gamma
2theta | Intensity exprimental | Intensity calculated | background calculated | weight | austenite high carbon | austenite low carbon | 2theta | Intensity exprimental | austenite high carbon+background | austenite low carbon+background | sum
3.7047188 | 26.037714 | 26.297758 | 24.321846 | 0.19597405 | 1.9759126 |  | 3.7047188 | 26.037714 | 26.2977586 | 24.321846 | 26.2977586
3.7109547 | 25.76674 | 25.991999 | 24.062572 | 0.19700183 | 1.9294271 |  | 3.7109547 | 25.76674 | 25.9919991 | 24.062572 | 25.9919991
3.7171907 | 25.54086 | 25.696592 | 23.806679 | 0.19787104 | 1.8899119 |  | 3.7171907 | 25.54086 | 25.6965909 | 23.806679 | 25.6965909
3.723427 | 25.011879 | 25.411167 | 23.554186 | 0.1999525 | 1.8569818 |  | 3.723427 | 25.011879 | 25.4111678 | 23.554186 | 25.4111678
3.729663 | 24.658133 | 25.135456 | 23.305126 | 0.20138165 | 1.8303311 |  | 3.729663 | 24.658133 | 25.1354571 | 23.305126 | 25.1354571
3.7358994 | 24.3363 | 24.869192 | 23.059473 | 0.20270886 | 1.8097192 |  | 3.7358994 | 24.3363 | 24.8691922 | 23.059473 | 24.8691922
3.7421355 | 23.988432 | 24.612257 | 22.817278 | 0.20417336 | 1.7949798 |  | 3.7421355 | 23.988432 | 24.6122578 | 22.817278 | 24.6122578
3.7483718 | 23.615955 | 24.364534 | 22.57853 | 0.2057772 | 1.7860048 |  | 3.7483718 | 23.615955 | 24.3645348 | 22.57853 | 24.3645348
3.7546077 | 23.4745 | 24.126013 | 22.343262 | 0.20639625 | 1.7827502 |  | 3.7546077 | 23.4745 | 24.1260122 | 22.343262 | 24.1260122
3.760844 | 23.021694 | 23.89669 | 22.111458 | 0.20841615 | 1.7852321 |  | 3.760844 | 23.021694 | 23.8966901 | 22.111458 | 23.8966901
3.7670803 | 22.812698 | 23.676674 | 21.883144 | 0.20936866 | 1.7935287 |  | 3.7670803 | 22.812698 | 23.6766727 | 21.883144 | 23.6766727
3.7733164 | 22.63021 | 23.466124 | 21.65834 | 0.21021113 | 1.8077824 |  | 3.7733164 | 22.63021 | 23.4661224 | 21.65834 | 23.4661224
3.7795525 | 22.583176 | 23.265259 | 21.437056 | 0.21042992 | 1.8282032 |  | 3.7795525 | 22.583176 | 23.2652592 | 21.437056 | 23.2652592
3.7857888 | 22.555323 | 23.074358 | 21.21928 | 0.2105598 | 1.8550776 |  | 3.7857888 | 22.555323 | 23.0743576 | 21.21928 | 23.0743576
3.7920246 | 22.374796 | 22.893831 | 21.005066 | 0.21140753 | 1.8887656 |  | 3.7920246 | 22.374796 | 22.8938316 | 21.005066 | 22.8938316
3.7982612 | 22.273901 | 22.724106 | 20.794376 | 0.2118858 | 1.9297297 |  | 3.7982612 | 22.273901 | 22.7241057 | 20.794376 | 22.7241057
3.8044972 | 22.119682 | 22.565784 | 20.587263 | 0.21262315 | 1.9785216 |  | 3.8044972 | 22.119682 | 22.5657846 | 20.587263 | 22.5657846
3.810733 | 21.951778 | 22.41955 | 20.383732 | 0.21343476 | 2.0358179 |  | 3.810733 | 21.951778 | 22.4195499 | 20.383732 | 22.4195499
3.8169694 | 22.030922 | 22.286211 | 20.183773 | 0.21305104 | 2.1024384 |  | 3.8169694 | 22.030922 | 22.2862114 | 20.183773 | 22.2862114
3.8232055 | 21.885342 | 22.166773 | 19.98742 | 0.21375847 | 2.1793542 |  | 3.8232055 | 21.885342 | 22.1667742 | 19.98742 | 22.1667742
3.829442 | 22.053751 | 22.062405 | 19.794664 | 0.21294074 | 2.2677422 |  | 3.829442 | 22.053751 | 22.0624062 | 19.794664 | 22.0624062
3.8356779 | 22.03633 | 21.974539 | 19.605553 | 0.2130249 | 2.3689873 |  | 3.8356779 | 22.03633 | 21.9745403 | 19.605553 | 21.9745403
3.8419142 | 22.098282 | 21.90485 | 19.420057 | 0.21272609 | 2.4847927 |  | 3.8419142 | 22.098282 | 21.9048497 | 19.420057 | 21.9048497
3.84815 | 22.088072 | 21.855389 | 19.238226 | 0.21277525 | 2.617162 |  | 3.84815 | 22.088072 | 21.855388 | 19.238226 | 21.855388
3.8543863 | 22.165272 | 21.828608 | 19.060041 | 0.21240439 | 2.7685676 |  | 3.8543863 | 22.165272 | 21.8286086 | 19.060041 | 21.8286086
3.8606226 | 22.194105 | 21.827503 | 18.885527 | 0.21226637 | 2.941977 |  | 3.8606226 | 22.194105 | 21.827504 | 18.885527 | 21.827504
3.866859 | 22.374002 | 21.855726 | 18.714695 | 0.21141128 | 3.141031 |  | 3.866859 | 22.374002 | 21.855726 | 18.714695 | 21.855726
3.8730948 | 22.307621 | 21.917765 | 18.54757 | 0.2117256 | 3.3701959 |  | 3.8730948 | 22.307621 | 21.9177659 | 18.54757 | 21.9177659
3.879331 | 22.430408 | 22.019203 | 18.38414 | 0.2111453 | 3.6350615 |  | 3.879331 | 22.430408 | 22.0192015 | 18.38414 | 22.0192015
3.8855672 | 22.706411 | 22.167 | 18.224438 | 0.2098581 | 3.942562 |  | 3.8855672 | 22.706411 | 22.167 | 18.224438 | 22.167
3.8918037 | 23.013443 | 22.369978 | 18.068455 | 0.2084535 | 4.3015223 |  | 3.8918037 | 23.013443 | 22.3699773 | 18.068455 | 22.3699773
3.8980396 | 23.523373 | 22.227478 | 17.916233 | 0.20618173 | 4.3112454 |  | 3.8980396 | 23.523373 | 22.2274784 | 17.916233 | 22.2274784
3.9042757 | 23.736477 | 22.589588 | 17.767763 | 0.20525411 | 4.8218255 |  | 3.9042757 | 23.736477 | 22.5895885 | 17.767763 | 22.5895885
3.9105117 | 24.119883 | 23.051138 | 17.623058 | 0.20361623 | 5.4280787 |  | 3.9105117 | 24.119883 | 23.0511367 | 17.623058 | 23.0511367
3.9167478 | 24.563786 | 23.637396 | 17.482136 | 0.20176803 | 6.1552596 |  | 3.9167478 | 24.563786 | 23.6373956 | 17.482136 | 23.6373956
3.9229844 | 25.255095 | 24.382523 | 17.344997 | 0.19898736 | 7.0375266 |  | 3.9229844 | 25.255095 | 24.3825236 | 17.344997 | 24.3825236
3.9292202 | 26.297176 | 25.333271 | 17.211676 | 0.19500487 | 8.121595 |  | 3.9292202 | 26.297176 | 25.333271 | 17.211676 | 25.333271
3.9354565 | 27.591383 | 26.555542 | 17.082163 | 0.19037646 | 9.473379 |  | 3.9354565 | 27.591383 | 26.555542 | 17.082163 | 26.555542
3.9416926 | 28.911346 | 28.143671 | 16.956484 | 0.18597983 | 11.187188 |  | 3.9416926 | 28.911346 | 28.143672 | 16.956484 | 28.143672
3.9479291 | 31.011522 | 30.23778 | 16.834637 | 0.17957193 | 13.403143 |  | 3.9479291 | 31.011522 | 30.23778 | 16.834637 | 30.23778
3.9541647 | 33.801888 | 33.058052 | 16.716663 | 0.17200042 | 16.341389 |  | 3.9541647 | 33.801888 | 33.058052 | 16.716663 | 33.058052
3.9604013 | 37.617695 | 37.0156 | 16.602535 | 0.16304366 | 20.413061 |  | 3.9604013 | 37.617695 | 37.015596 | 16.602535 | 37.015596
3.9666374 | 43.770103 | 43.129547 | 16.492296 | 0.15115106 | 26.637253 |  | 3.9666374 | 43.770103 | 43.129549 | 16.492296 | 43.129549
3.9728734 | 55.04138 | 54.466564 | 16.385948 | 0.13478927 | 38.080616 |  | 3.9728734 | 55.04138 | 54.466564 | 16.385948 | 54.466564
3.9791095 | 78.84473 | 79.5574 | 16.283503 | 0.11261952 | 63.273903 |  | 3.9791095 | 78.84473 | 79.557406 | 16.283503 | 79.557406
3.9853458 | 134.70988 | 136.3776 | 16.184967 | 0.086158924 | 120.19263 |  | 3.9853458 | 134.70988 | 136.377597 | 16.184967 | 136.377597
3.991582 | 246.24214 | 248.6948 | 16.090364 | 0.06372631 | 232.60443 |  | 3.991582 | 246.24214 | 248.694794 | 16.090364 | 248.694794
3.997818 | 441.61633 | 424.55026 | 15.9997 | 0.047585808 | 408.55057 |  | 3.997818 | 441.61633 | 424.55027 | 15.9997 | 424.55027
4.0040545 | 602.67346 | 621.78766 | 15.912984 | 0.04073418 | 605.8747 |  | 4.0040545 | 602.67346 | 621.787684 | 15.912984 | 621.787684
4.01029 | 728.3266 | 726.2119 | 15.83024 | 0.037054155 | 710.38165 |  | 4.01029 | 728.3266 | 726.21189 | 15.83024 | 726.21189
4.016526 | 647.6592 | 642.728 | 15.751466 | 0.039294045 | 626.97656 |  | 4.016526 | 647.6592 | 642.728026 | 15.751466 | 642.728026
4.0227623 | 457.57635 | 449.34787 | 15.676683 | 0.046748556 | 433.67117 |  | 4.0227623 | 457.57635 | 449.347853 | 15.676683 | 449.347853
4.0289993 | 259.2919 | 266.93915 | 15.605897 | 0.06210199 | 251.33325 |  | 4.0289993 | 259.2919 | 266.939147 | 15.605897 | 266.939147
4.035235 | 144.7692 | 146.28806 | 15.53913 | 0.08311165 | 130.74893 |  | 4.035235 | 144.7692 | 146.28806 | 15.53913 | 146.28806
4.041471 | 86.94962 | 83.64569 | 15.476389 | 0.10724231 | 68.169304 |  | 4.041471 | 86.94962 | 83.645693 | 15.476389 | 83.645693
4.047707 | 56.990017 | 55.62634 | 15.4176855 | 0.13246484 | 40.208652 |  | 4.047707 | 56.990017 | 55.6263375 | 15.4176855 | 55.6263375
4.0539436 | 41.710773 | 43.040405 | 15.363032 | 0.1548374 | 27.677372 |  | 4.0539436 | 41.710773 | 43.040404 | 15.363032 | 43.040404
4.0601797 | 33.895172 | 36.35095 | 15.31244 | 0.17176358 | 21.03851 |  | 4.0601797 | 33.895172 | 36.35095 | 15.31244 | 36.35095
4.066416 | 29.560257 | 32.041748 | 15.265926 | 0.18392718 | 16.775822 |  | 4.066416 | 29.560257 | 32.041748 | 15.265926 | 32.041748
4.0726523 | 27.110434 | 28.948057 | 15.2235 | 0.19205771 | 13.724558 |  | 4.0726523 | 27.110434 | 28.948058 | 15.2235 | 28.948058
4.0788884 | 25.217855 | 26.618065 | 15.185175 | 0.19913423 | 11.432891 |  | 4.0788884 | 25.217855 | 26.618066 | 15.185175 | 26.618066
4.085124 | 24.01057 | 24.816229 | 15.150962 | 0.20407921 | 9.665267 |  | 4.085124 | 24.01057 | 24.816229 | 15.150962 | 24.816229
4.09136 | 23.289248 | 23.395075 | 15.120873 | 0.20721552 | 8.2742 |  | 4.09136 | 23.289248 | 23.395073 | 15.120873 | 23.395073
4.097597 | 22.40416 | 22.255579 | 15.094921 | 0.21126895 | 7.160658 |  | 4.097597 | 22.40416 | 22.255579 | 15.094921 | 22.255579
4.1038327 | 21.597433 | 21.329258 | 15.073121 | 0.21517853 | 6.256136 |  | 4.1038327 | 21.597433 | 21.329257 | 15.073121 | 21.329257
4.110069 | 21.012814 | 20.56716 | 15.055483 | 0.21815135 | 5.511677 |  | 4.110069 | 21.012814 | 20.56716 | 15.055483 | 20.56716
4.116305 | 20.538923 | 19.933874 | 15.04202 | 0.22065368 | 4.891855 |  | 4.116305 | 20.538923 | 19.933875 | 15.04202 | 19.933875
4.1225414 | 20.066042 | 19.403181 | 15.032743 | 0.22323853 | 4.370438 |  | 4.1225414 | 20.066042 | 19.403181 | 15.032743 | 19.403181
4.128777 | 19.787714 | 18.955498 | 15.027668 | 0.22480305 | 3.9278307 |  | 4.128777 | 19.787714 | 18.9554987 | 15.027668 | 18.9554987
4.1350136 | 19.290619 | 18.575676 | 15.026804 | 0.22768107 | 3.5488722 |  | 4.1350136 | 19.290619 | 18.5756762 | 15.026804 | 18.5756762
4.14125 | 18.798298 | 18.252207 | 15.030165 | 0.23064324 | 3.2220411 |  | 4.14125 | 18.798298 | 18.2522061 | 15.030165 | 18.2522061
4.147486 | 18.51467 | 17.975956 | 15.037765 | 0.23240316 | 2.9381921 |  | 4.147486 | 18.51467 | 17.9759571 | 15.037765 | 17.9759571
4.153722 | 18.452368 | 17.73979 | 15.049611 | 0.23279516 | 2.6901789 |  | 4.153722 | 18.452368 | 17.7397899 | 15.049611 | 17.7397899
4.159959 | 18.19045 | 17.537891 | 15.065723 | 0.23446514 | 2.4721677 |  | 4.159959 | 18.19045 | 17.5378907 | 15.065723 | 17.5378907
4.166195 | 18.105661 | 17.365673 | 15.086108 | 0.2350135 | 2.2795656 |  | 4.166195 | 18.105661 | 17.3656736 | 15.086108 | 17.3656736
4.1724305 | 18.02123 | 17.21936 | 15.110779 | 0.23556338 | 2.1085818 |  | 4.1724305 | 18.02123 | 17.2193608 | 15.110779 | 17.2193608
4.1786666 | 17.722685 | 17.095825 | 15.139752 | 0.23753917 | 1.9560723 |  | 4.1786666 | 17.722685 | 17.0958243 | 15.139752 | 17.0958243
4.184903 | 17.625788 | 16.99254 | 15.173038 | 0.2381912 | 1.8195024 |  | 4.184903 | 17.625788 | 16.9925404 | 15.173038 | 16.9925404
4.191139 | 17.54843 | 16.90737 | 15.210647 | 0.23871565 | 1.6967224 |  | 4.191139 | 17.54843 | 16.9073694 | 15.210647 | 16.9073694
4.197375 | 17.23815 | 16.838535 | 15.252593 | 0.24085444 | 1.5859416 |  | 4.197375 | 17.23815 | 16.8385346 | 15.252593 | 16.8385346
4.2036114 | 16.987812 | 16.784533 | 15.298894 | 0.24262261 | 1.4856378 |  | 4.2036114 | 16.987812 | 16.7845318 | 15.298894 | 16.7845318
4.209847 | 16.954659 | 16.744104 | 15.34955 | 0.2428597 | 1.3945554 |  | 4.209847 | 16.954659 | 16.7441054 | 15.34955 | 16.7441054
4.2160835 | 16.743317 | 16.716164 | 15.404589 | 0.24438764 | 1.3115748 |  | 4.2160835 | 16.743317 | 16.7161638 | 15.404589 | 16.7161638
4.2223196 | 16.820505 | 16.699791 | 15.464011 | 0.24382627 | 1.2357798 |  | 4.2223196 | 16.820505 | 16.6997908 | 15.464011 | 16.6997908
4.2285566 | 17.051664 | 16.694195 | 15.52784 | 0.24216792 | 1.1663555 |  | 4.2285566 | 17.051664 | 16.6941955 | 15.52784 | 16.6941955
4.234792 | 17.215422 | 16.698694 | 15.59607 | 0.2410134 | 1.1026232 |  | 4.234792 | 17.215422 | 16.6986932 | 15.59607 | 16.6986932
4.2410283 | 17.194326 | 16.712698 | 15.668737 | 0.2411612 | 1.0439607 |  | 4.2410283 | 17.194326 | 16.7126977 | 15.668737 | 16.7126977
4.2472644 | 16.792898 | 16.735693 | 15.745838 | 0.2440266 | 0.9898559 |  | 4.2472644 | 16.792898 | 16.7356939 | 15.745838 | 16.7356939
4.2535014 | 16.338303 | 16.767239 | 15.827395 | 0.2473982 | 0.93984205 |  | 4.2535014 | 16.338303 | 16.76723705 | 15.827395 | 16.76723705
4.259737 | 15.893343 | 16.806932 | 15.9134035 | 0.25083745 | 0.8935282 |  | 4.259737 | 15.893343 | 16.8069317 | 15.9134035 | 16.8069317
4.2659726 | 15.805226 | 16.854443 | 16.003893 | 0.2515357 | 0.8505491 |  | 4.2659726 | 15.805226 | 16.8544421 | 16.003893 | 16.8544421
4.2722087 | 15.793047 | 16.909468 | 16.098873 | 0.2516327 | 0.8105943 |  | 4.2722087 | 15.793047 | 16.9094673 | 16.098873 | 16.9094673
4.2784452 | 15.777501 | 16.97174 | 16.198355 | 0.2517566 | 0.7733875 |  | 4.2784452 | 15.777501 | 16.9717425 | 16.198355 | 16.9717425
4.2846813 | 15.924643 | 17.041037 | 16.302357 | 0.2505908 | 0.73868036 |  | 4.2846813 | 15.924643 | 17.04103736 | 16.302357 | 17.04103736
4.2909174 | 15.806701 | 17.117136 | 16.41088 | 0.25152397 | 0.7062582 |  | 4.2909174 | 15.806701 | 17.1171382 | 16.41088 | 17.1171382

## 2164_vb_0.4_2gamma
2theta | Intensity exprimental | Intensity calculated | background calculated | weight | austenite high carbon | austenite low carbon | 2theta | Intensity exprimental | austenite high carbon+background | austenite low carbon+background | sum
3.8026876 | 22.030922 | 22.573996 | 20.419754 | 0.21305104 | 1.9688852 | 0.18535659 | 3.8026876 | 22.030922 | 22.3886392 | 20.60511059 | 22.57399579
3.8089237 | 21.885342 | 22.473526 | 20.247168 | 0.21375847 | 2.0355132 | 0.19084507 | 3.8089237 | 21.885342 | 22.2826812 | 20.43801307 | 22.47352627
3.8151605 | 22.053751 | 22.387438 | 20.077475 | 0.21294074 | 2.1127195 | 0.19724292 | 3.8151605 | 22.053751 | 22.1901945 | 20.27471792 | 22.38743742
3.821396 | 22.03633 | 22.317133 | 19.910725 | 0.2130249 | 2.2017605 | 0.20464836 | 3.821396 | 22.03633 | 22.1124855 | 20.11537336 | 22.31713386
3.8276324 | 22.098282 | 22.26426 | 19.746885 | 0.21272609 | 2.304191 | 0.21318294 | 3.8276324 | 22.098282 | 22.051076 | 19.96006794 | 22.26425894
3.8338685 | 22.088072 | 22.230835 | 19.585995 | 0.21277525 | 2.42185 | 0.22298962 | 3.8338685 | 22.088072 | 22.007845 | 19.80898462 | 22.23083462
3.8401046 | 22.165272 | 22.166937 | 19.428053 | 0.21240439 | 2.5569925 | 0.1818928 | 3.8401046 | 22.165272 | 21.9850455 | 19.6099458 | 22.1669383
3.846341 | 22.194105 | 22.181932 | 19.27307 | 0.21226637 | 2.7123544 | 0.19650868 | 3.846341 | 22.194105 | 21.9854244 | 19.46957868 | 22.18193308
3.8525772 | 22.374002 | 22.225302 | 19.121061 | 0.21141128 | 2.8912861 | 0.21295525 | 3.8525772 | 22.374002 | 22.0123471 | 19.33401625 | 22.22530235
3.858813 | 22.307621 | 22.301508 | 18.972048 | 0.2117256 | 3.0979114 | 0.23154937 | 3.858813 | 22.307621 | 22.0699594 | 19.20359737 | 22.30150877
3.8650494 | 22.430408 | 22.416107 | 18.826023 | 0.2111453 | 3.3374007 | 0.25268355 | 3.8650494 | 22.430408 | 22.1634237 | 19.07870655 | 22.41610725
3.8712854 | 22.706411 | 22.57603 | 18.683012 | 0.2098581 | 3.6161807 | 0.2768381 | 3.8712854 | 22.706411 | 22.2991927 | 18.9598501 | 22.5760308
3.877522 | 23.013443 | 22.354143 | 18.543009 | 0.2084535 | 3.5065138 | 0.30461922 | 3.877522 | 23.013443 | 22.0495228 | 18.84762822 | 22.35414202
3.8837578 | 23.523373 | 22.646261 | 18.406054 | 0.20618173 | 3.9034255 | 0.336781 | 3.8837578 | 23.523373 | 22.3094795 | 18.742835 | 22.6462605
3.889994 | 23.736477 | 23.017736 | 18.272139 | 0.20525411 | 4.3713007 | 0.37429592 | 3.889994 | 23.736477 | 22.6434397 | 18.64643492 | 23.01773562
3.89623 | 24.119883 | 23.487682 | 18.141277 | 0.20361623 | 4.9279904 | 0.41841528 | 3.89623 | 24.119883 | 23.0692674 | 18.55969228 | 23.48768268
3.902466 | 24.563786 | 24.081524 | 18.01348 | 0.20176803 | 5.5972695 | 0.47077543 | 3.902466 | 24.563786 | 23.6107495 | 18.48425543 | 24.08152493
3.9087026 | 25.255095 | 24.83373 | 17.888752 | 0.19898736 | 6.4114227 | 0.53355455 | 3.9087026 | 25.255095 | 24.3001747 | 18.42230655 | 24.83372925
3.9149384 | 26.297176 | 25.791592 | 17.767128 | 0.19500487 | 7.4147873 | 0.60967606 | 3.9149384 | 26.297176 | 25.1819153 | 18.37680406 | 25.79159136
3.9211748 | 27.591383 | 27.0221 | 17.648594 | 0.19037646 | 8.670313 | 0.70319325 | 3.9211748 | 27.591383 | 26.318907 | 18.35178725 | 27.02210025
3.9274108 | 28.911346 | 28.621408 | 17.533176 | 0.18597983 | 10.268466 | 0.8197649 | 3.9274108 | 28.911346 | 27.801642 | 18.3529409 | 28.6214069
3.9336474 | 31.011522 | 30.732935 | 17.420876 | 0.17957193 | 12.344497 | 0.9675614 | 3.9336474 | 31.011522 | 29.765373 | 18.3884374 | 30.7329344
3.939883 | 33.801888 | 33.58165 | 17.311728 | 0.17200042 | 15.111325 | 1.1585978 | 3.939883 | 33.801888 | 32.423053 | 18.4703258 | 33.5816508
3.9461195 | 37.617695 | 37.580784 | 17.205708 | 0.16304366 | 18.963737 | 1.4113373 | 3.9461195 | 37.617695 | 36.169445 | 18.6170453 | 37.5807823
3.9523556 | 43.770103 | 43.730526 | 17.102854 | 0.15115106 | 24.872175 | 1.7554979 | 3.9523556 | 43.770103 | 41.975029 | 18.8583519 | 43.7305269
3.9585917 | 55.04138 | 55.021534 | 17.003174 | 0.13478927 | 35.769787 | 2.2485716 | 3.9585917 | 55.04138 | 52.772961 | 19.2517456 | 55.0215326
3.9648278 | 78.84473 | 79.83917 | 16.906673 | 0.11261952 | 59.875443 | 3.0570605 | 3.9648278 | 78.84473 | 76.782116 | 19.9637335 | 79.8391765
3.971064 | 134.70988 | 136.04985 | 16.813362 | 0.086158924 | 114.41548 | 4.8209996 | 3.971064 | 134.70988 | 131.228842 | 21.6343616 | 136.0498416
3.9773002 | 246.24214 | 247.7036 | 16.723259 | 0.06372631 | 221.29034 | 9.689993 | 3.9773002 | 246.24214 | 238.013599 | 26.413252 | 247.703592
3.9835362 | 441.61633 | 424.01508 | 16.636374 | 0.047585808 | 384.92218 | 22.456524 | 3.9835362 | 441.61633 | 401.558554 | 39.092898 | 424.015078
3.9897726 | 602.67346 | 622.62213 | 16.552713 | 0.04073418 | 557.86163 | 48.20777 | 3.9897726 | 602.67346 | 574.414343 | 64.760483 | 622.622113
3.9960084 | 728.3266 | 724.2308 | 16.4723 | 0.037054155 | 624.25793 | 83.500565 | 3.9960084 | 728.3266 | 640.73023 | 99.972865 | 724.230795
4.002245 | 647.6592 | 642.5101 | 16.39513 | 0.039294045 | 518.20605 | 107.908875 | 4.002245 | 647.6592 | 534.60118 | 124.304005 | 642.510055
4.008481 | 457.57635 | 452.70355 | 16.321228 | 0.046748556 | 339.00665 | 97.375656 | 4.008481 | 457.57635 | 355.327878 | 113.696884 | 452.703534
4.0147176 | 259.2919 | 267.64783 | 16.250595 | 0.06210199 | 188.06143 | 63.335793 | 4.0147176 | 259.2919 | 204.312025 | 79.586388 | 267.647818
4.020953 | 144.7692 | 144.51898 | 16.183256 | 0.08311165 | 96.27387 | 32.061855 | 4.020953 | 144.7692 | 112.457126 | 48.245111 | 144.518981
4.0271893 | 86.94962 | 81.74678 | 16.119215 | 0.10724231 | 51.65934 | 13.9682255 | 4.0271893 | 86.94962 | 67.778555 | 30.0874405 | 81.7467805
4.0334253 | 56.990017 | 54.604004 | 16.058485 | 0.13246484 | 32.18453 | 6.3609924 | 4.0334253 | 56.990017 | 48.243015 | 22.4194774 | 54.6040074
4.039662 | 41.710773 | 42.69932 | 16.001074 | 0.1548374 | 23.058374 | 3.639875 | 4.039662 | 41.710773 | 39.059448 | 19.640949 | 42.699323
4.0458984 | 33.895172 | 36.330173 | 15.946993 | 0.17176358 | 17.83719 | 2.5459883 | 4.0458984 | 33.895172 | 33.784183 | 18.4929813 | 36.3301713
4.0521345 | 29.560257 | 32.164825 | 15.896264 | 0.18392718 | 14.320011 | 1.9485521 | 4.0521345 | 29.560257 | 30.216275 | 17.8448161 | 32.1648271
4.0583706 | 27.110434 | 29.155153 | 15.848892 | 0.19205771 | 11.757227 | 1.5490342 | 4.0583706 | 27.110434 | 27.606119 | 17.3979262 | 29.1551532
4.064606 | 25.217855 | 26.885693 | 15.804891 | 0.19913423 | 9.820039 | 1.2607635 | 4.064606 | 25.217855 | 25.62493 | 17.0656545 | 26.8856935
4.0708423 | 24.01057 | 25.130009 | 15.76427 | 0.20407921 | 8.320376 | 1.0453631 | 4.0708423 | 24.01057 | 24.084646 | 16.8096331 | 25.1300091
4.0770783 | 23.289248 | 23.74415 | 15.727041 | 0.20721552 | 7.136775 | 0.88033336 | 4.0770783 | 23.289248 | 22.863816 | 16.60737436 | 23.74414936
4.0833154 | 22.40416 | 22.631248 | 15.6932125 | 0.21126895 | 6.1868286 | 0.751207 | 4.0833154 | 22.40416 | 21.8800411 | 16.4444195 | 22.6312481
4.0895514 | 21.597433 | 21.72469 | 15.6628065 | 0.21517853 | 5.4135065 | 0.6483756 | 4.0895514 | 21.597433 | 21.076313 | 16.3111821 | 21.7246886
4.0957875 | 21.012814 | 20.976767 | 15.635829 | 0.21815135 | 4.7757545 | 0.56518304 | 4.0957875 | 21.012814 | 20.4115835 | 16.20101204 | 20.97676654
4.1020236 | 20.538923 | 20.353058 | 15.612291 | 0.22065368 | 4.2438116 | 0.49695414 | 4.1020236 | 20.538923 | 19.8561026 | 16.10924514 | 20.35305674
4.1082597 | 20.066042 | 19.828104 | 15.592205 | 0.22323853 | 3.795583 | 0.4403159 | 4.1082597 | 20.066042 | 19.387788 | 16.0325209 | 19.8281039
4.1144953 | 19.787714 | 19.382935 | 15.575585 | 0.22480305 | 3.4145443 | 0.3928054 | 4.1144953 | 19.787714 | 18.9901293 | 15.9683904 | 19.3829347
4.1207323 | 19.290619 | 19.002846 | 15.56244 | 0.22768107 | 3.087851 | 0.3525552 | 4.1207323 | 19.290619 | 18.650291 | 15.9149952 | 19.0028462
4.1269684 | 18.798298 | 18.6767 | 15.552783 | 0.23064324 | 2.8057466 | 0.31817123 | 4.1269684 | 18.798298 | 18.3585296 | 15.87095423 | 18.67670083
4.133205 | 18.51467 | 18.395678 | 15.546627 | 0.23240314 | 2.560482 | 0.28856808 | 4.133205 | 18.51467 | 18.107109 | 15.83519508 | 18.39567708
4.1394405 | 18.452368 | 18.152836 | 15.543983 | 0.23279516 | 2.3459496 | 0.26290345 | 4.1394405 | 18.452368 | 17.8899326 | 15.80688645 | 18.15283605
4.145677 | 18.19045 | 17.942564 | 15.544864 | 0.23446514 | 2.1571953 | 0.2405054 | 4.145677 | 18.19045 | 17.7020593 | 15.7853694 | 17.9425647
4.151913 | 18.105661 | 17.760418 | 15.54928 | 0.2350135 | 1.9902905 | 0.22084709 | 4.151913 | 18.105661 | 17.5395705 | 15.77012709 | 17.76041759
4.1581483 | 18.02123 | 17.602747 | 15.557243 | 0.23556338 | 1.8420026 | 0.20350093 | 4.1581483 | 18.02123 | 17.3992456 | 15.76074393 | 17.60274653
4.1643853 | 17.722685 | 17.46651 | 15.568769 | 0.23753917 | 1.709628 | 0.18811403 | 4.1643853 | 17.722685 | 17.278397 | 15.75688303 | 17.46651103
4.1706214 | 17.625788 | 17.349277 | 15.583867 | 0.2381912 | 1.5910047 | 0.17440622 | 4.1706214 | 17.625788 | 17.1748717 | 15.75827322 | 17.34927792
4.1768575 | 17.54843 | 17.248983 | 15.602548 | 0.23871563 | 1.4842938 | 0.16214198 | 4.1768575 | 17.54843 | 17.0868418 | 15.76468998 | 17.24898378
4.1830935 | 17.23815 | 17.1639 | 15.624825 | 0.24085444 | 1.3879504 | 0.15112531 | 4.1830935 | 17.23815 | 17.0127754 | 15.77595031 | 17.16390071
4.18933 | 16.987812 | 17.092573 | 15.650713 | 0.24262261 | 1.3006693 | 0.14119205 | 4.18933 | 16.987812 | 16.9513823 | 15.79190505 | 17.09257435

## 2173_vb_0.61_2gamma
2theta | Intensity exprimental | Intensity calculated | background calculated | weight | austenite high carbon | austenite low carbon | 2theta | Intensity exprimental | austenite high carbon+background | austenite low carbon+background | sum
3.8009403 | 21.808905 | 21.680115 | 19.395126 | 0.21413274 | 2.139772 | 0.145216 | 3.8009403 | 21.808905 | 21.534898 | 19.540342 | 21.680114
3.8071764 | 21.839209 | 21.618212 | 19.257513 | 0.21398412 | 2.211409 | 0.14928836 | 3.8071764 | 21.839209 | 21.468922 | 19.40680136 | 21.61821036
3.813413 | 21.735233 | 21.569948 | 19.121527 | 0.21449533 | 2.2943776 | 0.15404515 | 3.813413 | 21.735233 | 21.4159046 | 19.27557215 | 21.56994975
3.8196487 | 21.668432 | 21.536757 | 18.987194 | 0.2148257 | 2.390007 | 0.15955706 | 3.8196487 | 21.668432 | 21.377201 | 19.14675106 | 21.53675806
3.825885 | 21.491045 | 21.520336 | 18.85449 | 0.21571048 | 2.4999344 | 0.1659111 | 3.825885 | 21.491045 | 21.3544244 | 19.0204011 | 21.5203355
3.832121 | 21.552711 | 21.522749 | 18.72345 | 0.21540166 | 2.6260886 | 0.17320915 | 3.832121 | 21.552711 | 21.3495386 | 18.89665915 | 21.52274775
3.8383572 | 21.42507 | 21.54648 | 18.594051 | 0.21604234 | 2.7708511 | 0.18157649 | 3.8383572 | 21.42507 | 21.3649021 | 18.77562749 | 21.54647859
3.8445935 | 21.578861 | 21.55443 | 18.466312 | 0.2152711 | 2.937081 | 0.15103658 | 3.8445935 | 21.578861 | 21.403393 | 18.61734858 | 21.55442958
3.8508298 | 21.581978 | 21.631842 | 18.340235 | 0.21525556 | 3.1282854 | 0.16332163 | 3.8508298 | 21.581978 | 21.4685204 | 18.50355663 | 21.63184203
3.8570657 | 21.737656 | 21.741762 | 18.215834 | 0.21448338 | 3.348765 | 0.17716402 | 3.8570657 | 21.737656 | 21.564599 | 18.39299802 | 21.74176302
3.863302 | 21.998453 | 21.889835 | 18.093098 | 0.21320821 | 3.6038985 | 0.19283986 | 3.863302 | 21.998453 | 21.6969965 | 18.28593786 | 21.88983636
3.869538 | 22.206501 | 22.083078 | 17.97204 | 0.21220711 | 3.9003534 | 0.21068504 | 3.869538 | 22.206501 | 21.8723934 | 18.18272504 | 22.08307844
3.8757746 | 22.41229 | 22.330381 | 17.85266 | 0.21123062 | 4.246603 | 0.23111983 | 3.8757746 | 22.41229 | 22.099263 | 18.08377983 | 22.33038283
3.8820105 | 22.735823 | 22.642994 | 17.734974 | 0.20972233 | 4.653355 | 0.2546647 | 3.8820105 | 22.735823 | 22.388329 | 17.9896387 | 22.6429937
3.8882465 | 23.237722 | 23.035496 | 17.618979 | 0.20744511 | 5.1345315 | 0.28198475 | 3.8882465 | 23.237722 | 22.7535105 | 17.90096375 | 23.03549525
3.8944826 | 23.487179 | 23.526882 | 17.504679 | 0.20634055 | 5.708275 | 0.31392866 | 3.8944826 | 23.487179 | 23.212954 | 17.81860766 | 23.52688266
3.9007187 | 24.185535 | 24.142282 | 17.392078 | 0.20333968 | 6.3986096 | 0.3515956 | 3.9007187 | 24.185535 | 23.7906876 | 17.7436736 | 24.1422832
3.9069552 | 24.970198 | 24.915548 | 17.281176 | 0.20011932 | 7.237938 | 0.3964337 | 3.9069552 | 24.970198 | 24.519114 | 17.6776097 | 24.9155477
3.913191 | 25.901737 | 25.892769 | 17.171995 | 0.19648778 | 8.27041 | 0.4503638 | 3.913191 | 25.901737 | 25.442405 | 17.6223588 | 25.8927688
3.9194274 | 27.412329 | 27.138613 | 17.064522 | 0.19099721 | 9.558078 | 0.5160121 | 3.9194274 | 27.412329 | 26.6226 | 17.5805341 | 27.1386121
3.9256635 | 29.168766 | 28.745386 | 16.95877 | 0.18515736 | 11.189619 | 0.5969956 | 3.9256635 | 29.168766 | 28.148389 | 17.5557656 | 28.7453846
3.9319 | 31.414196 | 30.851831 | 16.854738 | 0.17841733 | 13.298646 | 0.6984469 | 3.9319 | 31.414196 | 30.153384 | 17.5531849 | 30.8518309
3.9381356 | 34.552746 | 33.329506 | 16.75245 | 0.17012131 | 15.749288 | 0.82776767 | 3.9381356 | 34.552746 | 32.501738 | 17.58021767 | 33.32950567
3.9443722 | 38.924744 | 37.359295 | 16.65188 | 0.16028288 | 19.711344 | 0.9960714 | 3.9443722 | 38.924744 | 36.363224 | 17.6479514 | 37.3592954
3.9506083 | 45.84025 | 43.64632 | 16.553055 | 0.14769866 | 25.872816 | 1.2204499 | 3.9506083 | 45.84025 | 42.425871 | 17.7735049 | 43.6463209
3.9568443 | 56.93616 | 54.775257 | 16.455976 | 0.13252747 | 36.789722 | 1.5295578 | 3.9568443 | 56.93616 | 53.245698 | 17.9855338 | 54.7752558
3.9630804 | 77.370476 | 76.15542 | 16.360643 | 0.11368741 | 57.810066 | 1.984713 | 3.9630804 | 77.370476 | 74.170709 | 18.345356 | 76.155422
3.9693167 | 115.54021 | 116.482315 | 16.26706 | 0.093032226 | 97.42805 | 2.7872105 | 3.9693167 | 115.54021 | 113.69511 | 19.0542705 | 116.4823205
3.9755528 | 182.42546 | 184.94304 | 16.175236 | 0.074038446 | 164.0583 | 4.7094965 | 3.9755528 | 182.42546 | 180.233536 | 20.8847325 | 184.9430325
3.9817889 | 284.49103 | 283.92285 | 16.085176 | 0.05928785 | 257.74173 | 10.095955 | 3.9817889 | 284.49103 | 273.826906 | 26.181131 | 283.922861
3.9880252 | 393.0896 | 396.6533 | 15.99688 | 0.050437577 | 357.3124 | 23.343988 | 3.9880252 | 393.0896 | 373.30928 | 39.340868 | 396.653268
3.994261 | 475.7942 | 472.36694 | 15.910362 | 0.045844838 | 409.0434 | 47.413177 | 3.994261 | 475.7942 | 424.953762 | 63.323539 | 472.366939
4.0004973 | 464.57614 | 460.20392 | 15.825614 | 0.04639504 | 368.62952 | 75.748795 | 4.0004973 | 464.57614 | 384.455134 | 91.574409 | 460.203929
4.0067334 | 375.46255 | 375.63647 | 15.74265 | 0.05160796 | 271.72842 | 88.165405 | 4.0067334 | 375.46255 | 287.47107 | 103.908055 | 375.636475
4.01297 | 257.4318 | 262.46738 | 15.661465 | 0.06232595 | 175.34343 | 71.46247 | 4.01297 | 257.4318 | 191.004895 | 87.123935 | 262.467365
4.019206 | 162.3173 | 163.07654 | 15.582079 | 0.078490585 | 104.73541 | 42.759045 | 4.019206 | 162.3173 | 120.317489 | 58.341124 | 163.076534
4.025442 | 102.20369 | 97.776794 | 15.504487 | 0.09891604 | 61.874325 | 20.397985 | 4.025442 | 102.20369 | 77.378812 | 35.902472 | 97.776797
4.031678 | 67.02129 | 63.103657 | 15.428695 | 0.12215003 | 38.885868 | 8.789096 | 4.031678 | 67.02129 | 54.314563 | 24.217791 | 63.103659
4.0379143 | 47.17748 | 46.584236 | 15.354708 | 0.14559036 | 26.989054 | 4.2404737 | 4.0379143 | 47.17748 | 42.343762 | 19.5951817 | 46.5842357
4.044151 | 36.298244 | 38.272964 | 15.282525 | 0.16598055 | 20.380968 | 2.609472 | 4.044151 | 36.298244 | 35.663493 | 17.891997 | 38.272965
4.050387 | 30.125633 | 33.31038 | 15.212162 | 0.1821931 | 16.204533 | 1.8936844 | 4.050387 | 30.125633 | 31.416695 | 17.1058464 | 33.3103794
4.056623 | 26.597351 | 29.879549 | 15.143618 | 0.19390135 | 13.2655735 | 1.4703573 | 4.056623 | 26.597351 | 28.4091915 | 16.6139753 | 29.8795488
4.062859 | 24.531807 | 27.323135 | 15.076898 | 0.2018995 | 11.06804 | 1.1781986 | 4.062859 | 24.531807 | 26.144938 | 16.2550966 | 27.3231366
4.069095 | 23.153309 | 25.347513 | 15.012007 | 0.20782293 | 9.370781 | 0.9647258 | 4.069095 | 23.153309 | 24.382788 | 15.9767328 | 25.3475138
4.075331 | 22.246199 | 23.784721 | 14.948949 | 0.21201769 | 8.031869 | 0.8039029 | 4.075331 | 22.246199 | 22.980818 | 15.7528519 | 23.7847209
4.081568 | 21.254713 | 22.525312 | 14.887723 | 0.2169064 | 6.9577374 | 0.67985183 | 4.081568 | 21.254713 | 21.8454604 | 15.56757483 | 22.52531223
4.087804 | 20.498112 | 21.494267 | 14.828346 | 0.22087322 | 6.0836644 | 0.58225584 | 4.087804 | 20.498112 | 20.9120104 | 15.41060184 | 21.49426624
4.09404 | 20.074339 | 20.63816 | 14.770817 | 0.22319238 | 5.363211 | 0.5041327 | 4.09404 | 20.074339 | 20.134028 | 15.2749497 | 20.6381607
4.100276 | 19.638056 | 19.918446 | 14.715138 | 0.22565801 | 4.7626505 | 0.4406558 | 4.100276 | 19.638056 | 19.4777885 | 15.1557938 | 19.9184443
4.1065125 | 18.915482 | 19.306637 | 14.661314 | 0.2299277 | 4.256927 | 0.38839492 | 4.1065125 | 18.915482 | 18.918241 | 15.04970892 | 19.30663592
4.112748 | 18.708296 | 18.78151 | 14.609359 | 0.23119737 | 3.827276 | 0.34487507 | 4.112748 | 18.708296 | 18.436635 | 14.95423407 | 18.78151007
4.1189847 | 18.402254 | 18.326654 | 14.559262 | 0.23311192 | 3.4591448 | 0.30824718 | 4.1189847 | 18.402254 | 18.0184068 | 14.86750918 | 18.32665398
4.125221 | 18.311935 | 17.929638 | 14.511041 | 0.2336861 | 3.1414557 | 0.27714145 | 4.125221 | 18.311935 | 17.6524967 | 14.78818245 | 17.92963815
4.1314573 | 17.914396 | 17.580591 | 14.464692 | 0.23626474 | 2.8653986 | 0.25050098 | 4.1314573 | 17.914396 | 17.3300906 | 14.71519298 | 17.58059158
4.137693 | 17.67924 | 17.27183 | 14.420231 | 0.23783086 | 2.624082 | 0.22751725 | 4.137693 | 17.67924 | 17.044313 | 14.64774825 | 17.27183025
4.1439295 | 17.502792 | 16.997066 | 14.377647 | 0.23902665 | 2.4118717 | 0.2075463 | 4.1439295 | 17.502792 | 16.7895187 | 14.5851933 | 16.997065
4.1501656 | 17.352972 | 16.751375 | 14.336958 | 0.24005628 | 2.2243276 | 0.19008902 | 4.1501656 | 17.352972 | 16.5612856 | 14.52704702 | 16.75137462
4.156401 | 17.051937 | 16.53069 | 14.298166 | 0.24216598 | 2.0577817 | 0.17474146 | 4.156401 | 17.051937 | 16.3559477 | 14.47290746 | 16.53068916
4.1626377 | 16.99233 | 16.331633 | 14.26127 | 0.24259035 | 1.9091895 | 0.16117467 | 4.1626377 | 16.99233 | 16.1704595 | 14.42244467 | 16.33163417
4.168874 | 16.783487 | 16.151499 | 14.226278 | 0.24409501 | 1.7760942 | 0.14912641 | 4.168874 | 16.783487 | 16.0023722 | 14.37540441 | 16.15149861
4.17511 | 16.779533 | 15.987987 | 14.193197 | 0.24412377 | 1.6564115 | 0.13837793 | 4.17511 | 16.779533 | 15.8496085 | 14.33157493 | 15.98798643
4.181346 | 16.758587 | 15.839183 | 14.162029 | 0.24427629 | 1.5484039 | 0.12874925 | 4.181346 | 16.758587 | 15.7104329 | 14.29077825 | 15.83918215
4.1875825 | 16.57264 | 15.703461 | 14.132778 | 0.24564287 | 1.4505935 | 0.120089345 | 4.1875825 | 16.57264 | 15.5833715 | 14.25287 | 15.70346

## 2190_vb_0.8_2gamma
2theta | Intensity exprimental | Intensity calculated | background calculated | weight | austenite high carbon | austenite low carbon | 2theta | Intensity exprimental | austenite high carbon+background | austenite low carbon+background | sum
3.8009403 | 21.032883 | 21.04863 | 18.955233 | 0.21804725 | 2.0291867 | 0.064210534 | 3.8009403 | 21.032883 | 20.9844197 | 19.01944 | 21.04863
3.8071764 | 21.090986 | 20.975872 | 18.817408 | 0.21774669 | 2.0927408 | 0.065723345 | 3.8071764 | 21.090986 | 20.9101488 | 18.88313 | 20.97587
3.813413 | 21.007416 | 20.914953 | 18.68086 | 0.21817937 | 2.1665792 | 0.0675146 | 3.813413 | 21.007416 | 20.8474392 | 18.7483746 | 20.9149538
3.8196487 | 20.821424 | 20.867088 | 18.545626 | 0.21915168 | 2.2518532 | 0.069609836 | 3.8196487 | 20.821424 | 20.7974792 | 18.61524 | 20.86709
3.825885 | 20.82018 | 20.833702 | 18.411676 | 0.21915822 | 2.349985 | 0.07204075 | 3.825885 | 20.82018 | 20.761661 | 18.48371675 | 20.83370175
3.832121 | 20.80264 | 20.816528 | 18.279036 | 0.21925059 | 2.4626472 | 0.07484447 | 3.832121 | 20.80264 | 20.7416832 | 18.35388047 | 20.81652767
3.8383572 | 20.742743 | 20.817646 | 18.147696 | 0.21956691 | 2.591883 | 0.07806616 | 3.8383572 | 20.742743 | 20.739579 | 18.22576216 | 20.81764516
3.8445935 | 20.6971 | 20.839579 | 18.017664 | 0.21980889 | 2.7401543 | 0.0817598 | 3.8445935 | 20.6971 | 20.7578183 | 18.0994238 | 20.8395781
3.8508298 | 20.763437 | 20.86701 | 17.888945 | 0.21945748 | 2.9104562 | 0.067610286 | 3.8508298 | 20.763437 | 20.7994012 | 17.95656 | 20.86701
3.8570657 | 20.690042 | 20.941048 | 17.76155 | 0.21984638 | 3.106444 | 0.0730525 | 3.8570657 | 20.690042 | 20.867994 | 17.8346025 | 20.9410465
3.863302 | 20.683397 | 21.04731 | 17.63547 | 0.21988168 | 3.3326623 | 0.07917801 | 3.863302 | 20.683397 | 20.9681323 | 17.71464801 | 21.04731031
3.869538 | 20.941887 | 21.191525 | 17.51072 | 0.21852045 | 3.5946996 | 0.086105056 | 3.869538 | 20.941887 | 21.1054196 | 17.59683 | 21.19152
3.8757746 | 21.084745 | 21.38089 | 17.387287 | 0.2177789 | 3.8996227 | 0.09398058 | 3.8757746 | 21.084745 | 21.2869097 | 17.48126758 | 21.38089028
3.8820105 | 21.644943 | 21.62443 | 17.2652 | 0.21494225 | 4.256247 | 0.10298344 | 3.8820105 | 21.644943 | 21.521447 | 17.36818344 | 21.62443044
3.8882465 | 22.20629 | 21.933735 | 17.144447 | 0.21220812 | 4.6759458 | 0.1133401 | 3.8882465 | 22.20629 | 21.8203928 | 17.2577871 | 21.9337329
3.8944826 | 22.519094 | 22.32373 | 17.025034 | 0.21072912 | 5.1733603 | 0.12533514 | 3.8944826 | 22.519094 | 22.1983943 | 17.15036914 | 22.32372944
3.9007187 | 22.978163 | 22.813923 | 16.906965 | 0.20861347 | 5.7676263 | 0.13933142 | 3.9007187 | 22.978163 | 22.6745913 | 17.04629642 | 22.81392272
3.9069552 | 23.57736 | 23.430252 | 16.790237 | 0.20594555 | 6.4842157 | 0.155799 | 3.9069552 | 23.57736 | 23.2744527 | 16.946036 | 23.4302517
3.913191 | 24.534323 | 24.207693 | 16.674873 | 0.20188914 | 7.3574705 | 0.17534874 | 3.913191 | 24.534323 | 24.0323435 | 16.85022174 | 24.20769224
3.9194274 | 26.023579 | 25.195646 | 16.560854 | 0.19602726 | 8.435991 | 0.1988006 | 3.9194274 | 26.023579 | 24.996845 | 16.7596546 | 25.1956456
3.9256635 | 27.45028 | 26.467268 | 16.448202 | 0.19086514 | 9.791813 | 0.227254 | 3.9256635 | 27.45028 | 26.240015 | 16.675456 | 26.467269
3.9319 | 29.492983 | 28.141666 | 16.336905 | 0.18413682 | 11.54253 | 0.26223043 | 3.9319 | 29.492983 | 27.879435 | 16.59913543 | 28.14166543
3.9381356 | 32.304398 | 30.429327 | 16.226992 | 0.17594185 | 13.89648 | 0.3058557 | 3.9381356 | 32.304398 | 30.123472 | 16.5328477 | 30.4293277
3.9443722 | 35.67226 | 33.721706 | 16.118433 | 0.16743055 | 17.242058 | 0.3612162 | 3.9443722 | 35.67226 | 33.360491 | 16.4796492 | 33.7217072
3.9506083 | 40.817955 | 38.722153 | 16.011257 | 0.15652163 | 22.27805 | 0.4328462 | 3.9506083 | 40.817955 | 38.289307 | 16.4441032 | 38.7221532
3.9568443 | 48.30849 | 46.583206 | 15.905464 | 0.14387597 | 30.15004 | 0.52770215 | 3.9568443 | 48.30849 | 46.055504 | 16.43316615 | 46.58320615
3.9630804 | 59.410683 | 58.92078 | 15.801051 | 0.12973815 | 42.46264 | 0.6570875 | 3.9630804 | 59.410683 | 58.263691 | 16.4581385 | 58.9207785
3.9693167 | 76.25166 | 77.53924 | 15.698023 | 0.11451842 | 60.998062 | 0.8431494 | 3.9693167 | 76.25166 | 76.696085 | 16.5411724 | 77.5392344
3.9755528 | 101.68266 | 103.746216 | 15.596388 | 0.09916914 | 86.998474 | 1.1513476 | 3.9755528 | 101.68266 | 102.594862 | 16.7477356 | 103.7462096
3.9817889 | 135.6042 | 137.15948 | 15.496148 | 0.08587434 | 119.829666 | 1.833679 | 3.9817889 | 135.6042 | 135.325814 | 17.329827 | 137.159493
3.9880252 | 172.56937 | 173.52734 | 15.397305 | 0.076123394 | 154.40657 | 3.7234643 | 3.9880252 | 172.56937 | 169.803875 | 19.1207693 | 173.5273393
3.994261 | 202.45189 | 202.10085 | 15.2998705 | 0.070281185 | 178.17107 | 8.6299095 | 3.994261 | 202.45189 | 193.4709405 | 23.92978 | 202.10085
4.0004973 | 213.26689 | 210.37126 | 15.2038355 | 0.068475984 | 176.79831 | 18.369123 | 4.0004973 | 213.26689 | 192.0021455 | 33.5729585 | 210.3712685
4.0067334 | 200.66867 | 197.79027 | 15.109214 | 0.07059277 | 151.25233 | 31.428715 | 4.0067334 | 200.66867 | 166.361544 | 46.537929 | 197.790259
4.01297 | 169.43597 | 171.41699 | 15.015999 | 0.07682405 | 116.40853 | 39.99246 | 4.01297 | 169.43597 | 131.424529 | 55.008459 | 171.416989
4.019206 | 131.80621 | 134.53316 | 14.924211 | 0.08710279 | 84.102425 | 35.50653 | 4.019206 | 131.80621 | 99.026636 | 50.430741 | 134.533166
4.025442 | 96.92554 | 96.47322 | 14.833844 | 0.10157361 | 58.828754 | 22.810625 | 4.025442 | 96.92554 | 73.662598 | 37.644469 | 96.473223
4.031678 | 69.929115 | 67.147224 | 14.7449045 | 0.11958342 | 40.95396 | 11.448361 | 4.031678 | 69.929115 | 55.6988645 | 26.1932655 | 67.1472255
4.0379143 | 51.21247 | 48.77167 | 14.65739 | 0.13973723 | 29.136414 | 4.977867 | 4.0379143 | 51.21247 | 43.793804 | 19.635257 | 48.771671
4.044151 | 39.023018 | 38.444927 | 14.571303 | 0.16008092 | 21.588589 | 2.285033 | 4.044151 | 39.023018 | 36.159892 | 16.856336 | 38.444925
4.050387 | 31.362988 | 32.55411 | 14.486664 | 0.17856292 | 16.74513 | 1.3223184 | 4.050387 | 31.362988 | 31.231794 | 15.8089824 | 32.5541124
4.056623 | 26.707048 | 28.840492 | 14.403466 | 0.19350271 | 13.506501 | 0.9305242 | 4.056623 | 26.707048 | 27.909967 | 15.3339902 | 28.8404912
4.062859 | 23.509607 | 26.245556 | 14.321713 | 0.2062421 | 11.21 | 0.7138415 | 4.062859 | 23.509607 | 25.531713 | 15.0355545 | 26.2455545
4.069095 | 21.682142 | 24.300121 | 14.24141 | 0.21475779 | 9.4905205 | 0.56819046 | 4.069095 | 21.682142 | 23.7319305 | 14.80960046 | 24.30012096
4.075331 | 20.497665 | 22.564404 | 14.1625595 | 0.22087564 | 7.9389606 | 0.46288362 | 4.075331 | 20.497665 | 22.1015201 | 14.62544312 | 22.56440372
4.081568 | 19.715563 | 21.3415 | 14.085154 | 0.22521402 | 6.8722606 | 0.3840851 | 4.081568 | 19.715563 | 20.9574146 | 14.4692391 | 21.3414997
4.087804 | 19.036146 | 20.337835 | 14.009221 | 0.22919782 | 6.004952 | 0.32366168 | 4.087804 | 19.036146 | 20.014173 | 14.33288268 | 20.33783468
4.09404 | 18.412952 | 19.501171 | 13.934753 | 0.23304419 | 5.29007 | 0.27634862 | 4.09404 | 18.412952 | 19.224823 | 14.21110162 | 19.50117162
4.100276 | 18.099886 | 18.794542 | 13.861753 | 0.23505099 | 4.694154 | 0.23863469 | 4.100276 | 18.099886 | 18.555907 | 14.10038769 | 18.79454169
4.1065125 | 17.584 | 18.190746 | 13.790221 | 0.23847407 | 4.192425 | 0.20810093 | 4.1065125 | 17.584 | 17.982646 | 13.99832193 | 18.19074693
4.112748 | 17.326416 | 17.669548 | 13.720176 | 0.24024017 | 3.7663233 | 0.18304862 | 4.112748 | 17.326416 | 17.4864993 | 13.90322462 | 17.66954792
4.1189847 | 17.115696 | 17.21523 | 13.651598 | 0.2417145 | 3.401395 | 0.16223899 | 4.1189847 | 17.115696 | 17.052993 | 13.81383699 | 17.21523199
4.125221 | 16.872131 | 16.815924 | 13.584508 | 0.24345295 | 3.0866416 | 0.14477353 | 4.125221 | 16.872131 | 16.6711496 | 13.72928153 | 16.81592313
4.1314573 | 16.771904 | 16.462202 | 13.518907 | 0.24417928 | 2.8133206 | 0.12997386 | 4.1314573 | 16.771904 | 16.3322276 | 13.64888086 | 16.46220146
4.137693 | 16.508678 | 16.14667 | 13.454803 | 0.24611826 | 2.5745387 | 0.11732673 | 4.137693 | 16.508678 | 16.0293417 | 13.57212973 | 16.14666843
4.1439295 | 16.404127 | 15.863324 | 13.392188 | 0.24690133 | 2.3647037 | 0.10643296 | 4.1439295 | 16.404127 | 15.7568917 | 13.49862096 | 15.86332466
4.1501656 | 16.185183 | 15.607442 | 13.331076 | 0.2485657 | 2.1793804 | 0.09698543 | 4.1501656 | 16.185183 | 15.5104564 | 13.42806143 | 15.60744183
4.156401 | 16.02837 | 15.375136 | 13.271474 | 0.24977866 | 2.0149224 | 0.08873999 | 4.156401 | 16.02837 | 15.2863964 | 13.36021399 | 15.37513639
4.1626377 | 15.836344 | 15.163148 | 13.2133665 | 0.25128844 | 1.8682812 | 0.08149928 | 4.1626377 | 15.836344 | 15.0816477 | 13.29486578 | 15.16314698
4.168874 | 15.768226 | 14.9689045 | 13.156775 | 0.25183064 | 1.7370203 | 0.07510848 | 4.168874 | 15.768226 | 14.8937953 | 13.23188348 | 14.96890378
4.17511 | 15.587668 | 14.79021 | 13.101702 | 0.25328496 | 1.6190685 | 0.06943977 | 4.17511 | 15.587668 | 14.7207705 | 13.17114177 | 14.79021027
4.181346 | 15.508514 | 14.625223 | 13.048147 | 0.2539305 | 1.5126878 | 0.06438827 | 4.181346 | 15.508514 | 14.5608348 | 13.11253527 | 14.62522307
4.1875825 | 15.301513 | 14.472389 | 12.996111 | 0.25564235 | 1.4164113 | 0.059867326 | 4.1875825 | 15.301513 | 14.4125223 | 13.05598 | 14.47239

## 2309_vb_0.94_2gamma
2theta | Intensity exprimental | Intensity calculated | background calculated | weight | austenite high carbon | austenite low carbon | 2theta | Intensity exprimental | austenite high carbon+background | austenite low carbon+background | sum
3.8009403 | 18.033134 | 17.441576 | 15.963584 | 0.23548563 | 1.4694247 | 0.008566568 | 3.8009403 | 18.033134 | 17.4330087 | 15.97215 | 17.44158
3.8071764 | 17.966635 | 17.399164 | 15.882183 | 0.23592101 | 1.5082868 | 0.008693663 | 3.8071764 | 17.966635 | 17.3904698 | 15.89088 | 17.39916
3.813413 | 17.7772 | 17.363207 | 15.800595 | 0.23717467 | 1.5537589 | 0.008852868 | 3.813413 | 17.7772 | 17.3543539 | 15.80945 | 17.36321
3.8196487 | 17.666887 | 17.334372 | 15.718838 | 0.237914 | 1.606487 | 0.009046361 | 3.8196487 | 17.666887 | 17.325325 | 15.72788 | 17.33437
3.825885 | 17.382147 | 17.313437 | 15.636892 | 0.23985474 | 1.6672676 | 0.0092769 | 3.825885 | 17.382147 | 17.3041596 | 15.6461689 | 17.3134365
3.832121 | 17.128109 | 17.301346 | 15.55477 | 0.2416269 | 1.7370267 | 0.009547741 | 3.832121 | 17.128109 | 17.2917967 | 15.56432 | 17.30134
3.8383572 | 17.250553 | 17.299213 | 15.472466 | 0.24076785 | 1.8168844 | 0.009862857 | 3.8383572 | 17.250553 | 17.2893504 | 15.48233 | 17.29921
3.8445935 | 17.081638 | 17.30838 | 15.38998 | 0.24195535 | 1.9081728 | 0.010226988 | 3.8445935 | 17.081638 | 17.2981528 | 15.40021 | 17.30838
3.8508298 | 17.079557 | 17.330452 | 15.307315 | 0.24197009 | 2.0124907 | 0.010645818 | 3.8508298 | 17.079557 | 17.3198057 | 15.31796 | 17.33045
3.8570657 | 17.100958 | 17.36736 | 15.224475 | 0.24181864 | 2.1317587 | 0.011126133 | 3.8570657 | 17.100958 | 17.3562337 | 15.2356 | 17.36736
3.863302 | 17.226543 | 17.418861 | 15.14145 | 0.24093558 | 2.268334 | 0.009077036 | 3.863302 | 17.226543 | 17.409784 | 15.15053 | 17.41886
3.869538 | 17.303871 | 17.49311 | 15.058249 | 0.24039662 | 2.4250705 | 0.009791309 | 3.869538 | 17.303871 | 17.4833195 | 15.06804 | 17.49311
3.8757746 | 17.427197 | 17.591005 | 14.974862 | 0.23954451 | 2.60555 | 0.0105932085 | 3.8757746 | 17.427197 | 17.580412 | 14.98546 | 17.59101
3.8820105 | 17.633642 | 17.71701 | 14.891305 | 0.23813815 | 2.8142087 | 0.011497441 | 3.8820105 | 17.633642 | 17.7055137 | 14.9028 | 17.71701
3.8882465 | 17.709469 | 17.876883 | 14.807569 | 0.23762779 | 3.056792 | 0.012522273 | 3.8882465 | 17.709469 | 17.864361 | 14.82009 | 17.87688
3.8944826 | 17.954426 | 18.07809 | 14.723651 | 0.23600121 | 3.3407495 | 0.013690076 | 3.8944826 | 17.954426 | 18.0644005 | 14.73734 | 18.07809
3.9007187 | 18.202972 | 18.330503 | 14.639556 | 0.23438448 | 3.6759186 | 0.01502862 | 3.9007187 | 18.202972 | 18.3154746 | 14.65458462 | 18.33050322
3.9069552 | 18.683483 | 18.647308 | 14.555277 | 0.23135084 | 4.07546 | 0.016572863 | 3.9069552 | 18.683483 | 18.630737 | 14.57185 | 18.64731
3.913191 | 18.952585 | 19.046057 | 14.470829 | 0.22970253 | 4.556862 | 0.018366694 | 3.913191 | 18.952585 | 19.027691 | 14.4892 | 19.04606
3.9194274 | 19.453772 | 19.550219 | 14.386195 | 0.22672431 | 5.1435566 | 0.020467147 | 3.9194274 | 19.453772 | 19.5297516 | 14.40666 | 19.55022
3.9256635 | 20.364206 | 20.190308 | 14.301388 | 0.22159822 | 5.8659725 | 0.022947535 | 3.9256635 | 20.364206 | 20.1673605 | 14.32434 | 20.19031
3.9319 | 21.31991 | 21.005405 | 14.216397 | 0.2165745 | 6.7631025 | 0.025905108 | 3.9319 | 21.31991 | 20.9794995 | 14.2423 | 21.0054
3.9381356 | 22.34898 | 22.043484 | 14.131242 | 0.2115296 | 7.8827724 | 0.029468914 | 3.9381356 | 22.34898 | 22.0140144 | 14.16071 | 22.04348
3.9443722 | 23.531704 | 23.362007 | 14.045895 | 0.20614524 | 9.282295 | 0.03381672 | 3.9443722 | 23.531704 | 23.32819 | 14.07971172 | 23.36200672
3.9506083 | 25.332882 | 25.025066 | 13.960379 | 0.19868162 | 11.025496 | 0.039192896 | 3.9506083 | 25.332882 | 24.985875 | 13.99957 | 25.02507
3.9568443 | 27.498394 | 27.099936 | 13.874686 | 0.19069809 | 13.179304 | 0.045945887 | 3.9568443 | 27.498394 | 27.05399 | 13.92063 | 27.09994
3.9630804 | 29.996145 | 29.647324 | 13.7888155 | 0.18258591 | 15.8039255 | 0.054582875 | 3.9630804 | 29.996145 | 29.592741 | 13.8434 | 29.64732
3.9693167 | 32.99805 | 32.70186 | 13.702766 | 0.1740828 | 18.93323 | 0.06586409 | 3.9693167 | 32.99805 | 32.635996 | 13.76863009 | 32.70186009
3.9755528 | 36.280525 | 36.233387 | 13.616543 | 0.16602108 | 22.535868 | 0.0809744 | 3.9755528 | 36.280525 | 36.152411 | 13.6975174 | 36.2333854
3.9817889 | 39.889812 | 40.081272 | 13.530144 | 0.15833211 | 26.449177 | 0.10195057 | 3.9817889 | 39.889812 | 39.979321 | 13.63209457 | 40.08127157
3.9880252 | 43.376587 | 43.87035 | 13.443566 | 0.15183514 | 30.293308 | 0.13347541 | 3.9880252 | 43.376587 | 43.736874 | 13.57704141 | 43.87034941
3.994261 | 46.11463 | 46.981052 | 13.356819 | 0.1472586 | 33.43242 | 0.19181374 | 3.994261 | 46.11463 | 46.789239 | 13.54863274 | 46.98105274
4.0004973 | 48.341473 | 48.724323 | 13.269889 | 0.14382689 | 35.1165 | 0.33793136 | 4.0004973 | 48.341473 | 48.386389 | 13.60782036 | 48.72432036
4.0067334 | 49.04508 | 48.772213 | 13.182787 | 0.14279148 | 34.845707 | 0.74371755 | 4.0067334 | 49.04508 | 48.028494 | 13.92650455 | 48.77221155
4.01297 | 48.296265 | 47.494396 | 13.095503 | 0.14389418 | 32.70323 | 1.6956619 | 4.01297 | 48.296265 | 45.798733 | 14.7911649 | 47.4943949
4.019206 | 46.360973 | 45.61866 | 13.008051 | 0.14686683 | 29.296125 | 3.3144836 | 4.019206 | 46.360973 | 42.304176 | 16.3225346 | 45.6186596
4.025442 | 43.145813 | 43.330837 | 12.920424 | 0.15224066 | 25.372461 | 5.037952 | 4.025442 | 43.145813 | 38.292885 | 17.958376 | 43.330837
4.031678 | 39.045467 | 39.852432 | 12.8326235 | 0.1600349 | 21.504385 | 5.5154214 | 4.031678 | 39.045467 | 34.3370085 | 18.3480449 | 39.8524299
4.0379143 | 34.806652 | 34.979168 | 12.744644 | 0.16949968 | 18.007027 | 4.2274985 | 4.0379143 | 34.806652 | 30.751671 | 16.9721425 | 34.9791695
4.044151 | 30.52089 | 30.084412 | 12.656484 | 0.18100952 | 15.000525 | 2.4274013 | 4.044151 | 30.52089 | 27.657009 | 15.0838853 | 30.0844103
4.050387 | 27.229736 | 26.192072 | 12.568159 | 0.19163652 | 12.49424 | 1.1296725 | 4.050387 | 27.229736 | 25.062399 | 13.6978315 | 26.1920715
4.056623 | 24.137587 | 23.4139 | 12.479661 | 0.20354155 | 10.444302 | 0.4899375 | 4.056623 | 24.137587 | 22.923963 | 12.9695985 | 23.4139005
4.062859 | 21.707882 | 21.424376 | 12.390988 | 0.21463042 | 8.787431 | 0.2459574 | 4.062859 | 21.707882 | 21.178419 | 12.6369454 | 21.4243764
4.069095 | 19.714361 | 19.91589 | 12.302143 | 0.22522087 | 7.456815 | 0.15693176 | 4.069095 | 19.714361 | 19.758958 | 12.45907476 | 19.91588976
4.075331 | 18.146626 | 18.718742 | 12.213123 | 0.23474808 | 6.389903 | 0.11571686 | 4.075331 | 18.146626 | 18.603026 | 12.32883986 | 18.71874286
4.081568 | 17.078848 | 17.746202 | 12.123916 | 0.24197511 | 5.5318427 | 0.09044352 | 4.081568 | 17.078848 | 17.6557587 | 12.21435952 | 17.74620222
4.087804 | 16.309195 | 16.944593 | 12.03455 | 0.24761887 | 4.837273 | 0.07277106 | 4.087804 | 16.309195 | 16.871823 | 12.10732106 | 16.94459406
4.09404 | 15.666139 | 16.27421 | 11.94501 | 0.25264984 | 4.269421 | 0.05977916 | 4.09404 | 15.666139 | 16.214431 | 12.00478916 | 16.27421016
4.100276 | 15.000778 | 15.705024 | 11.855298 | 0.25819218 | 3.7997775 | 0.049948778 | 4.100276 | 15.000778 | 15.6550755 | 11.90525 | 15.70502
4.1065125 | 14.505654 | 15.214353 | 11.765406 | 0.26256168 | 3.406608 | 0.04233837 | 4.1065125 | 14.505654 | 15.172014 | 11.80774437 | 15.21435237
4.112748 | 14.251619 | 14.785386 | 11.675356 | 0.26489142 | 3.0736978 | 0.036332533 | 4.112748 | 14.251619 | 14.7490538 | 11.71169 | 14.78539
4.1189847 | 14.064263 | 14.405364 | 11.585115 | 0.26664996 | 2.7887368 | 0.03151113 | 4.1189847 | 14.064263 | 14.3738518 | 11.61662613 | 14.40536293
4.125221 | 13.779307 | 14.064937 | 11.494709 | 0.269393 | 2.5426426 | 0.027584651 | 4.125221 | 13.779307 | 14.0373516 | 11.52229 | 14.06494
4.1314573 | 13.456983 | 13.756903 | 11.404131 | 0.27260017 | 2.328426 | 0.024345424 | 4.1314573 | 13.456983 | 13.732557 | 11.42848 | 13.7569
4.137693 | 13.348763 | 13.475748 | 11.31339 | 0.27370295 | 2.1407151 | 0.021642856 | 4.137693 | 13.348763 | 13.4541051 | 11.33503 | 13.47575
4.1439295 | 13.318074 | 13.217058 | 11.222465 | 0.2740181 | 1.975229 | 0.0193646 | 4.1439295 | 13.318074 | 13.197694 | 11.2418296 | 13.2170586
4.1501656 | 13.186432 | 12.977409 | 11.131374 | 0.27538252 | 1.8286073 | 0.017426921 | 4.1501656 | 13.186432 | 12.9599813 | 11.1488 | 12.97741
4.156401 | 12.987597 | 12.753985 | 11.040123 | 0.2774825 | 1.6980963 | 0.01576545 | 4.156401 | 12.987597 | 12.7382193 | 11.05588845 | 12.75398475
4.1626377 | 12.772925 | 12.544401 | 10.948682 | 0.2798046 | 1.58139 | 0.014329795 | 4.1626377 | 12.772925 | 12.530072 | 10.96301 | 12.5444
4.168874 | 12.600964 | 12.346799 | 10.857075 | 0.28170732 | 1.4766426 | 0.013081247 | 4.168874 | 12.600964 | 12.3337176 | 10.87016 | 12.3468
4.17511 | 12.661612 | 12.159568 | 10.765302 | 0.28103182 | 1.3822773 | 0.011988708 | 4.17511 | 12.661612 | 12.1475793 | 10.77729 | 12.15957
4.181346 | 12.616861 | 11.98135 | 10.673358 | 0.28152978 | 1.2969645 | 0.011027241 | 4.181346 | 12.616861 | 11.9703225 | 10.68439 | 11.98135
4.1875825 | 12.587313 | 11.81099 | 10.581237 | 0.28186002 | 1.2195771 | 0.010176666 | 4.1875825 | 12.587313 | 11.8008141 | 10.59141 | 11.81099
[7 empty] | 0 | 0 | 0 | 0 | 0
[7 empty] | 0 | 0 | 0 | 0 | 0
[7 empty] | 0 | 0 | 0 | 0 | 0
[7 empty] | 0 | 0 | 0 | 0 | 0
[7 empty] | 0 | 0 | 0 | 0 | 0
[7 empty] | 0 | 0 | 0 | 0 | 0
[7 empty] | 0 | 0 | 0 | 0 | 0
[7 empty] | 0 | 0 | 0 | 0 | 0