## Ferritic
|  | 370C |  |  |  | 400C |  |  |  | 430C |  |  |  | 460C |  |  |  | 490C
time/s | Iso_time/s | ferrite volume fraction | error | time/s | Iso_time/s | ferrite volume fraction | error | time/s | Iso_time/s | ferrite volume fraction | error | time/s | Iso_time/s | ferrite volume fraction | error | time/s | Iso_time/s | ferrite volume fraction | error
520.5 |  | 0 |  | 517.5 |  | 0 |  | 514.5 |  | 0 |  | 511.5 |  | 0 |  | 508.5 |  | 0
521.945 | 1.445 | 0.0097 | 0.00245 | 525.135 | 7.635 | 0.02199 | 0.0038 | 524.794 | 10.294 | 0.01468 | 0.06999 | 525.203 | 13.703 | 0.00538 |  | 505.686 | -2.814 | 0.00995 | 0.0034
523.958 | 3.458 | 0.01627 | 0.00236 | 526.134 | 8.634 | 0.04659 | 0.00363 | 529.801 | 15.301 | 0.02799 | 0.00238 | 533.205 | 21.705 | 0.01565 | 0.00991 | 515.686 | 7.186 | 0.01685 | 0.00418
525.955 | 5.455 | 0.01637 | 0.0031 | 531.141 | 13.641 | 0.04269 | 0.00341 | 532.797 | 18.297 | 0.03501 | 0.00223 | 535.218 | 23.718 | 0.03208 | 0.00509 | 525.685 | 17.185 | 0.02458 | 0.00563
527.951 | 7.451 | 0.02373 | 0.00268 | 536.133 | 18.633 | 0.06507 | 0.00257 | 534.793 | 20.293 | 0.04143 | 0.00402 | 537.215 | 25.715 | 0.04589 | 0.00191 | 545.7 | 37.2 | 0.03184 | 0.00511
529.964 | 9.464 | 0.02848 | 0.00227 | 537.132 | 19.632 | 0.06352 | 0.00319 | 536.806 | 22.306 | 0.04673 | 0.00313 | 539.227 | 27.727 | 0.05067 | 0.00415 | 565.715 | 57.215 | 0.04222 | 0.00452
531.961 | 11.461 | 0.03019 | 0.00209 | 538.13 | 20.63 | 0.08267 | 0.00479 | 538.803 | 24.303 | 0.05078 | 0.00265 | 543.221 | 31.721 | 0.05742 | 0.00331 | 585.73 | 77.23 | 0.04979 | 0.00389
533.973 | 13.473 | 0.04203 | 0.00191 | 540.143 | 22.643 | 0.08811 | 0.00404 | 540.815 | 26.315 | 0.06164 | 0.00242 | 547.214 | 35.714 | 0.06621 | 0.00292 | 605.713 | 97.213 | 0.05464 | 0.00369
534.971 | 14.471 | 0.0533 | 0.00167 | 542.139 | 24.639 | 0.09524 | 0.00348 | 542.812 | 28.312 | 0.07466 | 0.00238 | 551.223 | 39.723 | 0.07616 | 0.00271 | 625.712 | 117.212 | 0.05725 | 0.00361
535.97 | 15.47 | 0.06812 | 0.00157 | 544.136 | 26.636 | 0.10544 | 0.00306 | 544.824 | 30.324 | 0.08945 | 0.00239 | 553.22 | 41.72 | 0.07977 | 0.00259 | 645.727 | 137.227 | 0.06004 | 0.00485
536.968 | 16.468 | 0.08344 | 0.00151 | 546.133 | 28.633 | 0.12256 | 0.00289 | 545.823 | 31.323 | 0.10034 | 0.00244 | 555.217 | 43.717 | 0.08585 | 0.00258 | 665.726 | 157.226 | 0.06004 | 0.00508
537.967 | 17.467 | 0.09747 | 0.00204 | 548.145 | 30.645 | 0.14371 | 0.00281 | 546.821 | 32.321 | 0.10611 | 0.00247 | 557.214 | 45.714 | 0.09187 | 0.00256 | 685.71 | 177.21 | 0.06004 | 0.00506
538.965 | 18.465 | 0.10921 | 0.00174 | 549.752 | 32.252 | 0.16128 | 0.00266 | 547.617 | 33.117 | 0.11667 | 0.00251 | 559.211 | 47.711 | 0.09887 | 0.00261 | 705.709 | 197.209 | 0.06207 | 0.00353
539.371 | 18.871 | 0.11592 | 0.00174 | 551.141 | 33.641 | 0.17904 | 0.00268 | 548.428 | 33.928 | 0.12419 | 0.00249 | 561.223 | 49.723 | 0.1075 | 0.00263 | 725.724 | 217.224 | 0.0623 | 0.00353
539.963 | 19.463 | 0.12965 | 0.00195 | 552.139 | 34.639 | 0.19135 | 0.00261 | 549.832 | 35.332 | 0.13839 | 0.0025 | 563.22 | 51.72 | 0.11591 | 0.00264 | 745.723 | 237.223 | 0.06279 | 0.00353
540.369 | 19.869 | 0.13487 | 0.00169 | 552.935 | 35.435 | 0.20409 | 0.00254 | 550.815 | 36.315 | 0.14843 | 0.00252 | 565.217 | 53.717 | 0.12547 | 0.00267 | 765.722 | 257.222 | 0.06314 | 0.00353
540.962 | 20.462 | 0.14612 | 0.00174 | 553.746 | 36.246 | 0.21674 | 0.00265 | 551.61 | 37.11 | 0.1601 | 0.00256 | 567.213 | 55.713 | 0.1356 | 0.00265 | 785.737 | 277.237 | 0.06371 | 0.00352
541.367 | 20.867 | 0.15347 | 0.00178 | 554.541 | 37.041 | 0.23042 | 0.00251 | 552.421 | 37.921 | 0.17016 | 0.00262 | 569.21 | 57.71 | 0.14629 | 0.00264 | 805.736 | 297.236 | 0.06418 | 0.00352
541.96 | 21.46 | 0.1659 | 0.00192 | 555.337 | 37.837 | 0.24457 | 0.00262 | 553.217 | 38.717 | 0.18069 | 0.00267 | 571.223 | 59.723 | 0.15651 | 0.00256 | 825.751 | 317.251 | 0.06469 | 0.00516
542.366 | 21.866 | 0.17269 | 0.0019 | 556.148 | 38.648 | 0.25245 | 0.00267 | 554.013 | 39.513 | 0.19187 | 0.0027 | 573.219 | 61.719 | 0.16828 | 0.0027 | 828.746 | 320.246 | 0.06764 | 0.00456
542.974 | 22.474 | 0.18427 | 0.00194 | 557.147 | 39.647 | 0.27569 | 0.00255 | 554.824 | 40.324 | 0.20335 | 0.00276 | 574.218 | 62.718 | 0.17426 | 0.0027 | 832.553 | 324.053 | 0.0716 | 0.00381
543.38 | 22.88 | 0.19263 | 0.00201 | 558.535 | 41.035 | 0.2971 | 0.00254 | 555.822 | 41.322 | 0.21768 | 0.00285 | 575.216 | 63.716 | 0.17996 | 0.00273 | 832.756 | 324.256 | 0.07693 | 0.00373
543.973 | 23.473 | 0.20704 | 0.00214 | 559.346 | 41.846 | 0.3154 | 0.00226 | 556.618 | 42.118 | 0.22873 | 0.0029 | 576.823 | 65.323 | 0.1901 | 0.00232 | 832.943 | 324.443 | 0.08285 | 0.00398
544.378 | 23.878 | 0.21443 | 0.00209 | 560.142 | 42.642 | 0.33046 | 0.00266 | 557.211 | 42.711 | 0.23722 | 0.00294 | 578.414 | 66.914 | 0.20046 | 0.00281 | 833.161 | 324.661 | 0.09275 | 0.00365
544.784 | 24.284 | 0.22339 | 0.00212 | 561.14 | 43.64 | 0.34856 | 0.00267 | 558.022 | 43.522 | 0.24907 | 0.00294 | 580.224 | 68.724 | 0.21225 | 0.00283 | 833.348 | 324.848 | 0.10179 | 0.00382
545.174 | 24.674 | 0.23219 | 0.00215 | 562.139 | 44.639 | 0.3664 | 0.00268 | 558.817 | 44.317 | 0.26005 | 0.00302 | 582.829 | 71.329 | 0.22834 | 0.00258 | 833.551 | 325.051 | 0.11099 | 0.0036
545.579 | 25.079 | 0.24124 | 0.00216 | 563.137 | 45.637 | 0.38154 | 0.00268 | 559.816 | 45.316 | 0.2749 | 0.00307 | 585.216 | 73.716 | 0.24263 | 0.00261 | 833.754 | 325.254 | 0.1219 | 0.00371
545.969 | 25.469 | 0.25283 | 0.0021 | 564.135 | 46.635 | 0.39964 | 0.00269 | 560.814 | 46.314 | 0.2897 | 0.00302 | 587.618 | 76.118 | 0.25746 | 0.00258 | 833.957 | 325.457 | 0.13238 | 0.00366
546.172 | 25.672 | 0.25517 | 0.00218 | 565.149 | 47.649 | 0.4156 | 0.0027 | 561.813 | 47.313 | 0.30376 | 0.00279 | 590.223 | 78.723 | 0.27258 | 0.00292 | 834.16 | 325.66 | 0.14309 | 0.00361
546.578 | 26.078 | 0.26414 | 0.00214 | 566.132 | 48.632 | 0.42896 | 0.00252 | 562.811 | 48.311 | 0.31813 | 0.00317 | 592.829 | 81.329 | 0.2877 | 0.00266 | 834.347 | 325.847 | 0.15459 | 0.00354
546.968 | 26.468 | 0.27686 | 0.00224 | 566.959 | 49.459 | 0.44212 | 0.00271 | 563.825 | 49.325 | 0.33285 | 0.00319 | 595.215 | 83.715 | 0.30031 | 0.00297 | 834.55 | 326.05 | 0.16635 | 0.00354
547.373 | 26.873 | 0.28234 | 0.00218 | 567.739 | 50.239 | 0.45342 | 0.00271 | 564.823 | 50.323 | 0.34646 | 0.00321 | 597.618 | 86.118 | 0.31217 | 0.00297 | 834.752 | 326.252 | 0.17825 | 0.00349
547.576 | 27.076 | 0.2869 | 0.00212 | 569.346 | 51.846 | 0.47583 | 0.00273 | 565.619 | 51.119 | 0.35777 | 0.00323 | 600.223 | 88.723 | 0.3255 | 0.00306 | 834.955 | 326.455 | 0.19057 | 0.00351
547.779 | 27.279 | 0.29177 | 0.00212 | 571.14 | 53.64 | 0.49571 | 0.00267 | 566.43 | 51.93 | 0.36857 | 0.00318 | 603.218 | 91.718 | 0.33884 | 0.00309 | 835.174 | 326.674 | 0.20277 | 0.00339
547.966 | 27.466 | 0.30026 | 0.00221 | 572.138 | 54.638 | 0.51065 | 0.00274 | 567.226 | 52.726 | 0.37932 | 0.00305 | 606.229 | 94.729 | 0.35177 | 0.00317 | 835.345 | 326.845 | 0.21436 | 0.00334
548.372 | 27.872 | 0.31056 | 0.00225 | 573.152 | 55.652 | 0.52215 | 0.00275 | 568.021 | 53.521 | 0.38995 | 0.00331 | 609.224 | 97.724 | 0.363 | 0.0031 | 835.548 | 327.048 | 0.22437 | 0.00329
548.777 | 28.277 | 0.32053 | 0.00221 | 574.151 | 56.651 | 0.53327 | 0.00267 | 568.817 | 54.317 | 0.39973 | 0.0033 | 612.235 | 100.735 | 0.37356 | 0.00323 | 835.751 | 327.251 | 0.23481 | 0.00328
548.98 | 28.48 | 0.32499 | 0.00228 | 575.149 | 57.649 | 0.54376 | 0.00277 | 569.831 | 55.331 | 0.41293 | 0.00336 | 615.23 | 103.73 | 0.38343 | 0.00302 | 835.954 | 327.454 | 0.24772 | 0.00331
549.37 | 28.87 | 0.33859 | 0.00281 | 576.147 | 58.647 | 0.55341 | 0.00278 | 570.814 | 56.314 | 0.42557 | 0.00339 | 618.225 | 106.725 | 0.39162 | 0.00318 | 836.156 | 327.656 | 0.26046 | 0.00323
549.573 | 29.073 | 0.34482 | 0.00298 | 577.739 | 60.239 | 0.56737 | 0.00271 | 571.828 | 57.328 | 0.43747 | 0.00342 | 621.221 | 109.721 | 0.39932 | 0.00315 | 836.344 | 327.844 | 0.27141 | 0.00304
549.979 | 29.479 | 0.3559 | 0.00297 | 579.345 | 61.845 | 0.58239 | 0.00274 | 572.811 | 58.311 | 0.44896 | 0.00345 | 625.23 | 113.73 | 0.4078 | 0.00306 | 836.546 | 328.046 | 0.28109 | 0.00306
550.369 | 29.869 | 0.36706 | 0.00298 | 581.155 | 63.655 | 0.59724 | 0.0027 | 573.825 | 59.325 | 0.46036 | 0.00318 | 630.222 | 118.722 | 0.41875 | 0.00326 | 836.749 | 328.249 | 0.29315 | 0.00317
550.571 | 30.071 | 0.37306 | 0.00272 | 583.745 | 66.245 | 0.61635 | 0.0026 | 574.823 | 60.323 | 0.47127 | 0.0035 | 635.229 | 123.729 | 0.42751 | 0.0031 | 836.952 | 328.452 | 0.30753 | 0.00319
550.977 | 30.477 | 0.38286 | 0.00294 | 586.147 | 68.647 | 0.6321 | 0.00276 | 575.821 | 61.321 | 0.48202 | 0.00353 | 641.235 | 129.735 | 0.43654 | 0.0031 | 837.155 | 328.655 | 0.32191 | 0.0033
551.367 | 30.867 | 0.39247 | 0.00286 | 588.549 | 71.049 | 0.64607 | 0.00285 | 576.82 | 62.32 | 0.49239 | 0.00354 | 647.226 | 135.726 | 0.44277 | 0.00302 | 837.358 | 328.858 | 0.33319 | 0.00331
551.975 | 31.475 | 0.40853 | 0.00284 | 591.155 | 73.655 | 0.66013 | 0.00262 | 577.818 | 63.318 | 0.50187 | 0.00358 | 655.244 | 143.744 | 0.45068 | 0.00321 | 837.56 | 329.06 | 0.34334 | 0.00318
552.365 | 31.865 | 0.41778 | 0.00298 | 593.744 | 76.244 | 0.67219 | 0.00277 | 578.817 | 64.317 | 0.51199 | 0.00349 | 665.244 | 153.744 | 0.45791 | 0.00315 | 837.748 | 329.248 | 0.34644 | 0.00299
552.989 | 32.489 | 0.43204 | 0.00294 | 596.147 | 78.647 | 0.68254 | 0.00254 | 579.831 | 65.331 | 0.52144 | 0.00353 | 679.253 | 167.753 | 0.46601 | 0.00307 | 837.95 | 329.45 | 0.3498 | 0.00294
553.379 | 32.879 | 0.44156 | 0.00295 | 598.549 | 81.049 | 0.69195 | 0.00277 | 580.813 | 66.313 | 0.52993 | 0.00368 | 693.261 | 181.761 | 0.4711 | 0.00302 | 838.153 | 329.653 | 0.36513 | 0.00288
553.988 | 33.488 | 0.45633 | 0.00288 | 601.154 | 83.654 | 0.70127 | 0.00291 | 582.436 | 67.936 | 0.54328 | 0.00369 | 715.257 | 203.757 | 0.47675 | 0.00306 | 838.356 | 329.856 | 0.37906 | 0.00261
554.378 | 33.878 | 0.46337 | 0.00299 | 606.146 | 88.646 | 0.71687 | 0.00292 | 584.027 | 69.527 | 0.55623 | 0.00368 | 745.256 | 233.756 | 0.4811 | 0.00298 | 838.559 | 330.059 | 0.39336 | 0.00263
554.986 | 34.486 | 0.47627 | 0.0029 | 611.154 | 93.654 | 0.73109 | 0.00291 | 585.618 | 71.118 | 0.568 | 0.00373 | 785.27 | 273.77 | 0.4846 | 0.00295 | 838.746 | 330.246 | 0.41146 | 0.00288
555.376 | 34.876 | 0.48459 | 0.00302 | 616.146 | 98.646 | 0.74284 | 0.00292 | 587.225 | 72.725 | 0.57959 | 0.00372 | 825.269 | 313.769 | 0.48643 | 0.003 | 838.949 | 330.449 | 0.4311 | 0.00289
556 | 35.5 | 0.49783 | 0.00291 | 621.153 | 103.653 | 0.75338 | 0.00274 | 588.816 | 74.316 | 0.59003 | 0.00362 | 835.268 | 323.768 | 0.48975 | 0.00291 | 839.152 | 330.652 | 0.45292 | 0.00292
556.999 | 36.499 | 0.51425 | 0.0029 | 626.161 | 108.661 | 0.76261 | 0.00266 | 590.439 | 75.939 | 0.60023 | 0.00359 | 835.861 | 324.361 | 0.49475 | 0.00288 | 839.354 | 330.854 | 0.47876 | 0.00284
557.981 | 37.481 | 0.53203 | 0.00288 | 636.161 | 118.661 | 0.77789 | 0.00268 | 592.03 | 77.53 | 0.60927 | 0.00364 | 836.469 | 324.969 | 0.50613 | 0.00281 | 839.557 | 331.057 | 0.50457 | 0.0029
558.98 | 38.48 | 0.54731 | 0.00296 | 646.176 | 128.676 | 0.78926 | 0.00253 | 594.027 | 79.527 | 0.62044 | 0.00372 | 836.859 | 325.359 | 0.51717 | 0.00278 | 839.76 | 331.26 | 0.53159 | 0.00285
559.978 | 39.478 | 0.56324 | 0.00297 | 666.175 | 148.675 | 0.80601 | 0.0021 | 596.023 | 81.523 | 0.63013 | 0.00376 | 837.062 | 325.562 | 0.52435 | 0.00272 | 839.947 | 331.447 | 0.56116 | 0.0028
560.977 | 40.477 | 0.57684 | 0.00297 | 686.174 | 168.674 | 0.81728 | 0.00248 | 598.02 | 83.52 | 0.63945 | 0.00375 | 837.468 | 325.968 | 0.53799 | 0.00276 | 840.15 | 331.65 | 0.58901 | 0.00285
561.975 | 41.475 | 0.59015 | 0.00299 | 706.173 | 188.673 | 0.82505 | 0.00241 | 600.828 | 86.328 | 0.65105 | 0.00372 | 837.671 | 326.171 | 0.5445 | 0.00274 | 840.353 | 331.853 | 0.61395 | 0.00289
562.973 | 42.473 | 0.60205 | 0.00307 | 726.188 | 208.688 | 0.82999 | 0.00216 | 603.823 | 89.323 | 0.66189 | 0.00363 | 838.061 | 326.561 | 0.55883 | 0.00262 | 840.556 | 332.056 | 0.63804 | 0.00288
563.987 | 43.487 | 0.61338 | 0.00311 | 766.187 | 248.687 | 0.8367 | 0.00229 | 606.819 | 92.319 | 0.67168 | 0.00352 | 838.263 | 326.763 | 0.56541 | 0.00271 | 840.758 | 332.258 | 0.6593 | 0.00284
564.986 | 44.486 | 0.6243 | 0.00301 | 806.185 | 288.685 | 0.84014 | 0.00227 | 609.829 | 95.329 | 0.68021 | 0.00352 | 838.466 | 326.966 | 0.57146 | 0.0027 | 840.946 | 332.446 | 0.67816 | 0.00278
565.984 | 45.484 | 0.63468 | 0.00287 | 826.184 | 308.684 | 0.8411 | 0.0021 | 612.825 | 98.325 | 0.68763 | 0.00346 | 838.872 | 327.372 | 0.58279 | 0.00261 | 841.148 | 332.648 | 0.69413 | 0.00268
566.983 | 46.483 | 0.6437 | 0.0031 | 846.183 | 328.683 | 0.8459 | 0.00212 | 616.834 | 102.334 | 0.69661 | 0.0034 | 839.262 | 327.762 | 0.59276 | 0.00263 | 841.351 | 332.851 | 0.70726 | 0.0028
567.981 | 47.481 | 0.65224 | 0.00311 | 848.196 | 330.696 | 0.84685 | 0.00218 | 620.843 | 106.343 | 0.70376 | 0.00333 | 839.667 | 328.167 | 0.60083 | 0.00264 | 841.554 | 333.054 | 0.71896 | 0.00277
569.978 | 49.478 | 0.66918 | 0.00307 | 850.193 | 332.693 | 0.84788 | 0.00174 | 626.833 | 112.333 | 0.71334 | 0.0032 | 840.073 | 328.573 | 0.60846 | 0.0026 | 841.757 | 333.257 | 0.72937 | 0.00278
571.975 | 51.475 | 0.68288 | 0.00305 | 852.189 | 334.689 | 0.84856 | 0.00209 | 632.839 | 118.339 | 0.72026 | 0.00308 | 840.463 | 328.963 | 0.61563 | 0.00262 | 841.944 | 333.444 | 0.73915 | 0.00272
573.971 | 53.471 | 0.69604 | 0.00305 | 854.202 | 336.702 | 0.84924 | 0.00213 | 640.827 | 126.327 | 0.72803 | 0.00305 | 840.869 | 329.369 | 0.62283 | 0.00266 | 842.162 | 333.662 | 0.74799 | 0.00277
575.984 | 55.484 | 0.70759 | 0.00295 | 856.199 | 338.699 | 0.85115 | 0.00217 | 650.826 | 136.326 | 0.73488 | 0.00296 | 841.274 | 329.774 | 0.62991 | 0.00266 | 842.35 | 333.85 | 0.7563 | 0.00271
578.979 | 58.479 | 0.72214 | 0.00302 | 858.195 | 340.695 | 0.85553 | 0.00216 | 664.835 | 150.335 | 0.7415 | 0.00283 | 841.867 | 330.367 | 0.6375 | 0.00258 | 842.552 | 334.052 | 0.76377 | 0.00276
581.974 | 61.474 | 0.73527 | 0.00285 | 858.601 | 341.101 | 0.85617 | 0.00175 | 684.819 | 170.319 | 0.74667 | 0.00277 | 842.475 | 330.975 | 0.64621 | 0.00263 | 842.958 | 334.458 | 0.77681 | 0.00266
585.983 | 65.483 | 0.75034 | 0.00286 | 858.788 | 341.288 | 0.85684 | 0.00213 | 704.833 | 190.333 | 0.74939 | 0.00267 | 843.271 | 331.771 | 0.65645 | 0.00259 | 843.364 | 334.864 | 0.78906 | 0.00273
589.977 | 69.477 | 0.76271 | 0.00302 | 858.991 | 341.491 | 0.85726 | 0.00202 | 744.832 | 230.332 | 0.75256 | 0.00272 | 843.864 | 332.364 | 0.66438 | 0.00263 | 843.754 | 335.254 | 0.79963 | 0.00271
593.986 | 73.486 | 0.7734 | 0.00308 | 861.721 | 344.221 | 0.8617 | 0.002 | 784.846 | 270.346 | 0.75417 | 0.00271 | 844.472 | 332.972 | 0.67212 | 0.00259 | 844.159 | 335.659 | 0.80955 | 0.00271
597.98 | 77.48 | 0.78293 | 0.0031 | 867.197 | 349.697 | 0.86495 | 0.00217 | 824.86 | 310.36 | 0.75555 | 0.00272 | 845.268 | 333.768 | 0.68307 | 0.00267 | 844.549 | 336.049 | 0.81817 | 0.00265
601.989 | 81.489 | 0.79134 | 0.00308 | 875.402 | 357.902 | 0.86589 | 0.00204 | 844.875 | 330.375 | 0.76274 | 0.00257 | 846.266 | 334.766 | 0.69698 | 0.00265 | 844.955 | 336.455 | 0.8266 | 0.00269
607.979 | 87.479 | 0.80209 | 0.00288 | 985.679 | 468.179 | 0.86774 | 0.00208 | 854.874 | 340.374 | 0.77677 | 0.0025 | 847.265 | 335.765 | 0.71069 | 0.00265 | 845.36 | 336.86 | 0.834 | 0.00264
615.982 | 95.482 | 0.81378 | 0.00305 |  | -517.5 |  |  | 855.873 | 341.373 | 0.78245 | 0.00242 | 848.263 | 336.763 | 0.72496 | 0.00268 | 845.75 | 337.25 | 0.84091 | 0.00247
625.997 | 105.497 | 0.82541 | 0.00296 |  | -517.5 |  |  | 856.871 | 342.371 | 0.7898 | 0.00245 | 849.261 | 337.761 | 0.73896 | 0.00268 | 846.359 | 337.859 | 0.84962 | 0.00266
641.987 | 121.487 | 0.83945 | 0.00291 |  | -517.5 |  |  | 857.058 | 342.558 | 0.79128 | 0.00243 | 850.26 | 338.76 | 0.75276 | 0.0027 | 846.952 | 338.452 | 0.8577 | 0.00266
657.993 | 137.493 | 0.84927 | 0.00281 |  | -517.5 |  |  | 859.882 | 345.382 | 0.80587 | 0.00245 | 851.258 | 339.758 | 0.76662 | 0.00269 | 847.544 | 339.044 | 0.86453 | 0.00264
673.983 | 153.483 | 0.85718 | 0.00276 |  | -517.5 |  |  | 862.612 | 348.112 | 0.81403 | 0.00243 | 852.272 | 340.772 | 0.77984 | 0.0027 | 848.153 | 339.653 | 0.87052 | 0.0026
689.989 | 169.489 | 0.86339 | 0.00274 |  | -517.5 |  |  | 865.342 | 350.842 | 0.81897 | 0.00244 | 853.271 | 341.771 | 0.79271 | 0.00274 | 848.948 | 340.448 | 0.87771 | 0.00257
715.994 | 195.494 | 0.87086 | 0.00262 |  | -517.5 |  |  | 868.072 | 353.572 | 0.82164 | 0.00232 | 854.269 | 342.769 | 0.80533 | 0.00279 | 849.76 | 341.26 | 0.88334 | 0.00257
745.993 | 225.493 | 0.87736 | 0.0026 |  | -517.5 |  |  | 873.579 | 359.079 | 0.82446 | 0.00245 | 855.267 | 343.767 | 0.81768 | 0.00282 | 850.758 | 342.258 | 0.89016 | 0.00253
786.007 | 265.507 | 0.88321 | 0.00256 |  | -517.5 |  |  | 880.692 | 366.192 | 0.82612 | 0.00242 | 856.266 | 344.766 | 0.82892 | 0.00269 | 851.756 | 343.256 | 0.89512 | 0.00261
826.021 | 305.521 | 0.88723 | 0.00253 |  | -517.5 |  |  | 908.055 | 393.555 | 0.82889 | 0.00239 | 857.061 | 345.561 | 0.83749 | 0.00285 | 853.363 | 344.863 | 0.90208 | 0.00249
846.035 | 325.535 | 0.89022 | 0.00241 |  | -517.5 |  |  | 935.448 | 420.948 | 0.83194 | 0.00254 | 857.264 | 345.764 | 0.83984 | 0.00282 | 854.954 | 346.454 | 0.90732 | 0.00259
856.035 | 335.535 | 0.8933 | 0.00233 |  | -517.5 |  |  | 962.951 | 448.451 | 0.83209 | 0.00243 | 860.072 | 348.572 | 0.86851 | 0.00297 | 856.561 | 348.061 | 0.9117 | 0.00259
858.032 | 337.532 | 0.89576 | 0.00233 |  | -517.5 |  |  | 984.947 | 470.447 | 0.83252 | 0.00246 | 862.818 | 351.318 | 0.88386 | 0.00299 | 858.137 | 349.637 | 0.91558 | 0.00258
858.219 | 337.719 | 0.89624 | 0.00233 |  | -517.5 |  |  |  | -514.5 |  |  | 865.579 | 354.079 | 0.89351 | 0.00298 | 860.867 | 352.367 | 0.92015 | 0.00223
860.996 | 340.496 | 0.89997 | 0.00233 |  | -517.5 |  |  |  | -514.5 |  |  | 868.309 | 356.809 | 0.89881 | 0.00302 | 863.612 | 355.112 | 0.92638 | 0.00256
863.726 | 343.226 | 0.90191 | 0.0023 |  | -517.5 |  |  |  | -514.5 |  |  | 871.086 | 359.586 | 0.90159 | 0.00303 | 869.104 | 360.604 | 0.93033 | 0.00258
866.44 | 345.94 | 0.90329 | 0.0023 |  | -517.5 |  |  |  | -514.5 |  |  | 884.736 | 373.236 | 0.90819 | 0.00303 | 880.039 | 371.539 | 0.93317 | 0.00255
869.201 | 348.701 | 0.90384 | 0.00229 |  | -517.5 |  |  |  | -514.5 |  |  | 898.433 | 386.933 | 0.9108 | 0.00302 | 907.48 | 398.98 | 0.93539 | 0.00247
882.883 | 362.383 | 0.90418 | 0.00229 |  | -517.5 |  |  |  | -514.5 |  |  | 912.129 | 400.629 | 0.9129 | 0.00303 | 934.889 | 426.389 | 0.9368 | 0.00258
965.126 | 444.626 | 0.9056 | 0.00227 |  | -517.5 |  |  |  | -514.5 |  |  | 925.811 | 414.311 | 0.91413 | 0.00297 | 962.22 | 453.72 | 0.93785 | 0.00231
987.075 | 466.575 | 0.90559 | 0.00228 |  | -517.5 |  |  |  | -514.5 |  |  | 939.523 | 428.023 | 0.91496 | 0.00303 | 986.899 | 478.399 | 0.93856 | 0.0023
| -520.5 |  |  |  | -517.5 |  |  |  | -514.5 |  |  | 953.251 | 441.751 | 0.91585 | 0.00302 |  | -508.5
| -520.5 |  |  |  | -517.5 |  |  |  | -514.5 |  |  | 966.995 | 455.495 | 0.91645 | 0.00303 |  | -508.5
| -520.5 |  |  |  | -517.5 |  |  |  | -514.5 |  |  | 975.185 | 463.685 | 0.91695 | 0.0027 |  | -508.5
| -520.5 |  |  |  | -517.5 |  |  |  | -514.5 |  |  | 983.406 | 471.906 | 0.91715 | 0.00296 |  | -508.5
| -520.5 |  |  |  | -517.5 |  |  |  | -514.5 |  |  | 986.167 | 474.667 | 0.91736 | 0.00303 |  | -508.5

## Bainite
| 370C |  |  | 400C |  |  | 430C |  |  | 460C |  |  | 490C
Iso_time/s | ferrite volume fraction | error | Iso_time/s | ferrite volume fraction | error | Iso_time/s | ferrite volume fraction | error | Iso_time/s | ferrite volume fraction | error | Iso_time/s | ferrite volume fraction | error
| 0 |  |  | 0 |  |  | 0 |  |  | 0 |  |  | 0
1.445 | 0.0097 | 0.00245 | 7.635 | 0.02199 | 0.0038 | 10.294 | 0.01468 | 0.06999 | 13.703 | 0.00538 |  | -2.814 | 0.00995 | 0.0034
3.458 | 0.01627 | 0.00236 | 8.634 | 0.04659 | 0.00363 | 15.301 | 0.02799 | 0.00238 | 21.705 | 0.01565 | 0.00991 | 7.186 | 0.01685 | 0.00418
5.455 | 0.01637 | 0.0031 | 13.641 | 0.04269 | 0.00341 | 18.297 | 0.03501 | 0.00223 | 23.718 | 0.03208 | 0.00509 | 17.185 | 0.02458 | 0.00563
7.451 | 0.02373 | 0.00268 | 18.633 | 0.06507 | 0.00257 | 20.293 | 0.04143 | 0.00402 | 25.715 | 0.04589 | 0.00191 | 37.2 | 0.03184 | 0.00511
9.464 | 0.02848 | 0.00227 | 19.632 | 0.06352 | 0.00319 | 22.306 | 0.04673 | 0.00313 | 27.727 | 0.05067 | 0.00415 | 57.215 | 0.04222 | 0.00452
11.461 | 0.03019 | 0.00209 | 20.63 | 0.08267 | 0.00479 | 24.303 | 0.05078 | 0.00265 | 31.721 | 0.05742 | 0.00331 | 77.23 | 0.04979 | 0.00389
13.473 | 0.04203 | 0.00191 | 22.643 | 0.08811 | 0.00404 | 26.315 | 0.06164 | 0.00242 | 35.714 | 0.06621 | 0.00292 | 97.213 | 0.05464 | 0.00369
14.471 | 0.0533 | 0.00167 | 24.639 | 0.09524 | 0.00348 | 28.312 | 0.07466 | 0.00238 | 39.723 | 0.07616 | 0.00271 | 117.212 | 0.05725 | 0.00361
15.47 | 0.06812 | 0.00157 | 26.636 | 0.10544 | 0.00306 | 30.324 | 0.08945 | 0.00239 | 41.72 | 0.07977 | 0.00259 | 137.227 | 0.06004 | 0.00485
16.468 | 0.08344 | 0.00151 | 28.633 | 0.12256 | 0.00289 | 31.323 | 0.10034 | 0.00244 | 43.717 | 0.08585 | 0.00258 | 157.226 | 0.06004 | 0.00508
17.467 | 0.09747 | 0.00204 | 30.645 | 0.14371 | 0.00281 | 32.321 | 0.10611 | 0.00247 | 45.714 | 0.09187 | 0.00256 | 177.21 | 0.06004 | 0.00506
18.465 | 0.10921 | 0.00174 | 32.252 | 0.16128 | 0.00266 | 33.117 | 0.11667 | 0.00251 | 47.711 | 0.09887 | 0.00261 | 197.209 | 0.06207 | 0.00353
18.871 | 0.11592 | 0.00174 | 33.641 | 0.17904 | 0.00268 | 33.928 | 0.12419 | 0.00249 | 49.723 | 0.1075 | 0.00263 | 217.224 | 0.0623 | 0.00353
19.463 | 0.12965 | 0.00195 | 34.639 | 0.19135 | 0.00261 | 35.332 | 0.13839 | 0.0025 | 51.72 | 0.11591 | 0.00264 | 237.223 | 0.06279 | 0.00353
19.869 | 0.13487 | 0.00169 | 35.435 | 0.20409 | 0.00254 | 36.315 | 0.14843 | 0.00252 | 53.717 | 0.12547 | 0.00267 | 257.222 | 0.06314 | 0.00353
20.462 | 0.14612 | 0.00174 | 36.246 | 0.21674 | 0.00265 | 37.11 | 0.1601 | 0.00256 | 55.713 | 0.1356 | 0.00265 | 277.237 | 0.06371 | 0.00352
20.867 | 0.15347 | 0.00178 | 37.041 | 0.23042 | 0.00251 | 37.921 | 0.17016 | 0.00262 | 57.71 | 0.14629 | 0.00264 | 297.236 | 0.06418 | 0.00352
21.46 | 0.1659 | 0.00192 | 37.837 | 0.24457 | 0.00262 | 38.717 | 0.18069 | 0.00267 | 59.723 | 0.15651 | 0.00256 | 317.251 | 0.06469 | 0.00516
21.866 | 0.17269 | 0.0019 | 38.648 | 0.25245 | 0.00267 | 39.513 | 0.19187 | 0.0027 | 61.719 | 0.16828 | 0.0027 | 320.246 | 0.06764 | 0.00456
22.474 | 0.18427 | 0.00194 | 39.647 | 0.27569 | 0.00255 | 40.324 | 0.20335 | 0.00276 | 62.718 | 0.17426 | 0.0027 | 324.053 | 0.0716 | 0.00381
22.88 | 0.19263 | 0.00201 | 41.035 | 0.2971 | 0.00254 | 41.322 | 0.21768 | 0.00285 | 63.716 | 0.17996 | 0.00273 | 324.256 | 0.07693 | 0.00373
23.473 | 0.20704 | 0.00214 | 41.846 | 0.3154 | 0.00226 | 42.118 | 0.22873 | 0.0029 | 65.323 | 0.1901 | 0.00232 | 324.443 | 0.08285 | 0.00398
23.878 | 0.21443 | 0.00209 | 42.642 | 0.33046 | 0.00266 | 42.711 | 0.23722 | 0.00294 | 66.914 | 0.20046 | 0.00281 | 324.661 | 0.09275 | 0.00365
24.284 | 0.22339 | 0.00212 | 43.64 | 0.34856 | 0.00267 | 43.522 | 0.24907 | 0.00294 | 68.724 | 0.21225 | 0.00283 | 324.848 | 0.10179 | 0.00382
24.674 | 0.23219 | 0.00215 | 44.639 | 0.3664 | 0.00268 | 44.317 | 0.26005 | 0.00302 | 71.329 | 0.22834 | 0.00258 | 325.051 | 0.11099 | 0.0036
25.079 | 0.24124 | 0.00216 | 45.637 | 0.38154 | 0.00268 | 45.316 | 0.2749 | 0.00307 | 73.716 | 0.24263 | 0.00261 | 325.254 | 0.1219 | 0.00371
25.469 | 0.25283 | 0.0021 | 46.635 | 0.39964 | 0.00269 | 46.314 | 0.2897 | 0.00302 | 76.118 | 0.25746 | 0.00258 | 325.457 | 0.13238 | 0.00366
25.672 | 0.25517 | 0.00218 | 47.649 | 0.4156 | 0.0027 | 47.313 | 0.30376 | 0.00279 | 78.723 | 0.27258 | 0.00292 | 325.66 | 0.14309 | 0.00361
26.078 | 0.26414 | 0.00214 | 48.632 | 0.42896 | 0.00252 | 48.311 | 0.31813 | 0.00317 | 81.329 | 0.2877 | 0.00266 | 325.847 | 0.15459 | 0.00354
26.468 | 0.27686 | 0.00224 | 49.459 | 0.44212 | 0.00271 | 49.325 | 0.33285 | 0.00319 | 83.715 | 0.30031 | 0.00297 | 326.05 | 0.16635 | 0.00354
26.873 | 0.28234 | 0.00218 | 50.239 | 0.45342 | 0.00271 | 50.323 | 0.34646 | 0.00321 | 86.118 | 0.31217 | 0.00297 | 326.252 | 0.17825 | 0.00349
27.076 | 0.2869 | 0.00212 | 51.846 | 0.47583 | 0.00273 | 51.119 | 0.35777 | 0.00323 | 88.723 | 0.3255 | 0.00306 | 326.455 | 0.19057 | 0.00351
27.279 | 0.29177 | 0.00212 | 53.64 | 0.49571 | 0.00267 | 51.93 | 0.36857 | 0.00318 | 91.718 | 0.33884 | 0.00309 | 326.674 | 0.20277 | 0.00339
27.466 | 0.30026 | 0.00221 | 54.638 | 0.51065 | 0.00274 | 52.726 | 0.37932 | 0.00305 | 94.729 | 0.35177 | 0.00317 | 326.845 | 0.21436 | 0.00334
27.872 | 0.31056 | 0.00225 | 55.652 | 0.52215 | 0.00275 | 53.521 | 0.38995 | 0.00331 | 97.724 | 0.363 | 0.0031 | 327.048 | 0.22437 | 0.00329
28.277 | 0.32053 | 0.00221 | 56.651 | 0.53327 | 0.00267 | 54.317 | 0.39973 | 0.0033 | 100.735 | 0.37356 | 0.00323 | 327.251 | 0.23481 | 0.00328
28.48 | 0.32499 | 0.00228 | 57.649 | 0.54376 | 0.00277 | 55.331 | 0.41293 | 0.00336 | 103.73 | 0.38343 | 0.00302 | 327.454 | 0.24772 | 0.00331
28.87 | 0.33859 | 0.00281 | 58.647 | 0.55341 | 0.00278 | 56.314 | 0.42557 | 0.00339 | 106.725 | 0.39162 | 0.00318 | 327.656 | 0.26046 | 0.00323
29.073 | 0.34482 | 0.00298 | 60.239 | 0.56737 | 0.00271 | 57.328 | 0.43747 | 0.00342 | 109.721 | 0.39932 | 0.00315 | 327.844 | 0.27141 | 0.00304
29.479 | 0.3559 | 0.00297 | 61.845 | 0.58239 | 0.00274 | 58.311 | 0.44896 | 0.00345 | 113.73 | 0.4078 | 0.00306 | 328.046 | 0.28109 | 0.00306
29.869 | 0.36706 | 0.00298 | 63.655 | 0.59724 | 0.0027 | 59.325 | 0.46036 | 0.00318 | 118.722 | 0.41875 | 0.00326 | 328.249 | 0.29315 | 0.00317
30.071 | 0.37306 | 0.00272 | 66.245 | 0.61635 | 0.0026 | 60.323 | 0.47127 | 0.0035 | 123.729 | 0.42751 | 0.0031 | 328.452 | 0.30753 | 0.00319
30.477 | 0.38286 | 0.00294 | 68.647 | 0.6321 | 0.00276 | 61.321 | 0.48202 | 0.00353 | 129.735 | 0.43654 | 0.0031 | 328.655 | 0.32191 | 0.0033
30.867 | 0.39247 | 0.00286 | 71.049 | 0.64607 | 0.00285 | 62.32 | 0.49239 | 0.00354 | 135.726 | 0.44277 | 0.00302 | 328.858 | 0.33319 | 0.00331
31.475 | 0.40853 | 0.00284 | 73.655 | 0.66013 | 0.00262 | 63.318 | 0.50187 | 0.00358 | 143.744 | 0.45068 | 0.00321 | 329.06 | 0.34334 | 0.00318
31.865 | 0.41778 | 0.00298 | 76.244 | 0.67219 | 0.00277 | 64.317 | 0.51199 | 0.00349 | 153.744 | 0.45791 | 0.00315 | 329.248 | 0.34644 | 0.00299
32.489 | 0.43204 | 0.00294 | 78.647 | 0.68254 | 0.00254 | 65.331 | 0.52144 | 0.00353 | 167.753 | 0.46601 | 0.00307 | 329.45 | 0.3498 | 0.00294
32.879 | 0.44156 | 0.00295 | 81.049 | 0.69195 | 0.00277 | 66.313 | 0.52993 | 0.00368 | 181.761 | 0.4711 | 0.00302 | 329.653 | 0.36513 | 0.00288
33.488 | 0.45633 | 0.00288 | 83.654 | 0.70127 | 0.00291 | 67.936 | 0.54328 | 0.00369 | 203.757 | 0.47675 | 0.00306 | 329.856 | 0.37906 | 0.00261
33.878 | 0.46337 | 0.00299 | 88.646 | 0.71687 | 0.00292 | 69.527 | 0.55623 | 0.00368 | 233.756 | 0.4811 | 0.00298 | 330.059 | 0.39336 | 0.00263
34.486 | 0.47627 | 0.0029 | 93.654 | 0.73109 | 0.00291 | 71.118 | 0.568 | 0.00373 | 273.77 | 0.4846 | 0.00295 | 330.246 | 0.41146 | 0.00288
34.876 | 0.48459 | 0.00302 | 98.646 | 0.74284 | 0.00292 | 72.725 | 0.57959 | 0.00372 | 313.769 | 0.48643 | 0.003 | 330.449 | 0.4311 | 0.00289
35.5 | 0.49783 | 0.00291 | 103.653 | 0.75338 | 0.00274 | 74.316 | 0.59003 | 0.00362 | 323.768 | 0.48975 | 0.00291 | 330.652 | 0.45292 | 0.00292
36.499 | 0.51425 | 0.0029 | 108.661 | 0.76261 | 0.00266 | 75.939 | 0.60023 | 0.00359 | 324.361 | 0.49475 | 0.00288 | 330.854 | 0.47876 | 0.00284
37.481 | 0.53203 | 0.00288 | 118.661 | 0.77789 | 0.00268 | 77.53 | 0.60927 | 0.00364 | 324.969 | 0.50613 | 0.00281 | 331.057 | 0.50457 | 0.0029
38.48 | 0.54731 | 0.00296 | 128.676 | 0.78926 | 0.00253 | 79.527 | 0.62044 | 0.00372 | 325.359 | 0.51717 | 0.00278 | 331.26 | 0.53159 | 0.00285
39.478 | 0.56324 | 0.00297 | 148.675 | 0.80601 | 0.0021 | 81.523 | 0.63013 | 0.00376 | 325.562 | 0.52435 | 0.00272 | 331.447 | 0.56116 | 0.0028
40.477 | 0.57684 | 0.00297 | 168.674 | 0.81728 | 0.00248 | 83.52 | 0.63945 | 0.00375 | 325.968 | 0.53799 | 0.00276 | 331.65 | 0.58901 | 0.00285
41.475 | 0.59015 | 0.00299 | 188.673 | 0.82505 | 0.00241 | 86.328 | 0.65105 | 0.00372 | 326.171 | 0.5445 | 0.00274 | 331.853 | 0.61395 | 0.00289
42.473 | 0.60205 | 0.00307 | 208.688 | 0.82999 | 0.00216 | 89.323 | 0.66189 | 0.00363 | 326.561 | 0.55883 | 0.00262 | 332.056 | 0.63804 | 0.00288
43.487 | 0.61338 | 0.00311 | 248.687 | 0.8367 | 0.00229 | 92.319 | 0.67168 | 0.00352 | 326.763 | 0.56541 | 0.00271 | 332.258 | 0.6593 | 0.00284
44.486 | 0.6243 | 0.00301 | 288.685 | 0.84014 | 0.00227 | 95.329 | 0.68021 | 0.00352 | 326.966 | 0.57146 | 0.0027 | 332.446 | 0.67816 | 0.00278
45.484 | 0.63468 | 0.00287 | 308.684 | 0.8411 | 0.0021 | 98.325 | 0.68763 | 0.00346 | 327.372 | 0.58279 | 0.00261 | 332.648 | 0.69413 | 0.00268
46.483 | 0.6437 | 0.0031 | 328.683 | 0.8459 | 0.00212 | 102.334 | 0.69661 | 0.0034 | 327.762 | 0.59276 | 0.00263 | 332.851 | 0.70726 | 0.0028
47.481 | 0.65224 | 0.00311 | 330.696 | 0.84685 | 0.00218 | 106.343 | 0.70376 | 0.00333 | 328.167 | 0.60083 | 0.00264 | 333.054 | 0.71896 | 0.00277
49.478 | 0.66918 | 0.00307 | 332.693 | 0.84788 | 0.00174 | 112.333 | 0.71334 | 0.0032 | 328.573 | 0.60846 | 0.0026 | 333.257 | 0.72937 | 0.00278
51.475 | 0.68288 | 0.00305 | 334.689 | 0.84856 | 0.00209 | 118.339 | 0.72026 | 0.00308 | 328.963 | 0.61563 | 0.00262 | 333.444 | 0.73915 | 0.00272
53.471 | 0.69604 | 0.00305 | 336.702 | 0.84924 | 0.00213 | 126.327 | 0.72803 | 0.00305 | 329.369 | 0.62283 | 0.00266 | 333.662 | 0.74799 | 0.00277
55.484 | 0.70759 | 0.00295 | 338.699 | 0.85115 | 0.00217 | 136.326 | 0.73488 | 0.00296 | 329.774 | 0.62991 | 0.00266 | 333.85 | 0.7563 | 0.00271
58.479 | 0.72214 | 0.00302 | 340.695 | 0.85553 | 0.00216 | 150.335 | 0.7415 | 0.00283 | 330.367 | 0.6375 | 0.00258 | 334.052 | 0.76377 | 0.00276
61.474 | 0.73527 | 0.00285 | 341.101 | 0.85617 | 0.00175 | 170.319 | 0.74667 | 0.00277 | 330.975 | 0.64621 | 0.00263 | 334.458 | 0.77681 | 0.00266
65.483 | 0.75034 | 0.00286 | 341.288 | 0.85684 | 0.00213 | 190.333 | 0.74939 | 0.00267 | 331.771 | 0.65645 | 0.00259 | 334.864 | 0.78906 | 0.00273
69.477 | 0.76271 | 0.00302 | 341.491 | 0.85726 | 0.00202 | 230.332 | 0.75256 | 0.00272 | 332.364 | 0.66438 | 0.00263 | 335.254 | 0.79963 | 0.00271
73.486 | 0.7734 | 0.00308 | 344.221 | 0.8617 | 0.002 | 270.346 | 0.75417 | 0.00271 | 332.972 | 0.67212 | 0.00259 | 335.659 | 0.80955 | 0.00271
77.48 | 0.78293 | 0.0031 | 349.697 | 0.86495 | 0.00217 | 310.36 | 0.75555 | 0.00272 | 333.768 | 0.68307 | 0.00267 | 336.049 | 0.81817 | 0.00265
81.489 | 0.79134 | 0.00308 | 357.902 | 0.86589 | 0.00204 | 330.375 | 0.76274 | 0.00257 | 334.766 | 0.69698 | 0.00265 | 336.455 | 0.8266 | 0.00269
87.479 | 0.80209 | 0.00288 | 468.179 | 0.86774 | 0.00208 | 340.374 | 0.77677 | 0.0025 | 335.765 | 0.71069 | 0.00265 | 336.86 | 0.834 | 0.00264
95.482 | 0.81378 | 0.00305 |  |  |  | 341.373 | 0.78245 | 0.00242 | 336.763 | 0.72496 | 0.00268 | 337.25 | 0.84091 | 0.00247
105.497 | 0.82541 | 0.00296 |  |  |  | 342.371 | 0.7898 | 0.00245 | 337.761 | 0.73896 | 0.00268 | 337.859 | 0.84962 | 0.00266
121.487 | 0.83945 | 0.00291 |  |  |  | 342.558 | 0.79128 | 0.00243 | 338.76 | 0.75276 | 0.0027 | 338.452 | 0.8577 | 0.00266
137.493 | 0.84927 | 0.00281 |  |  |  | 345.382 | 0.80587 | 0.00245 | 339.758 | 0.76662 | 0.00269 | 339.044 | 0.86453 | 0.00264
153.483 | 0.85718 | 0.00276 |  |  |  | 348.112 | 0.81403 | 0.00243 | 340.772 | 0.77984 | 0.0027 | 339.653 | 0.87052 | 0.0026
169.489 | 0.86339 | 0.00274 |  |  |  | 350.842 | 0.81897 | 0.00244 | 341.771 | 0.79271 | 0.00274 | 340.448 | 0.87771 | 0.00257
195.494 | 0.87086 | 0.00262 |  |  |  | 353.572 | 0.82164 | 0.00232 | 342.769 | 0.80533 | 0.00279 | 341.26 | 0.88334 | 0.00257
225.493 | 0.87736 | 0.0026 |  |  |  | 359.079 | 0.82446 | 0.00245 | 343.767 | 0.81768 | 0.00282 | 342.258 | 0.89016 | 0.00253
265.507 | 0.88321 | 0.00256 |  |  |  | 366.192 | 0.82612 | 0.00242 | 344.766 | 0.82892 | 0.00269 | 343.256 | 0.89512 | 0.00261
305.521 | 0.88723 | 0.00253 |  |  |  | 393.555 | 0.82889 | 0.00239 | 345.561 | 0.83749 | 0.00285 | 344.863 | 0.90208 | 0.00249
325.535 | 0.89022 | 0.00241 |  |  |  | 420.948 | 0.83194 | 0.00254 | 345.764 | 0.83984 | 0.00282 | 346.454 | 0.90732 | 0.00259
335.535 | 0.8933 | 0.00233 |  |  |  | 448.451 | 0.83209 | 0.00243 | 348.572 | 0.86851 | 0.00297 | 348.061 | 0.9117 | 0.00259
337.532 | 0.89576 | 0.00233 |  |  |  | 470.447 | 0.83252 | 0.00246 | 351.318 | 0.88386 | 0.00299 | 349.637 | 0.91558 | 0.00258
337.719 | 0.89624 | 0.00233 | [6 empty] | 354.079 | 0.89351 | 0.00298 | 352.367 | 0.92015 | 0.00223
340.496 | 0.89997 | 0.00233 | [6 empty] | 356.809 | 0.89881 | 0.00302 | 355.112 | 0.92638 | 0.00256
343.226 | 0.90191 | 0.0023 | [6 empty] | 359.586 | 0.90159 | 0.00303 | 360.604 | 0.93033 | 0.00258
345.94 | 0.90329 | 0.0023 | [6 empty] | 373.236 | 0.90819 | 0.00303 | 371.539 | 0.93317 | 0.00255
348.701 | 0.90384 | 0.00229 | [6 empty] | 386.933 | 0.9108 | 0.00302 | 398.98 | 0.93539 | 0.00247
362.383 | 0.90418 | 0.00229 | [6 empty] | 400.629 | 0.9129 | 0.00303 | 426.389 | 0.9368 | 0.00258
444.626 | 0.9056 | 0.00227 | [6 empty] | 414.311 | 0.91413 | 0.00297 | 453.72 | 0.93785 | 0.00231
466.575 | 0.90559 | 0.00228 | [6 empty] | 428.023 | 0.91496 | 0.00303 | 478.399 | 0.93856 | 0.0023
[9 empty] | 441.751 | 0.91585 | 0.00302
[9 empty] | 455.495 | 0.91645 | 0.00303
[9 empty] | 463.685 | 0.91695 | 0.0027
[9 empty] | 471.906 | 0.91715 | 0.00296
[9 empty] | 474.667 | 0.91736 | 0.00303