## Sheet1
| T_austenite | cooling rate | time/s | heating rate/ Cs-1 |  | hold | total
| 1200 | 1 | 1200 | 10 | 120 | 300 | 1620
| 1200 | 2 | 600 | 10 | 120 | 300 | 1020
| 1200 | 3 | 400 | 10 | 120 | 300 | 820
| 1200 | 5 | 240 | 10 | 120 | 300 | 660
0.6944444
490
T_room | T_austenite | heating time | No. data | total number | fast mode | time after fast | total time | total time | T_austenite
| 25 | 20 | 200 | 200 | 200 |  | 20 | 0 | 25
25 | 1200 | 117.5 | 2350 | 2550 |  |  | 137.5 | 20 | 25
| 1200 | 300 | 6000 | 8550 | 8300 | 1917.5 | 437.5 | 137.5 | 1200
| 490 | 71 | 1420 | 9970 |  |  | 508.5 | 437.5 | 1200
| 490 | 300 | 6000 | 15970 |  | 15000 | 808.5 | 508.5 | 490
| 25 | 46.5 | 930 | 16900 |  |  | 855 | 808.5 | 490
| 25 | 120 | 2400 | 19300 |  |  | 975 | 855 | 25
|  | 975 | [5 empty] | 975 | 25
460
T_room | T_austenite | heating time | No. data | total number | fast mode | time after fast | total time | total time | T_austenite
| 25 | 20 | 200 | 200 | 200 |  | 20 | 0 | 25
25 | 1200 | 117.5 | 2350 | 2550 |  |  | 137.5 | 20 | 25
| 1200 | 300 | 6000 | 8550 | 8100 | 2100 | 437.5 | 137.5 | 1200
| 460 | 74 | 1480 | 10030 |  |  | 511.5 | 437.5 | 1200
| 460 | 300 | 6000 | 16030 |  | 15000 | 811.5 | 511.5 | 460
| 25 | 43.5 | 870 | 16900 |  |  | 855 | 811.5 | 460
| 25 | 120 | 2400 | 19300 |  |  | 975 | 855 | 25
|  | 975 | [5 empty] | 975 | 25
430
T_room | T_austenite | heating time | No. data | total number | fast mode | time after fast | total time | total time | T_austenite
| 25 | 20 | 200 | 200 | 200 |  | 20 | 0 | 25
25 | 1200 | 117.5 | 2350 | 2550 |  |  | 137.5 | 20 | 25
| 1200 | 300 | 6000 | 8550 | 8300 | 1947.5 | 437.5 | 137.5 | 1200
| 430 | 77 | 1540 | 10090 |  |  | 514.5 | 437.5 | 1200
| 430 | 300 | 6000 | 16090 |  | 15000 | 814.5 | 514.5 | 430
| 25 | 40.5 | 810 | 16900 |  |  | 855 | 814.5 | 430
| 25 | 120 | 2400 | 19300 |  |  | 975 | 855 | 25
[8 empty] | 975 | 25
400
T_room | T_austenite | heating time | No. data | total number | fast mode | time after fast | total time | total time | T_austenite
| 25 | 20 | 200 | 200 | 200 |  | 20 | 0 | 25
25 | 1200 | 117.5 | 2350 | 2550 |  |  | 137.5 | 20 | 25
| 1200 | 300 | 6000 | 8550 | 8300 | 1962.5 | 437.5 | 137.5 | 1200
| 400 | 80 | 1600 | 10150 |  |  | 517.5 | 437.5 | 1200
| 400 | 300 | 6000 | 16150 |  | 15000 | 817.5 | 517.5 | 400
| 25 | 37.5 | 750 | 16900 |  |  | 855 | 817.5 | 400
| 25 | 120 | 2400 | 19300 |  |  | 975 | 855 | 25
[8 empty] | 975 | 25
370
T_room | T_austenite | heating time | No. data | total number | fast mode | time after fast | total time | total time | T_austenite
| 25 | 20 | 200 | 200 | 200 |  | 20 | 0 | 25
25 | 1200 | 117.5 | 2350 | 2550 |  |  | 137.5 | 20 | 25
| 1200 | 300 | 6000 | 8550 | 8300 | 1977.5 | 437.5 | 137.5 | 1200
| 370 | 83 | 1660 | 10210 |  |  | 520.5 | 437.5 | 1200
| 370 | 300 | 6000 | 16210 |  | 15000 | 820.5 | 520.5 | 370
| 25 | 34.5 | 690 | 16900 |  |  | 855 | 820.5 | 370
| 25 | 120 | 2400 | 19300 |  |  | 975 | 855 | 25
[8 empty] | 975 | 25

## Sheet2
340
T_room | T_austenite | heating time | No. data | total number | fast mode | time after fast | total time | total time | T_austenite
| 25 | 20 | 200 | 200 | 200 |  | 20 | 0 | 25
25 | 1200 | 117.5 | 2350 | 2550 |  |  | 137.5 | 20 | 25
| 1200 | 300 | 6000 | 8550 | 8300 | 1977.5 | 437.5 | 137.5 | 1200
| 370 | 83 | 1660 | 10210 |  |  | 520.5 | 437.5 | 1200
| 370 | 300 | 6000 | 16210 |  | 15000 | 820.5 | 520.5 | 370
| 25 | 34.5 | 690 | 16900 |  |  | 855 | 820.5 | 370
| 25 | 120 | 2400 | 19300 |  |  | 975 | 855 | 25
[8 empty] | 975 | 25