## h fitting ploly3 GOOD
Important: | Fit the actuall cooling curve, calculated cooling rate from it, not the actual measured curve, so as to avoid error from fluctuation.
first, fit the cooling curve, then calculate cooling rate from the fitted cooling curve. then calculate heat transfer coefficient from the cooling rate.
diameter /m | 0.032
Density / kg/m^3 | 7800
T_infinit /C | 25
V /m^3 | 1
area of end /m^2 | 0.0008042477
length of the bar /m | 1243.398
A surface area /m^3 | 125.0016 | [6 empty] | 717.133-3.2269*time+0.01022*time^2
Total mole | 139684.8
Austenite Cp / J/mol | CpAustenite=22.05525D0+9.76463D-4*TempK+3.47809D-6*TempK**2D0 -5.26671D-10*TempK**3D0
There is no transformation, so austenite specific heat should be used
Time /s | Measured temp /C | time digitized /s | Temperature digitized /C | cooling rate | Cp/ J/(mol*K) | Heat transfer coefficient | fitted heat transfer coefficient | calculated temp /C | error | calculated temp/C using fitted heat transfer coefficient | error
0 | 906.8 | 19.72104 | 906.32627 | 2.62119 | 27.18468 | 90.34822 | 85.09825 | 906.32627 | 0 | 906.32627 | 0
1 | 906.8 | 28.26165 | 883.93971 | 2.345667 | 27.18468 | 82.95863 | 81.67217 | 883.93971 | 0 | 885.2406 | 1.300842
2 | 906.8 | 39.64913 | 857.22847 | 1.787175 | 27.18468 | 65.23526 | 77.69535 | 857.22847 | 0 | 858.9037 | 1.675234
3 | 906.8 | 54.45285 | 830.77163 | 1.999934 | 27.18468 | 75.3983 | 73.87631 | 830.77163 | 0 | 827.3301 | -3.441514
4 | 906.8 | 66.4097 | 806.85872 | 1.687887 | 27.18468 | 65.58024 | 70.52778 | 806.85872 | 0 | 804 | -2.858737
5 | 906.8 | 81.7828 | 780.91066 | 1.666884 | 27.18468 | 66.98736 | 67.00591 | 780.91066 | 0 | 776.1964 | -4.714293
6 | 906.8 | 96.58652 | 756.23457 | 1.604397 | 27.18468 | 66.65197 | 63.76509 | 756.23457 | 0 | 751.6674 | -4.567187
7 | 906.8 | 109.11274 | 736.13754 | 1.504988 | 27.18468 | 64.28911 | 61.20418 | 736.13754 | 0 | 732.5609 | -3.576642
8 | 906.8 | 119.93085 | 719.85641 | 1.457959 | 27.18468 | 63.73943 | 59.18146 | 719.85641 | 0 | 717.139 | -2.717432
9 | 906.8 | 130.74895 | 704.08406 | 1.185722 | 27.18468 | 53.04168 | 57.26645 | 704.08406 | 0 | 702.5518 | -1.532288
10 | 906.8 | 145.55267 | 686.53096 | 1.054433 | 27.18468 | 48.42022 | 55.18693 | 686.53096 | 0 | 683.6433 | -2.88763
11 | 906.8 | 159.78702 | 671.52179 | 1.0372 | 27.18468 | 48.73458 | 53.45214 | 671.52179 | 0 | 666.6113 | -4.910487
12 | 906.8 | 175.72949 | 654.98626 | 1.116984 | 27.18468 | 53.86093 | 51.58738 | 654.98626 | 0 | 648.6129 | -6.373398
13 | 906.8 | 193.94945 | 634.63485 | 0.8191218 | 27.18468 | 40.81658 | 49.35939 | 634.63485 | 0 | 629.3177 | -5.317136
14 | 906.8 | 211.03067 | 620.64325 | 0.8935875 | 27.18468 | 45.57312 | 47.87077 | 620.64325 | 0 | 612.5453 | -8.097972
15 | 906.8 | 229.82001 | 603.85333 | 1.078468 | 27.18468 | 56.59741 | 46.13098 | 603.85333 | 0 | 595.1486 | -8.704694
16 | 906.8 | 246.33185 | 586.04584 | 0.8377385 | 27.18468 | 45.35947 | 44.34145 | 586.04584 | 0 | 580.8525 | -5.19333
17 | 906.8 | 264.55182 | 570.78227 | 0.8781807 | 27.18468 | 48.879 | 42.85338 | 570.78227 | 0 | 566.0696 | -4.712647
18 | 906.8 | 281.06366 | 556.28189 | 0.8935879 | 27.18468 | 51.09402 | 41.47902 | 556.28189 | 0 | 553.4666 | -2.815322
19 | 906.8 | 297.5755 | 541.52711 | 0.757067 | 27.18468 | 44.5245 | 40.11999 | 541.52711 | 0 | 541.5519 | 0.02474568
20 | 906.8 | 318.07296 | 526.00916 | 0.6937061 | 27.18468 | 42.06178 | 38.73373 | 526.00916 | 0 | 527.5683 | 1.559163
21 | 909.9 | 339.70917 | 510.99999 | 0.5996443 | 27.20635 | 37.51123 | 37.43508 | 510.99999 | 0 | 513.7037 | 2.703719
22 | 909.9 | 361.34538 | 498.02596 | 0.5318976 | 27.20635 | 34.18589 | 36.34602 | 498.02596 | 0 | 500.684 | 2.658027
23 | 909.9 | 385.25908 | 485.30632 | 0.4124249 | 27.20635 | 27.23967 | 35.30856 | 485.30632 | 0 | 487.0846 | 1.778313
24 | 910.9 | 422.26839 | 470.04276 | 0.3256295 | 27.21335 | 22.25038 | 34.10327 | 470.04276 | 0 | 467.2233 | -2.819473
25 | 910.9 | 455.86145 | 459.10387 | 0.3235403 | 27.21335 | 22.66471 | 33.26616 | 459.10387 | 0 | 450.5634 | -8.540454
26 | 910.9 | 488.88513 | 448.41938 | 0.2953384 | 27.21335 | 21.21117 | 32.47009 | 448.41938 | 0 | 435.1898 | -13.22961
27 | 902.6 | 522.47819 | 438.49806 | 0.3877831 | 27.15538 | 28.45803 | 31.75001 | 438.49806 | 0 | 420.4767 | -18.02133
28 | 902.6 | 552.65501 | 426.796 | 0.3071708 | 27.15538 | 23.19871 | 30.92442 | 426.796 | 0 | 407.99 | -18.80601
29 | 902.6 | 579.98495 | 418.40104 | 0.2900239 | 27.15538 | 22.37112 | 30.34801 | 418.40104 | 0 | 397.3231 | -21.07795
30 | 903.7 | 612.43927 | 408.98851 | 0.3049546 | 27.16305 | 24.10622 | 29.71751 | 408.98851 | 0 | 385.2385 | -23.75004
31 | 903.7 | 648.30982 | 398.04962 | 0.2929795 | 27.16305 | 23.83871 | 29.00579 | 398.04962 | 0 | 372.5874 | -25.46226
32 | 903.7 | 683.04163 | 387.87391 | 0.2932083 | 27.16305 | 24.52633 | 28.36405 | 387.87391 | 0 | 361.0511 | -26.82278
33 | 903.7 | 719.48156 | 377.18942 | 0.2913874 | 27.16305 | 25.11346 | 27.71135 | 377.18942 | 0 | 349.6081 | -27.58127
34 | 900.6 | 758.76836 | 365.74174 | 0.2680763 | 27.14144 | 23.8616 | 27.0361 | 365.74174 | 0 | 337.9655 | -27.77623
35 | 900.6 | 790.08392 | 357.34678 | 0.2765864 | 27.14144 | 25.24096 | 26.55679 | 357.34678 | 0 | 329.2291 | -28.11771
36 | 900.6 | 825.95448 | 347.42547 | 0.2784368 | 27.14144 | 26.1917 | 26.00767 | 347.42547 | 0 | 319.6737 | -27.75178
37 | 897.5 | 865.24128 | 336.48658 | 0.2496788 | 27.11987 | 24.29201 | 25.42406 | 336.48658 | 0 | 309.7466 | -26.74001
38 | 897.5 | 903.9587 | 326.81966 | 0.2319893 | 27.11987 | 23.29387 | 24.9274 | 326.81966 | 0 | 300.4977 | -26.32196
39 | 897.5 | 933.56614 | 319.95105 | 0.2313751 | 27.11987 | 23.7732 | 24.58542 | 319.95105 | 0 | 293.7884 | -26.16261
40 | 850.3 | 965.45108 | 312.57367 | 0.2159503 | 26.7953 | 22.48521 | 24.22822 | 312.57367 | 0 | 286.8358 | -25.73792
41 | 850.3 | 999.61352 | 305.19628 | 0.2024535 | 26.7953 | 21.63491 | 23.88151 | 305.19628 | 0 | 279.5979 | -25.59834
42 | 850.3 | 1036.05345 | 297.81889 | 0.2000569 | 26.7953 | 21.95691 | 23.54529 | 297.81889 | 0 | 272.1985 | -25.62044
43 | 861.5 | 1074.2015 | 290.18711 | 0.223397 | 26.87164 | 25.29605 | 23.20856 | 290.18711 | 0 | 264.7831 | -25.40398
44 | 861.5 | 1110.64143 | 282.04654 | 0.1933884 | 26.87164 | 22.59157 | 22.86181 | 282.04654 | 0 | 258.0298 | -24.01672
45 | 861.5 | 1148.78948 | 274.66915 | 0.1813077 | 26.87164 | 21.80616 | 22.55866 | 274.66915 | 0 | 251.2617 | -23.40743
46 | 848.3 | 1188.07628 | 267.54615 | 0.2000569 | 26.78171 | 24.68488 | 22.276 | 267.54615 | 0 | 244.5838 | -22.96238
47 | 848.3 | 1226.22433 | 259.91437 | 0.1965893 | 26.78171 | 25.04507 | 21.9841 | 259.91437 | 0 | 238.3488 | -21.56562
48 | 848.3 | 1268.92737 | 251.51941 | 0.1704872 | 26.78171 | 22.52466 | 21.67612 | 251.51941 | 0 | 231.6563 | -19.86312
49 | 848.3 | 1312.19978 | 244.14202 | 0.1757876 | 26.78171 | 24.00681 | 21.41682 | 244.14202 | 0 | 225.1794 | -18.96266
50 | 846.2 | 1346.93159 | 238.0366 | 0.1760096 | 26.76746 | 24.71286 | 21.21028 | 238.0366 | 0 | 220.2039 | -17.83266
51 | 846.2 | 1384.51027 | 231.42239 | 0.1466043 | 26.76746 | 21.24372 | 20.99476 | 231.42239 | 0 | 215.0024 | -16.42003
52 | 846.2 | 1420.9502 | 226.08014 | 0.1600454 | 26.76746 | 23.80755 | 20.82694 | 226.08014 | 0 | 210.1427 | -15.93745
53 | 840.1 | 1459.09825 | 219.97472 | 0.1300794 | 26.72615 | 19.92508 | 20.64201 | 219.97472 | 0 | 205.225 | -14.74975
54 | 840.1 | 1504.07879 | 214.12368 | 0.1267927 | 26.72615 | 20.02249 | 20.47165 | 214.12368 | 0 | 199.622 | -14.50172
55 | 840.1 | 1546.21246 | 208.78144 | 0.1066972 | 26.72615 | 17.33889 | 20.32199 | 208.78144 | 0 | 194.5787 | -14.20274
56 | 835 | 1584.36051 | 204.71115 | 0.1382933 | 26.6917 | 22.95282 | 20.21173 | 204.71115 | 0 | 190.1768 | -14.53435
57 | 835 | 1632.18791 | 198.09694 | 0.1295053 | 26.6917 | 22.31558 | 20.03953 | 198.09694 | 0 | 184.8235 | -13.27341
58 | 835 | 1671.47471 | 193.00909 | 0.1162887 | 26.6917 | 20.64499 | 19.91295 | 193.00909 | 0 | 180.605 | -12.40413
59 | 831 | 1713.03901 | 188.17563 | 0.1230304 | 26.66475 | 22.46613 | 19.79743 | 188.17563 | 0 | 176.2871 | -11.88854
60 | 831 | 1752.32581 | 183.34216 | 0.1224092 | 26.66475 | 23.03502 | 19.68653 | 183.34216 | 0 | 172.3381 | -11.00406
61 | 831 | 1793.8901 | 178.25431 | 0.09712906 | 26.66475 | 18.88459 | 19.57479 | 178.25431 | 0 | 168.292 | -9.962281
62 | 829 | 1833.1769 | 174.43842 | 0.1267929 | 26.6513 | 25.2688 | 19.49435 | 174.43842 | 0 | 164.5938 | -9.844627
63 | 829 | 1875.31057 | 169.09617 | 0.1191449 | 26.6513 | 24.62493 | 19.38658 | 169.09617 | 0 | 160.7439 | -8.3523
64 | 829 | 1918.01361 | 164.00832 | 0.08612907 | 26.6513 | 18.45274 | 19.28922 | 164.00832 | 0 | 156.9705 | -7.037811
65 | 829 | 1965.27164 | 159.93803 | 0.09737798 | 26.6513 | 21.49207 | 19.21503 | 159.93803 | 0 | 152.9311 | -7.006905
66 | 822.9 | 2009.68281 | 155.61336 | 0.1074567 | 26.61035 | 24.46415 | 19.13982 | 155.61336 | 0 | 149.2654 | -6.347941
67 | 822.9 | 2054.66334 | 150.7799 | 0.0868766 | 26.61035 | 20.53883 | 19.06016 | 150.7799 | 0 | 145.6677 | -5.112211
68 | 822.9 | 2095.65827 | 147.2184 | 0.07091974 | 26.61035 | 17.25499 | 19.00445 | 147.2184 | 0 | 142.4969 | -4.721473
69 | 799.7 | 2131.52882 | 144.67447 | 0.0883768 | 26.45579 | 21.83188 | 18.9662 | 144.67447 | 0 | 139.8033 | -4.871159
70 | 799.7 | 2183.34185 | 140.0954 | 0.06453678 | 26.45579 | 16.57691 | 18.90061 | 140.0954 | 0 | 135.9872 | -4.108186
71 | 799.7 | 2234.5855 | 136.7883 | 0.07446581 | 26.45579 | 19.69314 | 18.85584 | 136.7883 | 0 | 132.3511 | -4.437175
72 | 793.6 | 2275.58042 | 133.73558 | 0.07551439 | 26.41547 | 20.49982 | 18.81646 | 133.73558 | 0 | 129.5442 | -4.191364
73 | 793.6 | 2316.00596 | 130.68287 | 0.06234326 | 26.41547 | 17.41313 | 18.77894 | 130.68287 | 0 | 126.8502 | -3.83268
74 | 793.6 | 2364.97212 | 127.63016 | 0.06221179 | 26.41547 | 17.89327 | 18.74329 | 127.63016 | 0 | 123.6774 | -3.952729
75 | 790.6 | 2409.95266 | 124.83184 | 0.06307672 | 26.39569 | 18.6366 | 18.71224 | 124.83184 | 0 | 120.8591 | -3.972768
76 | 790.6 | 2458.34944 | 121.77913 | 0.05515979 | 26.39569 | 16.81154 | 18.68017 | 121.77913 | 0 | 117.9159 | -3.863185
77 | 790.6 | 2504.46872 | 119.2352 | 0.06619161 | 26.39569 | 20.71841 | 18.65486 | 119.2352 | 0 | 115.2021 | -4.033112
78 | 785.6 | 2550.58801 | 116.18249 | 0.06786757 | 26.36279 | 21.92683 | 18.62621 | 116.18249 | 0 | 112.5711 | -3.611425
79 | 785.6 | 2595.56855 | 113.12977 | 0.05957234 | 26.36279 | 19.91347 | 18.59943 | 113.12977 | 0 | 110.0806 | -3.049195
80 | 785.6 | 2638.27159 | 110.58585 | 0.05290993 | 26.36279 | 18.21211 | 18.57854 | 110.58585 | 0 | 107.7867 | -2.799118
81 | 776.6 | 2681.544 | 108.29631 | 0.04418831 | 26.30381 | 15.59315 | 18.56086 | 108.29631 | 0 | 105.5275 | -2.768798
82 | 776.6 | 2733.35703 | 106.00678 | 0.04418851 | 26.30381 | 16.03394 | 18.54422 | 106.00678 | 0 | 102.8928 | -3.113955
83 | 776.6 | 2785.17005 | 103.71724 | 0.04061753 | 26.30381 | 15.16687 | 18.52864 | 103.71724 | 0 | 100.3466 | -3.370616
84 | 776.6 | 2841.53807 | 101.42771 | 0.02567773 | 26.30381 | 9.875476 | 18.51412 | 101.42771 | 0 | 97.66938 | -3.75833
85 | 775.6 | 2891.0736 | 100.15575 | 0.03768143 | 26.29727 | 14.73362 | 18.5065 | 100.15575 | 0 | 95.40203 | -4.753723
86 | 775.6 | 2938.33163 | 98.375 | 0.02303072 | 26.29727 | 9.22367 | 18.49639 | 98.375 | 0 | 93.30675 | -5.068247
87 | 775.6 | 2993.5609 | 97.10303 | -0.0324373 | 26.29727 | -13.22012 | 18.48956 | 97.10303 | 0 | 90.93223 | -6.170796
88 | 770.6
89 | 770.6
90 | 770.6
91 | 766.6
92 | 766.6
93 | 766.6
94 | 777.6
95 | 777.6
96 | 777.6
97 | 777.6
98 | 756.6
99 | 756.6
100 | 756.6
101 | 749.7
102 | 749.7
103 | 749.7
104 | 743.7
105 | 743.7
106 | 743.7
107 | 737.7
108 | 737.7
109 | 737.7
110 | 732.8
111 | 732.8
112 | 732.8
113 | 732.8
114 | 726.8
115 | 726.8
116 | 726.8
117 | 722.9
118 | 722.9
119 | 722.9
120 | 716.9
121 | 716.9
122 | 716.9
123 | 712
124 | 712
125 | 712
126 | 708.1
127 | 708.1
128 | 708.1
129 | 708.1
130 | 704.1
131 | 704.1
132 | 704.1
133 | 700.2
134 | 700.2
135 | 700.2
136 | 695.2
137 | 695.2
138 | 695.2
139 | 692.3
140 | 692.3
141 | 692.3
142 | 689.3
143 | 689.3
144 | 689.3
145 | 689.3
146 | 685.4
147 | 685.4
148 | 685.4
149 | 682.5
150 | 682.5
151 | 682.5
152 | 678.6
153 | 678.6
154 | 678.6
155 | 676.6
156 | 676.6
157 | 676.6
158 | 672.7
159 | 672.7
160 | 672.7
161 | 672.7
162 | 668.8
163 | 668.8
164 | 668.8
165 | 665.8
166 | 665.8
167 | 665.8
168 | 662.9
169 | 662.9
170 | 662.9
171 | 659
172 | 659
173 | 659
174 | 655.1
175 | 655.1
176 | 655.1
177 | 655.1
178 | 652.2
179 | 652.2
180 | 652.2
181 | 648.3
182 | 648.3
183 | 648.3
184 | 645.4
185 | 645.4
186 | 645.4
187 | 644.4
188 | 644.4
189 | 644.4
190 | 641.5
191 | 641.5
192 | 641.5
193 | 641.5
194 | 642.4
195 | 642.4
196 | 642.4
197 | 638.5
198 | 638.5
199 | 638.5
200 | 632.7
201 | 632.7
202 | 632.7
203 | 627.8
204 | 627.8
205 | 627.8
206 | 623.9
207 | 623.9
208 | 623.9
209 | 623.9
210 | 621
211 | 621
212 | 621
213 | 620
214 | 620
215 | 620
216 | 618.1
217 | 618.1
218 | 618.1
219 | 615.2
220 | 615.2
221 | 615.2
222 | 612.3
223 | 612.3
224 | 612.3
225 | 612.3
226 | 610.3
227 | 610.3
228 | 610.3
229 | 606.4
230 | 606.4
231 | 606.4
232 | 602.6
233 | 602.6
234 | 602.6
235 | 598.7
236 | 598.7
237 | 598.7
238 | 594.8
239 | 594.8
240 | 594.8
241 | 594.8
242 | 591.9
243 | 591.9
244 | 591.9
245 | 589
246 | 589
247 | 589
248 | 586.1
249 | 586.1
250 | 586.1
251 | 582.2
252 | 582.2
253 | 582.2
254 | 579.3
255 | 579.3
256 | 579.3
257 | 579.3
258 | 576.4
259 | 576.4
260 | 576.4
261 | 573.4
262 | 573.4
263 | 573.4
264 | 571.5
265 | 571.5
266 | 571.5
267 | 568.6
268 | 568.6
269 | 568.6
270 | 565.7
271 | 565.7
272 | 565.7
273 | 565.7
274 | 562.8
275 | 562.8
276 | 562.8
277 | 559.9
278 | 559.9
279 | 559.9
280 | 557
281 | 557
282 | 557
283 | 554.1
284 | 554.1
285 | 554.1
286 | 551.2
287 | 551.2
288 | 551.2
289 | 551.2
290 | 549.2
291 | 549.2
292 | 549.2
293 | 546.3
294 | 546.3
295 | 546.3
296 | 543.4
297 | 543.4
298 | 543.4
299 | 541.5
300 | 541.5
301 | 541.5
302 | 538.6
303 | 538.6
304 | 538.6
305 | 538.6
306 | 535.7
307 | 535.7
308 | 535.7
309 | 533.7
310 | 533.7
311 | 533.7
312 | 530.8
313 | 530.8
314 | 530.8
315 | 528.9
316 | 528.9
317 | 528.9
318 | 526
319 | 526
320 | 526
321 | 526
322 | 524
323 | 524
324 | 524
325 | 522.1
326 | 522.1
327 | 522.1
328 | 519.2
329 | 519.2
330 | 519.2
331 | 517.3
332 | 517.3
333 | 517.3
334 | 515.3
335 | 515.3
336 | 515.3
337 | 515.3
338 | 513.4
339 | 513.4
340 | 513.4
341 | 510.5
342 | 510.5
343 | 510.5
344 | 508.6
345 | 508.6
346 | 508.6
347 | 506.6
348 | 506.6
349 | 506.6
350 | 504.7
351 | 504.7
352 | 504.7
353 | 504.7
354 | 502.8
355 | 502.8
356 | 502.8
357 | 500.8
358 | 500.8
359 | 500.8
360 | 499.9
361 | 499.9
362 | 499.9
363 | 497.9
364 | 497.9
365 | 497.9
366 | 496
367 | 496
368 | 496
369 | 496
370 | 494.1
371 | 494.1
372 | 494.1
373 | 493.1
374 | 493.1
375 | 493.1
376 | 491.2
377 | 491.2
378 | 491.2
379 | 489.2
380 | 489.2
381 | 489.2
382 | 487.3
383 | 487.3
384 | 487.3
385 | 487.3
386 | 486.3
387 | 486.3
388 | 486.3
389 | 485.4
390 | 485.4
391 | 485.4
392 | 485.4
393 | 485.4
394 | 485.4
395 | 484.4
396 | 484.4
397 | 484.4
398 | 483.4
399 | 483.4
400 | 483.4
401 | 483.4
402 | 482.5
403 | 482.5
404 | 482.5
405 | 481.5
406 | 481.5
407 | 481.5
408 | 481.5
409 | 481.5
410 | 481.5
411 | 480.5
412 | 480.5
413 | 480.5
414 | 479.5
415 | 479.5
416 | 479.5
417 | 479.5
418 | 478.5
419 | 478.5
420 | 478.5
421 | 478.5
422 | 478.5
423 | 478.5
424 | 477.6
425 | 477.6
426 | 477.6
427 | 477.6
428 | 477.6
429 | 477.6
430 | 480.5
431 | 480.5
432 | 480.5
433 | 480.5
434 | 480.5
435 | 480.5
436 | 480.5
437 | 480.5
438 | 480.5
439 | 480.5
440 | 480.5
441 | 480.5
442 | 480.5
443 | 479.5
444 | 479.5
445 | 479.5
446 | 479.5
447 | 479.5
448 | 479.5
449 | 479.5
450 | 479.5
451 | 479.5
452 | 479.5
453 | 478.5
454 | 478.5
455 | 478.5
456 | 478.5
457 | 478.5
458 | 478.5
459 | 477.6
460 | 477.6
461 | 477.6
462 | 477.6
463 | 477.6
464 | 477.6
465 | 477.6
466 | 476.6
467 | 476.6
468 | 476.6
469 | 474.7
470 | 474.7
471 | 474.7
472 | 473.7
473 | 473.7
474 | 473.7
475 | 472.7
476 | 472.7
477 | 472.7
478 | 472.7
479 | 472.7
480 | 472.7
481 | 472.7
482 | 471.8
483 | 471.8
484 | 471.8
485 | 471.8
486 | 471.8
487 | 471.8
488 | 469.8
489 | 469.8
490 | 469.8
491 | 469.8
492 | 469.8
493 | 469.8
494 | 468.8
495 | 468.8
496 | 468.8
497 | 468.8
498 | 468.8
499 | 468.8
500 | 468.8
501 | 467.9
502 | 467.9
503 | 467.9
504 | 467.9
505 | 467.9
506 | 467.9
507 | 466.9
508 | 466.9
509 | 466.9
510 | 465.9
511 | 465.9
512 | 465.9
513 | 465.9
514 | 465.9
515 | 465.9
516 | 465.9
517 | 465
518 | 465
519 | 465
520 | 464
521 | 464
522 | 464
523 | 463
524 | 463
525 | 463
526 | 462.1
527 | 462.1
528 | 462.1
529 | 462.1
530 | 461.1
531 | 461.1
532 | 461.1
533 | 460.1
534 | 460.1
535 | 460.1
536 | 459.1
537 | 459.1
538 | 459.1
539 | 458.2
540 | 458.2
541 | 458.2
542 | 457.2
543 | 457.2
544 | 457.2
545 | 457.2
546 | 456.2
547 | 456.2
548 | 456.2
549 | 454.3
550 | 454.3
551 | 454.3
552 | 453.3
553 | 453.3
554 | 453.3
555 | 452.4
556 | 452.4
557 | 452.4
558 | 451.4
559 | 451.4
560 | 451.4
561 | 451.4
562 | 450.4
563 | 450.4
564 | 450.4
565 | 449.4
566 | 449.4
567 | 449.4
568 | 448.5
569 | 448.5
570 | 448.5
571 | 447.5
572 | 447.5
573 | 447.5
574 | 446.5
575 | 446.5
576 | 446.5
577 | 446.5
578 | 445.6
579 | 445.6
580 | 445.6
581 | 444.6
582 | 444.6
583 | 444.6
584 | 443.6
585 | 443.6
586 | 443.6
587 | 442.6
588 | 442.6
589 | 442.6
590 | 441.7
591 | 441.7
592 | 441.7
593 | 441.7
594 | 441.7
595 | 441.7
596 | 441.7
597 | 439.7
598 | 439.7
599 | 439.7
600 | 439.7
601 | 439.7
602 | 439.7
603 | 438.7
604 | 438.7
605 | 438.7
606 | 438.7
607 | 438.7
608 | 438.7
609 | 438.7
610 | 437.8
611 | 437.8
612 | 437.8
613 | 436.8
614 | 436.8
615 | 436.8
616 | 435.8
617 | 435.8
618 | 435.8
619 | 435.8
620 | 435.8
621 | 435.8
622 | 433.9
623 | 433.9
624 | 433.9
625 | 433.9
626 | 431.9
627 | 431.9
628 | 431.9
629 | 431
630 | 431
631 | 431
632 | 430
633 | 430
634 | 430
635 | 430
636 | 430
637 | 430
638 | 428
639 | 428
640 | 428
641 | 428
642 | 428
643 | 428
644 | 428
645 | 426.1
646 | 426.1
647 | 426.1
648 | 426.1
649 | 426.1
650 | 426.1
651 | 424.1
652 | 424.1
653 | 424.1
654 | 423.2
655 | 423.2
656 | 423.2
657 | 423.2
658 | 422.2
659 | 422.2
660 | 422.2
661 | 421.2
662 | 421.2
663 | 421.2
664 | 421.2
665 | 421.2
666 | 421.2
667 | 419.3
668 | 419.3
669 | 419.3
670 | 418.3
671 | 418.3
672 | 418.3
673 | 418.3
674 | 417.3
675 | 417.3
676 | 417.3
677 | 416.3
678 | 416.3
679 | 416.3
680 | 415.4
681 | 415.4
682 | 415.4
683 | 413.4
684 | 413.4
685 | 413.4
686 | 412.4
687 | 412.4
688 | 412.4
689 | 412.4
690 | 411.4
691 | 411.4
692 | 411.4
693 | 410.5
694 | 410.5
695 | 410.5
696 | 409.5
697 | 409.5
698 | 409.5
699 | 408.5
700 | 408.5
701 | 408.5
702 | 407.5
703 | 407.5
704 | 407.5
705 | 407.5
706 | 405.6
707 | 405.6
708 | 405.6
709 | 404.6
710 | 404.6
711 | 404.6
712 | 403.6
713 | 403.6
714 | 403.6
715 | 403.6
716 | 403.6
717 | 403.6
718 | 402.7
719 | 402.7
720 | 402.7
721 | 402.7
722 | 400.7
723 | 400.7
724 | 400.7
725 | 399.7
726 | 399.7
727 | 399.7
728 | 398.7
729 | 398.7
730 | 398.7
731 | 397.8
732 | 397.8
733 | 397.8
734 | 396.8
735 | 396.8
736 | 396.8
737 | 396.8
738 | 395.8
739 | 395.8
740 | 395.8
741 | 394.8
742 | 394.8
743 | 394.8
744 | 393.9
745 | 393.9
746 | 393.9
747 | 392.9
748 | 392.9
749 | 392.9
750 | 391.9
751 | 391.9
752 | 391.9
753 | 391.9
754 | 390.9
755 | 390.9
756 | 390.9
757 | 389
758 | 389
759 | 389
760 | 389
761 | 389
762 | 389
763 | 387
764 | 387
765 | 387
766 | 386
767 | 386
768 | 386
769 | 386
770 | 385
771 | 385
772 | 385
773 | 384.1
774 | 384.1
775 | 384.1
776 | 383.1
777 | 383.1
778 | 383.1
779 | 382.1
780 | 382.1
781 | 382.1
782 | 381.1
783 | 381.1
784 | 381.1
785 | 381.1
786 | 380.1
787 | 380.1
788 | 380.1
789 | 379.2
790 | 379.2
791 | 379.2
792 | 378.2
793 | 378.2
794 | 378.2
795 | 376.2
796 | 376.2
797 | 376.2
798 | 375.2
799 | 375.2
800 | 375.2
801 | 375.2
802 | 374.2
803 | 374.2
804 | 374.2
805 | 373.3
806 | 373.3
807 | 373.3
808 | 372.3
809 | 372.3
810 | 372.3
811 | 371.3
812 | 371.3
813 | 371.3
814 | 370.3
815 | 370.3
816 | 370.3
817 | 370.3
818 | 369.3
819 | 369.3
820 | 369.3
821 | 368.4
822 | 368.4
823 | 368.4
824 | 367.4
825 | 367.4
826 | 367.4
827 | 366.4
828 | 366.4
829 | 366.4
830 | 365.4
831 | 365.4
832 | 365.4
833 | 365.4
834 | 364.4
835 | 364.4
836 | 364.4
837 | 363.4
838 | 363.4
839 | 363.4
840 | 362.5
841 | 362.5
842 | 362.5
843 | 361.5
844 | 361.5
845 | 361.5
846 | 360.5
847 | 360.5
848 | 360.5
849 | 360.5
850 | 359.5
851 | 359.5
852 | 359.5
853 | 358.5
854 | 358.5
855 | 358.5
856 | 357.5
857 | 357.5
858 | 357.5
859 | 356.6
860 | 356.6
861 | 356.6
862 | 355.6
863 | 355.6
864 | 355.6
865 | 355.6
866 | 354.6
867 | 354.6
868 | 354.6
869 | 353.6
870 | 353.6
871 | 353.6
872 | 352.6
873 | 352.6
874 | 352.6
875 | 351.6
876 | 351.6
877 | 351.6
878 | 350.7
879 | 350.7
880 | 350.7
881 | 350.7
882 | 350.7
883 | 350.7
884 | 350.7
885 | 349.7
886 | 349.7
887 | 349.7
888 | 348.7
889 | 348.7
890 | 348.7
891 | 347.7
892 | 347.7
893 | 347.7
894 | 346.7
895 | 346.7
896 | 346.7
897 | 346.7
898 | 345.7
899 | 345.7
900 | 345.7
901 | 344.8
902 | 344.8
903 | 344.8
904 | 343.8
905 | 343.8
906 | 343.8
907 | 342.8
908 | 342.8
909 | 342.8
910 | 341.8
911 | 341.8
912 | 341.8
913 | 341.8
914 | 341.8
915 | 341.8
916 | 341.8
917 | 340.8
918 | 340.8
919 | 340.8
920 | 339.8
921 | 339.8
922 | 339.8
923 | 338.8
924 | 338.8
925 | 338.8
926 | 337.9
927 | 337.9
928 | 337.9
929 | 337.9
930 | 337.9
931 | 337.9
932 | 337.9
933 | 335.9
934 | 335.9
935 | 335.9
936 | 334.9
937 | 334.9
938 | 334.9
939 | 334.9
940 | 334.9
941 | 334.9
942 | 333.9
943 | 333.9
944 | 333.9
945 | 333.9
946 | 332.9
947 | 332.9
948 | 332.9
949 | 331.9
950 | 331.9
951 | 331.9
952 | 331.9
953 | 331.9
954 | 331.9
955 | 330.9
956 | 330.9
957 | 330.9
958 | 330
959 | 330
960 | 330
961 | 330
962 | 329
963 | 329
964 | 329
965 | 328
966 | 328
967 | 328
968 | 328
969 | 328
970 | 328
971 | 327
972 | 327
973 | 327
974 | 326
975 | 326
976 | 326
977 | 326
978 | 325
979 | 325
980 | 325
981 | 324
982 | 324
983 | 324
984 | 323
985 | 323
986 | 323
987 | 323
988 | 323
989 | 323
990 | 322.1
991 | 322.1
992 | 322.1
993 | 322.1
994 | 321.1
995 | 321.1
996 | 321.1
997 | 320.1
998 | 320.1
999 | 320.1
1000 | 319.1
1001 | 319.1
1002 | 319.1
1003 | 319.1
1004 | 319.1
1005 | 319.1
1006 | 318.1
1007 | 318.1
1008 | 318.1
1009 | 318.1
1010 | 317.1
1011 | 317.1
1012 | 317.1
1013 | 316.1
1014 | 316.1
1015 | 316.1
1016 | 315.1
1017 | 315.1
1018 | 315.1
1019 | 315.1
1020 | 315.1
1021 | 315.1
1022 | 314.1
1023 | 314.1
1024 | 314.1
1025 | 314.1
1026 | 314.1
1027 | 314.1
1028 | 314.1
1029 | 312.1
1030 | 312.1
1031 | 312.1
1032 | 312.1
1033 | 312.1
1034 | 312.1
1035 | 311.2
1036 | 311.2
1037 | 311.2
1038 | 310.2
1039 | 310.2
1040 | 310.2
1041 | 310.2
1042 | 310.2
1043 | 310.2
1044 | 310.2
1045 | 309.2
1046 | 309.2
1047 | 309.2
1048 | 308.2
1049 | 308.2
1050 | 308.2
1051 | 307.2
1052 | 307.2
1053 | 307.2
1054 | 307.2
1055 | 307.2
1056 | 307.2
1057 | 307.2
1058 | 306.2
1059 | 306.2
1060 | 306.2
1061 | 305.2
1062 | 305.2
1063 | 305.2
1064 | 305.2
1065 | 305.2
1066 | 305.2
1067 | 304.2
1068 | 304.2
1069 | 304.2
1070 | 303.2
1071 | 303.2
1072 | 303.2
1073 | 303.2
1074 | 302.2
1075 | 302.2
1076 | 302.2
1077 | 301.2
1078 | 301.2
1079 | 301.2
1080 | 301.2
1081 | 301.2
1082 | 301.2
1083 | 300.2
1084 | 300.2
1085 | 300.2
1086 | 300.2
1087 | 300.2
1088 | 300.2
1089 | 300.2
1090 | 299.2
1091 | 299.2
1092 | 299.2
1093 | 298.2
1094 | 298.2
1095 | 298.2
1096 | 297.2
1097 | 297.2
1098 | 297.2
1099 | 296.2
1100 | 296.2
1101 | 296.2
1102 | 296.2
1103 | 296.2
1104 | 296.2
1105 | 296.2
1106 | 295.2
1107 | 295.2
1108 | 295.2
1109 | 294.3
1110 | 294.3
1111 | 294.3
1112 | 293.3
1113 | 293.3
1114 | 293.3
1115 | 293.3
1116 | 293.3
1117 | 293.3
1118 | 292.3
1119 | 292.3
1120 | 292.3
1121 | 292.3
1122 | 291.3
1123 | 291.3
1124 | 291.3
1125 | 290.3
1126 | 290.3
1127 | 290.3
1128 | 290.3
1129 | 290.3
1130 | 290.3
1131 | 289.3
1132 | 289.3
1133 | 289.3
1134 | 289.3
1135 | 289.3
1136 | 289.3
1137 | 289.3
1138 | 288.3
1139 | 288.3
1140 | 288.3
1141 | 287.3
1142 | 287.3
1143 | 287.3
1144 | 287.3
1145 | 287.3
1146 | 287.3
1147 | 286.3
1148 | 286.3
1149 | 286.3
1150 | 285.3
1151 | 285.3
1152 | 285.3
1153 | 285.3
1154 | 285.3
1155 | 285.3
1156 | 285.3
1157 | 284.3
1158 | 284.3
1159 | 284.3
1160 | 284.3
1161 | 284.3
1162 | 284.3
1163 | 283.3
1164 | 283.3
1165 | 283.3
1166 | 282.3
1167 | 282.3
1168 | 282.3
1169 | 282.3
1170 | 281.3
1171 | 281.3
1172 | 281.3
1173 | 281.3
1174 | 281.3
1175 | 281.3
1176 | 280.2
1177 | 280.2
1178 | 280.2
1179 | 279.2
1180 | 279.2
1181 | 279.2
1182 | 279.2
1183 | 279.2
1184 | 279.2
1185 | 279.2
1186 | 278.2
1187 | 278.2
1188 | 278.2
1189 | 277.2
1190 | 277.2
1191 | 277.2
1192 | 277.2
1193 | 277.2
1194 | 277.2
1195 | 276.2
1196 | 276.2
1197 | 276.2
1198 | 275.2
1199 | 275.2
1200 | 275.2
1201 | 275.2
1202 | 275.2
1203 | 275.2
1204 | 275.2
1205 | 274.2
1206 | 274.2
1207 | 274.2
1208 | 274.2
1209 | 274.2
1210 | 274.2
1211 | 273.2
1212 | 273.2
1213 | 273.2
1214 | 272.2
1215 | 272.2
1216 | 272.2
1217 | 272.2
1218 | 272.2
1219 | 272.2
1220 | 272.2
1221 | 271.2
1222 | 271.2
1223 | 271.2
1224 | 270.2
1225 | 270.2
1226 | 270.2
1227 | 270.2
1228 | 270.2
1229 | 270.2
1230 | 269.2
1231 | 269.2
1232 | 269.2
1233 | 269.2
1234 | 269.2
1235 | 269.2
1236 | 269.2
1237 | 268.2
1238 | 268.2
1239 | 268.2
1240 | 267.2
1241 | 267.2
1242 | 267.2
1243 | 267.2
1244 | 267.2
1245 | 267.2
1246 | 266.2
1247 | 266.2
1248 | 266.2
1249 | 266.2
1250 | 266.2
1251 | 266.2
1252 | 266.2
1253 | 265.2
1254 | 265.2
1255 | 265.2
1256 | 264.2
1257 | 264.2
1258 | 264.2
1259 | 264.2
1260 | 264.2
1261 | 264.2
1262 | 263.1
1263 | 263.1
1264 | 263.1
1265 | 263.1
1266 | 263.1
1267 | 263.1
1268 | 263.1
1269 | 262.1
1270 | 262.1
1271 | 262.1
1272 | 261.1
1273 | 261.1
1274 | 261.1
1275 | 261.1
1276 | 261.1
1277 | 261.1
1278 | 260.1
1279 | 260.1
1280 | 260.1
1281 | 260.1
1282 | 260.1
1283 | 260.1
1284 | 260.1
1285 | 259.1
1286 | 259.1
1287 | 259.1
1288 | 259.1
1289 | 259.1
1290 | 259.1
1291 | 258.1
1292 | 258.1
1293 | 258.1
1294 | 258.1
1295 | 258.1
1296 | 258.1
1297 | 258.1
1298 | 257.1
1299 | 257.1
1300 | 257.1
1301 | 256.1
1302 | 256.1
1303 | 256.1
1304 | 256.1
1305 | 256.1
1306 | 256.1
1307 | 255.1
1308 | 255.1
1309 | 255.1
1310 | 255.1
1311 | 255.1
1312 | 255.1
1313 | 255.1
1314 | 254.1
1315 | 254.1
1316 | 254.1
1317 | 254.1
1318 | 254.1
1319 | 254.1
1320 | 253
1321 | 253
1322 | 253
1323 | 253
1324 | 253
1325 | 253
1326 | 252
1327 | 252
1328 | 252
1329 | 252
1330 | 251
1331 | 251
1332 | 251
1333 | 251
1334 | 251
1335 | 251
1336 | 250
1337 | 250
1338 | 250
1339 | 250
1340 | 250
1341 | 250
1342 | 249
1343 | 249
1344 | 249
1345 | 249
1346 | 249
1347 | 249
1348 | 249
1349 | 248
1350 | 248
1351 | 248
1352 | 248
1353 | 248
1354 | 248
1355 | 247
1356 | 247
1357 | 247
1358 | 247
1359 | 247
1360 | 247
1361 | 247
1362 | 245.9
1363 | 245.9
1364 | 245.9
1365 | 245.9
1366 | 245.9
1367 | 245.9
1368 | 244.9
1369 | 244.9
1370 | 244.9
1371 | 243.9
1372 | 243.9
1373 | 243.9
1374 | 243.9
1375 | 243.9
1376 | 243.9
1377 | 243.9
1378 | 242.9
1379 | 242.9
1380 | 242.9
1381 | 242.9
1382 | 242.9
1383 | 242.9
1384 | 242.9
1385 | 242.9
1386 | 242.9
1387 | 241.9
1388 | 241.9
1389 | 241.9
1390 | 240.9
1391 | 240.9
1392 | 240.9
1393 | 240.9
1394 | 240.9
1395 | 240.9
1396 | 240.9
1397 | 239.8
1398 | 239.8
1399 | 239.8
1400 | 239.8
1401 | 239.8
1402 | 239.8
1403 | 238.8
1404 | 238.8
1405 | 238.8
1406 | 238.8
1407 | 238.8
1408 | 238.8
1409 | 238.8
1410 | 237.8
1411 | 237.8
1412 | 237.8
1413 | 237.8
1414 | 237.8
1415 | 237.8
1416 | 236.8
1417 | 236.8
1418 | 236.8
1419 | 236.8
1420 | 236.8
1421 | 236.8
1422 | 235.8
1423 | 235.8
1424 | 235.8
1425 | 235.8
1426 | 235.8
1427 | 235.8
1428 | 235.8
1429 | 234.7
1430 | 234.7
1431 | 234.7
1432 | 234.7
1433 | 234.7
1434 | 234.7
1435 | 233.7
1436 | 233.7
1437 | 233.7
1438 | 233.7
1439 | 233.7
1440 | 233.7
1441 | 233.7
1442 | 232.7
1443 | 232.7
1444 | 232.7
1445 | 232.7
1446 | 232.7
1447 | 232.7
1448 | 231.7
1449 | 231.7
1450 | 231.7
1451 | 231.7
1452 | 231.7
1453 | 231.7
1454 | 230.7
1455 | 230.7
1456 | 230.7
1457 | 230.7
1458 | 230.7
1459 | 230.7
1460 | 230.7
1461 | 229.6
1462 | 229.6
1463 | 229.6
1464 | 229.6
1465 | 229.6
1466 | 229.6
1467 | 228.6
1468 | 228.6
1469 | 228.6
1470 | 228.6
1471 | 228.6
1472 | 228.6
1473 | 228.6
1474 | 228.6
1475 | 228.6
1476 | 228.6
1477 | 227.6
1478 | 227.6
1479 | 227.6
1480 | 226.6
1481 | 226.6
1482 | 226.6
1483 | 226.6
1484 | 226.6
1485 | 226.6
1486 | 226.6
1487 | 226.6
1488 | 226.6
1489 | 226.6
1490 | 225.6
1491 | 225.6
1492 | 225.6
1493 | 225.6
1494 | 225.6
1495 | 225.6
1496 | 224.5
1497 | 224.5
1498 | 224.5
1499 | 224.5
1500 | 224.5
1501 | 224.5
1502 | 223.5
1503 | 223.5
1504 | 223.5
1505 | 223.5
1506 | 223.5
1507 | 223.5
1508 | 223.5
1509 | 222.5
1510 | 222.5
1511 | 222.5
1512 | 222.5
1513 | 222.5
1514 | 222.5
1515 | 221.5
1516 | 221.5
1517 | 221.5
1518 | 221.5
1519 | 221.5
1520 | 221.5
1521 | 221.5
1522 | 220.4
1523 | 220.4
1524 | 220.4
1525 | 220.4
1526 | 220.4
1527 | 220.4
1528 | 220.4
1529 | 220.4
1530 | 220.4
1531 | 219.4
1532 | 219.4
1533 | 219.4
1534 | 219.4
1535 | 219.4
1536 | 219.4
1537 | 219.4
1538 | 219.4
1539 | 219.4
1540 | 219.4
1541 | 218.4
1542 | 218.4
1543 | 218.4
1544 | 217.4
1545 | 217.4
1546 | 217.4
1547 | 217.4
1548 | 217.4
1549 | 217.4
1550 | 217.4
1551 | 217.4
1552 | 217.4
1553 | 217.4
1554 | 216.3
1555 | 216.3
1556 | 216.3
1557 | 215.3
1558 | 215.3
1559 | 215.3
1560 | 215.3
1561 | 215.3
1562 | 215.3
1563 | 215.3
1564 | 215.3
1565 | 215.3
1566 | 215.3
1567 | 215.3
1568 | 215.3
1569 | 215.3
1570 | 214.3
1571 | 214.3
1572 | 214.3
1573 | 214.3
1574 | 214.3
1575 | 214.3
1576 | 213.2
1577 | 213.2
1578 | 213.2
1579 | 213.2
1580 | 213.2
1581 | 213.2
1582 | 213.2
1583 | 213.2
1584 | 213.2
1585 | 213.2
1586 | 212.2
1587 | 212.2
1588 | 212.2
1589 | 211.2
1590 | 211.2
1591 | 211.2
1592 | 211.2
1593 | 211.2
1594 | 211.2
1595 | 211.2
1596 | 211.2
1597 | 211.2
1598 | 210.2
1599 | 210.2
1600 | 210.2
1601 | 210.2
1602 | 210.2
1603 | 210.2
1604 | 210.2
1605 | 209.1
1606 | 209.1
1607 | 209.1
1608 | 209.1
1609 | 209.1
1610 | 209.1
1611 | 209.1
1612 | 209.1
1613 | 209.1
1614 | 208.1
1615 | 208.1
1616 | 208.1
1617 | 208.1
1618 | 208.1
1619 | 208.1
1620 | 208.1
1621 | 207.1
1622 | 207.1
1623 | 207.1
1624 | 207.1
1625 | 207.1
1626 | 207.1
1627 | 207.1
1628 | 207.1
1629 | 207.1
1630 | 206
1631 | 206
1632 | 206
1633 | 206
1634 | 206
1635 | 206
1636 | 206
1637 | 205
1638 | 205
1639 | 205
1640 | 205
1641 | 205
1642 | 205
1643 | 205
1644 | 205
1645 | 205
1646 | 204
1647 | 204
1648 | 204
1649 | 204
1650 | 204
1651 | 204
1652 | 204
1653 | 203
1654 | 203
1655 | 203
1656 | 203
1657 | 203
1658 | 203
1659 | 203
1660 | 203
1661 | 203
1662 | 201.9
1663 | 201.9
1664 | 201.9
1665 | 201.9
1666 | 201.9
1667 | 201.9
1668 | 201.9
1669 | 201.9
1670 | 201.9
1671 | 201.9
1672 | 200.9
1673 | 200.9
1674 | 200.9
1675 | 200.9
1676 | 200.9
1677 | 200.9
1678 | 200.9
1679 | 200.9
1680 | 200.9
1681 | 200.9
1682 | 199.9
1683 | 199.9
1684 | 199.9
1685 | 199.9
1686 | 199.9
1687 | 199.9
1688 | 198.8
1689 | 198.8
1690 | 198.8
1691 | 198.8
1692 | 198.8
1693 | 198.8
1694 | 198.8
1695 | 198.8
1696 | 198.8
1697 | 198.8
1698 | 197.8
1699 | 197.8
1700 | 197.8
1701 | 197.8
1702 | 197.8
1703 | 197.8
1704 | 197.8
1705 | 197.8
1706 | 197.8
1707 | 196.8
1708 | 196.8
1709 | 196.8
1710 | 196.8
1711 | 196.8
1712 | 196.8
1713 | 196.8
1714 | 195.7
1715 | 195.7
1716 | 195.7
1717 | 195.7
1718 | 195.7
1719 | 195.7
1720 | 195.7
1721 | 195.7
1722 | 195.7
1723 | 195.7
1724 | 195.7
1725 | 195.7
1726 | 194.7
1727 | 194.7
1728 | 194.7
1729 | 194.7
1730 | 194.1
1731 | 194.1
1732 | 194.1
1733 | 193.5
1734 | 193.5
1735 | 193.5
1736 | 193.3
1737 | 193.3
1738 | 193.3
1739 | 193.1
1740 | 193.1
1741 | 193.1
1742 | 192.6
1743 | 192.6
1744 | 192.6
1745 | 192.6
1746 | 192.2
1747 | 192.2
1748 | 192.2
1749 | 191.7
1750 | 191.7
1751 | 191.7
1752 | 191.4
1753 | 191.4
1754 | 191.4
1755 | 191
1756 | 191
1757 | 191
1758 | 190.5
1759 | 190.5
1760 | 190.5
1761 | 190.5
1762 | 190.2
1763 | 190.2
1764 | 190.2
1765 | 189.7
1766 | 189.7
1767 | 189.7
1768 | 189.7
1769 | 189.7
1770 | 189.7
1771 | 190.1
1772 | 190.1
1773 | 190.1
1774 | 188.9
1775 | 188.9
1776 | 188.9
1777 | 188.9
1778 | 188.5
1779 | 188.5
1780 | 188.5
1781 | 187.9
1782 | 187.9
1783 | 187.9
1784 | 187.7
1785 | 187.7
1786 | 187.7
1787 | 187.3
1788 | 187.3
1789 | 187.3
1790 | 187
1791 | 187
1792 | 187
1793 | 187
1794 | 186.5
1795 | 186.5
1796 | 186.5
1797 | 186
1798 | 186
1799 | 186
1800 | 185.8
1801 | 185.8
1802 | 185.8
1803 | 185.5
1804 | 185.5
1805 | 185.5
1806 | 185.2
1807 | 185.2
1808 | 185.2
1809 | 185.2
1810 | 184.8
1811 | 184.8
1812 | 184.8
1813 | 184.4
1814 | 184.4
1815 | 184.4
1816 | 183.9
1817 | 183.9
1818 | 183.9
1819 | 183.7
1820 | 183.7
1821 | 183.7
1822 | 183.5
1823 | 183.5
1824 | 183.5
1825 | 183.5
1826 | 183.2
1827 | 183.2
1828 | 183.2
1829 | 182.4
1830 | 182.4
1831 | 182.4
1832 | 182.5
1833 | 182.5
1834 | 182.5
1835 | 182
1836 | 182
1837 | 182
1838 | 181.4
1839 | 181.4
1840 | 181.4
1841 | 181.4
1842 | 181.2
1843 | 181.2
1844 | 181.2
1845 | 180.8
1846 | 180.8
1847 | 180.8
1848 | 180.7
1849 | 180.7
1850 | 180.7
1851 | 180.7
1852 | 180.7
1853 | 180.7
1854 | 180
1855 | 180
1856 | 180
1857 | 180
1858 | 179.4
1859 | 179.4
1860 | 179.4
1861 | 179
1862 | 179
1863 | 179
1864 | 179
1865 | 179
1866 | 179
1867 | 178.6
1868 | 178.6
1869 | 178.6
1870 | 178.4
1871 | 178.4
1872 | 178.4
1873 | 178.4
1874 | 178.1
1875 | 178.1
1876 | 178.1
1877 | 177.4
1878 | 177.4
1879 | 177.4
1880 | 177
1881 | 177
1882 | 177
1883 | 176.8
1884 | 176.8
1885 | 176.8
1886 | 176.6
1887 | 176.6
1888 | 176.6
1889 | 176.6
1890 | 176.2
1891 | 176.2
1892 | 176.2
1893 | 175.7
1894 | 175.7
1895 | 175.7
1896 | 175.8
1897 | 175.8
1898 | 175.8
1899 | 175.5
1900 | 173.8
1901 | 173.8
1902 | 173.8
1903 | 173.7
1904 | 173.7
1905 | 173.7
1906 | 173.7
1907 | 173.3
1908 | 173.3
1909 | 173.3
1910 | 172.5
1911 | 172.5
1912 | 172.5
1913 | 172.4
1914 | 172.4
1915 | 172.4
1916 | 172.2
1917 | 172.2
1918 | 172.2
1919 | 171.9
1920 | 171.9
1921 | 171.9
1922 | 171.9
1923 | 171.7
1924 | 171.7
1925 | 171.7
1926 | 171.2
1927 | 171.2
1928 | 171.2
1929 | 171.1
1930 | 171.1
1931 | 171.1
1932 | 170.6
1933 | 170.6
1934 | 170.6
1935 | 170.1
1936 | 170.1
1937 | 170.1
1938 | 170.1
1939 | 169.9
1940 | 169.9
1941 | 169.9
1942 | 169.5
1943 | 169.5
1944 | 169.5
1945 | 169.3
1946 | 169.3
1947 | 169.3
1948 | 168.9
1949 | 168.9
1950 | 168.9
1951 | 169.1
1952 | 169.1
1953 | 169.1
1954 | 169.1
1955 | 168.3
1956 | 168.3
1957 | 168.3
1958 | 167.8
1959 | 167.8
1960 | 167.8
1961 | 167.7
1962 | 167.7
1963 | 167.7
1964 | 167.5
1965 | 167.5
1966 | 167.5
1967 | 167.2
1968 | 167.2
1969 | 167.2
1970 | 167.2
1971 | 167
1972 | 167
1973 | 167
1974 | 166.7
1975 | 166.7
1976 | 166.7
1977 | 166.6
1978 | 166.6
1979 | 166.6
1980 | 166.1
1981 | 166.1
1982 | 166.1
1983 | 165.6
1984 | 165.6
1985 | 165.6
1986 | 165.6
1987 | 165.3
1988 | 165.3
1989 | 165.3
1990 | 164.9
1991 | 164.9
1992 | 164.9
1993 | 164.9
1994 | 164.9
1995 | 164.9
1996 | 164.6
1997 | 164.6
1998 | 164.6
1999 | 164.2
2000 | 164.2
2001 | 164.2
2002 | 164.2
2003 | 163.9
2004 | 163.9
2005 | 163.9
2006 | 163.4
2007 | 163.4
2008 | 163.4
2009 | 163.3
2010 | 163.3
2011 | 163.3
2012 | 162.9
2013 | 162.9
2014 | 162.9
2015 | 162.6
2016 | 162.6
2017 | 162.6
2018 | 162.6
2019 | 162.4
2020 | 162.4
2021 | 162.4
2022 | 161.8
2023 | 161.8
2024 | 161.8
2025 | 161.6
2026 | 161.6
2027 | 161.6
2028 | 161.2
2029 | 161.2
2030 | 161.2
2031 | 160.9
2032 | 160.9
2033 | 160.9
2034 | 160.9
2035 | 160.6
2036 | 160.6
2037 | 160.6
2038 | 160.4
2039 | 160.4
2040 | 160.4
2041 | 160.3
2042 | 160.3
2043 | 160.3
2044 | 159.9
2045 | 159.9
2046 | 159.9
2047 | 160.1
2048 | 160.1
2049 | 160.1
2050 | 160.1
2051 | 159.5
2052 | 159.5
2053 | 159.5
2054 | 158.9
2055 | 158.9
2056 | 158.9
2057 | 158.7
2058 | 158.7
2059 | 158.7
2060 | 158.4
2061 | 158.4
2062 | 158.4
2063 | 158.1
2064 | 158.1
2065 | 158.1
2066 | 158.1
2067 | 157.9
2068 | 157.9
2069 | 157.9
2070 | 157.5
2071 | 157.5
2072 | 157.5
2073 | 157.5
2074 | 157.5
2075 | 157.5
2076 | 157.1
2077 | 157.1
2078 | 157.1
2079 | 156.8
2080 | 156.8
2081 | 156.8
2082 | 156.8
2083 | 156.6
2084 | 156.6
2085 | 156.6
2086 | 156.1
2087 | 156.1
2088 | 156.1
2089 | 156
2090 | 156
2091 | 156
2092 | 155.6
2093 | 155.6
2094 | 155.6
2095 | 155.5
2096 | 155.5
2097 | 155.5
2098 | 155.5
2099 | 155.1
2100 | 155.1
2101 | 155.1
2102 | 154.8
2103 | 154.8
2104 | 154.8
2105 | 154.6
2106 | 154.6
2107 | 154.6
2108 | 154.2
2109 | 154.2
2110 | 154.2
2111 | 153.9
2112 | 153.9
2113 | 153.9
2114 | 153.9
2115 | 153.6
2116 | 153.6
2117 | 153.6
2118 | 153.2
2119 | 153.2
2120 | 153.2
2121 | 153.1
2122 | 153.1
2123 | 153.1
2124 | 152.9
2125 | 152.9
2126 | 152.9
2127 | 152.7
2128 | 152.7
2129 | 152.7
2130 | 152.7
2131 | 152.3
2132 | 152.3
2133 | 152.3
2134 | 152.1
2135 | 152.1
2136 | 152.1
2137 | 152.1
2138 | 152.1
2139 | 152.1
2140 | 151.9
2141 | 151.9
2142 | 151.9
2143 | 151.5
2144 | 151.5
2145 | 151.5
2146 | 151.5
2147 | 151.3
2148 | 151.3
2149 | 151.3
2150 | 150.8
2151 | 150.8
2152 | 150.8
2153 | 150.7
2154 | 150.7
2155 | 150.7
2156 | 150.3
2157 | 150.3
2158 | 150.3
2159 | 150.1
2160 | 150.1
2161 | 150.1
2162 | 150.1
2163 | 150
2164 | 150
2165 | 150
2166 | 149.6
2167 | 149.6
2168 | 149.6
2169 | 149.5
2170 | 149.5
2171 | 149.5
2172 | 149.2
2173 | 149.2
2174 | 149.2
2175 | 148.9
2176 | 148.9
2177 | 148.9
2178 | 148.9
2179 | 148.7
2180 | 148.7
2181 | 148.7
2182 | 148.2
2183 | 148.2
2184 | 148.2
2185 | 148.1
2186 | 148.1
2187 | 148.1
2188 | 147.9
2189 | 147.9
2190 | 147.9
2191 | 147.7
2192 | 147.7
2193 | 147.7
2194 | 147.7
2195 | 147.5
2196 | 147.5
2197 | 147.5
2198 | 147.2
2199 | 147.2
2200 | 147.2
2201 | 147.2
2202 | 147.2
2203 | 147.2
2204 | 146.9
2205 | 146.9
2206 | 146.9
2207 | 146.6
2208 | 146.6
2209 | 146.6
2210 | 146.6
2211 | 146.6
2212 | 146.6
2213 | 146.6
2214 | 146
2215 | 146
2216 | 146
2217 | 146.1
2218 | 146.1
2219 | 146.1
2220 | 145.8
2221 | 145.8
2222 | 145.8
2223 | 145.5
2224 | 145.5
2225 | 145.5
2226 | 145.5
2227 | 145.2
2228 | 145.2
2229 | 145.2
2230 | 144.8
2231 | 144.8
2232 | 144.8
2233 | 144.7
2234 | 144.7
2235 | 144.7
2236 | 144.5
2237 | 144.5
2238 | 144.5
2239 | 144.2
2240 | 144.2
2241 | 144.2
2242 | 144.2
2243 | 143.9
2244 | 143.9
2245 | 143.9
2246 | 143.5
2247 | 143.5
2248 | 143.5
2249 | 143.6
2250 | 143.6
2251 | 143.6
2252 | 143.3
2253 | 143.3
2254 | 143.3
2255 | 142.8
2256 | 142.8
2257 | 142.8
2258 | 142.8
2259 | 142.7
2260 | 142.7
2261 | 142.7
2262 | 142.3
2263 | 142.3
2264 | 142.3
2265 | 142.9
2266 | 142.9
2267 | 142.9
2268 | 142.1
2269 | 142.1
2270 | 142.1
2271 | 141.8
2272 | 141.8
2273 | 141.8
2274 | 141.8
2275 | 141.5
2276 | 141.5
2277 | 141.5
2278 | 141.1
2279 | 141.1
2280 | 141.1
2281 | 141.2
2282 | 141.2
2283 | 141.2
2284 | 141.1
2285 | 141.1
2286 | 141.1
2287 | 140.6
2288 | 140.6
2289 | 140.6
2290 | 140.6
2291 | 140.6
2292 | 140.6
2293 | 140.6
2294 | 140
2295 | 140
2296 | 140
2297 | 140.1
2298 | 140.1
2299 | 140.1
2300 | 139.8
2301 | 139.8
2302 | 139.8
2303 | 139.5
2304 | 139.5
2305 | 139.5
2306 | 139.5
2307 | 139.2
2308 | 139.2
2309 | 139.2
2310 | 138.8
2311 | 138.8
2312 | 138.8
2313 | 138.8
2314 | 138.8
2315 | 138.8
2316 | 138.6
2317 | 138.6
2318 | 138.6
2319 | 138.3
2320 | 138.3
2321 | 138.3
2322 | 138.3
2323 | 137.8
2324 | 137.8
2325 | 137.8
2326 | 137.4
2327 | 137.4
2328 | 137.4
2329 | 137.5
2330 | 137.5
2331 | 137.5
2332 | 137.3
2333 | 137.3
2334 | 137.3
2335 | 137
2336 | 137
2337 | 137
2338 | 137
2339 | 136.7
2340 | 136.7
2341 | 136.7
2342 | 136.3
2343 | 136.3
2344 | 136.3
2345 | 136.2
2346 | 136.2
2347 | 136.2
2348 | 135.8
2349 | 135.8
2350 | 135.8
2351 | 135.8
2352 | 135.8
2353 | 135.8
2354 | 135.8
2355 | 135.4
2356 | 135.4
2357 | 135.4
2358 | 135.3
2359 | 135.3
2360 | 135.3
2361 | 135.3
2362 | 135.3
2363 | 135.3
2364 | 135
2365 | 135
2366 | 135
2367 | 134.8
2368 | 134.8
2369 | 134.8
2370 | 134.8
2371 | 134.5
2372 | 134.5
2373 | 134.5
2374 | 134.1
2375 | 134.1
2376 | 134.1
2377 | 134.1
2378 | 134.1
2379 | 134.1
2380 | 134
2381 | 134
2382 | 134
2383 | 133.7
2384 | 133.7
2385 | 133.7
2386 | 133.7
2387 | 133.5
2388 | 133.5
2389 | 133.5
2390 | 133
2391 | 133
2392 | 133
2393 | 132.9
2394 | 132.9
2395 | 132.9
2396 | 132.7
2397 | 132.7
2398 | 132.7
2399 | 132.5
2400 | 132.5
2401 | 132.5
2402 | 132.5
2403 | 132.4
2404 | 132.4
2405 | 132.4
2406 | 132
2407 | 132
2408 | 132
2409 | 132.1
2410 | 132.1
2411 | 132.1
2412 | 132.1
2413 | 132.1
2414 | 132.1
2415 | 131.4
2416 | 131.4
2417 | 131.4
2418 | 131.4
2419 | 131.4
2420 | 131.4
2421 | 131.4
2422 | 131
2423 | 131
2424 | 131
2425 | 131
2426 | 131
2427 | 131
2428 | 130.6
2429 | 130.6
2430 | 130.6
2431 | 130.5
2432 | 130.5
2433 | 130.5
2434 | 130.5
2435 | 130.3
2436 | 130.3
2437 | 130.3
2438 | 129.9
2439 | 129.9
2440 | 129.9
2441 | 130
2442 | 130
2443 | 130
2444 | 129.9
2445 | 129.9
2446 | 129.9
2447 | 129.5
2448 | 129.5
2449 | 129.5
2450 | 129.5
2451 | 129.3
2452 | 129.3
2453 | 129.3
2454 | 129
2455 | 129
2456 | 129
2457 | 128.9
2458 | 128.9
2459 | 128.9
2460 | 129.1
2461 | 129.1
2462 | 129.1
2463 | 128.5
2464 | 128.5
2465 | 128.5
2466 | 128.5
2467 | 128.1
2468 | 128.1
2469 | 128.1
2470 | 127.7
2471 | 127.7
2472 | 127.7
2473 | 127.8
2474 | 127.8
2475 | 127.8
2476 | 127.7
2477 | 127.7
2478 | 127.7
2479 | 127.5
2480 | 127.5
2481 | 127.5
2482 | 127.5
2483 | 127.9
2484 | 127.9
2485 | 127.9
2486 | 126.9
2487 | 126.9
2488 | 126.9
2489 | 127
2490 | 127
2491 | 127
2492 | 126.7
2493 | 126.7
2494 | 126.7
2495 | 126.4
2496 | 126.4
2497 | 126.4
2498 | 126.4
2499 | 126.2
2500 | 126.2
2501 | 126.2
2502 | 125.8
2503 | 125.8
2504 | 125.8
2505 | 125.8
2506 | 125.8
2507 | 125.8
2508 | 125.7
2509 | 125.7
2510 | 125.7
2511 | 125.3
2512 | 125.3
2513 | 125.3
2514 | 125.3
2515 | 125.2
2516 | 125.2
2517 | 125.2
2518 | 124.9
2519 | 124.9
2520 | 124.9
2521 | 124.7
2522 | 124.7
2523 | 124.7
2524 | 124.9
2525 | 124.9
2526 | 124.9
2527 | 124.5
2528 | 124.5
2529 | 124.5
2530 | 124.5
2531 | 124.2
2532 | 124.2
2533 | 124.2
2534 | 123.8
2535 | 123.8
2536 | 123.8
2537 | 123.8
2538 | 123.8
2539 | 123.8
2540 | 123.5
2541 | 123.5
2542 | 123.5
2543 | 123.1
2544 | 123.1
2545 | 123.1
2546 | 123.1
2547 | 122.9
2548 | 122.9
2549 | 122.9
2550 | 122.7
2551 | 122.7
2552 | 122.7
2553 | 122.8
2554 | 122.8
2555 | 122.8
2556 | 122.6
2557 | 122.6
2558 | 122.6
2559 | 122.3
2560 | 122.3
2561 | 122.3
2562 | 122.3
2563 | 122.2
2564 | 122.2
2565 | 122.2
2566 | 122
2567 | 122
2568 | 122
2569 | 122.1
2570 | 122.1
2571 | 122.1
2572 | 121.7
2573 | 121.7
2574 | 121.7
2575 | 120.9
2576 | 120.9
2577 | 120.9
2578 | 120.9
2579 | 120.9
2580 | 120.9
2581 | 120.9
2582 | 121.1
2583 | 121.1
2584 | 121.1
2585 | 121.2
2586 | 121.2
2587 | 121.2
2588 | 121
2589 | 121
2590 | 121
2591 | 120.7
2592 | 120.7
2593 | 120.7
2594 | 120.7
2595 | 120.1
2596 | 120.1
2597 | 120.1
2598 | 119.9
2599 | 119.9
2600 | 119.9
2601 | 119.9
2602 | 119.9
2603 | 119.9
2604 | 119.7
2605 | 119.7
2606 | 119.7
2607 | 119.7
2608 | 119.7
2609 | 119.7
2610 | 119.7
2611 | 119.4
2612 | 119.4
2613 | 119.4
2614 | 119.2
2615 | 119.2
2616 | 119.2
2617 | 119.3
2618 | 119.3
2619 | 119.3
2620 | 118.9
2621 | 118.9
2622 | 118.9
2623 | 118.7
2624 | 118.7
2625 | 118.7
2626 | 118.7
2627 | 118.5
2628 | 118.5
2629 | 118.5
2630 | 118
2631 | 118
2632 | 118
2633 | 118
2634 | 118
2635 | 118
2636 | 118
2637 | 118
2638 | 118
2639 | 117.9
2640 | 117.9
2641 | 117.9
2642 | 117.9
2643 | 117.7
2644 | 117.7
2645 | 117.7
2646 | 117.3
2647 | 117.3
2648 | 117.3
2649 | 117.4
2650 | 117.4
2651 | 117.4
2652 | 117.2
2653 | 117.2
2654 | 117.2
2655 | 117
2656 | 117
2657 | 117
2658 | 117
2659 | 116.9
2660 | 116.9
2661 | 116.9
2662 | 116.8
2663 | 116.8
2664 | 116.8
2665 | 116.5
2666 | 116.5
2667 | 116.5
2668 | 116
2669 | 116
2670 | 116
2671 | 115.8
2672 | 115.8
2673 | 115.8
2674 | 115.8
2675 | 115.6
2676 | 115.6
2677 | 115.6
2678 | 115.4
2679 | 115.4
2680 | 115.4
2681 | 115.5
2682 | 115.5
2683 | 115.5
2684 | 115.2
2685 | 115.2
2686 | 115.2
2687 | 115
2688 | 115
2689 | 115
2690 | 115
2691 | 114.7
2692 | 114.7
2693 | 114.7
2694 | 114.5
2695 | 114.5
2696 | 114.5
2697 | 114.9
2698 | 114.9
2699 | 114.9
2700 | 114.6
2701 | 114.6
2702 | 114.6
2703 | 114.2
2704 | 114.2
2705 | 114.2
2706 | 114.2
2707 | 114
2708 | 114
2709 | 114
2710 | 113.7
2711 | 113.7
2712 | 113.7
2713 | 113.7
2714 | 113.7
2715 | 113.7
2716 | 113.6
2717 | 113.6
2718 | 113.6
2719 | 113.4
2720 | 113.4
2721 | 113.4
2722 | 113.4
2723 | 113.4
2724 | 113.4
2725 | 113.4
2726 | 113
2727 | 113
2728 | 113
2729 | 113.1
2730 | 113.1
2731 | 113.1
2732 | 112.7
2733 | 112.7
2734 | 112.7
2735 | 112.5
2736 | 112.5
2737 | 112.5
2738 | 112.5
2739 | 112.5
2740 | 112.5
2741 | 112.5
2742 | 112.2
2743 | 112.2
2744 | 112.2
2745 | 112.1
2746 | 112.1
2747 | 112.1
2748 | 112
2749 | 112
2750 | 112
2751 | 111.7
2752 | 111.7
2753 | 111.7
2754 | 111.7
2755 | 111.5
2756 | 111.5
2757 | 111.5
2758 | 111.3
2759 | 111.3
2760 | 111.3
2761 | 111.4
2762 | 111.4
2763 | 111.4
2764 | 111.3
2765 | 111.3
2766 | 111.3
2767 | 111
2768 | 111
2769 | 111
2770 | 111
2771 | 110.9
2772 | 110.9
2773 | 110.9
2774 | 110.7
2775 | 110.7
2776 | 110.7
2777 | 110.9
2778 | 110.9
2779 | 110.9
2780 | 110.7
2781 | 110.7
2782 | 110.7
2783 | 110.4
2784 | 110.4
2785 | 110.4
2786 | 110.4
2787 | 110.4
2788 | 110.4
2789 | 110.4
2790 | 109.8
2791 | 109.8
2792 | 109.8
2793 | 109.9
2794 | 109.9
2795 | 109.9
2796 | 109.6
2797 | 109.6
2798 | 109.6
2799 | 109.5
2800 | 109.5
2801 | 109.5
2802 | 109.5
2803 | 109.4
2804 | 109.4
2805 | 109.4
2806 | 109.1
2807 | 109.1
2808 | 109.1
2809 | 109.2
2810 | 109.2
2811 | 109.2
2812 | 109.7
2813 | 109.7
2814 | 109.7
2815 | 108.8
2816 | 108.8
2817 | 108.8
2818 | 108.8
2819 | 108.6
2820 | 108.6
2821 | 108.6
2822 | 108.5
2823 | 108.5
2824 | 108.5
2825 | 108.5
2826 | 108.5
2827 | 108.5
2828 | 108.3
2829 | 108.3
2830 | 108.3
2831 | 108
2832 | 108
2833 | 108
2834 | 108
2835 | 107.9
2836 | 107.9
2837 | 107.9
2838 | 107.5
2839 | 107.5
2840 | 107.5
2841 | 107.6
2842 | 107.6
2843 | 107.6
2844 | 107.5
2845 | 107.5
2846 | 107.5
2847 | 107.4
2848 | 107.4
2849 | 107.4
2850 | 107.4
2851 | 107.2
2852 | 107.2
2853 | 107.2
2854 | 106.9
2855 | 106.9
2856 | 106.9
2857 | 106.9
2858 | 106.9
2859 | 106.9
2860 | 106.8
2861 | 106.8
2862 | 106.8
2863 | 106.6
2864 | 106.6
2865 | 106.6
2866 | 106.6
2867 | 106.4
2868 | 106.4
2869 | 106.4
2870 | 106.1
2871 | 106.1
2872 | 106.1
2873 | 106.2
2874 | 106.2
2875 | 106.2
2876 | 106
2877 | 106
2878 | 106
2879 | 105.9
2880 | 105.9
2881 | 105.9
2882 | 105.9
2883 | 105.7
2884 | 105.7
2885 | 105.7
2886 | 105.8
2887 | 105.8
2888 | 105.8
2889 | 105.6
2890 | 105.6
2891 | 105.6
2892 | 105.4
2893 | 105.4
2894 | 105.4
2895 | 105.2
2896 | 105.2
2897 | 105.2
2898 | 105.2
2899 | 105
2900 | 105
2901 | 105
2902 | 104.7
2903 | 104.7
2904 | 104.7
2905 | 104.8
2906 | 104.8
2907 | 104.8
2908 | 104.6
2909 | 104.6
2910 | 104.6
2911 | 104.3
2912 | 104.3
2913 | 104.3
2914 | 104.3
2915 | 104.1
2916 | 104.1
2917 | 104.1
2918 | 103.7
2919 | 103.7
2920 | 103.7
2921 | 103.7
2922 | 103.7
2923 | 103.7
2924 | 103.5
2925 | 103.5
2926 | 103.5
2927 | 103.5
2928 | 103.5
2929 | 103.5
2930 | 103.5
2931 | 103.3
2932 | 103.3
2933 | 103.3
2934 | 103
2935 | 103
2936 | 103
2937 | 102.8
2938 | 102.8
2939 | 102.8
2940 | 102.7
2941 | 102.7
2942 | 102.7
2943 | 102.6
2944 | 102.6
2945 | 102.6
2946 | 102.6
2947 | 102.5
2948 | 102.5
2949 | 102.5
2950 | 102.2
2951 | 102.2
2952 | 102.2
2953 | 102.3
2954 | 102.3
2955 | 102.3
2956 | 102.2
2957 | 102.2
2958 | 102.2
2959 | 101.8
2960 | 101.8
2961 | 101.8
2962 | 101.8
2963 | 101.6
2964 | 101.6
2965 | 101.6
2966 | 101.5
2967 | 101.5
2968 | 101.5
2969 | 101.7
2970 | 101.7
2971 | 101.7
2972 | 101.6
2973 | 101.6
2974 | 101.6
2975 | 101.4
2976 | 101.4
2977 | 101.4
2978 | 101.4
2979 | 101.2
2980 | 101.2
2981 | 101.2
2982 | 100.9
2983 | 100.9
2984 | 100.9
2985 | 100.9
2986 | 100.9
2987 | 100.9
2988 | 100.7
2989 | 100.7
2990 | 100.7
2991 | 100.3
2992 | 100.3
2993 | 100.3
2994 | 100.3
2995 | 100.3
2996 | 100.3
2997 | 100.3
2998 | 100.4
2999 | 100.4
3000 | 100.4
3001 | 100.5
3002 | 100.5
3003 | 100.5
3004 | 100
3005 | 100
3006 | 100
3007 | 99.6
3008 | 99.6
3009 | 99.6
3010 | 99.6
3011 | 99.3
3012 | 99.3
3013 | 99.3
3014 | 99.1
3015 | 99.1
3016 | 99.1
3017 | 99.4
3018 | 99.4
3019 | 99.4
3020 | 99
3021 | 99
3022 | 99
3023 | 98.9
3024 | 98.9
3025 | 98.9
3026 | 98.9
3027 | 98.8
3028 | 98.8
3029 | 98.8
3030 | 98.8
3031 | 98.8
3032 | 98.8
3033 | 99
3034 | 99
3035 | 99
3036 | 98.6
3037 | 98.6
3038 | 98.6
3039 | 98.5
3040 | 98.5
3041 | 98.5
3042 | 98.5
3043 | 98.4
3044 | 98.4
3045 | 98.4
3046 | 98.5
3047 | 98.5
3048 | 98.5
3049 | 98.4
3050 | 98.4
3051 | 98.4
3052 | 98
3053 | 98
3054 | 98
3055 | 97.8
3056 | 97.8
3057 | 97.8
3058 | 97.8
3059 | 97.5
3060 | 97.5
3061 | 97.5
3062 | 97.4
3063 | 97.4
3064 | 97.4
3065 | 97.5
3066 | 97.5
3067 | 97.5
3068 | 97.4
3069 | 97.4
3070 | 97.4
3071 | 97.1
3072 | 97.1
3073 | 97.1
3074 | 97.1
3075 | 97
3076 | 97
3077 | 97
3078 | 96.9
3079 | 96.9
3080 | 96.9
3081 | 97
3082 | 97
3083 | 97
3084 | 96.8
3085 | 96.8
3086 | 96.8
3087 | 96.6
3088 | 96.6
3089 | 96.6
3090 | 96.6
3091 | 96.6
3092 | 96.6
3093 | 96.6
3094 | 96.3
3095 | 96.3
3096 | 96.3
3097 | 96.2
3098 | 96.2
3099 | 96.2
3100 | 96.1
3101 | 96.1
3102 | 96.1
3103 | 95.9
3104 | 95.9
3105 | 95.9
3106 | 95.9
3107 | 95.8
3108 | 95.8
3109 | 95.8
3110 | 95.8
3111 | 95.8
3112 | 95.8
3113 | 95.6
3114 | 95.6
3115 | 95.6
3116 | 95.6
3117 | 95.6
3118 | 95.6
3119 | 95.4
3120 | 95.4
3121 | 95.4
3122 | 95.4
3123 | 95.3
3124 | 95.3
3125 | 95.3
3126 | 95.1
3127 | 95.1
3128 | 95.1
3129 | 95.1
3130 | 95.1
3131 | 95.1
3132 | 94.9
3133 | 94.9
3134 | 94.9
3135 | 94.8
3136 | 94.8
3137 | 94.8
3138 | 94.8
3139 | 94.6
3140 | 94.6
3141 | 94.6
3142 | 94.7
3143 | 94.7
3144 | 94.7
3145 | 94.7
3146 | 94.7
3147 | 94.7

## h fitting exp2
Important: | Fit the actuall cooling curve, calculated cooling rate from it, not the actual measured curve, so as to avoid error from fluctuation.
first, fit the cooling curve, then calculate cooling rate from the fitted cooling curve. then calculate heat transfer coefficient from the cooling rate.
diameter /m | 0.032
Density / kg/m^3 | 7800 | [6 empty] | fitted cooling rate equation |  |  |  | time/s | T/C
T_infinit /C | 25 | [6 empty] | -3.2269+0.02044*time
V /m^3 | 1 | [6 empty] | fitted temperature curve
area of end /m^2 | 0.0008042477
length of the bar /m | 1243.398
A surface area /m^3 | 125.0016 | [6 empty] | 717.133-3.2269*time+0.01022*time^2
Total mole | 139684.8
Austenite Cp / J/mol | CpAustenite=22.05525D0+9.76463D-4*TempK+3.47809D-6*TempK**2D0 -5.26671D-10*TempK**3D0
There is no transformation, so austenite specific heat should be used
Time /s | Measured temp /C | time digitized /s | Temperature digitized /C | cooling rate | Cp/ J/(mol*K) | Heat transfer coefficient | fitted heat transfer coefficient | calculated temp /C | error | calculated temp/C using fitted heat transfer coefficient | error
0 | 906.8 | 19.72104 | 906.32627 | 2.62119 | 27.18468 | 90.34822 | 87.44736 | 906.32627 | 0 | 906.32627 | 0
1 | 906.8 | 28.26165 | 883.93971 | 2.345667 | 27.18468 | 82.95863 | 83.14171 | 883.93971 | 0 | 884.6585 | 0.7187776
2 | 906.8 | 39.64913 | 857.22847 | 1.787175 | 27.18468 | 65.23526 | 78.2944 | 857.22847 | 0 | 857.8659 | 0.6374298
3 | 906.8 | 54.45285 | 830.77163 | 1.999934 | 27.18468 | 75.3983 | 73.78567 | 830.77163 | 0 | 826.0885 | -4.683162
4 | 906.8 | 66.4097 | 806.85872 | 1.687887 | 27.18468 | 65.58024 | 69.94547 | 806.85872 | 0 | 802.823 | -4.035702
5 | 906.8 | 81.7828 | 780.91066 | 1.666884 | 27.18468 | 66.98736 | 66.01555 | 780.91066 | 0 | 775.2906 | -5.620039
6 | 906.8 | 96.58652 | 756.23457 | 1.604397 | 27.18468 | 66.65197 | 62.49366 | 756.23457 | 0 | 751.1533 | -5.081253
7 | 906.8 | 109.11274 | 736.13754 | 1.504988 | 27.18468 | 64.28911 | 59.77174 | 736.13754 | 0 | 732.441 | -3.696493
8 | 906.8 | 119.93085 | 719.85641 | 1.457959 | 27.18468 | 63.73943 | 57.65835 | 719.85641 | 0 | 717.3826 | -2.473793
9 | 906.8 | 130.74895 | 704.08406 | 1.185722 | 27.18468 | 53.04168 | 55.68602 | 704.08406 | 0 | 703.1658 | -0.9182315
10 | 906.8 | 145.55267 | 686.53096 | 1.054433 | 27.18468 | 48.42022 | 53.57439 | 686.53096 | 0 | 684.7626 | -1.768405
11 | 906.8 | 159.78702 | 671.52179 | 1.0372 | 27.18468 | 48.73458 | 51.83578 | 671.52179 | 0 | 668.2001 | -3.321689
12 | 906.8 | 175.72949 | 654.98626 | 1.116984 | 27.18468 | 53.86093 | 49.98907 | 654.98626 | 0 | 650.7027 | -4.283558
13 | 906.8 | 193.94945 | 634.63485 | 0.8191218 | 27.18468 | 40.81658 | 47.81103 | 634.63485 | 0 | 631.9427 | -2.692141
14 | 906.8 | 211.03067 | 620.64325 | 0.8935875 | 27.18468 | 45.57312 | 46.37189 | 620.64325 | 0 | 615.6258 | -5.017411
15 | 906.8 | 229.82001 | 603.85333 | 1.078468 | 27.18468 | 56.59741 | 44.70505 | 603.85333 | 0 | 598.6855 | -5.167784
16 | 906.8 | 246.33185 | 586.04584 | 0.8377385 | 27.18468 | 45.35947 | 43.00613 | 586.04584 | 0 | 584.7454 | -1.300466
17 | 906.8 | 264.55182 | 570.78227 | 0.8781807 | 27.18468 | 48.879 | 41.60419 | 570.78227 | 0 | 570.3073 | -0.4750177
18 | 906.8 | 281.06366 | 556.28189 | 0.8935879 | 27.18468 | 51.09402 | 40.317 | 556.28189 | 0 | 557.9758 | 1.693862
19 | 906.8 | 297.5755 | 541.52711 | 0.757067 | 27.18468 | 44.5245 | 39.05034 | 541.52711 | 0 | 546.296 | 4.768899
20 | 906.8 | 318.07296 | 526.00916 | 0.6937061 | 27.18468 | 42.06178 | 37.76343 | 526.00916 | 0 | 532.5603 | 6.55113
21 | 909.9 | 339.70917 | 510.99999 | 0.5996443 | 27.20635 | 37.51123 | 36.5613 | 510.99999 | 0 | 518.9087 | 7.908735
22 | 909.9 | 361.34538 | 498.02596 | 0.5318976 | 27.20635 | 34.18589 | 35.55477 | 498.02596 | 0 | 506.0575 | 8.031506
23 | 909.9 | 385.25908 | 485.30632 | 0.4124249 | 27.20635 | 27.23967 | 34.59638 | 485.30632 | 0 | 492.6039 | 7.29757
24 | 910.9 | 422.26839 | 470.04276 | 0.3256295 | 27.21335 | 22.25038 | 33.48224 | 470.04276 | 0 | 472.9107 | 2.867951
25 | 910.9 | 455.86145 | 459.10387 | 0.3235403 | 27.21335 | 22.66471 | 32.70716 | 459.10387 | 0 | 456.3439 | -2.760012
26 | 910.9 | 488.88513 | 448.41938 | 0.2953384 | 27.21335 | 21.21117 | 31.96841 | 448.41938 | 0 | 441.0232 | -7.396144
27 | 902.6 | 522.47819 | 438.49806 | 0.3877831 | 27.15538 | 28.45803 | 31.29823 | 438.49806 | 0 | 426.3315 | -12.16655
28 | 902.6 | 552.65501 | 426.796 | 0.3071708 | 27.15538 | 23.19871 | 30.52682 | 426.796 | 0 | 413.8402 | -12.95577
29 | 902.6 | 579.98495 | 418.40104 | 0.2900239 | 27.15538 | 22.37112 | 29.98583 | 418.40104 | 0 | 403.1496 | -15.25141
30 | 903.7 | 612.43927 | 408.98851 | 0.3049546 | 27.16305 | 24.10622 | 29.39131 | 408.98851 | 0 | 391.0224 | -17.96614
31 | 903.7 | 648.30982 | 398.04962 | 0.2929795 | 27.16305 | 23.83871 | 28.71602 | 398.04962 | 0 | 378.3092 | -19.74038
32 | 903.7 | 683.04163 | 387.87391 | 0.2932083 | 27.16305 | 24.52633 | 28.10258 | 387.87391 | 0 | 366.7002 | -21.17367
33 | 903.7 | 719.48156 | 377.18942 | 0.2913874 | 27.16305 | 25.11346 | 27.47339 | 377.18942 | 0 | 355.1722 | -22.01726
34 | 900.6 | 758.76836 | 365.74174 | 0.2680763 | 27.14144 | 23.8616 | 26.81577 | 365.74174 | 0 | 343.4316 | -22.31009
35 | 900.6 | 790.08392 | 357.34678 | 0.2765864 | 27.14144 | 25.24096 | 26.34413 | 357.34678 | 0 | 334.6151 | -22.73172
36 | 900.6 | 825.95448 | 347.42547 | 0.2784368 | 27.14144 | 26.1917 | 25.79804 | 347.42547 | 0 | 324.9684 | -22.45708
37 | 897.5 | 865.24128 | 336.48658 | 0.2496788 | 27.11987 | 24.29201 | 25.20982 | 336.48658 | 0 | 314.9444 | -21.54222
38 | 897.5 | 903.9587 | 326.81966 | 0.2319893 | 27.11987 | 23.29387 | 24.70182 | 326.81966 | 0 | 305.606 | -21.21364
39 | 897.5 | 933.56614 | 319.95105 | 0.2313751 | 27.11987 | 23.7732 | 24.34748 | 319.95105 | 0 | 298.8342 | -21.11686
40 | 850.3 | 965.45108 | 312.57367 | 0.2159503 | 26.7953 | 22.48521 | 23.97288 | 312.57367 | 0 | 291.8195 | -20.75413
41 | 850.3 | 999.61352 | 305.19628 | 0.2024535 | 26.7953 | 21.63491 | 23.60438 | 305.19628 | 0 | 284.5217 | -20.67458
42 | 850.3 | 1036.05345 | 297.81889 | 0.2000569 | 26.7953 | 21.95691 | 23.24189 | 297.81889 | 0 | 277.0666 | -20.75226
43 | 861.5 | 1074.2015 | 290.18711 | 0.223397 | 26.87164 | 25.29605 | 22.8731 | 290.18711 | 0 | 269.6027 | -20.5844
44 | 861.5 | 1110.64143 | 282.04654 | 0.1933884 | 26.87164 | 22.59157 | 22.48655 | 282.04654 | 0 | 262.8132 | -19.2333
45 | 861.5 | 1148.78948 | 274.66915 | 0.1813077 | 26.87164 | 21.80616 | 22.14223 | 274.66915 | 0 | 256.0196 | -18.64956
46 | 848.3 | 1188.07628 | 267.54615 | 0.2000569 | 26.78171 | 24.68488 | 21.81508 | 267.54615 | 0 | 249.3271 | -18.21907
47 | 848.3 | 1226.22433 | 259.91437 | 0.1965893 | 26.78171 | 25.04507 | 21.47025 | 259.91437 | 0 | 243.0892 | -16.8252
48 | 848.3 | 1268.92737 | 251.51941 | 0.1704872 | 26.78171 | 22.52466 | 21.0976 | 251.51941 | 0 | 236.4079 | -15.11149
49 | 848.3 | 1312.19978 | 244.14202 | 0.1757876 | 26.78171 | 24.00681 | 20.77578 | 244.14202 | 0 | 229.9589 | -14.18312
50 | 846.2 | 1346.93159 | 238.0366 | 0.1760096 | 26.76746 | 24.71286 | 20.51339 | 238.0366 | 0 | 225.0172 | -13.01944
51 | 846.2 | 1384.51027 | 231.42239 | 0.1466043 | 26.76746 | 21.24372 | 20.2331 | 231.42239 | 0 | 219.8624 | -11.55995
52 | 846.2 | 1420.9502 | 226.08014 | 0.1600454 | 26.76746 | 23.80755 | 20.00968 | 226.08014 | 0 | 215.0593 | -11.02087
53 | 840.1 | 1459.09825 | 219.97472 | 0.1300794 | 26.72615 | 19.92508 | 19.75755 | 219.97472 | 0 | 210.2091 | -9.765659
54 | 840.1 | 1504.07879 | 214.12368 | 0.1267927 | 26.72615 | 20.02249 | 19.51908 | 214.12368 | 0 | 204.6978 | -9.425868
55 | 840.1 | 1546.21246 | 208.78144 | 0.1066972 | 26.72615 | 17.33889 | 19.30402 | 208.78144 | 0 | 199.7494 | -9.031991
56 | 835 | 1584.36051 | 204.71115 | 0.1382933 | 26.6917 | 22.95282 | 19.14185 | 204.71115 | 0 | 195.4406 | -9.270596
57 | 835 | 1632.18791 | 198.09694 | 0.1295053 | 26.6917 | 22.31558 | 18.88141 | 198.09694 | 0 | 190.2091 | -7.887856
58 | 835 | 1671.47471 | 193.00909 | 0.1162887 | 26.6917 | 20.64499 | 18.68362 | 193.00909 | 0 | 186.1004 | -6.908712
59 | 831 | 1713.03901 | 188.17563 | 0.1230304 | 26.66475 | 22.46613 | 18.49777 | 188.17563 | 0 | 181.906 | -6.269637
60 | 831 | 1752.32581 | 183.34216 | 0.1224092 | 26.66475 | 23.03502 | 18.31388 | 183.34216 | 0 | 178.0792 | -5.262955
61 | 831 | 1793.8901 | 178.25431 | 0.09712906 | 26.66475 | 18.88459 | 18.1224 | 178.25431 | 0 | 174.1686 | -4.085726
62 | 829 | 1833.1769 | 174.43842 | 0.1267929 | 26.6513 | 25.2688 | 17.98019 | 174.43842 | 0 | 170.6043 | -3.83409
63 | 829 | 1875.31057 | 169.09617 | 0.1191449 | 26.6513 | 24.62493 | 17.78309 | 169.09617 | 0 | 166.9005 | -2.195627
64 | 829 | 1918.01361 | 164.00832 | 0.08612907 | 26.6513 | 18.45274 | 17.5975 | 164.00832 | 0 | 163.2823 | -0.726022
65 | 829 | 1965.27164 | 159.93803 | 0.09737798 | 26.6513 | 21.49207 | 17.45051 | 159.93803 | 0 | 159.4209 | -0.5171002
66 | 822.9 | 2009.68281 | 155.61336 | 0.1074567 | 26.61035 | 24.46415 | 17.29577 | 155.61336 | 0 | 155.923 | 0.309606
67 | 822.9 | 2054.66334 | 150.7799 | 0.0868766 | 26.61035 | 20.53883 | 17.12454 | 150.7799 | 0 | 152.4977 | 1.717786
68 | 822.9 | 2095.65827 | 147.2184 | 0.07091974 | 26.61035 | 17.25499 | 16.99952 | 147.2184 | 0 | 149.4877 | 2.269281
69 | 799.7 | 2131.52882 | 144.67447 | 0.0883768 | 26.45579 | 21.83188 | 16.91082 | 144.67447 | 0 | 146.9349 | 2.26041
70 | 799.7 | 2183.34185 | 140.0954 | 0.06453678 | 26.45579 | 16.57691 | 16.7524 | 140.0954 | 0 | 143.321 | 3.22557
71 | 799.7 | 2234.5855 | 136.7883 | 0.07446581 | 26.45579 | 19.69314 | 16.63896 | 136.7883 | 0 | 139.8852 | 3.096898
72 | 793.6 | 2275.58042 | 133.73558 | 0.07551439 | 26.41547 | 20.49982 | 16.53497 | 133.73558 | 0 | 137.2345 | 3.498885
73 | 793.6 | 2316.00596 | 130.68287 | 0.06234326 | 26.41547 | 17.41313 | 16.43167 | 130.68287 | 0 | 134.6929 | 4.010075
74 | 793.6 | 2364.97212 | 127.63016 | 0.06221179 | 26.41547 | 17.89327 | 16.32906 | 127.63016 | 0 | 131.703 | 4.072831
75 | 790.6 | 2409.95266 | 124.83184 | 0.06307672 | 26.39569 | 18.6366 | 16.2356 | 124.83184 | 0 | 129.048 | 4.216114
76 | 790.6 | 2458.34944 | 121.77913 | 0.05515979 | 26.39569 | 16.81154 | 16.13429 | 121.77913 | 0 | 126.2762 | 4.497088
77 | 790.6 | 2504.46872 | 119.2352 | 0.06619161 | 26.39569 | 20.71841 | 16.05038 | 119.2352 | 0 | 123.7213 | 4.486122
78 | 785.6 | 2550.58801 | 116.18249 | 0.06786757 | 26.36279 | 21.92683 | 15.9503 | 116.18249 | 0 | 121.2438 | 5.06134
79 | 785.6 | 2595.56855 | 113.12977 | 0.05957234 | 26.36279 | 19.91347 | 15.85088 | 113.12977 | 0 | 118.8999 | 5.770147
80 | 785.6 | 2638.27159 | 110.58585 | 0.05290993 | 26.36279 | 18.21211 | 15.76853 | 110.58585 | 0 | 116.7424 | 6.15656
81 | 776.6 | 2681.544 | 108.29631 | 0.04418831 | 26.30381 | 15.59315 | 15.69481 | 108.29631 | 0 | 114.6175 | 6.321156
82 | 776.6 | 2733.35703 | 106.00678 | 0.04418851 | 26.30381 | 16.03394 | 15.62146 | 106.00678 | 0 | 112.1381 | 6.131349
83 | 776.6 | 2785.17005 | 103.71724 | 0.04061753 | 26.30381 | 15.16687 | 15.54846 | 103.71724 | 0 | 109.7387 | 6.021413
84 | 776.6 | 2841.53807 | 101.42771 | 0.02567773 | 26.30381 | 9.875476 | 15.47584 | 101.42771 | 0 | 107.212 | 5.784266
85 | 775.6 | 2891.0736 | 100.15575 | 0.03768143 | 26.29727 | 14.73362 | 15.43564 | 100.15575 | 0 | 105.0678 | 4.912083
86 | 775.6 | 2938.33163 | 98.375 | 0.02303072 | 26.29727 | 9.22367 | 15.37956 | 98.375 | 0 | 103.0803 | 4.705301
87 | 775.6 | 2993.5609 | 97.10303 | -0.0324373 | 26.29727 | -13.22012 | 15.33963 | 97.10303 | 0 | 100.8234 | 3.720381
88 | 770.6
89 | 770.6
90 | 770.6
91 | 766.6
92 | 766.6
93 | 766.6
94 | 777.6
95 | 777.6
96 | 777.6
97 | 777.6
98 | 756.6
99 | 756.6
100 | 756.6
101 | 749.7
102 | 749.7
103 | 749.7
104 | 743.7
105 | 743.7
106 | 743.7
107 | 737.7
108 | 737.7
109 | 737.7
110 | 732.8
111 | 732.8
112 | 732.8
113 | 732.8
114 | 726.8
115 | 726.8
116 | 726.8
117 | 722.9
118 | 722.9
119 | 722.9
120 | 716.9
121 | 716.9
122 | 716.9
123 | 712
124 | 712
125 | 712
126 | 708.1
127 | 708.1
128 | 708.1
129 | 708.1
130 | 704.1
131 | 704.1
132 | 704.1
133 | 700.2
134 | 700.2
135 | 700.2
136 | 695.2
137 | 695.2
138 | 695.2
139 | 692.3
140 | 692.3
141 | 692.3
142 | 689.3
143 | 689.3
144 | 689.3
145 | 689.3
146 | 685.4
147 | 685.4
148 | 685.4
149 | 682.5
150 | 682.5
151 | 682.5
152 | 678.6
153 | 678.6
154 | 678.6
155 | 676.6
156 | 676.6
157 | 676.6
158 | 672.7
159 | 672.7
160 | 672.7
161 | 672.7
162 | 668.8
163 | 668.8
164 | 668.8
165 | 665.8
166 | 665.8
167 | 665.8
168 | 662.9
169 | 662.9
170 | 662.9
171 | 659
172 | 659
173 | 659
174 | 655.1
175 | 655.1
176 | 655.1
177 | 655.1
178 | 652.2
179 | 652.2
180 | 652.2
181 | 648.3
182 | 648.3
183 | 648.3
184 | 645.4
185 | 645.4
186 | 645.4
187 | 644.4
188 | 644.4
189 | 644.4
190 | 641.5
191 | 641.5
192 | 641.5
193 | 641.5
194 | 642.4
195 | 642.4
196 | 642.4
197 | 638.5
198 | 638.5
199 | 638.5
200 | 632.7
201 | 632.7
202 | 632.7
203 | 627.8
204 | 627.8
205 | 627.8
206 | 623.9
207 | 623.9
208 | 623.9
209 | 623.9
210 | 621
211 | 621
212 | 621
213 | 620
214 | 620
215 | 620
216 | 618.1
217 | 618.1
218 | 618.1
219 | 615.2
220 | 615.2
221 | 615.2
222 | 612.3
223 | 612.3
224 | 612.3
225 | 612.3
226 | 610.3
227 | 610.3
228 | 610.3
229 | 606.4
230 | 606.4
231 | 606.4
232 | 602.6
233 | 602.6
234 | 602.6
235 | 598.7
236 | 598.7
237 | 598.7
238 | 594.8
239 | 594.8
240 | 594.8
241 | 594.8
242 | 591.9
243 | 591.9
244 | 591.9
245 | 589
246 | 589
247 | 589
248 | 586.1
249 | 586.1
250 | 586.1
251 | 582.2
252 | 582.2
253 | 582.2
254 | 579.3
255 | 579.3
256 | 579.3
257 | 579.3
258 | 576.4
259 | 576.4
260 | 576.4
261 | 573.4
262 | 573.4
263 | 573.4
264 | 571.5
265 | 571.5
266 | 571.5
267 | 568.6
268 | 568.6
269 | 568.6
270 | 565.7
271 | 565.7
272 | 565.7
273 | 565.7
274 | 562.8
275 | 562.8
276 | 562.8
277 | 559.9
278 | 559.9
279 | 559.9
280 | 557
281 | 557
282 | 557
283 | 554.1
284 | 554.1
285 | 554.1
286 | 551.2
287 | 551.2
288 | 551.2
289 | 551.2
290 | 549.2
291 | 549.2
292 | 549.2
293 | 546.3
294 | 546.3
295 | 546.3
296 | 543.4
297 | 543.4
298 | 543.4
299 | 541.5
300 | 541.5
301 | 541.5
302 | 538.6
303 | 538.6
304 | 538.6
305 | 538.6
306 | 535.7
307 | 535.7
308 | 535.7
309 | 533.7
310 | 533.7
311 | 533.7
312 | 530.8
313 | 530.8
314 | 530.8
315 | 528.9
316 | 528.9
317 | 528.9
318 | 526
319 | 526
320 | 526
321 | 526
322 | 524
323 | 524
324 | 524
325 | 522.1
326 | 522.1
327 | 522.1
328 | 519.2
329 | 519.2
330 | 519.2
331 | 517.3
332 | 517.3
333 | 517.3
334 | 515.3
335 | 515.3
336 | 515.3
337 | 515.3
338 | 513.4
339 | 513.4
340 | 513.4
341 | 510.5
342 | 510.5
343 | 510.5
344 | 508.6
345 | 508.6
346 | 508.6
347 | 506.6
348 | 506.6
349 | 506.6
350 | 504.7
351 | 504.7
352 | 504.7
353 | 504.7
354 | 502.8
355 | 502.8
356 | 502.8
357 | 500.8
358 | 500.8
359 | 500.8
360 | 499.9
361 | 499.9
362 | 499.9
363 | 497.9
364 | 497.9
365 | 497.9
366 | 496
367 | 496
368 | 496
369 | 496
370 | 494.1
371 | 494.1
372 | 494.1
373 | 493.1
374 | 493.1
375 | 493.1
376 | 491.2
377 | 491.2
378 | 491.2
379 | 489.2
380 | 489.2
381 | 489.2
382 | 487.3
383 | 487.3
384 | 487.3
385 | 487.3
386 | 486.3
387 | 486.3
388 | 486.3
389 | 485.4
390 | 485.4
391 | 485.4
392 | 485.4
393 | 485.4
394 | 485.4
395 | 484.4
396 | 484.4
397 | 484.4
398 | 483.4
399 | 483.4
400 | 483.4
401 | 483.4
402 | 482.5
403 | 482.5
404 | 482.5
405 | 481.5
406 | 481.5
407 | 481.5
408 | 481.5
409 | 481.5
410 | 481.5
411 | 480.5
412 | 480.5
413 | 480.5
414 | 479.5
415 | 479.5
416 | 479.5
417 | 479.5
418 | 478.5
419 | 478.5
420 | 478.5
421 | 478.5
422 | 478.5
423 | 478.5
424 | 477.6
425 | 477.6
426 | 477.6
427 | 477.6
428 | 477.6
429 | 477.6
430 | 480.5
431 | 480.5
432 | 480.5
433 | 480.5
434 | 480.5
435 | 480.5
436 | 480.5
437 | 480.5
438 | 480.5
439 | 480.5
440 | 480.5
441 | 480.5
442 | 480.5
443 | 479.5
444 | 479.5
445 | 479.5
446 | 479.5
447 | 479.5
448 | 479.5
449 | 479.5
450 | 479.5
451 | 479.5
452 | 479.5
453 | 478.5
454 | 478.5
455 | 478.5
456 | 478.5
457 | 478.5
458 | 478.5
459 | 477.6
460 | 477.6
461 | 477.6
462 | 477.6
463 | 477.6
464 | 477.6
465 | 477.6
466 | 476.6
467 | 476.6
468 | 476.6
469 | 474.7
470 | 474.7
471 | 474.7
472 | 473.7
473 | 473.7
474 | 473.7
475 | 472.7
476 | 472.7
477 | 472.7
478 | 472.7
479 | 472.7
480 | 472.7
481 | 472.7
482 | 471.8
483 | 471.8
484 | 471.8
485 | 471.8
486 | 471.8
487 | 471.8
488 | 469.8
489 | 469.8
490 | 469.8
491 | 469.8
492 | 469.8
493 | 469.8
494 | 468.8
495 | 468.8
496 | 468.8
497 | 468.8
498 | 468.8
499 | 468.8
500 | 468.8
501 | 467.9
502 | 467.9
503 | 467.9
504 | 467.9
505 | 467.9
506 | 467.9
507 | 466.9
508 | 466.9
509 | 466.9
510 | 465.9
511 | 465.9
512 | 465.9
513 | 465.9
514 | 465.9
515 | 465.9
516 | 465.9
517 | 465
518 | 465
519 | 465
520 | 464
521 | 464
522 | 464
523 | 463
524 | 463
525 | 463
526 | 462.1
527 | 462.1
528 | 462.1
529 | 462.1
530 | 461.1
531 | 461.1
532 | 461.1
533 | 460.1
534 | 460.1
535 | 460.1
536 | 459.1
537 | 459.1
538 | 459.1
539 | 458.2
540 | 458.2
541 | 458.2
542 | 457.2
543 | 457.2
544 | 457.2
545 | 457.2
546 | 456.2
547 | 456.2
548 | 456.2
549 | 454.3
550 | 454.3
551 | 454.3
552 | 453.3
553 | 453.3
554 | 453.3
555 | 452.4
556 | 452.4
557 | 452.4
558 | 451.4
559 | 451.4
560 | 451.4
561 | 451.4
562 | 450.4
563 | 450.4
564 | 450.4
565 | 449.4
566 | 449.4
567 | 449.4
568 | 448.5
569 | 448.5
570 | 448.5
571 | 447.5
572 | 447.5
573 | 447.5
574 | 446.5
575 | 446.5
576 | 446.5
577 | 446.5
578 | 445.6
579 | 445.6
580 | 445.6
581 | 444.6
582 | 444.6
583 | 444.6
584 | 443.6
585 | 443.6
586 | 443.6
587 | 442.6
588 | 442.6
589 | 442.6
590 | 441.7
591 | 441.7
592 | 441.7
593 | 441.7
594 | 441.7
595 | 441.7
596 | 441.7
597 | 439.7
598 | 439.7
599 | 439.7
600 | 439.7
601 | 439.7
602 | 439.7
603 | 438.7
604 | 438.7
605 | 438.7
606 | 438.7
607 | 438.7
608 | 438.7
609 | 438.7
610 | 437.8
611 | 437.8
612 | 437.8
613 | 436.8
614 | 436.8
615 | 436.8
616 | 435.8
617 | 435.8
618 | 435.8
619 | 435.8
620 | 435.8
621 | 435.8
622 | 433.9
623 | 433.9
624 | 433.9
625 | 433.9
626 | 431.9
627 | 431.9
628 | 431.9
629 | 431
630 | 431
631 | 431
632 | 430
633 | 430
634 | 430
635 | 430
636 | 430
637 | 430
638 | 428
639 | 428
640 | 428
641 | 428
642 | 428
643 | 428
644 | 428
645 | 426.1
646 | 426.1
647 | 426.1
648 | 426.1
649 | 426.1
650 | 426.1
651 | 424.1
652 | 424.1
653 | 424.1
654 | 423.2
655 | 423.2
656 | 423.2
657 | 423.2
658 | 422.2
659 | 422.2
660 | 422.2
661 | 421.2
662 | 421.2
663 | 421.2
664 | 421.2
665 | 421.2
666 | 421.2
667 | 419.3
668 | 419.3
669 | 419.3
670 | 418.3
671 | 418.3
672 | 418.3
673 | 418.3
674 | 417.3
675 | 417.3
676 | 417.3
677 | 416.3
678 | 416.3
679 | 416.3
680 | 415.4
681 | 415.4
682 | 415.4
683 | 413.4
684 | 413.4
685 | 413.4
686 | 412.4
687 | 412.4
688 | 412.4
689 | 412.4
690 | 411.4
691 | 411.4
692 | 411.4
693 | 410.5
694 | 410.5
695 | 410.5
696 | 409.5
697 | 409.5
698 | 409.5
699 | 408.5
700 | 408.5
701 | 408.5
702 | 407.5
703 | 407.5
704 | 407.5
705 | 407.5
706 | 405.6
707 | 405.6
708 | 405.6
709 | 404.6
710 | 404.6
711 | 404.6
712 | 403.6
713 | 403.6
714 | 403.6
715 | 403.6
716 | 403.6
717 | 403.6
718 | 402.7
719 | 402.7
720 | 402.7
721 | 402.7
722 | 400.7
723 | 400.7
724 | 400.7
725 | 399.7
726 | 399.7
727 | 399.7
728 | 398.7
729 | 398.7
730 | 398.7
731 | 397.8
732 | 397.8
733 | 397.8
734 | 396.8
735 | 396.8
736 | 396.8
737 | 396.8
738 | 395.8
739 | 395.8
740 | 395.8
741 | 394.8
742 | 394.8
743 | 394.8
744 | 393.9
745 | 393.9
746 | 393.9
747 | 392.9
748 | 392.9
749 | 392.9
750 | 391.9
751 | 391.9
752 | 391.9
753 | 391.9
754 | 390.9
755 | 390.9
756 | 390.9
757 | 389
758 | 389
759 | 389
760 | 389
761 | 389
762 | 389
763 | 387
764 | 387
765 | 387
766 | 386
767 | 386
768 | 386
769 | 386
770 | 385
771 | 385
772 | 385
773 | 384.1
774 | 384.1
775 | 384.1
776 | 383.1
777 | 383.1
778 | 383.1
779 | 382.1
780 | 382.1
781 | 382.1
782 | 381.1
783 | 381.1
784 | 381.1
785 | 381.1
786 | 380.1
787 | 380.1
788 | 380.1
789 | 379.2
790 | 379.2
791 | 379.2
792 | 378.2
793 | 378.2
794 | 378.2
795 | 376.2
796 | 376.2
797 | 376.2
798 | 375.2
799 | 375.2
800 | 375.2
801 | 375.2
802 | 374.2
803 | 374.2
804 | 374.2
805 | 373.3
806 | 373.3
807 | 373.3
808 | 372.3
809 | 372.3
810 | 372.3
811 | 371.3
812 | 371.3
813 | 371.3
814 | 370.3
815 | 370.3
816 | 370.3
817 | 370.3
818 | 369.3
819 | 369.3
820 | 369.3
821 | 368.4
822 | 368.4
823 | 368.4
824 | 367.4
825 | 367.4
826 | 367.4
827 | 366.4
828 | 366.4
829 | 366.4
830 | 365.4
831 | 365.4
832 | 365.4
833 | 365.4
834 | 364.4
835 | 364.4
836 | 364.4
837 | 363.4
838 | 363.4
839 | 363.4
840 | 362.5
841 | 362.5
842 | 362.5
843 | 361.5
844 | 361.5
845 | 361.5
846 | 360.5
847 | 360.5
848 | 360.5
849 | 360.5
850 | 359.5
851 | 359.5
852 | 359.5
853 | 358.5
854 | 358.5
855 | 358.5
856 | 357.5
857 | 357.5
858 | 357.5
859 | 356.6
860 | 356.6
861 | 356.6
862 | 355.6
863 | 355.6
864 | 355.6
865 | 355.6
866 | 354.6
867 | 354.6
868 | 354.6
869 | 353.6
870 | 353.6
871 | 353.6
872 | 352.6
873 | 352.6
874 | 352.6
875 | 351.6
876 | 351.6
877 | 351.6
878 | 350.7
879 | 350.7
880 | 350.7
881 | 350.7
882 | 350.7
883 | 350.7
884 | 350.7
885 | 349.7
886 | 349.7
887 | 349.7
888 | 348.7
889 | 348.7
890 | 348.7
891 | 347.7
892 | 347.7
893 | 347.7
894 | 346.7
895 | 346.7
896 | 346.7
897 | 346.7
898 | 345.7
899 | 345.7
900 | 345.7
901 | 344.8
902 | 344.8
903 | 344.8
904 | 343.8
905 | 343.8
906 | 343.8
907 | 342.8
908 | 342.8
909 | 342.8
910 | 341.8
911 | 341.8
912 | 341.8
913 | 341.8
914 | 341.8
915 | 341.8
916 | 341.8
917 | 340.8
918 | 340.8
919 | 340.8
920 | 339.8
921 | 339.8
922 | 339.8
923 | 338.8
924 | 338.8
925 | 338.8
926 | 337.9
927 | 337.9
928 | 337.9
929 | 337.9
930 | 337.9
931 | 337.9
932 | 337.9
933 | 335.9
934 | 335.9
935 | 335.9
936 | 334.9
937 | 334.9
938 | 334.9
939 | 334.9
940 | 334.9
941 | 334.9
942 | 333.9
943 | 333.9
944 | 333.9
945 | 333.9
946 | 332.9
947 | 332.9
948 | 332.9
949 | 331.9
950 | 331.9
951 | 331.9
952 | 331.9
953 | 331.9
954 | 331.9
955 | 330.9
956 | 330.9
957 | 330.9
958 | 330
959 | 330
960 | 330
961 | 330
962 | 329
963 | 329
964 | 329
965 | 328
966 | 328
967 | 328
968 | 328
969 | 328
970 | 328
971 | 327
972 | 327
973 | 327
974 | 326
975 | 326
976 | 326
977 | 326
978 | 325
979 | 325
980 | 325
981 | 324
982 | 324
983 | 324
984 | 323
985 | 323
986 | 323
987 | 323
988 | 323
989 | 323
990 | 322.1
991 | 322.1
992 | 322.1
993 | 322.1
994 | 321.1
995 | 321.1
996 | 321.1
997 | 320.1
998 | 320.1
999 | 320.1
1000 | 319.1
1001 | 319.1
1002 | 319.1
1003 | 319.1
1004 | 319.1
1005 | 319.1
1006 | 318.1
1007 | 318.1
1008 | 318.1
1009 | 318.1
1010 | 317.1
1011 | 317.1
1012 | 317.1
1013 | 316.1
1014 | 316.1
1015 | 316.1
1016 | 315.1
1017 | 315.1
1018 | 315.1
1019 | 315.1
1020 | 315.1
1021 | 315.1
1022 | 314.1
1023 | 314.1
1024 | 314.1
1025 | 314.1
1026 | 314.1
1027 | 314.1
1028 | 314.1
1029 | 312.1
1030 | 312.1
1031 | 312.1
1032 | 312.1
1033 | 312.1
1034 | 312.1
1035 | 311.2
1036 | 311.2
1037 | 311.2
1038 | 310.2
1039 | 310.2
1040 | 310.2
1041 | 310.2
1042 | 310.2
1043 | 310.2
1044 | 310.2
1045 | 309.2
1046 | 309.2
1047 | 309.2
1048 | 308.2
1049 | 308.2
1050 | 308.2
1051 | 307.2
1052 | 307.2
1053 | 307.2
1054 | 307.2
1055 | 307.2
1056 | 307.2
1057 | 307.2
1058 | 306.2
1059 | 306.2
1060 | 306.2
1061 | 305.2
1062 | 305.2
1063 | 305.2
1064 | 305.2
1065 | 305.2
1066 | 305.2
1067 | 304.2
1068 | 304.2
1069 | 304.2
1070 | 303.2
1071 | 303.2
1072 | 303.2
1073 | 303.2
1074 | 302.2
1075 | 302.2
1076 | 302.2
1077 | 301.2
1078 | 301.2
1079 | 301.2
1080 | 301.2
1081 | 301.2
1082 | 301.2
1083 | 300.2
1084 | 300.2
1085 | 300.2
1086 | 300.2
1087 | 300.2
1088 | 300.2
1089 | 300.2
1090 | 299.2
1091 | 299.2
1092 | 299.2
1093 | 298.2
1094 | 298.2
1095 | 298.2
1096 | 297.2
1097 | 297.2
1098 | 297.2
1099 | 296.2
1100 | 296.2
1101 | 296.2
1102 | 296.2
1103 | 296.2
1104 | 296.2
1105 | 296.2
1106 | 295.2
1107 | 295.2
1108 | 295.2
1109 | 294.3
1110 | 294.3
1111 | 294.3
1112 | 293.3
1113 | 293.3
1114 | 293.3
1115 | 293.3
1116 | 293.3
1117 | 293.3
1118 | 292.3
1119 | 292.3
1120 | 292.3
1121 | 292.3
1122 | 291.3
1123 | 291.3
1124 | 291.3
1125 | 290.3
1126 | 290.3
1127 | 290.3
1128 | 290.3
1129 | 290.3
1130 | 290.3
1131 | 289.3
1132 | 289.3
1133 | 289.3
1134 | 289.3
1135 | 289.3
1136 | 289.3
1137 | 289.3
1138 | 288.3
1139 | 288.3
1140 | 288.3
1141 | 287.3
1142 | 287.3
1143 | 287.3
1144 | 287.3
1145 | 287.3
1146 | 287.3
1147 | 286.3
1148 | 286.3
1149 | 286.3
1150 | 285.3
1151 | 285.3
1152 | 285.3
1153 | 285.3
1154 | 285.3
1155 | 285.3
1156 | 285.3
1157 | 284.3
1158 | 284.3
1159 | 284.3
1160 | 284.3
1161 | 284.3
1162 | 284.3
1163 | 283.3
1164 | 283.3
1165 | 283.3
1166 | 282.3
1167 | 282.3
1168 | 282.3
1169 | 282.3
1170 | 281.3
1171 | 281.3
1172 | 281.3
1173 | 281.3
1174 | 281.3
1175 | 281.3
1176 | 280.2
1177 | 280.2
1178 | 280.2
1179 | 279.2
1180 | 279.2
1181 | 279.2
1182 | 279.2
1183 | 279.2
1184 | 279.2
1185 | 279.2
1186 | 278.2
1187 | 278.2
1188 | 278.2
1189 | 277.2
1190 | 277.2
1191 | 277.2
1192 | 277.2
1193 | 277.2
1194 | 277.2
1195 | 276.2
1196 | 276.2
1197 | 276.2
1198 | 275.2
1199 | 275.2
1200 | 275.2
1201 | 275.2
1202 | 275.2
1203 | 275.2
1204 | 275.2
1205 | 274.2
1206 | 274.2
1207 | 274.2
1208 | 274.2
1209 | 274.2
1210 | 274.2
1211 | 273.2
1212 | 273.2
1213 | 273.2
1214 | 272.2
1215 | 272.2
1216 | 272.2
1217 | 272.2
1218 | 272.2
1219 | 272.2
1220 | 272.2
1221 | 271.2
1222 | 271.2
1223 | 271.2
1224 | 270.2
1225 | 270.2
1226 | 270.2
1227 | 270.2
1228 | 270.2
1229 | 270.2
1230 | 269.2
1231 | 269.2
1232 | 269.2
1233 | 269.2
1234 | 269.2
1235 | 269.2
1236 | 269.2
1237 | 268.2
1238 | 268.2
1239 | 268.2
1240 | 267.2
1241 | 267.2
1242 | 267.2
1243 | 267.2
1244 | 267.2
1245 | 267.2
1246 | 266.2
1247 | 266.2
1248 | 266.2
1249 | 266.2
1250 | 266.2
1251 | 266.2
1252 | 266.2
1253 | 265.2
1254 | 265.2
1255 | 265.2
1256 | 264.2
1257 | 264.2
1258 | 264.2
1259 | 264.2
1260 | 264.2
1261 | 264.2
1262 | 263.1
1263 | 263.1
1264 | 263.1
1265 | 263.1
1266 | 263.1
1267 | 263.1
1268 | 263.1
1269 | 262.1
1270 | 262.1
1271 | 262.1
1272 | 261.1
1273 | 261.1
1274 | 261.1
1275 | 261.1
1276 | 261.1
1277 | 261.1
1278 | 260.1
1279 | 260.1
1280 | 260.1
1281 | 260.1
1282 | 260.1
1283 | 260.1
1284 | 260.1
1285 | 259.1
1286 | 259.1
1287 | 259.1
1288 | 259.1
1289 | 259.1
1290 | 259.1
1291 | 258.1
1292 | 258.1
1293 | 258.1
1294 | 258.1
1295 | 258.1
1296 | 258.1
1297 | 258.1
1298 | 257.1
1299 | 257.1
1300 | 257.1
1301 | 256.1
1302 | 256.1
1303 | 256.1
1304 | 256.1
1305 | 256.1
1306 | 256.1
1307 | 255.1
1308 | 255.1
1309 | 255.1
1310 | 255.1
1311 | 255.1
1312 | 255.1
1313 | 255.1
1314 | 254.1
1315 | 254.1
1316 | 254.1
1317 | 254.1
1318 | 254.1
1319 | 254.1
1320 | 253
1321 | 253
1322 | 253
1323 | 253
1324 | 253
1325 | 253
1326 | 252
1327 | 252
1328 | 252
1329 | 252
1330 | 251
1331 | 251
1332 | 251
1333 | 251
1334 | 251
1335 | 251
1336 | 250
1337 | 250
1338 | 250
1339 | 250
1340 | 250
1341 | 250
1342 | 249
1343 | 249
1344 | 249
1345 | 249
1346 | 249
1347 | 249
1348 | 249
1349 | 248
1350 | 248
1351 | 248
1352 | 248
1353 | 248
1354 | 248
1355 | 247
1356 | 247
1357 | 247
1358 | 247
1359 | 247
1360 | 247
1361 | 247
1362 | 245.9
1363 | 245.9
1364 | 245.9
1365 | 245.9
1366 | 245.9
1367 | 245.9
1368 | 244.9
1369 | 244.9
1370 | 244.9
1371 | 243.9
1372 | 243.9
1373 | 243.9
1374 | 243.9
1375 | 243.9
1376 | 243.9
1377 | 243.9
1378 | 242.9
1379 | 242.9
1380 | 242.9
1381 | 242.9
1382 | 242.9
1383 | 242.9
1384 | 242.9
1385 | 242.9
1386 | 242.9
1387 | 241.9
1388 | 241.9
1389 | 241.9
1390 | 240.9
1391 | 240.9
1392 | 240.9
1393 | 240.9
1394 | 240.9
1395 | 240.9
1396 | 240.9
1397 | 239.8
1398 | 239.8
1399 | 239.8
1400 | 239.8
1401 | 239.8
1402 | 239.8
1403 | 238.8
1404 | 238.8
1405 | 238.8
1406 | 238.8
1407 | 238.8
1408 | 238.8
1409 | 238.8
1410 | 237.8
1411 | 237.8
1412 | 237.8
1413 | 237.8
1414 | 237.8
1415 | 237.8
1416 | 236.8
1417 | 236.8
1418 | 236.8
1419 | 236.8
1420 | 236.8
1421 | 236.8
1422 | 235.8
1423 | 235.8
1424 | 235.8
1425 | 235.8
1426 | 235.8
1427 | 235.8
1428 | 235.8
1429 | 234.7
1430 | 234.7
1431 | 234.7
1432 | 234.7
1433 | 234.7
1434 | 234.7
1435 | 233.7
1436 | 233.7
1437 | 233.7
1438 | 233.7
1439 | 233.7
1440 | 233.7
1441 | 233.7
1442 | 232.7
1443 | 232.7
1444 | 232.7
1445 | 232.7
1446 | 232.7
1447 | 232.7
1448 | 231.7
1449 | 231.7
1450 | 231.7
1451 | 231.7
1452 | 231.7
1453 | 231.7
1454 | 230.7
1455 | 230.7
1456 | 230.7
1457 | 230.7
1458 | 230.7
1459 | 230.7
1460 | 230.7
1461 | 229.6
1462 | 229.6
1463 | 229.6
1464 | 229.6
1465 | 229.6
1466 | 229.6
1467 | 228.6
1468 | 228.6
1469 | 228.6
1470 | 228.6
1471 | 228.6
1472 | 228.6
1473 | 228.6
1474 | 228.6
1475 | 228.6
1476 | 228.6
1477 | 227.6
1478 | 227.6
1479 | 227.6
1480 | 226.6
1481 | 226.6
1482 | 226.6
1483 | 226.6
1484 | 226.6
1485 | 226.6
1486 | 226.6
1487 | 226.6
1488 | 226.6
1489 | 226.6
1490 | 225.6
1491 | 225.6
1492 | 225.6
1493 | 225.6
1494 | 225.6
1495 | 225.6
1496 | 224.5
1497 | 224.5
1498 | 224.5
1499 | 224.5
1500 | 224.5
1501 | 224.5
1502 | 223.5
1503 | 223.5
1504 | 223.5
1505 | 223.5
1506 | 223.5
1507 | 223.5
1508 | 223.5
1509 | 222.5
1510 | 222.5
1511 | 222.5
1512 | 222.5
1513 | 222.5
1514 | 222.5
1515 | 221.5
1516 | 221.5
1517 | 221.5
1518 | 221.5
1519 | 221.5
1520 | 221.5
1521 | 221.5
1522 | 220.4
1523 | 220.4
1524 | 220.4
1525 | 220.4
1526 | 220.4
1527 | 220.4
1528 | 220.4
1529 | 220.4
1530 | 220.4
1531 | 219.4
1532 | 219.4
1533 | 219.4
1534 | 219.4
1535 | 219.4
1536 | 219.4
1537 | 219.4
1538 | 219.4
1539 | 219.4
1540 | 219.4
1541 | 218.4
1542 | 218.4
1543 | 218.4
1544 | 217.4
1545 | 217.4
1546 | 217.4
1547 | 217.4
1548 | 217.4
1549 | 217.4
1550 | 217.4
1551 | 217.4
1552 | 217.4
1553 | 217.4
1554 | 216.3
1555 | 216.3
1556 | 216.3
1557 | 215.3
1558 | 215.3
1559 | 215.3
1560 | 215.3
1561 | 215.3
1562 | 215.3
1563 | 215.3
1564 | 215.3
1565 | 215.3
1566 | 215.3
1567 | 215.3
1568 | 215.3
1569 | 215.3
1570 | 214.3
1571 | 214.3
1572 | 214.3
1573 | 214.3
1574 | 214.3
1575 | 214.3
1576 | 213.2
1577 | 213.2
1578 | 213.2
1579 | 213.2
1580 | 213.2
1581 | 213.2
1582 | 213.2
1583 | 213.2
1584 | 213.2
1585 | 213.2
1586 | 212.2
1587 | 212.2
1588 | 212.2
1589 | 211.2
1590 | 211.2
1591 | 211.2
1592 | 211.2
1593 | 211.2
1594 | 211.2
1595 | 211.2
1596 | 211.2
1597 | 211.2
1598 | 210.2
1599 | 210.2
1600 | 210.2
1601 | 210.2
1602 | 210.2
1603 | 210.2
1604 | 210.2
1605 | 209.1
1606 | 209.1
1607 | 209.1
1608 | 209.1
1609 | 209.1
1610 | 209.1
1611 | 209.1
1612 | 209.1
1613 | 209.1
1614 | 208.1
1615 | 208.1
1616 | 208.1
1617 | 208.1
1618 | 208.1
1619 | 208.1
1620 | 208.1
1621 | 207.1
1622 | 207.1
1623 | 207.1
1624 | 207.1
1625 | 207.1
1626 | 207.1
1627 | 207.1
1628 | 207.1
1629 | 207.1
1630 | 206
1631 | 206
1632 | 206
1633 | 206
1634 | 206
1635 | 206
1636 | 206
1637 | 205
1638 | 205
1639 | 205
1640 | 205
1641 | 205
1642 | 205
1643 | 205
1644 | 205
1645 | 205
1646 | 204
1647 | 204
1648 | 204
1649 | 204
1650 | 204
1651 | 204
1652 | 204
1653 | 203
1654 | 203
1655 | 203
1656 | 203
1657 | 203
1658 | 203
1659 | 203
1660 | 203
1661 | 203
1662 | 201.9
1663 | 201.9
1664 | 201.9
1665 | 201.9
1666 | 201.9
1667 | 201.9
1668 | 201.9
1669 | 201.9
1670 | 201.9
1671 | 201.9
1672 | 200.9
1673 | 200.9
1674 | 200.9
1675 | 200.9
1676 | 200.9
1677 | 200.9
1678 | 200.9
1679 | 200.9
1680 | 200.9
1681 | 200.9
1682 | 199.9
1683 | 199.9
1684 | 199.9
1685 | 199.9
1686 | 199.9
1687 | 199.9
1688 | 198.8
1689 | 198.8
1690 | 198.8
1691 | 198.8
1692 | 198.8
1693 | 198.8
1694 | 198.8
1695 | 198.8
1696 | 198.8
1697 | 198.8
1698 | 197.8
1699 | 197.8
1700 | 197.8
1701 | 197.8
1702 | 197.8
1703 | 197.8
1704 | 197.8
1705 | 197.8
1706 | 197.8
1707 | 196.8
1708 | 196.8
1709 | 196.8
1710 | 196.8
1711 | 196.8
1712 | 196.8
1713 | 196.8
1714 | 195.7
1715 | 195.7
1716 | 195.7
1717 | 195.7
1718 | 195.7
1719 | 195.7
1720 | 195.7
1721 | 195.7
1722 | 195.7
1723 | 195.7
1724 | 195.7
1725 | 195.7
1726 | 194.7
1727 | 194.7
1728 | 194.7
1729 | 194.7
1730 | 194.1
1731 | 194.1
1732 | 194.1
1733 | 193.5
1734 | 193.5
1735 | 193.5
1736 | 193.3
1737 | 193.3
1738 | 193.3
1739 | 193.1
1740 | 193.1
1741 | 193.1
1742 | 192.6
1743 | 192.6
1744 | 192.6
1745 | 192.6
1746 | 192.2
1747 | 192.2
1748 | 192.2
1749 | 191.7
1750 | 191.7
1751 | 191.7
1752 | 191.4
1753 | 191.4
1754 | 191.4
1755 | 191
1756 | 191
1757 | 191
1758 | 190.5
1759 | 190.5
1760 | 190.5
1761 | 190.5
1762 | 190.2
1763 | 190.2
1764 | 190.2
1765 | 189.7
1766 | 189.7
1767 | 189.7
1768 | 189.7
1769 | 189.7
1770 | 189.7
1771 | 190.1
1772 | 190.1
1773 | 190.1
1774 | 188.9
1775 | 188.9
1776 | 188.9
1777 | 188.9
1778 | 188.5
1779 | 188.5
1780 | 188.5
1781 | 187.9
1782 | 187.9
1783 | 187.9
1784 | 187.7
1785 | 187.7
1786 | 187.7
1787 | 187.3
1788 | 187.3
1789 | 187.3
1790 | 187
1791 | 187
1792 | 187
1793 | 187
1794 | 186.5
1795 | 186.5
1796 | 186.5
1797 | 186
1798 | 186
1799 | 186
1800 | 185.8
1801 | 185.8
1802 | 185.8
1803 | 185.5
1804 | 185.5
1805 | 185.5
1806 | 185.2
1807 | 185.2
1808 | 185.2
1809 | 185.2
1810 | 184.8
1811 | 184.8
1812 | 184.8
1813 | 184.4
1814 | 184.4
1815 | 184.4
1816 | 183.9
1817 | 183.9
1818 | 183.9
1819 | 183.7
1820 | 183.7
1821 | 183.7
1822 | 183.5
1823 | 183.5
1824 | 183.5
1825 | 183.5
1826 | 183.2
1827 | 183.2
1828 | 183.2
1829 | 182.4
1830 | 182.4
1831 | 182.4
1832 | 182.5
1833 | 182.5
1834 | 182.5
1835 | 182
1836 | 182
1837 | 182
1838 | 181.4
1839 | 181.4
1840 | 181.4
1841 | 181.4
1842 | 181.2
1843 | 181.2
1844 | 181.2
1845 | 180.8
1846 | 180.8
1847 | 180.8
1848 | 180.7
1849 | 180.7
1850 | 180.7
1851 | 180.7
1852 | 180.7
1853 | 180.7
1854 | 180
1855 | 180
1856 | 180
1857 | 180
1858 | 179.4
1859 | 179.4
1860 | 179.4
1861 | 179
1862 | 179
1863 | 179
1864 | 179
1865 | 179
1866 | 179
1867 | 178.6
1868 | 178.6
1869 | 178.6
1870 | 178.4
1871 | 178.4
1872 | 178.4
1873 | 178.4
1874 | 178.1
1875 | 178.1
1876 | 178.1
1877 | 177.4
1878 | 177.4
1879 | 177.4
1880 | 177
1881 | 177
1882 | 177
1883 | 176.8
1884 | 176.8
1885 | 176.8
1886 | 176.6
1887 | 176.6
1888 | 176.6
1889 | 176.6
1890 | 176.2
1891 | 176.2
1892 | 176.2
1893 | 175.7
1894 | 175.7
1895 | 175.7
1896 | 175.8
1897 | 175.8
1898 | 175.8
1899 | 175.5
1900 | 173.8
1901 | 173.8
1902 | 173.8
1903 | 173.7
1904 | 173.7
1905 | 173.7
1906 | 173.7
1907 | 173.3
1908 | 173.3
1909 | 173.3
1910 | 172.5
1911 | 172.5
1912 | 172.5
1913 | 172.4
1914 | 172.4
1915 | 172.4
1916 | 172.2
1917 | 172.2
1918 | 172.2
1919 | 171.9
1920 | 171.9
1921 | 171.9
1922 | 171.9
1923 | 171.7
1924 | 171.7
1925 | 171.7
1926 | 171.2
1927 | 171.2
1928 | 171.2
1929 | 171.1
1930 | 171.1
1931 | 171.1
1932 | 170.6
1933 | 170.6
1934 | 170.6
1935 | 170.1
1936 | 170.1
1937 | 170.1
1938 | 170.1
1939 | 169.9
1940 | 169.9
1941 | 169.9
1942 | 169.5
1943 | 169.5
1944 | 169.5
1945 | 169.3
1946 | 169.3
1947 | 169.3
1948 | 168.9
1949 | 168.9
1950 | 168.9
1951 | 169.1
1952 | 169.1
1953 | 169.1
1954 | 169.1
1955 | 168.3
1956 | 168.3
1957 | 168.3
1958 | 167.8
1959 | 167.8
1960 | 167.8
1961 | 167.7
1962 | 167.7
1963 | 167.7
1964 | 167.5
1965 | 167.5
1966 | 167.5
1967 | 167.2
1968 | 167.2
1969 | 167.2
1970 | 167.2
1971 | 167
1972 | 167
1973 | 167
1974 | 166.7
1975 | 166.7
1976 | 166.7
1977 | 166.6
1978 | 166.6
1979 | 166.6
1980 | 166.1
1981 | 166.1
1982 | 166.1
1983 | 165.6
1984 | 165.6
1985 | 165.6
1986 | 165.6
1987 | 165.3
1988 | 165.3
1989 | 165.3
1990 | 164.9
1991 | 164.9
1992 | 164.9
1993 | 164.9
1994 | 164.9
1995 | 164.9
1996 | 164.6
1997 | 164.6
1998 | 164.6
1999 | 164.2
2000 | 164.2
2001 | 164.2
2002 | 164.2
2003 | 163.9
2004 | 163.9
2005 | 163.9
2006 | 163.4
2007 | 163.4
2008 | 163.4
2009 | 163.3
2010 | 163.3
2011 | 163.3
2012 | 162.9
2013 | 162.9
2014 | 162.9
2015 | 162.6
2016 | 162.6
2017 | 162.6
2018 | 162.6
2019 | 162.4
2020 | 162.4
2021 | 162.4
2022 | 161.8
2023 | 161.8
2024 | 161.8
2025 | 161.6
2026 | 161.6
2027 | 161.6
2028 | 161.2
2029 | 161.2
2030 | 161.2
2031 | 160.9
2032 | 160.9
2033 | 160.9
2034 | 160.9
2035 | 160.6
2036 | 160.6
2037 | 160.6
2038 | 160.4
2039 | 160.4
2040 | 160.4
2041 | 160.3
2042 | 160.3
2043 | 160.3
2044 | 159.9
2045 | 159.9
2046 | 159.9
2047 | 160.1
2048 | 160.1
2049 | 160.1
2050 | 160.1
2051 | 159.5
2052 | 159.5
2053 | 159.5
2054 | 158.9
2055 | 158.9
2056 | 158.9
2057 | 158.7
2058 | 158.7
2059 | 158.7
2060 | 158.4
2061 | 158.4
2062 | 158.4
2063 | 158.1
2064 | 158.1
2065 | 158.1
2066 | 158.1
2067 | 157.9
2068 | 157.9
2069 | 157.9
2070 | 157.5
2071 | 157.5
2072 | 157.5
2073 | 157.5
2074 | 157.5
2075 | 157.5
2076 | 157.1
2077 | 157.1
2078 | 157.1
2079 | 156.8
2080 | 156.8
2081 | 156.8
2082 | 156.8
2083 | 156.6
2084 | 156.6
2085 | 156.6
2086 | 156.1
2087 | 156.1
2088 | 156.1
2089 | 156
2090 | 156
2091 | 156
2092 | 155.6
2093 | 155.6
2094 | 155.6
2095 | 155.5
2096 | 155.5
2097 | 155.5
2098 | 155.5
2099 | 155.1
2100 | 155.1
2101 | 155.1
2102 | 154.8
2103 | 154.8
2104 | 154.8
2105 | 154.6
2106 | 154.6
2107 | 154.6
2108 | 154.2
2109 | 154.2
2110 | 154.2
2111 | 153.9
2112 | 153.9
2113 | 153.9
2114 | 153.9
2115 | 153.6
2116 | 153.6
2117 | 153.6
2118 | 153.2
2119 | 153.2
2120 | 153.2
2121 | 153.1
2122 | 153.1
2123 | 153.1
2124 | 152.9
2125 | 152.9
2126 | 152.9
2127 | 152.7
2128 | 152.7
2129 | 152.7
2130 | 152.7
2131 | 152.3
2132 | 152.3
2133 | 152.3
2134 | 152.1
2135 | 152.1
2136 | 152.1
2137 | 152.1
2138 | 152.1
2139 | 152.1
2140 | 151.9
2141 | 151.9
2142 | 151.9
2143 | 151.5
2144 | 151.5
2145 | 151.5
2146 | 151.5
2147 | 151.3
2148 | 151.3
2149 | 151.3
2150 | 150.8
2151 | 150.8
2152 | 150.8
2153 | 150.7
2154 | 150.7
2155 | 150.7
2156 | 150.3
2157 | 150.3
2158 | 150.3
2159 | 150.1
2160 | 150.1
2161 | 150.1
2162 | 150.1
2163 | 150
2164 | 150
2165 | 150
2166 | 149.6
2167 | 149.6
2168 | 149.6
2169 | 149.5
2170 | 149.5
2171 | 149.5
2172 | 149.2
2173 | 149.2
2174 | 149.2
2175 | 148.9
2176 | 148.9
2177 | 148.9
2178 | 148.9
2179 | 148.7
2180 | 148.7
2181 | 148.7
2182 | 148.2
2183 | 148.2
2184 | 148.2
2185 | 148.1
2186 | 148.1
2187 | 148.1
2188 | 147.9
2189 | 147.9
2190 | 147.9
2191 | 147.7
2192 | 147.7
2193 | 147.7
2194 | 147.7
2195 | 147.5
2196 | 147.5
2197 | 147.5
2198 | 147.2
2199 | 147.2
2200 | 147.2
2201 | 147.2
2202 | 147.2
2203 | 147.2
2204 | 146.9
2205 | 146.9
2206 | 146.9
2207 | 146.6
2208 | 146.6
2209 | 146.6
2210 | 146.6
2211 | 146.6
2212 | 146.6
2213 | 146.6
2214 | 146
2215 | 146
2216 | 146
2217 | 146.1
2218 | 146.1
2219 | 146.1
2220 | 145.8
2221 | 145.8
2222 | 145.8
2223 | 145.5
2224 | 145.5
2225 | 145.5
2226 | 145.5
2227 | 145.2
2228 | 145.2
2229 | 145.2
2230 | 144.8
2231 | 144.8
2232 | 144.8
2233 | 144.7
2234 | 144.7
2235 | 144.7
2236 | 144.5
2237 | 144.5
2238 | 144.5
2239 | 144.2
2240 | 144.2
2241 | 144.2
2242 | 144.2
2243 | 143.9
2244 | 143.9
2245 | 143.9
2246 | 143.5
2247 | 143.5
2248 | 143.5
2249 | 143.6
2250 | 143.6
2251 | 143.6
2252 | 143.3
2253 | 143.3
2254 | 143.3
2255 | 142.8
2256 | 142.8
2257 | 142.8
2258 | 142.8
2259 | 142.7
2260 | 142.7
2261 | 142.7
2262 | 142.3
2263 | 142.3
2264 | 142.3
2265 | 142.9
2266 | 142.9
2267 | 142.9
2268 | 142.1
2269 | 142.1
2270 | 142.1
2271 | 141.8
2272 | 141.8
2273 | 141.8
2274 | 141.8
2275 | 141.5
2276 | 141.5
2277 | 141.5
2278 | 141.1
2279 | 141.1
2280 | 141.1
2281 | 141.2
2282 | 141.2
2283 | 141.2
2284 | 141.1
2285 | 141.1
2286 | 141.1
2287 | 140.6
2288 | 140.6
2289 | 140.6
2290 | 140.6
2291 | 140.6
2292 | 140.6
2293 | 140.6
2294 | 140
2295 | 140
2296 | 140
2297 | 140.1
2298 | 140.1
2299 | 140.1
2300 | 139.8
2301 | 139.8
2302 | 139.8
2303 | 139.5
2304 | 139.5
2305 | 139.5
2306 | 139.5
2307 | 139.2
2308 | 139.2
2309 | 139.2
2310 | 138.8
2311 | 138.8
2312 | 138.8
2313 | 138.8
2314 | 138.8
2315 | 138.8
2316 | 138.6
2317 | 138.6
2318 | 138.6
2319 | 138.3
2320 | 138.3
2321 | 138.3
2322 | 138.3
2323 | 137.8
2324 | 137.8
2325 | 137.8
2326 | 137.4
2327 | 137.4
2328 | 137.4
2329 | 137.5
2330 | 137.5
2331 | 137.5
2332 | 137.3
2333 | 137.3
2334 | 137.3
2335 | 137
2336 | 137
2337 | 137
2338 | 137
2339 | 136.7
2340 | 136.7
2341 | 136.7
2342 | 136.3
2343 | 136.3
2344 | 136.3
2345 | 136.2
2346 | 136.2
2347 | 136.2
2348 | 135.8
2349 | 135.8
2350 | 135.8
2351 | 135.8
2352 | 135.8
2353 | 135.8
2354 | 135.8
2355 | 135.4
2356 | 135.4
2357 | 135.4
2358 | 135.3
2359 | 135.3
2360 | 135.3
2361 | 135.3
2362 | 135.3
2363 | 135.3
2364 | 135
2365 | 135
2366 | 135
2367 | 134.8
2368 | 134.8
2369 | 134.8
2370 | 134.8
2371 | 134.5
2372 | 134.5
2373 | 134.5
2374 | 134.1
2375 | 134.1
2376 | 134.1
2377 | 134.1
2378 | 134.1
2379 | 134.1
2380 | 134
2381 | 134
2382 | 134
2383 | 133.7
2384 | 133.7
2385 | 133.7
2386 | 133.7
2387 | 133.5
2388 | 133.5
2389 | 133.5
2390 | 133
2391 | 133
2392 | 133
2393 | 132.9
2394 | 132.9
2395 | 132.9
2396 | 132.7
2397 | 132.7
2398 | 132.7
2399 | 132.5
2400 | 132.5
2401 | 132.5
2402 | 132.5
2403 | 132.4
2404 | 132.4
2405 | 132.4
2406 | 132
2407 | 132
2408 | 132
2409 | 132.1
2410 | 132.1
2411 | 132.1
2412 | 132.1
2413 | 132.1
2414 | 132.1
2415 | 131.4
2416 | 131.4
2417 | 131.4
2418 | 131.4
2419 | 131.4
2420 | 131.4
2421 | 131.4
2422 | 131
2423 | 131
2424 | 131
2425 | 131
2426 | 131
2427 | 131
2428 | 130.6
2429 | 130.6
2430 | 130.6
2431 | 130.5
2432 | 130.5
2433 | 130.5
2434 | 130.5
2435 | 130.3
2436 | 130.3
2437 | 130.3
2438 | 129.9
2439 | 129.9
2440 | 129.9
2441 | 130
2442 | 130
2443 | 130
2444 | 129.9
2445 | 129.9
2446 | 129.9
2447 | 129.5
2448 | 129.5
2449 | 129.5
2450 | 129.5
2451 | 129.3
2452 | 129.3
2453 | 129.3
2454 | 129
2455 | 129
2456 | 129
2457 | 128.9
2458 | 128.9
2459 | 128.9
2460 | 129.1
2461 | 129.1
2462 | 129.1
2463 | 128.5
2464 | 128.5
2465 | 128.5
2466 | 128.5
2467 | 128.1
2468 | 128.1
2469 | 128.1
2470 | 127.7
2471 | 127.7
2472 | 127.7
2473 | 127.8
2474 | 127.8
2475 | 127.8
2476 | 127.7
2477 | 127.7
2478 | 127.7
2479 | 127.5
2480 | 127.5
2481 | 127.5
2482 | 127.5
2483 | 127.9
2484 | 127.9
2485 | 127.9
2486 | 126.9
2487 | 126.9
2488 | 126.9
2489 | 127
2490 | 127
2491 | 127
2492 | 126.7
2493 | 126.7
2494 | 126.7
2495 | 126.4
2496 | 126.4
2497 | 126.4
2498 | 126.4
2499 | 126.2
2500 | 126.2
2501 | 126.2
2502 | 125.8
2503 | 125.8
2504 | 125.8
2505 | 125.8
2506 | 125.8
2507 | 125.8
2508 | 125.7
2509 | 125.7
2510 | 125.7
2511 | 125.3
2512 | 125.3
2513 | 125.3
2514 | 125.3
2515 | 125.2
2516 | 125.2
2517 | 125.2
2518 | 124.9
2519 | 124.9
2520 | 124.9
2521 | 124.7
2522 | 124.7
2523 | 124.7
2524 | 124.9
2525 | 124.9
2526 | 124.9
2527 | 124.5
2528 | 124.5
2529 | 124.5
2530 | 124.5
2531 | 124.2
2532 | 124.2
2533 | 124.2
2534 | 123.8
2535 | 123.8
2536 | 123.8
2537 | 123.8
2538 | 123.8
2539 | 123.8
2540 | 123.5
2541 | 123.5
2542 | 123.5
2543 | 123.1
2544 | 123.1
2545 | 123.1
2546 | 123.1
2547 | 122.9
2548 | 122.9
2549 | 122.9
2550 | 122.7
2551 | 122.7
2552 | 122.7
2553 | 122.8
2554 | 122.8
2555 | 122.8
2556 | 122.6
2557 | 122.6
2558 | 122.6
2559 | 122.3
2560 | 122.3
2561 | 122.3
2562 | 122.3
2563 | 122.2
2564 | 122.2
2565 | 122.2
2566 | 122
2567 | 122
2568 | 122
2569 | 122.1
2570 | 122.1
2571 | 122.1
2572 | 121.7
2573 | 121.7
2574 | 121.7
2575 | 120.9
2576 | 120.9
2577 | 120.9
2578 | 120.9
2579 | 120.9
2580 | 120.9
2581 | 120.9
2582 | 121.1
2583 | 121.1
2584 | 121.1
2585 | 121.2
2586 | 121.2
2587 | 121.2
2588 | 121
2589 | 121
2590 | 121
2591 | 120.7
2592 | 120.7
2593 | 120.7
2594 | 120.7
2595 | 120.1
2596 | 120.1
2597 | 120.1
2598 | 119.9
2599 | 119.9
2600 | 119.9
2601 | 119.9
2602 | 119.9
2603 | 119.9
2604 | 119.7
2605 | 119.7
2606 | 119.7
2607 | 119.7
2608 | 119.7
2609 | 119.7
2610 | 119.7
2611 | 119.4
2612 | 119.4
2613 | 119.4
2614 | 119.2
2615 | 119.2
2616 | 119.2
2617 | 119.3
2618 | 119.3
2619 | 119.3
2620 | 118.9
2621 | 118.9
2622 | 118.9
2623 | 118.7
2624 | 118.7
2625 | 118.7
2626 | 118.7
2627 | 118.5
2628 | 118.5
2629 | 118.5
2630 | 118
2631 | 118
2632 | 118
2633 | 118
2634 | 118
2635 | 118
2636 | 118
2637 | 118
2638 | 118
2639 | 117.9
2640 | 117.9
2641 | 117.9
2642 | 117.9
2643 | 117.7
2644 | 117.7
2645 | 117.7
2646 | 117.3
2647 | 117.3
2648 | 117.3
2649 | 117.4
2650 | 117.4
2651 | 117.4
2652 | 117.2
2653 | 117.2
2654 | 117.2
2655 | 117
2656 | 117
2657 | 117
2658 | 117
2659 | 116.9
2660 | 116.9
2661 | 116.9
2662 | 116.8
2663 | 116.8
2664 | 116.8
2665 | 116.5
2666 | 116.5
2667 | 116.5
2668 | 116
2669 | 116
2670 | 116
2671 | 115.8
2672 | 115.8
2673 | 115.8
2674 | 115.8
2675 | 115.6
2676 | 115.6
2677 | 115.6
2678 | 115.4
2679 | 115.4
2680 | 115.4
2681 | 115.5
2682 | 115.5
2683 | 115.5
2684 | 115.2
2685 | 115.2
2686 | 115.2
2687 | 115
2688 | 115
2689 | 115
2690 | 115
2691 | 114.7
2692 | 114.7
2693 | 114.7
2694 | 114.5
2695 | 114.5
2696 | 114.5
2697 | 114.9
2698 | 114.9
2699 | 114.9
2700 | 114.6
2701 | 114.6
2702 | 114.6
2703 | 114.2
2704 | 114.2
2705 | 114.2
2706 | 114.2
2707 | 114
2708 | 114
2709 | 114
2710 | 113.7
2711 | 113.7
2712 | 113.7
2713 | 113.7
2714 | 113.7
2715 | 113.7
2716 | 113.6
2717 | 113.6
2718 | 113.6
2719 | 113.4
2720 | 113.4
2721 | 113.4
2722 | 113.4
2723 | 113.4
2724 | 113.4
2725 | 113.4
2726 | 113
2727 | 113
2728 | 113
2729 | 113.1
2730 | 113.1
2731 | 113.1
2732 | 112.7
2733 | 112.7
2734 | 112.7
2735 | 112.5
2736 | 112.5
2737 | 112.5
2738 | 112.5
2739 | 112.5
2740 | 112.5
2741 | 112.5
2742 | 112.2
2743 | 112.2
2744 | 112.2
2745 | 112.1
2746 | 112.1
2747 | 112.1
2748 | 112
2749 | 112
2750 | 112
2751 | 111.7
2752 | 111.7
2753 | 111.7
2754 | 111.7
2755 | 111.5
2756 | 111.5
2757 | 111.5
2758 | 111.3
2759 | 111.3
2760 | 111.3
2761 | 111.4
2762 | 111.4
2763 | 111.4
2764 | 111.3
2765 | 111.3
2766 | 111.3
2767 | 111
2768 | 111
2769 | 111
2770 | 111
2771 | 110.9
2772 | 110.9
2773 | 110.9
2774 | 110.7
2775 | 110.7
2776 | 110.7
2777 | 110.9
2778 | 110.9
2779 | 110.9
2780 | 110.7
2781 | 110.7
2782 | 110.7
2783 | 110.4
2784 | 110.4
2785 | 110.4
2786 | 110.4
2787 | 110.4
2788 | 110.4
2789 | 110.4
2790 | 109.8
2791 | 109.8
2792 | 109.8
2793 | 109.9
2794 | 109.9
2795 | 109.9
2796 | 109.6
2797 | 109.6
2798 | 109.6
2799 | 109.5
2800 | 109.5
2801 | 109.5
2802 | 109.5
2803 | 109.4
2804 | 109.4
2805 | 109.4
2806 | 109.1
2807 | 109.1
2808 | 109.1
2809 | 109.2
2810 | 109.2
2811 | 109.2
2812 | 109.7
2813 | 109.7
2814 | 109.7
2815 | 108.8
2816 | 108.8
2817 | 108.8
2818 | 108.8
2819 | 108.6
2820 | 108.6
2821 | 108.6
2822 | 108.5
2823 | 108.5
2824 | 108.5
2825 | 108.5
2826 | 108.5
2827 | 108.5
2828 | 108.3
2829 | 108.3
2830 | 108.3
2831 | 108
2832 | 108
2833 | 108
2834 | 108
2835 | 107.9
2836 | 107.9
2837 | 107.9
2838 | 107.5
2839 | 107.5
2840 | 107.5
2841 | 107.6
2842 | 107.6
2843 | 107.6
2844 | 107.5
2845 | 107.5
2846 | 107.5
2847 | 107.4
2848 | 107.4
2849 | 107.4
2850 | 107.4
2851 | 107.2
2852 | 107.2
2853 | 107.2
2854 | 106.9
2855 | 106.9
2856 | 106.9
2857 | 106.9
2858 | 106.9
2859 | 106.9
2860 | 106.8
2861 | 106.8
2862 | 106.8
2863 | 106.6
2864 | 106.6
2865 | 106.6
2866 | 106.6
2867 | 106.4
2868 | 106.4
2869 | 106.4
2870 | 106.1
2871 | 106.1
2872 | 106.1
2873 | 106.2
2874 | 106.2
2875 | 106.2
2876 | 106
2877 | 106
2878 | 106
2879 | 105.9
2880 | 105.9
2881 | 105.9
2882 | 105.9
2883 | 105.7
2884 | 105.7
2885 | 105.7
2886 | 105.8
2887 | 105.8
2888 | 105.8
2889 | 105.6
2890 | 105.6
2891 | 105.6
2892 | 105.4
2893 | 105.4
2894 | 105.4
2895 | 105.2
2896 | 105.2
2897 | 105.2
2898 | 105.2
2899 | 105
2900 | 105
2901 | 105
2902 | 104.7
2903 | 104.7
2904 | 104.7
2905 | 104.8
2906 | 104.8
2907 | 104.8
2908 | 104.6
2909 | 104.6
2910 | 104.6
2911 | 104.3
2912 | 104.3
2913 | 104.3
2914 | 104.3
2915 | 104.1
2916 | 104.1
2917 | 104.1
2918 | 103.7
2919 | 103.7
2920 | 103.7
2921 | 103.7
2922 | 103.7
2923 | 103.7
2924 | 103.5
2925 | 103.5
2926 | 103.5
2927 | 103.5
2928 | 103.5
2929 | 103.5
2930 | 103.5
2931 | 103.3
2932 | 103.3
2933 | 103.3
2934 | 103
2935 | 103
2936 | 103
2937 | 102.8
2938 | 102.8
2939 | 102.8
2940 | 102.7
2941 | 102.7
2942 | 102.7
2943 | 102.6
2944 | 102.6
2945 | 102.6
2946 | 102.6
2947 | 102.5
2948 | 102.5
2949 | 102.5
2950 | 102.2
2951 | 102.2
2952 | 102.2
2953 | 102.3
2954 | 102.3
2955 | 102.3
2956 | 102.2
2957 | 102.2
2958 | 102.2
2959 | 101.8
2960 | 101.8
2961 | 101.8
2962 | 101.8
2963 | 101.6
2964 | 101.6
2965 | 101.6
2966 | 101.5
2967 | 101.5
2968 | 101.5
2969 | 101.7
2970 | 101.7
2971 | 101.7
2972 | 101.6
2973 | 101.6
2974 | 101.6
2975 | 101.4
2976 | 101.4
2977 | 101.4
2978 | 101.4
2979 | 101.2
2980 | 101.2
2981 | 101.2
2982 | 100.9
2983 | 100.9
2984 | 100.9
2985 | 100.9
2986 | 100.9
2987 | 100.9
2988 | 100.7
2989 | 100.7
2990 | 100.7
2991 | 100.3
2992 | 100.3
2993 | 100.3
2994 | 100.3
2995 | 100.3
2996 | 100.3
2997 | 100.3
2998 | 100.4
2999 | 100.4
3000 | 100.4
3001 | 100.5
3002 | 100.5
3003 | 100.5
3004 | 100
3005 | 100
3006 | 100
3007 | 99.6
3008 | 99.6
3009 | 99.6
3010 | 99.6
3011 | 99.3
3012 | 99.3
3013 | 99.3
3014 | 99.1
3015 | 99.1
3016 | 99.1
3017 | 99.4
3018 | 99.4
3019 | 99.4
3020 | 99
3021 | 99
3022 | 99
3023 | 98.9
3024 | 98.9
3025 | 98.9
3026 | 98.9
3027 | 98.8
3028 | 98.8
3029 | 98.8
3030 | 98.8
3031 | 98.8
3032 | 98.8
3033 | 99
3034 | 99
3035 | 99
3036 | 98.6
3037 | 98.6
3038 | 98.6
3039 | 98.5
3040 | 98.5
3041 | 98.5
3042 | 98.5
3043 | 98.4
3044 | 98.4
3045 | 98.4
3046 | 98.5
3047 | 98.5
3048 | 98.5
3049 | 98.4
3050 | 98.4
3051 | 98.4
3052 | 98
3053 | 98
3054 | 98
3055 | 97.8
3056 | 97.8
3057 | 97.8
3058 | 97.8
3059 | 97.5
3060 | 97.5
3061 | 97.5
3062 | 97.4
3063 | 97.4
3064 | 97.4
3065 | 97.5
3066 | 97.5
3067 | 97.5
3068 | 97.4
3069 | 97.4
3070 | 97.4
3071 | 97.1
3072 | 97.1
3073 | 97.1
3074 | 97.1
3075 | 97
3076 | 97
3077 | 97
3078 | 96.9
3079 | 96.9
3080 | 96.9
3081 | 97
3082 | 97
3083 | 97
3084 | 96.8
3085 | 96.8
3086 | 96.8
3087 | 96.6
3088 | 96.6
3089 | 96.6
3090 | 96.6
3091 | 96.6
3092 | 96.6
3093 | 96.6
3094 | 96.3
3095 | 96.3
3096 | 96.3
3097 | 96.2
3098 | 96.2
3099 | 96.2
3100 | 96.1
3101 | 96.1
3102 | 96.1
3103 | 95.9
3104 | 95.9
3105 | 95.9
3106 | 95.9
3107 | 95.8
3108 | 95.8
3109 | 95.8
3110 | 95.8
3111 | 95.8
3112 | 95.8
3113 | 95.6
3114 | 95.6
3115 | 95.6
3116 | 95.6
3117 | 95.6
3118 | 95.6
3119 | 95.4
3120 | 95.4
3121 | 95.4
3122 | 95.4
3123 | 95.3
3124 | 95.3
3125 | 95.3
3126 | 95.1
3127 | 95.1
3128 | 95.1
3129 | 95.1
3130 | 95.1
3131 | 95.1
3132 | 94.9
3133 | 94.9
3134 | 94.9
3135 | 94.8
3136 | 94.8
3137 | 94.8
3138 | 94.8
3139 | 94.6
3140 | 94.6
3141 | 94.6
3142 | 94.7
3143 | 94.7
3144 | 94.7
3145 | 94.7
3146 | 94.7
3147 | 94.7

## h fitting ploly3
Important: | Fit the actuall cooling curve, calculated cooling rate from it, not the actual measured curve, so as to avoid error from fluctuation.
first, fit the cooling curve, then calculate cooling rate from the fitted cooling curve. then calculate heat transfer coefficient from the cooling rate.
diameter /m | 0.032
Density / kg/m^3 | 7800 | [6 empty] | fitted cooling rate equation |  |  |  | time/s | T/C
T_infinit /C | 25 | [6 empty] | -3.2269+0.02044*time
V /m^3 | 1 | [6 empty] | fitted temperature curve
area of end /m^2 | 0.0008042477
length of the bar /m | 1243.398
A surface area /m^3 | 125.0016 | [6 empty] | 717.133-3.2269*time+0.01022*time^2
Total mole | 139684.8
Austenite Cp / J/mol | CpAustenite=22.05525D0+9.76463D-4*TempK+3.47809D-6*TempK**2D0 -5.26671D-10*TempK**3D0
There is no transformation, so austenite specific heat should be used
Time /s | Measured temp /C | time digitized /s | Temperature digitized /C | cooling rate | Cp/ J/(mol*K) | Heat transfer coefficient | fitted heat transfer coefficient | calculated temp /C | error | calculated temp/C using fitted heat transfer coefficient | error
0 | 906.8 | 19.72104 | 906.32627 | 2.62119 | 27.18468 | 90.34822 | 85.42556 | 906.32627 | 0 | 906.32627 | 0
1 | 906.8 | 28.26165 | 883.93971 | 2.345667 | 27.18468 | 82.95863 | 81.88729 | 883.93971 | 0 | 885.1595 | 1.219741
2 | 906.8 | 39.64913 | 857.22847 | 1.787175 | 27.18468 | 65.23526 | 77.79002 | 857.22847 | 0 | 858.7557 | 1.527252
3 | 906.8 | 54.45285 | 830.77163 | 1.999934 | 27.18468 | 75.3983 | 73.86495 | 830.77163 | 0 | 827.1493 | -3.622359
4 | 906.8 | 66.4097 | 806.85872 | 1.687887 | 27.18468 | 65.58024 | 70.431 | 806.85872 | 0 | 803.828 | -3.030737
5 | 906.8 | 81.7828 | 780.91066 | 1.666884 | 27.18468 | 66.98736 | 66.82657 | 780.91066 | 0 | 776.0687 | -4.842008
6 | 906.8 | 96.58652 | 756.23457 | 1.604397 | 27.18468 | 66.65197 | 63.51609 | 756.23457 | 0 | 751.6095 | -4.625095
7 | 906.8 | 109.11274 | 736.13754 | 1.504988 | 27.18468 | 64.28911 | 60.90414 | 736.13754 | 0 | 732.5791 | -3.558423
8 | 906.8 | 119.93085 | 719.85641 | 1.457959 | 27.18468 | 63.73943 | 58.84344 | 719.85641 | 0 | 717.2324 | -2.624005
9 | 906.8 | 130.74895 | 704.08406 | 1.185722 | 27.18468 | 53.04168 | 56.89426 | 704.08406 | 0 | 702.7266 | -1.357503
10 | 906.8 | 145.55267 | 686.53096 | 1.054433 | 27.18468 | 48.42022 | 54.77942 | 686.53096 | 0 | 683.9362 | -2.5948
11 | 906.8 | 159.78702 | 671.52179 | 1.0372 | 27.18468 | 48.73458 | 53.01645 | 671.52179 | 0 | 667.0224 | -4.499404
12 | 906.8 | 175.72949 | 654.98626 | 1.116984 | 27.18468 | 53.86093 | 51.12254 | 654.98626 | 0 | 649.1592 | -5.827046
13 | 906.8 | 193.94945 | 634.63485 | 0.8191218 | 27.18468 | 40.81658 | 48.86099 | 634.63485 | 0 | 630.0212 | -4.613671
14 | 906.8 | 211.03067 | 620.64325 | 0.8935875 | 27.18468 | 45.57312 | 47.35053 | 620.64325 | 0 | 613.3988 | -7.244476
15 | 906.8 | 229.82001 | 603.85333 | 1.078468 | 27.18468 | 56.59741 | 45.58558 | 603.85333 | 0 | 596.1662 | -7.687134
16 | 906.8 | 246.33185 | 586.04584 | 0.8377385 | 27.18468 | 45.35947 | 43.77031 | 586.04584 | 0 | 582.0139 | -4.031962
17 | 906.8 | 264.55182 | 570.78227 | 0.8781807 | 27.18468 | 48.879 | 42.26068 | 570.78227 | 0 | 567.3909 | -3.391356
18 | 906.8 | 281.06366 | 556.28189 | 0.8935879 | 27.18468 | 51.09402 | 40.86606 | 556.28189 | 0 | 554.9318 | -1.35007
19 | 906.8 | 297.5755 | 541.52711 | 0.757067 | 27.18468 | 44.5245 | 39.48644 | 541.52711 | 0 | 543.1606 | 1.633521
20 | 906.8 | 318.07296 | 526.00916 | 0.6937061 | 27.18468 | 42.06178 | 38.07833 | 526.00916 | 0 | 529.3551 | 3.345894
21 | 909.9 | 339.70917 | 510.99999 | 0.5996443 | 27.20635 | 37.51123 | 36.75813 | 510.99999 | 0 | 515.6766 | 4.676592
22 | 909.9 | 361.34538 | 498.02596 | 0.5318976 | 27.20635 | 34.18589 | 35.64997 | 498.02596 | 0 | 502.8407 | 4.814728
23 | 909.9 | 385.25908 | 485.30632 | 0.4124249 | 27.20635 | 27.23967 | 34.5932 | 485.30632 | 0 | 489.4413 | 4.134974
24 | 910.9 | 422.26839 | 470.04276 | 0.3256295 | 27.21335 | 22.25038 | 33.36381 | 470.04276 | 0 | 469.8831 | -0.1596584
25 | 910.9 | 455.86145 | 459.10387 | 0.3235403 | 27.21335 | 22.66471 | 32.50868 | 459.10387 | 0 | 453.4864 | -5.617434
26 | 910.9 | 488.88513 | 448.41938 | 0.2953384 | 27.21335 | 21.21117 | 31.69433 | 448.41938 | 0 | 438.3597 | -10.05972
27 | 902.6 | 522.47819 | 438.49806 | 0.3877831 | 27.15538 | 28.45803 | 30.9566 | 438.49806 | 0 | 423.8872 | -14.6109
28 | 902.6 | 552.65501 | 426.796 | 0.3071708 | 27.15538 | 23.19871 | 30.10926 | 426.796 | 0 | 411.6075 | -15.18853
29 | 902.6 | 579.98495 | 418.40104 | 0.2900239 | 27.15538 | 22.37112 | 29.51658 | 418.40104 | 0 | 401.1236 | -17.27739
30 | 903.7 | 612.43927 | 408.98851 | 0.3049546 | 27.16305 | 24.10622 | 28.86714 | 408.98851 | 0 | 389.2501 | -19.73839
31 | 903.7 | 648.30982 | 398.04962 | 0.2929795 | 27.16305 | 23.83871 | 28.13237 | 398.04962 | 0 | 376.8242 | -21.22545
32 | 903.7 | 683.04163 | 387.87391 | 0.2932083 | 27.16305 | 24.52633 | 27.46815 | 387.87391 | 0 | 365.4989 | -22.37498
33 | 903.7 | 719.48156 | 377.18942 | 0.2913874 | 27.16305 | 25.11346 | 26.79069 | 377.18942 | 0 | 354.2707 | -22.9187
34 | 900.6 | 758.76836 | 365.74174 | 0.2680763 | 27.14144 | 23.8616 | 26.08752 | 365.74174 | 0 | 342.8532 | -22.88854
35 | 900.6 | 790.08392 | 357.34678 | 0.2765864 | 27.14144 | 25.24096 | 25.58675 | 357.34678 | 0 | 334.2916 | -23.05514
36 | 900.6 | 825.95448 | 347.42547 | 0.2784368 | 27.14144 | 26.1917 | 25.01115 | 347.42547 | 0 | 324.9321 | -22.49338
37 | 897.5 | 865.24128 | 336.48658 | 0.2496788 | 27.11987 | 24.29201 | 24.39686 | 336.48658 | 0 | 315.215 | -21.27159
38 | 897.5 | 903.9587 | 326.81966 | 0.2319893 | 27.11987 | 23.29387 | 23.87174 | 326.81966 | 0 | 306.1694 | -20.65031
39 | 897.5 | 933.56614 | 319.95105 | 0.2313751 | 27.11987 | 23.7732 | 23.50874 | 319.95105 | 0 | 299.612 | -20.3391
40 | 850.3 | 965.45108 | 312.57367 | 0.2159503 | 26.7953 | 22.48521 | 23.12818 | 312.57367 | 0 | 292.8197 | -19.75396
41 | 850.3 | 999.61352 | 305.19628 | 0.2024535 | 26.7953 | 21.63491 | 22.75729 | 305.19628 | 0 | 285.7526 | -19.44366
42 | 850.3 | 1036.05345 | 297.81889 | 0.2000569 | 26.7953 | 21.95691 | 22.39606 | 297.81889 | 0 | 278.531 | -19.28789
43 | 861.5 | 1074.2015 | 290.18711 | 0.223397 | 26.87164 | 25.29605 | 22.03253 | 290.18711 | 0 | 271.2969 | -18.89018
44 | 861.5 | 1110.64143 | 282.04654 | 0.1933884 | 26.87164 | 22.59157 | 21.65613 | 282.04654 | 0 | 264.7117 | -17.33487
45 | 861.5 | 1148.78948 | 274.66915 | 0.1813077 | 26.87164 | 21.80616 | 21.32514 | 274.66915 | 0 | 258.1167 | -16.55248
46 | 848.3 | 1188.07628 | 267.54615 | 0.2000569 | 26.78171 | 24.68488 | 21.0147 | 267.54615 | 0 | 251.6126 | -15.93353
47 | 848.3 | 1226.22433 | 259.91437 | 0.1965893 | 26.78171 | 25.04507 | 20.69203 | 259.91437 | 0 | 245.5424 | -14.37202
48 | 848.3 | 1268.92737 | 251.51941 | 0.1704872 | 26.78171 | 22.52466 | 20.34896 | 251.51941 | 0 | 239.0308 | -12.48857
49 | 848.3 | 1312.19978 | 244.14202 | 0.1757876 | 26.78171 | 24.00681 | 20.05773 | 244.14202 | 0 | 232.7335 | -11.40853
50 | 846.2 | 1346.93159 | 238.0366 | 0.1760096 | 26.76746 | 24.71286 | 19.82396 | 238.0366 | 0 | 227.898 | -10.13864
51 | 846.2 | 1384.51027 | 231.42239 | 0.1466043 | 26.76746 | 21.24372 | 19.57812 | 231.42239 | 0 | 222.8447 | -8.577657
52 | 846.2 | 1420.9502 | 226.08014 | 0.1600454 | 26.76746 | 23.80755 | 19.38517 | 226.08014 | 0 | 218.1259 | -7.954215
53 | 840.1 | 1459.09825 | 219.97472 | 0.1300794 | 26.72615 | 19.92508 | 19.1708 | 219.97472 | 0 | 213.3513 | -6.623447
54 | 840.1 | 1504.07879 | 214.12368 | 0.1267927 | 26.72615 | 20.02249 | 18.9715 | 214.12368 | 0 | 207.913 | -6.21071
55 | 840.1 | 1546.21246 | 208.78144 | 0.1066972 | 26.72615 | 17.33889 | 18.79477 | 208.78144 | 0 | 203.0174 | -5.764064
56 | 835 | 1584.36051 | 204.71115 | 0.1382933 | 26.6917 | 22.95282 | 18.66349 | 204.71115 | 0 | 198.7437 | -5.967453
57 | 835 | 1632.18791 | 198.09694 | 0.1295053 | 26.6917 | 22.31558 | 18.45634 | 198.09694 | 0 | 193.5441 | -4.552828
58 | 835 | 1671.47471 | 193.00909 | 0.1162887 | 26.6917 | 20.64499 | 18.30221 | 193.00909 | 0 | 189.4468 | -3.562261
59 | 831 | 1713.03901 | 188.17563 | 0.1230304 | 26.66475 | 22.46613 | 18.15998 | 188.17563 | 0 | 185.2527 | -2.922908
60 | 831 | 1752.32581 | 183.34216 | 0.1224092 | 26.66475 | 23.03502 | 18.02184 | 183.34216 | 0 | 181.4157 | -1.926477
61 | 831 | 1793.8901 | 178.25431 | 0.09712906 | 26.66475 | 18.88459 | 17.88084 | 178.25431 | 0 | 177.4835 | -0.7707632
62 | 829 | 1833.1769 | 174.43842 | 0.1267929 | 26.6513 | 25.2688 | 17.77805 | 174.43842 | 0 | 173.8887 | -0.5497689
63 | 829 | 1875.31057 | 169.09617 | 0.1191449 | 26.6513 | 24.62493 | 17.63843 | 169.09617 | 0 | 170.1439 | 1.047729
64 | 829 | 1918.01361 | 164.00832 | 0.08612907 | 26.6513 | 18.45274 | 17.51008 | 164.00832 | 0 | 166.4731 | 2.464738
65 | 829 | 1965.27164 | 159.93803 | 0.09737798 | 26.6513 | 21.49207 | 17.41066 | 159.93803 | 0 | 162.5422 | 2.604186
66 | 822.9 | 2009.68281 | 155.61336 | 0.1074567 | 26.61035 | 24.46415 | 17.30818 | 155.61336 | 0 | 158.9712 | 3.357843
67 | 822.9 | 2054.66334 | 150.7799 | 0.0868766 | 26.61035 | 20.53883 | 17.1975 | 150.7799 | 0 | 155.4637 | 4.683758
68 | 822.9 | 2095.65827 | 147.2184 | 0.07091974 | 26.61035 | 17.25499 | 17.11856 | 147.2184 | 0 | 152.3705 | 5.152107
69 | 799.7 | 2131.52882 | 144.67447 | 0.0883768 | 26.45579 | 21.83188 | 17.06352 | 144.67447 | 0 | 149.7403 | 5.065831
70 | 799.7 | 2183.34185 | 140.0954 | 0.06453678 | 26.45579 | 16.57691 | 16.96728 | 140.0954 | 0 | 146.0099 | 5.914461
71 | 799.7 | 2234.5855 | 136.7883 | 0.07446581 | 26.45579 | 19.69314 | 16.90004 | 136.7883 | 0 | 142.4509 | 5.662637
72 | 793.6 | 2275.58042 | 133.73558 | 0.07551439 | 26.41547 | 20.49982 | 16.83967 | 133.73558 | 0 | 139.6985 | 5.962904
73 | 793.6 | 2316.00596 | 130.68287 | 0.06234326 | 26.41547 | 17.41313 | 16.78091 | 130.68287 | 0 | 137.0533 | 6.370434
74 | 793.6 | 2364.97212 | 127.63016 | 0.06221179 | 26.41547 | 17.89327 | 16.72377 | 127.63016 | 0 | 133.9341 | 6.303937
75 | 790.6 | 2409.95266 | 124.83184 | 0.06307672 | 26.39569 | 18.6366 | 16.67282 | 124.83184 | 0 | 131.158 | 6.326184
76 | 790.6 | 2458.34944 | 121.77913 | 0.05515979 | 26.39569 | 16.81154 | 16.61878 | 121.77913 | 0 | 128.2539 | 6.474794
77 | 790.6 | 2504.46872 | 119.2352 | 0.06619161 | 26.39569 | 20.71841 | 16.57498 | 119.2352 | 0 | 125.5709 | 6.335719
78 | 785.6 | 2550.58801 | 116.18249 | 0.06786757 | 26.36279 | 21.92683 | 16.5239 | 116.18249 | 0 | 122.9645 | 6.782026
79 | 785.6 | 2595.56855 | 113.12977 | 0.05957234 | 26.36279 | 19.91347 | 16.47444 | 113.12977 | 0 | 120.4929 | 7.36313
80 | 785.6 | 2638.27159 | 110.58585 | 0.05290993 | 26.36279 | 18.21211 | 16.43446 | 110.58585 | 0 | 118.2125 | 7.626626
81 | 776.6 | 2681.544 | 108.29631 | 0.04418831 | 26.30381 | 15.59315 | 16.39943 | 108.29631 | 0 | 115.9623 | 7.665995
82 | 776.6 | 2733.35703 | 106.00678 | 0.04418851 | 26.30381 | 16.03394 | 16.36532 | 106.00678 | 0 | 113.3328 | 7.326001
83 | 776.6 | 2785.17005 | 103.71724 | 0.04061753 | 26.30381 | 15.16687 | 16.33211 | 103.71724 | 0 | 110.7846 | 7.067344
84 | 776.6 | 2841.53807 | 101.42771 | 0.02567773 | 26.30381 | 9.875476 | 16.2998 | 101.42771 | 0 | 108.0978 | 6.670094
85 | 775.6 | 2891.0736 | 100.15575 | 0.03768143 | 26.29727 | 14.73362 | 16.28225 | 100.15575 | 0 | 105.8152 | 5.659419
86 | 775.6 | 2938.33163 | 98.375 | 0.02303072 | 26.29727 | 9.22367 | 16.25814 | 98.375 | 0 | 103.6991 | 5.324058
87 | 775.6 | 2993.5609 | 97.10303 | -0.0324373 | 26.29727 | -13.22012 | 16.24126 | 97.10303 | 0 | 101.2943 | 4.191302
88 | 770.6
89 | 770.6
90 | 770.6
91 | 766.6
92 | 766.6
93 | 766.6
94 | 777.6
95 | 777.6
96 | 777.6
97 | 777.6
98 | 756.6
99 | 756.6
100 | 756.6
101 | 749.7
102 | 749.7
103 | 749.7
104 | 743.7
105 | 743.7
106 | 743.7
107 | 737.7
108 | 737.7
109 | 737.7
110 | 732.8
111 | 732.8
112 | 732.8
113 | 732.8
114 | 726.8
115 | 726.8
116 | 726.8
117 | 722.9
118 | 722.9
119 | 722.9
120 | 716.9
121 | 716.9
122 | 716.9
123 | 712
124 | 712
125 | 712
126 | 708.1
127 | 708.1
128 | 708.1
129 | 708.1
130 | 704.1
131 | 704.1
132 | 704.1
133 | 700.2
134 | 700.2
135 | 700.2
136 | 695.2
137 | 695.2
138 | 695.2
139 | 692.3
140 | 692.3
141 | 692.3
142 | 689.3
143 | 689.3
144 | 689.3
145 | 689.3
146 | 685.4
147 | 685.4
148 | 685.4
149 | 682.5
150 | 682.5
151 | 682.5
152 | 678.6
153 | 678.6
154 | 678.6
155 | 676.6
156 | 676.6
157 | 676.6
158 | 672.7
159 | 672.7
160 | 672.7
161 | 672.7
162 | 668.8
163 | 668.8
164 | 668.8
165 | 665.8
166 | 665.8
167 | 665.8
168 | 662.9
169 | 662.9
170 | 662.9
171 | 659
172 | 659
173 | 659
174 | 655.1
175 | 655.1
176 | 655.1
177 | 655.1
178 | 652.2
179 | 652.2
180 | 652.2
181 | 648.3
182 | 648.3
183 | 648.3
184 | 645.4
185 | 645.4
186 | 645.4
187 | 644.4
188 | 644.4
189 | 644.4
190 | 641.5
191 | 641.5
192 | 641.5
193 | 641.5
194 | 642.4
195 | 642.4
196 | 642.4
197 | 638.5
198 | 638.5
199 | 638.5
200 | 632.7
201 | 632.7
202 | 632.7
203 | 627.8
204 | 627.8
205 | 627.8
206 | 623.9
207 | 623.9
208 | 623.9
209 | 623.9
210 | 621
211 | 621
212 | 621
213 | 620
214 | 620
215 | 620
216 | 618.1
217 | 618.1
218 | 618.1
219 | 615.2
220 | 615.2
221 | 615.2
222 | 612.3
223 | 612.3
224 | 612.3
225 | 612.3
226 | 610.3
227 | 610.3
228 | 610.3
229 | 606.4
230 | 606.4
231 | 606.4
232 | 602.6
233 | 602.6
234 | 602.6
235 | 598.7
236 | 598.7
237 | 598.7
238 | 594.8
239 | 594.8
240 | 594.8
241 | 594.8
242 | 591.9
243 | 591.9
244 | 591.9
245 | 589
246 | 589
247 | 589
248 | 586.1
249 | 586.1
250 | 586.1
251 | 582.2
252 | 582.2
253 | 582.2
254 | 579.3
255 | 579.3
256 | 579.3
257 | 579.3
258 | 576.4
259 | 576.4
260 | 576.4
261 | 573.4
262 | 573.4
263 | 573.4
264 | 571.5
265 | 571.5
266 | 571.5
267 | 568.6
268 | 568.6
269 | 568.6
270 | 565.7
271 | 565.7
272 | 565.7
273 | 565.7
274 | 562.8
275 | 562.8
276 | 562.8
277 | 559.9
278 | 559.9
279 | 559.9
280 | 557
281 | 557
282 | 557
283 | 554.1
284 | 554.1
285 | 554.1
286 | 551.2
287 | 551.2
288 | 551.2
289 | 551.2
290 | 549.2
291 | 549.2
292 | 549.2
293 | 546.3
294 | 546.3
295 | 546.3
296 | 543.4
297 | 543.4
298 | 543.4
299 | 541.5
300 | 541.5
301 | 541.5
302 | 538.6
303 | 538.6
304 | 538.6
305 | 538.6
306 | 535.7
307 | 535.7
308 | 535.7
309 | 533.7
310 | 533.7
311 | 533.7
312 | 530.8
313 | 530.8
314 | 530.8
315 | 528.9
316 | 528.9
317 | 528.9
318 | 526
319 | 526
320 | 526
321 | 526
322 | 524
323 | 524
324 | 524
325 | 522.1
326 | 522.1
327 | 522.1
328 | 519.2
329 | 519.2
330 | 519.2
331 | 517.3
332 | 517.3
333 | 517.3
334 | 515.3
335 | 515.3
336 | 515.3
337 | 515.3
338 | 513.4
339 | 513.4
340 | 513.4
341 | 510.5
342 | 510.5
343 | 510.5
344 | 508.6
345 | 508.6
346 | 508.6
347 | 506.6
348 | 506.6
349 | 506.6
350 | 504.7
351 | 504.7
352 | 504.7
353 | 504.7
354 | 502.8
355 | 502.8
356 | 502.8
357 | 500.8
358 | 500.8
359 | 500.8
360 | 499.9
361 | 499.9
362 | 499.9
363 | 497.9
364 | 497.9
365 | 497.9
366 | 496
367 | 496
368 | 496
369 | 496
370 | 494.1
371 | 494.1
372 | 494.1
373 | 493.1
374 | 493.1
375 | 493.1
376 | 491.2
377 | 491.2
378 | 491.2
379 | 489.2
380 | 489.2
381 | 489.2
382 | 487.3
383 | 487.3
384 | 487.3
385 | 487.3
386 | 486.3
387 | 486.3
388 | 486.3
389 | 485.4
390 | 485.4
391 | 485.4
392 | 485.4
393 | 485.4
394 | 485.4
395 | 484.4
396 | 484.4
397 | 484.4
398 | 483.4
399 | 483.4
400 | 483.4
401 | 483.4
402 | 482.5
403 | 482.5
404 | 482.5
405 | 481.5
406 | 481.5
407 | 481.5
408 | 481.5
409 | 481.5
410 | 481.5
411 | 480.5
412 | 480.5
413 | 480.5
414 | 479.5
415 | 479.5
416 | 479.5
417 | 479.5
418 | 478.5
419 | 478.5
420 | 478.5
421 | 478.5
422 | 478.5
423 | 478.5
424 | 477.6
425 | 477.6
426 | 477.6
427 | 477.6
428 | 477.6
429 | 477.6
430 | 480.5
431 | 480.5
432 | 480.5
433 | 480.5
434 | 480.5
435 | 480.5
436 | 480.5
437 | 480.5
438 | 480.5
439 | 480.5
440 | 480.5
441 | 480.5
442 | 480.5
443 | 479.5
444 | 479.5
445 | 479.5
446 | 479.5
447 | 479.5
448 | 479.5
449 | 479.5
450 | 479.5
451 | 479.5
452 | 479.5
453 | 478.5
454 | 478.5
455 | 478.5
456 | 478.5
457 | 478.5
458 | 478.5
459 | 477.6
460 | 477.6
461 | 477.6
462 | 477.6
463 | 477.6
464 | 477.6
465 | 477.6
466 | 476.6
467 | 476.6
468 | 476.6
469 | 474.7
470 | 474.7
471 | 474.7
472 | 473.7
473 | 473.7
474 | 473.7
475 | 472.7
476 | 472.7
477 | 472.7
478 | 472.7
479 | 472.7
480 | 472.7
481 | 472.7
482 | 471.8
483 | 471.8
484 | 471.8
485 | 471.8
486 | 471.8
487 | 471.8
488 | 469.8
489 | 469.8
490 | 469.8
491 | 469.8
492 | 469.8
493 | 469.8
494 | 468.8
495 | 468.8
496 | 468.8
497 | 468.8
498 | 468.8
499 | 468.8
500 | 468.8
501 | 467.9
502 | 467.9
503 | 467.9
504 | 467.9
505 | 467.9
506 | 467.9
507 | 466.9
508 | 466.9
509 | 466.9
510 | 465.9
511 | 465.9
512 | 465.9
513 | 465.9
514 | 465.9
515 | 465.9
516 | 465.9
517 | 465
518 | 465
519 | 465
520 | 464
521 | 464
522 | 464
523 | 463
524 | 463
525 | 463
526 | 462.1
527 | 462.1
528 | 462.1
529 | 462.1
530 | 461.1
531 | 461.1
532 | 461.1
533 | 460.1
534 | 460.1
535 | 460.1
536 | 459.1
537 | 459.1
538 | 459.1
539 | 458.2
540 | 458.2
541 | 458.2
542 | 457.2
543 | 457.2
544 | 457.2
545 | 457.2
546 | 456.2
547 | 456.2
548 | 456.2
549 | 454.3
550 | 454.3
551 | 454.3
552 | 453.3
553 | 453.3
554 | 453.3
555 | 452.4
556 | 452.4
557 | 452.4
558 | 451.4
559 | 451.4
560 | 451.4
561 | 451.4
562 | 450.4
563 | 450.4
564 | 450.4
565 | 449.4
566 | 449.4
567 | 449.4
568 | 448.5
569 | 448.5
570 | 448.5
571 | 447.5
572 | 447.5
573 | 447.5
574 | 446.5
575 | 446.5
576 | 446.5
577 | 446.5
578 | 445.6
579 | 445.6
580 | 445.6
581 | 444.6
582 | 444.6
583 | 444.6
584 | 443.6
585 | 443.6
586 | 443.6
587 | 442.6
588 | 442.6
589 | 442.6
590 | 441.7
591 | 441.7
592 | 441.7
593 | 441.7
594 | 441.7
595 | 441.7
596 | 441.7
597 | 439.7
598 | 439.7
599 | 439.7
600 | 439.7
601 | 439.7
602 | 439.7
603 | 438.7
604 | 438.7
605 | 438.7
606 | 438.7
607 | 438.7
608 | 438.7
609 | 438.7
610 | 437.8
611 | 437.8
612 | 437.8
613 | 436.8
614 | 436.8
615 | 436.8
616 | 435.8
617 | 435.8
618 | 435.8
619 | 435.8
620 | 435.8
621 | 435.8
622 | 433.9
623 | 433.9
624 | 433.9
625 | 433.9
626 | 431.9
627 | 431.9
628 | 431.9
629 | 431
630 | 431
631 | 431
632 | 430
633 | 430
634 | 430
635 | 430
636 | 430
637 | 430
638 | 428
639 | 428
640 | 428
641 | 428
642 | 428
643 | 428
644 | 428
645 | 426.1
646 | 426.1
647 | 426.1
648 | 426.1
649 | 426.1
650 | 426.1
651 | 424.1
652 | 424.1
653 | 424.1
654 | 423.2
655 | 423.2
656 | 423.2
657 | 423.2
658 | 422.2
659 | 422.2
660 | 422.2
661 | 421.2
662 | 421.2
663 | 421.2
664 | 421.2
665 | 421.2
666 | 421.2
667 | 419.3
668 | 419.3
669 | 419.3
670 | 418.3
671 | 418.3
672 | 418.3
673 | 418.3
674 | 417.3
675 | 417.3
676 | 417.3
677 | 416.3
678 | 416.3
679 | 416.3
680 | 415.4
681 | 415.4
682 | 415.4
683 | 413.4
684 | 413.4
685 | 413.4
686 | 412.4
687 | 412.4
688 | 412.4
689 | 412.4
690 | 411.4
691 | 411.4
692 | 411.4
693 | 410.5
694 | 410.5
695 | 410.5
696 | 409.5
697 | 409.5
698 | 409.5
699 | 408.5
700 | 408.5
701 | 408.5
702 | 407.5
703 | 407.5
704 | 407.5
705 | 407.5
706 | 405.6
707 | 405.6
708 | 405.6
709 | 404.6
710 | 404.6
711 | 404.6
712 | 403.6
713 | 403.6
714 | 403.6
715 | 403.6
716 | 403.6
717 | 403.6
718 | 402.7
719 | 402.7
720 | 402.7
721 | 402.7
722 | 400.7
723 | 400.7
724 | 400.7
725 | 399.7
726 | 399.7
727 | 399.7
728 | 398.7
729 | 398.7
730 | 398.7
731 | 397.8
732 | 397.8
733 | 397.8
734 | 396.8
735 | 396.8
736 | 396.8
737 | 396.8
738 | 395.8
739 | 395.8
740 | 395.8
741 | 394.8
742 | 394.8
743 | 394.8
744 | 393.9
745 | 393.9
746 | 393.9
747 | 392.9
748 | 392.9
749 | 392.9
750 | 391.9
751 | 391.9
752 | 391.9
753 | 391.9
754 | 390.9
755 | 390.9
756 | 390.9
757 | 389
758 | 389
759 | 389
760 | 389
761 | 389
762 | 389
763 | 387
764 | 387
765 | 387
766 | 386
767 | 386
768 | 386
769 | 386
770 | 385
771 | 385
772 | 385
773 | 384.1
774 | 384.1
775 | 384.1
776 | 383.1
777 | 383.1
778 | 383.1
779 | 382.1
780 | 382.1
781 | 382.1
782 | 381.1
783 | 381.1
784 | 381.1
785 | 381.1
786 | 380.1
787 | 380.1
788 | 380.1
789 | 379.2
790 | 379.2
791 | 379.2
792 | 378.2
793 | 378.2
794 | 378.2
795 | 376.2
796 | 376.2
797 | 376.2
798 | 375.2
799 | 375.2
800 | 375.2
801 | 375.2
802 | 374.2
803 | 374.2
804 | 374.2
805 | 373.3
806 | 373.3
807 | 373.3
808 | 372.3
809 | 372.3
810 | 372.3
811 | 371.3
812 | 371.3
813 | 371.3
814 | 370.3
815 | 370.3
816 | 370.3
817 | 370.3
818 | 369.3
819 | 369.3
820 | 369.3
821 | 368.4
822 | 368.4
823 | 368.4
824 | 367.4
825 | 367.4
826 | 367.4
827 | 366.4
828 | 366.4
829 | 366.4
830 | 365.4
831 | 365.4
832 | 365.4
833 | 365.4
834 | 364.4
835 | 364.4
836 | 364.4
837 | 363.4
838 | 363.4
839 | 363.4
840 | 362.5
841 | 362.5
842 | 362.5
843 | 361.5
844 | 361.5
845 | 361.5
846 | 360.5
847 | 360.5
848 | 360.5
849 | 360.5
850 | 359.5
851 | 359.5
852 | 359.5
853 | 358.5
854 | 358.5
855 | 358.5
856 | 357.5
857 | 357.5
858 | 357.5
859 | 356.6
860 | 356.6
861 | 356.6
862 | 355.6
863 | 355.6
864 | 355.6
865 | 355.6
866 | 354.6
867 | 354.6
868 | 354.6
869 | 353.6
870 | 353.6
871 | 353.6
872 | 352.6
873 | 352.6
874 | 352.6
875 | 351.6
876 | 351.6
877 | 351.6
878 | 350.7
879 | 350.7
880 | 350.7
881 | 350.7
882 | 350.7
883 | 350.7
884 | 350.7
885 | 349.7
886 | 349.7
887 | 349.7
888 | 348.7
889 | 348.7
890 | 348.7
891 | 347.7
892 | 347.7
893 | 347.7
894 | 346.7
895 | 346.7
896 | 346.7
897 | 346.7
898 | 345.7
899 | 345.7
900 | 345.7
901 | 344.8
902 | 344.8
903 | 344.8
904 | 343.8
905 | 343.8
906 | 343.8
907 | 342.8
908 | 342.8
909 | 342.8
910 | 341.8
911 | 341.8
912 | 341.8
913 | 341.8
914 | 341.8
915 | 341.8
916 | 341.8
917 | 340.8
918 | 340.8
919 | 340.8
920 | 339.8
921 | 339.8
922 | 339.8
923 | 338.8
924 | 338.8
925 | 338.8
926 | 337.9
927 | 337.9
928 | 337.9
929 | 337.9
930 | 337.9
931 | 337.9
932 | 337.9
933 | 335.9
934 | 335.9
935 | 335.9
936 | 334.9
937 | 334.9
938 | 334.9
939 | 334.9
940 | 334.9
941 | 334.9
942 | 333.9
943 | 333.9
944 | 333.9
945 | 333.9
946 | 332.9
947 | 332.9
948 | 332.9
949 | 331.9
950 | 331.9
951 | 331.9
952 | 331.9
953 | 331.9
954 | 331.9
955 | 330.9
956 | 330.9
957 | 330.9
958 | 330
959 | 330
960 | 330
961 | 330
962 | 329
963 | 329
964 | 329
965 | 328
966 | 328
967 | 328
968 | 328
969 | 328
970 | 328
971 | 327
972 | 327
973 | 327
974 | 326
975 | 326
976 | 326
977 | 326
978 | 325
979 | 325
980 | 325
981 | 324
982 | 324
983 | 324
984 | 323
985 | 323
986 | 323
987 | 323
988 | 323
989 | 323
990 | 322.1
991 | 322.1
992 | 322.1
993 | 322.1
994 | 321.1
995 | 321.1
996 | 321.1
997 | 320.1
998 | 320.1
999 | 320.1
1000 | 319.1
1001 | 319.1
1002 | 319.1
1003 | 319.1
1004 | 319.1
1005 | 319.1
1006 | 318.1
1007 | 318.1
1008 | 318.1
1009 | 318.1
1010 | 317.1
1011 | 317.1
1012 | 317.1
1013 | 316.1
1014 | 316.1
1015 | 316.1
1016 | 315.1
1017 | 315.1
1018 | 315.1
1019 | 315.1
1020 | 315.1
1021 | 315.1
1022 | 314.1
1023 | 314.1
1024 | 314.1
1025 | 314.1
1026 | 314.1
1027 | 314.1
1028 | 314.1
1029 | 312.1
1030 | 312.1
1031 | 312.1
1032 | 312.1
1033 | 312.1
1034 | 312.1
1035 | 311.2
1036 | 311.2
1037 | 311.2
1038 | 310.2
1039 | 310.2
1040 | 310.2
1041 | 310.2
1042 | 310.2
1043 | 310.2
1044 | 310.2
1045 | 309.2
1046 | 309.2
1047 | 309.2
1048 | 308.2
1049 | 308.2
1050 | 308.2
1051 | 307.2
1052 | 307.2
1053 | 307.2
1054 | 307.2
1055 | 307.2
1056 | 307.2
1057 | 307.2
1058 | 306.2
1059 | 306.2
1060 | 306.2
1061 | 305.2
1062 | 305.2
1063 | 305.2
1064 | 305.2
1065 | 305.2
1066 | 305.2
1067 | 304.2
1068 | 304.2
1069 | 304.2
1070 | 303.2
1071 | 303.2
1072 | 303.2
1073 | 303.2
1074 | 302.2
1075 | 302.2
1076 | 302.2
1077 | 301.2
1078 | 301.2
1079 | 301.2
1080 | 301.2
1081 | 301.2
1082 | 301.2
1083 | 300.2
1084 | 300.2
1085 | 300.2
1086 | 300.2
1087 | 300.2
1088 | 300.2
1089 | 300.2
1090 | 299.2
1091 | 299.2
1092 | 299.2
1093 | 298.2
1094 | 298.2
1095 | 298.2
1096 | 297.2
1097 | 297.2
1098 | 297.2
1099 | 296.2
1100 | 296.2
1101 | 296.2
1102 | 296.2
1103 | 296.2
1104 | 296.2
1105 | 296.2
1106 | 295.2
1107 | 295.2
1108 | 295.2
1109 | 294.3
1110 | 294.3
1111 | 294.3
1112 | 293.3
1113 | 293.3
1114 | 293.3
1115 | 293.3
1116 | 293.3
1117 | 293.3
1118 | 292.3
1119 | 292.3
1120 | 292.3
1121 | 292.3
1122 | 291.3
1123 | 291.3
1124 | 291.3
1125 | 290.3
1126 | 290.3
1127 | 290.3
1128 | 290.3
1129 | 290.3
1130 | 290.3
1131 | 289.3
1132 | 289.3
1133 | 289.3
1134 | 289.3
1135 | 289.3
1136 | 289.3
1137 | 289.3
1138 | 288.3
1139 | 288.3
1140 | 288.3
1141 | 287.3
1142 | 287.3
1143 | 287.3
1144 | 287.3
1145 | 287.3
1146 | 287.3
1147 | 286.3
1148 | 286.3
1149 | 286.3
1150 | 285.3
1151 | 285.3
1152 | 285.3
1153 | 285.3
1154 | 285.3
1155 | 285.3
1156 | 285.3
1157 | 284.3
1158 | 284.3
1159 | 284.3
1160 | 284.3
1161 | 284.3
1162 | 284.3
1163 | 283.3
1164 | 283.3
1165 | 283.3
1166 | 282.3
1167 | 282.3
1168 | 282.3
1169 | 282.3
1170 | 281.3
1171 | 281.3
1172 | 281.3
1173 | 281.3
1174 | 281.3
1175 | 281.3
1176 | 280.2
1177 | 280.2
1178 | 280.2
1179 | 279.2
1180 | 279.2
1181 | 279.2
1182 | 279.2
1183 | 279.2
1184 | 279.2
1185 | 279.2
1186 | 278.2
1187 | 278.2
1188 | 278.2
1189 | 277.2
1190 | 277.2
1191 | 277.2
1192 | 277.2
1193 | 277.2
1194 | 277.2
1195 | 276.2
1196 | 276.2
1197 | 276.2
1198 | 275.2
1199 | 275.2
1200 | 275.2
1201 | 275.2
1202 | 275.2
1203 | 275.2
1204 | 275.2
1205 | 274.2
1206 | 274.2
1207 | 274.2
1208 | 274.2
1209 | 274.2
1210 | 274.2
1211 | 273.2
1212 | 273.2
1213 | 273.2
1214 | 272.2
1215 | 272.2
1216 | 272.2
1217 | 272.2
1218 | 272.2
1219 | 272.2
1220 | 272.2
1221 | 271.2
1222 | 271.2
1223 | 271.2
1224 | 270.2
1225 | 270.2
1226 | 270.2
1227 | 270.2
1228 | 270.2
1229 | 270.2
1230 | 269.2
1231 | 269.2
1232 | 269.2
1233 | 269.2
1234 | 269.2
1235 | 269.2
1236 | 269.2
1237 | 268.2
1238 | 268.2
1239 | 268.2
1240 | 267.2
1241 | 267.2
1242 | 267.2
1243 | 267.2
1244 | 267.2
1245 | 267.2
1246 | 266.2
1247 | 266.2
1248 | 266.2
1249 | 266.2
1250 | 266.2
1251 | 266.2
1252 | 266.2
1253 | 265.2
1254 | 265.2
1255 | 265.2
1256 | 264.2
1257 | 264.2
1258 | 264.2
1259 | 264.2
1260 | 264.2
1261 | 264.2
1262 | 263.1
1263 | 263.1
1264 | 263.1
1265 | 263.1
1266 | 263.1
1267 | 263.1
1268 | 263.1
1269 | 262.1
1270 | 262.1
1271 | 262.1
1272 | 261.1
1273 | 261.1
1274 | 261.1
1275 | 261.1
1276 | 261.1
1277 | 261.1
1278 | 260.1
1279 | 260.1
1280 | 260.1
1281 | 260.1
1282 | 260.1
1283 | 260.1
1284 | 260.1
1285 | 259.1
1286 | 259.1
1287 | 259.1
1288 | 259.1
1289 | 259.1
1290 | 259.1
1291 | 258.1
1292 | 258.1
1293 | 258.1
1294 | 258.1
1295 | 258.1
1296 | 258.1
1297 | 258.1
1298 | 257.1
1299 | 257.1
1300 | 257.1
1301 | 256.1
1302 | 256.1
1303 | 256.1
1304 | 256.1
1305 | 256.1
1306 | 256.1
1307 | 255.1
1308 | 255.1
1309 | 255.1
1310 | 255.1
1311 | 255.1
1312 | 255.1
1313 | 255.1
1314 | 254.1
1315 | 254.1
1316 | 254.1
1317 | 254.1
1318 | 254.1
1319 | 254.1
1320 | 253
1321 | 253
1322 | 253
1323 | 253
1324 | 253
1325 | 253
1326 | 252
1327 | 252
1328 | 252
1329 | 252
1330 | 251
1331 | 251
1332 | 251
1333 | 251
1334 | 251
1335 | 251
1336 | 250
1337 | 250
1338 | 250
1339 | 250
1340 | 250
1341 | 250
1342 | 249
1343 | 249
1344 | 249
1345 | 249
1346 | 249
1347 | 249
1348 | 249
1349 | 248
1350 | 248
1351 | 248
1352 | 248
1353 | 248
1354 | 248
1355 | 247
1356 | 247
1357 | 247
1358 | 247
1359 | 247
1360 | 247
1361 | 247
1362 | 245.9
1363 | 245.9
1364 | 245.9
1365 | 245.9
1366 | 245.9
1367 | 245.9
1368 | 244.9
1369 | 244.9
1370 | 244.9
1371 | 243.9
1372 | 243.9
1373 | 243.9
1374 | 243.9
1375 | 243.9
1376 | 243.9
1377 | 243.9
1378 | 242.9
1379 | 242.9
1380 | 242.9
1381 | 242.9
1382 | 242.9
1383 | 242.9
1384 | 242.9
1385 | 242.9
1386 | 242.9
1387 | 241.9
1388 | 241.9
1389 | 241.9
1390 | 240.9
1391 | 240.9
1392 | 240.9
1393 | 240.9
1394 | 240.9
1395 | 240.9
1396 | 240.9
1397 | 239.8
1398 | 239.8
1399 | 239.8
1400 | 239.8
1401 | 239.8
1402 | 239.8
1403 | 238.8
1404 | 238.8
1405 | 238.8
1406 | 238.8
1407 | 238.8
1408 | 238.8
1409 | 238.8
1410 | 237.8
1411 | 237.8
1412 | 237.8
1413 | 237.8
1414 | 237.8
1415 | 237.8
1416 | 236.8
1417 | 236.8
1418 | 236.8
1419 | 236.8
1420 | 236.8
1421 | 236.8
1422 | 235.8
1423 | 235.8
1424 | 235.8
1425 | 235.8
1426 | 235.8
1427 | 235.8
1428 | 235.8
1429 | 234.7
1430 | 234.7
1431 | 234.7
1432 | 234.7
1433 | 234.7
1434 | 234.7
1435 | 233.7
1436 | 233.7
1437 | 233.7
1438 | 233.7
1439 | 233.7
1440 | 233.7
1441 | 233.7
1442 | 232.7
1443 | 232.7
1444 | 232.7
1445 | 232.7
1446 | 232.7
1447 | 232.7
1448 | 231.7
1449 | 231.7
1450 | 231.7
1451 | 231.7
1452 | 231.7
1453 | 231.7
1454 | 230.7
1455 | 230.7
1456 | 230.7
1457 | 230.7
1458 | 230.7
1459 | 230.7
1460 | 230.7
1461 | 229.6
1462 | 229.6
1463 | 229.6
1464 | 229.6
1465 | 229.6
1466 | 229.6
1467 | 228.6
1468 | 228.6
1469 | 228.6
1470 | 228.6
1471 | 228.6
1472 | 228.6
1473 | 228.6
1474 | 228.6
1475 | 228.6
1476 | 228.6
1477 | 227.6
1478 | 227.6
1479 | 227.6
1480 | 226.6
1481 | 226.6
1482 | 226.6
1483 | 226.6
1484 | 226.6
1485 | 226.6
1486 | 226.6
1487 | 226.6
1488 | 226.6
1489 | 226.6
1490 | 225.6
1491 | 225.6
1492 | 225.6
1493 | 225.6
1494 | 225.6
1495 | 225.6
1496 | 224.5
1497 | 224.5
1498 | 224.5
1499 | 224.5
1500 | 224.5
1501 | 224.5
1502 | 223.5
1503 | 223.5
1504 | 223.5
1505 | 223.5
1506 | 223.5
1507 | 223.5
1508 | 223.5
1509 | 222.5
1510 | 222.5
1511 | 222.5
1512 | 222.5
1513 | 222.5
1514 | 222.5
1515 | 221.5
1516 | 221.5
1517 | 221.5
1518 | 221.5
1519 | 221.5
1520 | 221.5
1521 | 221.5
1522 | 220.4
1523 | 220.4
1524 | 220.4
1525 | 220.4
1526 | 220.4
1527 | 220.4
1528 | 220.4
1529 | 220.4
1530 | 220.4
1531 | 219.4
1532 | 219.4
1533 | 219.4
1534 | 219.4
1535 | 219.4
1536 | 219.4
1537 | 219.4
1538 | 219.4
1539 | 219.4
1540 | 219.4
1541 | 218.4
1542 | 218.4
1543 | 218.4
1544 | 217.4
1545 | 217.4
1546 | 217.4
1547 | 217.4
1548 | 217.4
1549 | 217.4
1550 | 217.4
1551 | 217.4
1552 | 217.4
1553 | 217.4
1554 | 216.3
1555 | 216.3
1556 | 216.3
1557 | 215.3
1558 | 215.3
1559 | 215.3
1560 | 215.3
1561 | 215.3
1562 | 215.3
1563 | 215.3
1564 | 215.3
1565 | 215.3
1566 | 215.3
1567 | 215.3
1568 | 215.3
1569 | 215.3
1570 | 214.3
1571 | 214.3
1572 | 214.3
1573 | 214.3
1574 | 214.3
1575 | 214.3
1576 | 213.2
1577 | 213.2
1578 | 213.2
1579 | 213.2
1580 | 213.2
1581 | 213.2
1582 | 213.2
1583 | 213.2
1584 | 213.2
1585 | 213.2
1586 | 212.2
1587 | 212.2
1588 | 212.2
1589 | 211.2
1590 | 211.2
1591 | 211.2
1592 | 211.2
1593 | 211.2
1594 | 211.2
1595 | 211.2
1596 | 211.2
1597 | 211.2
1598 | 210.2
1599 | 210.2
1600 | 210.2
1601 | 210.2
1602 | 210.2
1603 | 210.2
1604 | 210.2
1605 | 209.1
1606 | 209.1
1607 | 209.1
1608 | 209.1
1609 | 209.1
1610 | 209.1
1611 | 209.1
1612 | 209.1
1613 | 209.1
1614 | 208.1
1615 | 208.1
1616 | 208.1
1617 | 208.1
1618 | 208.1
1619 | 208.1
1620 | 208.1
1621 | 207.1
1622 | 207.1
1623 | 207.1
1624 | 207.1
1625 | 207.1
1626 | 207.1
1627 | 207.1
1628 | 207.1
1629 | 207.1
1630 | 206
1631 | 206
1632 | 206
1633 | 206
1634 | 206
1635 | 206
1636 | 206
1637 | 205
1638 | 205
1639 | 205
1640 | 205
1641 | 205
1642 | 205
1643 | 205
1644 | 205
1645 | 205
1646 | 204
1647 | 204
1648 | 204
1649 | 204
1650 | 204
1651 | 204
1652 | 204
1653 | 203
1654 | 203
1655 | 203
1656 | 203
1657 | 203
1658 | 203
1659 | 203
1660 | 203
1661 | 203
1662 | 201.9
1663 | 201.9
1664 | 201.9
1665 | 201.9
1666 | 201.9
1667 | 201.9
1668 | 201.9
1669 | 201.9
1670 | 201.9
1671 | 201.9
1672 | 200.9
1673 | 200.9
1674 | 200.9
1675 | 200.9
1676 | 200.9
1677 | 200.9
1678 | 200.9
1679 | 200.9
1680 | 200.9
1681 | 200.9
1682 | 199.9
1683 | 199.9
1684 | 199.9
1685 | 199.9
1686 | 199.9
1687 | 199.9
1688 | 198.8
1689 | 198.8
1690 | 198.8
1691 | 198.8
1692 | 198.8
1693 | 198.8
1694 | 198.8
1695 | 198.8
1696 | 198.8
1697 | 198.8
1698 | 197.8
1699 | 197.8
1700 | 197.8
1701 | 197.8
1702 | 197.8
1703 | 197.8
1704 | 197.8
1705 | 197.8
1706 | 197.8
1707 | 196.8
1708 | 196.8
1709 | 196.8
1710 | 196.8
1711 | 196.8
1712 | 196.8
1713 | 196.8
1714 | 195.7
1715 | 195.7
1716 | 195.7
1717 | 195.7
1718 | 195.7
1719 | 195.7
1720 | 195.7
1721 | 195.7
1722 | 195.7
1723 | 195.7
1724 | 195.7
1725 | 195.7
1726 | 194.7
1727 | 194.7
1728 | 194.7
1729 | 194.7
1730 | 194.1
1731 | 194.1
1732 | 194.1
1733 | 193.5
1734 | 193.5
1735 | 193.5
1736 | 193.3
1737 | 193.3
1738 | 193.3
1739 | 193.1
1740 | 193.1
1741 | 193.1
1742 | 192.6
1743 | 192.6
1744 | 192.6
1745 | 192.6
1746 | 192.2
1747 | 192.2
1748 | 192.2
1749 | 191.7
1750 | 191.7
1751 | 191.7
1752 | 191.4
1753 | 191.4
1754 | 191.4
1755 | 191
1756 | 191
1757 | 191
1758 | 190.5
1759 | 190.5
1760 | 190.5
1761 | 190.5
1762 | 190.2
1763 | 190.2
1764 | 190.2
1765 | 189.7
1766 | 189.7
1767 | 189.7
1768 | 189.7
1769 | 189.7
1770 | 189.7
1771 | 190.1
1772 | 190.1
1773 | 190.1
1774 | 188.9
1775 | 188.9
1776 | 188.9
1777 | 188.9
1778 | 188.5
1779 | 188.5
1780 | 188.5
1781 | 187.9
1782 | 187.9
1783 | 187.9
1784 | 187.7
1785 | 187.7
1786 | 187.7
1787 | 187.3
1788 | 187.3
1789 | 187.3
1790 | 187
1791 | 187
1792 | 187
1793 | 187
1794 | 186.5
1795 | 186.5
1796 | 186.5
1797 | 186
1798 | 186
1799 | 186
1800 | 185.8
1801 | 185.8
1802 | 185.8
1803 | 185.5
1804 | 185.5
1805 | 185.5
1806 | 185.2
1807 | 185.2
1808 | 185.2
1809 | 185.2
1810 | 184.8
1811 | 184.8
1812 | 184.8
1813 | 184.4
1814 | 184.4
1815 | 184.4
1816 | 183.9
1817 | 183.9
1818 | 183.9
1819 | 183.7
1820 | 183.7
1821 | 183.7
1822 | 183.5
1823 | 183.5
1824 | 183.5
1825 | 183.5
1826 | 183.2
1827 | 183.2
1828 | 183.2
1829 | 182.4
1830 | 182.4
1831 | 182.4
1832 | 182.5
1833 | 182.5
1834 | 182.5
1835 | 182
1836 | 182
1837 | 182
1838 | 181.4
1839 | 181.4
1840 | 181.4
1841 | 181.4
1842 | 181.2
1843 | 181.2
1844 | 181.2
1845 | 180.8
1846 | 180.8
1847 | 180.8
1848 | 180.7
1849 | 180.7
1850 | 180.7
1851 | 180.7
1852 | 180.7
1853 | 180.7
1854 | 180
1855 | 180
1856 | 180
1857 | 180
1858 | 179.4
1859 | 179.4
1860 | 179.4
1861 | 179
1862 | 179
1863 | 179
1864 | 179
1865 | 179
1866 | 179
1867 | 178.6
1868 | 178.6
1869 | 178.6
1870 | 178.4
1871 | 178.4
1872 | 178.4
1873 | 178.4
1874 | 178.1
1875 | 178.1
1876 | 178.1
1877 | 177.4
1878 | 177.4
1879 | 177.4
1880 | 177
1881 | 177
1882 | 177
1883 | 176.8
1884 | 176.8
1885 | 176.8
1886 | 176.6
1887 | 176.6
1888 | 176.6
1889 | 176.6
1890 | 176.2
1891 | 176.2
1892 | 176.2
1893 | 175.7
1894 | 175.7
1895 | 175.7
1896 | 175.8
1897 | 175.8
1898 | 175.8
1899 | 175.5
1900 | 173.8
1901 | 173.8
1902 | 173.8
1903 | 173.7
1904 | 173.7
1905 | 173.7
1906 | 173.7
1907 | 173.3
1908 | 173.3
1909 | 173.3
1910 | 172.5
1911 | 172.5
1912 | 172.5
1913 | 172.4
1914 | 172.4
1915 | 172.4
1916 | 172.2
1917 | 172.2
1918 | 172.2
1919 | 171.9
1920 | 171.9
1921 | 171.9
1922 | 171.9
1923 | 171.7
1924 | 171.7
1925 | 171.7
1926 | 171.2
1927 | 171.2
1928 | 171.2
1929 | 171.1
1930 | 171.1
1931 | 171.1
1932 | 170.6
1933 | 170.6
1934 | 170.6
1935 | 170.1
1936 | 170.1
1937 | 170.1
1938 | 170.1
1939 | 169.9
1940 | 169.9
1941 | 169.9
1942 | 169.5
1943 | 169.5
1944 | 169.5
1945 | 169.3
1946 | 169.3
1947 | 169.3
1948 | 168.9
1949 | 168.9
1950 | 168.9
1951 | 169.1
1952 | 169.1
1953 | 169.1
1954 | 169.1
1955 | 168.3
1956 | 168.3
1957 | 168.3
1958 | 167.8
1959 | 167.8
1960 | 167.8
1961 | 167.7
1962 | 167.7
1963 | 167.7
1964 | 167.5
1965 | 167.5
1966 | 167.5
1967 | 167.2
1968 | 167.2
1969 | 167.2
1970 | 167.2
1971 | 167
1972 | 167
1973 | 167
1974 | 166.7
1975 | 166.7
1976 | 166.7
1977 | 166.6
1978 | 166.6
1979 | 166.6
1980 | 166.1
1981 | 166.1
1982 | 166.1
1983 | 165.6
1984 | 165.6
1985 | 165.6
1986 | 165.6
1987 | 165.3
1988 | 165.3
1989 | 165.3
1990 | 164.9
1991 | 164.9
1992 | 164.9
1993 | 164.9
1994 | 164.9
1995 | 164.9
1996 | 164.6
1997 | 164.6
1998 | 164.6
1999 | 164.2
2000 | 164.2
2001 | 164.2
2002 | 164.2
2003 | 163.9
2004 | 163.9
2005 | 163.9
2006 | 163.4
2007 | 163.4
2008 | 163.4
2009 | 163.3
2010 | 163.3
2011 | 163.3
2012 | 162.9
2013 | 162.9
2014 | 162.9
2015 | 162.6
2016 | 162.6
2017 | 162.6
2018 | 162.6
2019 | 162.4
2020 | 162.4
2021 | 162.4
2022 | 161.8
2023 | 161.8
2024 | 161.8
2025 | 161.6
2026 | 161.6
2027 | 161.6
2028 | 161.2
2029 | 161.2
2030 | 161.2
2031 | 160.9
2032 | 160.9
2033 | 160.9
2034 | 160.9
2035 | 160.6
2036 | 160.6
2037 | 160.6
2038 | 160.4
2039 | 160.4
2040 | 160.4
2041 | 160.3
2042 | 160.3
2043 | 160.3
2044 | 159.9
2045 | 159.9
2046 | 159.9
2047 | 160.1
2048 | 160.1
2049 | 160.1
2050 | 160.1
2051 | 159.5
2052 | 159.5
2053 | 159.5
2054 | 158.9
2055 | 158.9
2056 | 158.9
2057 | 158.7
2058 | 158.7
2059 | 158.7
2060 | 158.4
2061 | 158.4
2062 | 158.4
2063 | 158.1
2064 | 158.1
2065 | 158.1
2066 | 158.1
2067 | 157.9
2068 | 157.9
2069 | 157.9
2070 | 157.5
2071 | 157.5
2072 | 157.5
2073 | 157.5
2074 | 157.5
2075 | 157.5
2076 | 157.1
2077 | 157.1
2078 | 157.1
2079 | 156.8
2080 | 156.8
2081 | 156.8
2082 | 156.8
2083 | 156.6
2084 | 156.6
2085 | 156.6
2086 | 156.1
2087 | 156.1
2088 | 156.1
2089 | 156
2090 | 156
2091 | 156
2092 | 155.6
2093 | 155.6
2094 | 155.6
2095 | 155.5
2096 | 155.5
2097 | 155.5
2098 | 155.5
2099 | 155.1
2100 | 155.1
2101 | 155.1
2102 | 154.8
2103 | 154.8
2104 | 154.8
2105 | 154.6
2106 | 154.6
2107 | 154.6
2108 | 154.2
2109 | 154.2
2110 | 154.2
2111 | 153.9
2112 | 153.9
2113 | 153.9
2114 | 153.9
2115 | 153.6
2116 | 153.6
2117 | 153.6
2118 | 153.2
2119 | 153.2
2120 | 153.2
2121 | 153.1
2122 | 153.1
2123 | 153.1
2124 | 152.9
2125 | 152.9
2126 | 152.9
2127 | 152.7
2128 | 152.7
2129 | 152.7
2130 | 152.7
2131 | 152.3
2132 | 152.3
2133 | 152.3
2134 | 152.1
2135 | 152.1
2136 | 152.1
2137 | 152.1
2138 | 152.1
2139 | 152.1
2140 | 151.9
2141 | 151.9
2142 | 151.9
2143 | 151.5
2144 | 151.5
2145 | 151.5
2146 | 151.5
2147 | 151.3
2148 | 151.3
2149 | 151.3
2150 | 150.8
2151 | 150.8
2152 | 150.8
2153 | 150.7
2154 | 150.7
2155 | 150.7
2156 | 150.3
2157 | 150.3
2158 | 150.3
2159 | 150.1
2160 | 150.1
2161 | 150.1
2162 | 150.1
2163 | 150
2164 | 150
2165 | 150
2166 | 149.6
2167 | 149.6
2168 | 149.6
2169 | 149.5
2170 | 149.5
2171 | 149.5
2172 | 149.2
2173 | 149.2
2174 | 149.2
2175 | 148.9
2176 | 148.9
2177 | 148.9
2178 | 148.9
2179 | 148.7
2180 | 148.7
2181 | 148.7
2182 | 148.2
2183 | 148.2
2184 | 148.2
2185 | 148.1
2186 | 148.1
2187 | 148.1
2188 | 147.9
2189 | 147.9
2190 | 147.9
2191 | 147.7
2192 | 147.7
2193 | 147.7
2194 | 147.7
2195 | 147.5
2196 | 147.5
2197 | 147.5
2198 | 147.2
2199 | 147.2
2200 | 147.2
2201 | 147.2
2202 | 147.2
2203 | 147.2
2204 | 146.9
2205 | 146.9
2206 | 146.9
2207 | 146.6
2208 | 146.6
2209 | 146.6
2210 | 146.6
2211 | 146.6
2212 | 146.6
2213 | 146.6
2214 | 146
2215 | 146
2216 | 146
2217 | 146.1
2218 | 146.1
2219 | 146.1
2220 | 145.8
2221 | 145.8
2222 | 145.8
2223 | 145.5
2224 | 145.5
2225 | 145.5
2226 | 145.5
2227 | 145.2
2228 | 145.2
2229 | 145.2
2230 | 144.8
2231 | 144.8
2232 | 144.8
2233 | 144.7
2234 | 144.7
2235 | 144.7
2236 | 144.5
2237 | 144.5
2238 | 144.5
2239 | 144.2
2240 | 144.2
2241 | 144.2
2242 | 144.2
2243 | 143.9
2244 | 143.9
2245 | 143.9
2246 | 143.5
2247 | 143.5
2248 | 143.5
2249 | 143.6
2250 | 143.6
2251 | 143.6
2252 | 143.3
2253 | 143.3
2254 | 143.3
2255 | 142.8
2256 | 142.8
2257 | 142.8
2258 | 142.8
2259 | 142.7
2260 | 142.7
2261 | 142.7
2262 | 142.3
2263 | 142.3
2264 | 142.3
2265 | 142.9
2266 | 142.9
2267 | 142.9
2268 | 142.1
2269 | 142.1
2270 | 142.1
2271 | 141.8
2272 | 141.8
2273 | 141.8
2274 | 141.8
2275 | 141.5
2276 | 141.5
2277 | 141.5
2278 | 141.1
2279 | 141.1
2280 | 141.1
2281 | 141.2
2282 | 141.2
2283 | 141.2
2284 | 141.1
2285 | 141.1
2286 | 141.1
2287 | 140.6
2288 | 140.6
2289 | 140.6
2290 | 140.6
2291 | 140.6
2292 | 140.6
2293 | 140.6
2294 | 140
2295 | 140
2296 | 140
2297 | 140.1
2298 | 140.1
2299 | 140.1
2300 | 139.8
2301 | 139.8
2302 | 139.8
2303 | 139.5
2304 | 139.5
2305 | 139.5
2306 | 139.5
2307 | 139.2
2308 | 139.2
2309 | 139.2
2310 | 138.8
2311 | 138.8
2312 | 138.8
2313 | 138.8
2314 | 138.8
2315 | 138.8
2316 | 138.6
2317 | 138.6
2318 | 138.6
2319 | 138.3
2320 | 138.3
2321 | 138.3
2322 | 138.3
2323 | 137.8
2324 | 137.8
2325 | 137.8
2326 | 137.4
2327 | 137.4
2328 | 137.4
2329 | 137.5
2330 | 137.5
2331 | 137.5
2332 | 137.3
2333 | 137.3
2334 | 137.3
2335 | 137
2336 | 137
2337 | 137
2338 | 137
2339 | 136.7
2340 | 136.7
2341 | 136.7
2342 | 136.3
2343 | 136.3
2344 | 136.3
2345 | 136.2
2346 | 136.2
2347 | 136.2
2348 | 135.8
2349 | 135.8
2350 | 135.8
2351 | 135.8
2352 | 135.8
2353 | 135.8
2354 | 135.8
2355 | 135.4
2356 | 135.4
2357 | 135.4
2358 | 135.3
2359 | 135.3
2360 | 135.3
2361 | 135.3
2362 | 135.3
2363 | 135.3
2364 | 135
2365 | 135
2366 | 135
2367 | 134.8
2368 | 134.8
2369 | 134.8
2370 | 134.8
2371 | 134.5
2372 | 134.5
2373 | 134.5
2374 | 134.1
2375 | 134.1
2376 | 134.1
2377 | 134.1
2378 | 134.1
2379 | 134.1
2380 | 134
2381 | 134
2382 | 134
2383 | 133.7
2384 | 133.7
2385 | 133.7
2386 | 133.7
2387 | 133.5
2388 | 133.5
2389 | 133.5
2390 | 133
2391 | 133
2392 | 133
2393 | 132.9
2394 | 132.9
2395 | 132.9
2396 | 132.7
2397 | 132.7
2398 | 132.7
2399 | 132.5
2400 | 132.5
2401 | 132.5
2402 | 132.5
2403 | 132.4
2404 | 132.4
2405 | 132.4
2406 | 132
2407 | 132
2408 | 132
2409 | 132.1
2410 | 132.1
2411 | 132.1
2412 | 132.1
2413 | 132.1
2414 | 132.1
2415 | 131.4
2416 | 131.4
2417 | 131.4
2418 | 131.4
2419 | 131.4
2420 | 131.4
2421 | 131.4
2422 | 131
2423 | 131
2424 | 131
2425 | 131
2426 | 131
2427 | 131
2428 | 130.6
2429 | 130.6
2430 | 130.6
2431 | 130.5
2432 | 130.5
2433 | 130.5
2434 | 130.5
2435 | 130.3
2436 | 130.3
2437 | 130.3
2438 | 129.9
2439 | 129.9
2440 | 129.9
2441 | 130
2442 | 130
2443 | 130
2444 | 129.9
2445 | 129.9
2446 | 129.9
2447 | 129.5
2448 | 129.5
2449 | 129.5
2450 | 129.5
2451 | 129.3
2452 | 129.3
2453 | 129.3
2454 | 129
2455 | 129
2456 | 129
2457 | 128.9
2458 | 128.9
2459 | 128.9
2460 | 129.1
2461 | 129.1
2462 | 129.1
2463 | 128.5
2464 | 128.5
2465 | 128.5
2466 | 128.5
2467 | 128.1
2468 | 128.1
2469 | 128.1
2470 | 127.7
2471 | 127.7
2472 | 127.7
2473 | 127.8
2474 | 127.8
2475 | 127.8
2476 | 127.7
2477 | 127.7
2478 | 127.7
2479 | 127.5
2480 | 127.5
2481 | 127.5
2482 | 127.5
2483 | 127.9
2484 | 127.9
2485 | 127.9
2486 | 126.9
2487 | 126.9
2488 | 126.9
2489 | 127
2490 | 127
2491 | 127
2492 | 126.7
2493 | 126.7
2494 | 126.7
2495 | 126.4
2496 | 126.4
2497 | 126.4
2498 | 126.4
2499 | 126.2
2500 | 126.2
2501 | 126.2
2502 | 125.8
2503 | 125.8
2504 | 125.8
2505 | 125.8
2506 | 125.8
2507 | 125.8
2508 | 125.7
2509 | 125.7
2510 | 125.7
2511 | 125.3
2512 | 125.3
2513 | 125.3
2514 | 125.3
2515 | 125.2
2516 | 125.2
2517 | 125.2
2518 | 124.9
2519 | 124.9
2520 | 124.9
2521 | 124.7
2522 | 124.7
2523 | 124.7
2524 | 124.9
2525 | 124.9
2526 | 124.9
2527 | 124.5
2528 | 124.5
2529 | 124.5
2530 | 124.5
2531 | 124.2
2532 | 124.2
2533 | 124.2
2534 | 123.8
2535 | 123.8
2536 | 123.8
2537 | 123.8
2538 | 123.8
2539 | 123.8
2540 | 123.5
2541 | 123.5
2542 | 123.5
2543 | 123.1
2544 | 123.1
2545 | 123.1
2546 | 123.1
2547 | 122.9
2548 | 122.9
2549 | 122.9
2550 | 122.7
2551 | 122.7
2552 | 122.7
2553 | 122.8
2554 | 122.8
2555 | 122.8
2556 | 122.6
2557 | 122.6
2558 | 122.6
2559 | 122.3
2560 | 122.3
2561 | 122.3
2562 | 122.3
2563 | 122.2
2564 | 122.2
2565 | 122.2
2566 | 122
2567 | 122
2568 | 122
2569 | 122.1
2570 | 122.1
2571 | 122.1
2572 | 121.7
2573 | 121.7
2574 | 121.7
2575 | 120.9
2576 | 120.9
2577 | 120.9
2578 | 120.9
2579 | 120.9
2580 | 120.9
2581 | 120.9
2582 | 121.1
2583 | 121.1
2584 | 121.1
2585 | 121.2
2586 | 121.2
2587 | 121.2
2588 | 121
2589 | 121
2590 | 121
2591 | 120.7
2592 | 120.7
2593 | 120.7
2594 | 120.7
2595 | 120.1
2596 | 120.1
2597 | 120.1
2598 | 119.9
2599 | 119.9
2600 | 119.9
2601 | 119.9
2602 | 119.9
2603 | 119.9
2604 | 119.7
2605 | 119.7
2606 | 119.7
2607 | 119.7
2608 | 119.7
2609 | 119.7
2610 | 119.7
2611 | 119.4
2612 | 119.4
2613 | 119.4
2614 | 119.2
2615 | 119.2
2616 | 119.2
2617 | 119.3
2618 | 119.3
2619 | 119.3
2620 | 118.9
2621 | 118.9
2622 | 118.9
2623 | 118.7
2624 | 118.7
2625 | 118.7
2626 | 118.7
2627 | 118.5
2628 | 118.5
2629 | 118.5
2630 | 118
2631 | 118
2632 | 118
2633 | 118
2634 | 118
2635 | 118
2636 | 118
2637 | 118
2638 | 118
2639 | 117.9
2640 | 117.9
2641 | 117.9
2642 | 117.9
2643 | 117.7
2644 | 117.7
2645 | 117.7
2646 | 117.3
2647 | 117.3
2648 | 117.3
2649 | 117.4
2650 | 117.4
2651 | 117.4
2652 | 117.2
2653 | 117.2
2654 | 117.2
2655 | 117
2656 | 117
2657 | 117
2658 | 117
2659 | 116.9
2660 | 116.9
2661 | 116.9
2662 | 116.8
2663 | 116.8
2664 | 116.8
2665 | 116.5
2666 | 116.5
2667 | 116.5
2668 | 116
2669 | 116
2670 | 116
2671 | 115.8
2672 | 115.8
2673 | 115.8
2674 | 115.8
2675 | 115.6
2676 | 115.6
2677 | 115.6
2678 | 115.4
2679 | 115.4
2680 | 115.4
2681 | 115.5
2682 | 115.5
2683 | 115.5
2684 | 115.2
2685 | 115.2
2686 | 115.2
2687 | 115
2688 | 115
2689 | 115
2690 | 115
2691 | 114.7
2692 | 114.7
2693 | 114.7
2694 | 114.5
2695 | 114.5
2696 | 114.5
2697 | 114.9
2698 | 114.9
2699 | 114.9
2700 | 114.6
2701 | 114.6
2702 | 114.6
2703 | 114.2
2704 | 114.2
2705 | 114.2
2706 | 114.2
2707 | 114
2708 | 114
2709 | 114
2710 | 113.7
2711 | 113.7
2712 | 113.7
2713 | 113.7
2714 | 113.7
2715 | 113.7
2716 | 113.6
2717 | 113.6
2718 | 113.6
2719 | 113.4
2720 | 113.4
2721 | 113.4
2722 | 113.4
2723 | 113.4
2724 | 113.4
2725 | 113.4
2726 | 113
2727 | 113
2728 | 113
2729 | 113.1
2730 | 113.1
2731 | 113.1
2732 | 112.7
2733 | 112.7
2734 | 112.7
2735 | 112.5
2736 | 112.5
2737 | 112.5
2738 | 112.5
2739 | 112.5
2740 | 112.5
2741 | 112.5
2742 | 112.2
2743 | 112.2
2744 | 112.2
2745 | 112.1
2746 | 112.1
2747 | 112.1
2748 | 112
2749 | 112
2750 | 112
2751 | 111.7
2752 | 111.7
2753 | 111.7
2754 | 111.7
2755 | 111.5
2756 | 111.5
2757 | 111.5
2758 | 111.3
2759 | 111.3
2760 | 111.3
2761 | 111.4
2762 | 111.4
2763 | 111.4
2764 | 111.3
2765 | 111.3
2766 | 111.3
2767 | 111
2768 | 111
2769 | 111
2770 | 111
2771 | 110.9
2772 | 110.9
2773 | 110.9
2774 | 110.7
2775 | 110.7
2776 | 110.7
2777 | 110.9
2778 | 110.9
2779 | 110.9
2780 | 110.7
2781 | 110.7
2782 | 110.7
2783 | 110.4
2784 | 110.4
2785 | 110.4
2786 | 110.4
2787 | 110.4
2788 | 110.4
2789 | 110.4
2790 | 109.8
2791 | 109.8
2792 | 109.8
2793 | 109.9
2794 | 109.9
2795 | 109.9
2796 | 109.6
2797 | 109.6
2798 | 109.6
2799 | 109.5
2800 | 109.5
2801 | 109.5
2802 | 109.5
2803 | 109.4
2804 | 109.4
2805 | 109.4
2806 | 109.1
2807 | 109.1
2808 | 109.1
2809 | 109.2
2810 | 109.2
2811 | 109.2
2812 | 109.7
2813 | 109.7
2814 | 109.7
2815 | 108.8
2816 | 108.8
2817 | 108.8
2818 | 108.8
2819 | 108.6
2820 | 108.6
2821 | 108.6
2822 | 108.5
2823 | 108.5
2824 | 108.5
2825 | 108.5
2826 | 108.5
2827 | 108.5
2828 | 108.3
2829 | 108.3
2830 | 108.3
2831 | 108
2832 | 108
2833 | 108
2834 | 108
2835 | 107.9
2836 | 107.9
2837 | 107.9
2838 | 107.5
2839 | 107.5
2840 | 107.5
2841 | 107.6
2842 | 107.6
2843 | 107.6
2844 | 107.5
2845 | 107.5
2846 | 107.5
2847 | 107.4
2848 | 107.4
2849 | 107.4
2850 | 107.4
2851 | 107.2
2852 | 107.2
2853 | 107.2
2854 | 106.9
2855 | 106.9
2856 | 106.9
2857 | 106.9
2858 | 106.9
2859 | 106.9
2860 | 106.8
2861 | 106.8
2862 | 106.8
2863 | 106.6
2864 | 106.6
2865 | 106.6
2866 | 106.6
2867 | 106.4
2868 | 106.4
2869 | 106.4
2870 | 106.1
2871 | 106.1
2872 | 106.1
2873 | 106.2
2874 | 106.2
2875 | 106.2
2876 | 106
2877 | 106
2878 | 106
2879 | 105.9
2880 | 105.9
2881 | 105.9
2882 | 105.9
2883 | 105.7
2884 | 105.7
2885 | 105.7
2886 | 105.8
2887 | 105.8
2888 | 105.8
2889 | 105.6
2890 | 105.6
2891 | 105.6
2892 | 105.4
2893 | 105.4
2894 | 105.4
2895 | 105.2
2896 | 105.2
2897 | 105.2
2898 | 105.2
2899 | 105
2900 | 105
2901 | 105
2902 | 104.7
2903 | 104.7
2904 | 104.7
2905 | 104.8
2906 | 104.8
2907 | 104.8
2908 | 104.6
2909 | 104.6
2910 | 104.6
2911 | 104.3
2912 | 104.3
2913 | 104.3
2914 | 104.3
2915 | 104.1
2916 | 104.1
2917 | 104.1
2918 | 103.7
2919 | 103.7
2920 | 103.7
2921 | 103.7
2922 | 103.7
2923 | 103.7
2924 | 103.5
2925 | 103.5
2926 | 103.5
2927 | 103.5
2928 | 103.5
2929 | 103.5
2930 | 103.5
2931 | 103.3
2932 | 103.3
2933 | 103.3
2934 | 103
2935 | 103
2936 | 103
2937 | 102.8
2938 | 102.8
2939 | 102.8
2940 | 102.7
2941 | 102.7
2942 | 102.7
2943 | 102.6
2944 | 102.6
2945 | 102.6
2946 | 102.6
2947 | 102.5
2948 | 102.5
2949 | 102.5
2950 | 102.2
2951 | 102.2
2952 | 102.2
2953 | 102.3
2954 | 102.3
2955 | 102.3
2956 | 102.2
2957 | 102.2
2958 | 102.2
2959 | 101.8
2960 | 101.8
2961 | 101.8
2962 | 101.8
2963 | 101.6
2964 | 101.6
2965 | 101.6
2966 | 101.5
2967 | 101.5
2968 | 101.5
2969 | 101.7
2970 | 101.7
2971 | 101.7
2972 | 101.6
2973 | 101.6
2974 | 101.6
2975 | 101.4
2976 | 101.4
2977 | 101.4
2978 | 101.4
2979 | 101.2
2980 | 101.2
2981 | 101.2
2982 | 100.9
2983 | 100.9
2984 | 100.9
2985 | 100.9
2986 | 100.9
2987 | 100.9
2988 | 100.7
2989 | 100.7
2990 | 100.7
2991 | 100.3
2992 | 100.3
2993 | 100.3
2994 | 100.3
2995 | 100.3
2996 | 100.3
2997 | 100.3
2998 | 100.4
2999 | 100.4
3000 | 100.4
3001 | 100.5
3002 | 100.5
3003 | 100.5
3004 | 100
3005 | 100
3006 | 100
3007 | 99.6
3008 | 99.6
3009 | 99.6
3010 | 99.6
3011 | 99.3
3012 | 99.3
3013 | 99.3
3014 | 99.1
3015 | 99.1
3016 | 99.1
3017 | 99.4
3018 | 99.4
3019 | 99.4
3020 | 99
3021 | 99
3022 | 99
3023 | 98.9
3024 | 98.9
3025 | 98.9
3026 | 98.9
3027 | 98.8
3028 | 98.8
3029 | 98.8
3030 | 98.8
3031 | 98.8
3032 | 98.8
3033 | 99
3034 | 99
3035 | 99
3036 | 98.6
3037 | 98.6
3038 | 98.6
3039 | 98.5
3040 | 98.5
3041 | 98.5
3042 | 98.5
3043 | 98.4
3044 | 98.4
3045 | 98.4
3046 | 98.5
3047 | 98.5
3048 | 98.5
3049 | 98.4
3050 | 98.4
3051 | 98.4
3052 | 98
3053 | 98
3054 | 98
3055 | 97.8
3056 | 97.8
3057 | 97.8
3058 | 97.8
3059 | 97.5
3060 | 97.5
3061 | 97.5
3062 | 97.4
3063 | 97.4
3064 | 97.4
3065 | 97.5
3066 | 97.5
3067 | 97.5
3068 | 97.4
3069 | 97.4
3070 | 97.4
3071 | 97.1
3072 | 97.1
3073 | 97.1
3074 | 97.1
3075 | 97
3076 | 97
3077 | 97
3078 | 96.9
3079 | 96.9
3080 | 96.9
3081 | 97
3082 | 97
3083 | 97
3084 | 96.8
3085 | 96.8
3086 | 96.8
3087 | 96.6
3088 | 96.6
3089 | 96.6
3090 | 96.6
3091 | 96.6
3092 | 96.6
3093 | 96.6
3094 | 96.3
3095 | 96.3
3096 | 96.3
3097 | 96.2
3098 | 96.2
3099 | 96.2
3100 | 96.1
3101 | 96.1
3102 | 96.1
3103 | 95.9
3104 | 95.9
3105 | 95.9
3106 | 95.9
3107 | 95.8
3108 | 95.8
3109 | 95.8
3110 | 95.8
3111 | 95.8
3112 | 95.8
3113 | 95.6
3114 | 95.6
3115 | 95.6
3116 | 95.6
3117 | 95.6
3118 | 95.6
3119 | 95.4
3120 | 95.4
3121 | 95.4
3122 | 95.4
3123 | 95.3
3124 | 95.3
3125 | 95.3
3126 | 95.1
3127 | 95.1
3128 | 95.1
3129 | 95.1
3130 | 95.1
3131 | 95.1
3132 | 94.9
3133 | 94.9
3134 | 94.9
3135 | 94.8
3136 | 94.8
3137 | 94.8
3138 | 94.8
3139 | 94.6
3140 | 94.6
3141 | 94.6
3142 | 94.7
3143 | 94.7
3144 | 94.7
3145 | 94.7
3146 | 94.7
3147 | 94.7

## exp2-2
Important: | Fit the actuall cooling curve, calculated cooling rate from it, not the actual measured curve, so as to avoid error from fluctuation.
first, fit the cooling curve, then calculate cooling rate from the fitted cooling curve. then calculate heat transfer coefficient from the cooling rate.
diameter /m | 0.032
Density / kg/m^3 | 7800 | [6 empty] | fitted cooling rate equation |  |  |  | time/s | T/C
T_infinit /C | 25 | [6 empty] | -3.2269+0.02044*time
V /m^3 | 1 | [6 empty] | fitted temperature curve
area of end /m^2 | 0.0008042477
length of the bar /m | 1243.398
A surface area /m^3 | 125.0016 | [6 empty] | 717.133-3.2269*time+0.01022*time^2
Total mole | 139684.8
Austenite Cp / J/mol | CpAustenite=22.05525D0+9.76463D-4*TempK+3.47809D-6*TempK**2D0 -5.26671D-10*TempK**3D0
There is no transformation, so austenite specific heat should be used
Time /s | Measured temp /C | time digitized /s | Temperature digitized /C | cooling rate | Cp/ J/(mol*K) | Heat transfer coefficient | fitted heat transfer coefficient | calculated temp /C | error | calculated temp/C using fitted heat transfer coefficient | error
0 | 906.8 | 19.72104 | 906.32627 | 2.62119 | 27.18468 | 90.34822 | 88.20447 | 906.32627 | 0 | 906.32627 | 0
1 | 906.8 | 28.26165 | 883.93971 | 2.345667 | 27.18468 | 82.95863 | 83.4346 | 883.93971 | 0 | 884.4709 | 0.5311811
2 | 906.8 | 39.64913 | 857.22847 | 1.787175 | 27.18468 | 65.23526 | 78.13731 | 857.22847 | 0 | 857.5898 | 0.3613152
3 | 906.8 | 54.45285 | 830.77163 | 1.999934 | 27.18468 | 75.3983 | 73.28014 | 830.77163 | 0 | 825.8866 | -4.885005
4 | 906.8 | 66.4097 | 806.85872 | 1.687887 | 27.18468 | 65.58024 | 69.19726 | 806.85872 | 0 | 802.7864 | -4.072323
5 | 906.8 | 81.7828 | 780.91066 | 1.666884 | 27.18468 | 66.98736 | 65.07126 | 780.91066 | 0 | 775.5498 | -5.360861
6 | 906.8 | 96.58652 | 756.23457 | 1.604397 | 27.18468 | 66.65197 | 61.41918 | 756.23457 | 0 | 751.7495 | -4.485033
7 | 906.8 | 109.11274 | 736.13754 | 1.504988 | 27.18468 | 64.28911 | 58.62651 | 736.13754 | 0 | 733.3439 | -2.793646
8 | 906.8 | 119.93085 | 719.85641 | 1.457959 | 27.18468 | 63.73943 | 56.47631 | 719.85641 | 0 | 718.5551 | -1.301276
9 | 906.8 | 130.74895 | 704.08406 | 1.185722 | 27.18468 | 53.04168 | 54.48406 | 704.08406 | 0 | 704.6062 | 0.5221581
10 | 906.8 | 145.55267 | 686.53096 | 1.054433 | 27.18468 | 48.42022 | 52.36665 | 686.53096 | 0 | 686.5619 | 0.03096735
11 | 906.8 | 159.78702 | 671.52179 | 1.0372 | 27.18468 | 48.73458 | 50.63544 | 671.52179 | 0 | 670.3287 | -1.193098
12 | 906.8 | 175.72949 | 654.98626 | 1.116984 | 27.18468 | 53.86093 | 48.80871 | 654.98626 | 0 | 653.1799 | -1.806353
13 | 906.8 | 193.94945 | 634.63485 | 0.8191218 | 27.18468 | 40.81658 | 46.67038 | 634.63485 | 0 | 634.7904 | 0.1555139
14 | 906.8 | 211.03067 | 620.64325 | 0.8935875 | 27.18468 | 45.57312 | 45.26712 | 620.64325 | 0 | 618.788 | -1.855204
15 | 906.8 | 229.82001 | 603.85333 | 1.078468 | 27.18468 | 56.59741 | 43.65151 | 603.85333 | 0 | 602.1628 | -1.690527
16 | 906.8 | 246.33185 | 586.04584 | 0.8377385 | 27.18468 | 45.35947 | 42.01552 | 586.04584 | 0 | 588.4687 | 2.42281
17 | 906.8 | 264.55182 | 570.78227 | 0.8781807 | 27.18468 | 48.879 | 40.67371 | 570.78227 | 0 | 574.2693 | 3.487002
18 | 906.8 | 281.06366 | 556.28189 | 0.8935879 | 27.18468 | 51.09402 | 39.44829 | 556.28189 | 0 | 562.126 | 5.844082
19 | 906.8 | 297.5755 | 541.52711 | 0.757067 | 27.18468 | 44.5245 | 38.24857 | 541.52711 | 0 | 550.6089 | 9.081794
20 | 906.8 | 318.07296 | 526.00916 | 0.6937061 | 27.18468 | 42.06178 | 37.03594 | 526.00916 | 0 | 537.0439 | 11.03474
21 | 909.9 | 339.70917 | 510.99999 | 0.5996443 | 27.20635 | 37.51123 | 35.90892 | 510.99999 | 0 | 523.5371 | 12.53706
22 | 909.9 | 361.34538 | 498.02596 | 0.5318976 | 27.20635 | 34.18589 | 34.96955 | 498.02596 | 0 | 510.7968 | 12.77087
23 | 909.9 | 385.25908 | 485.30632 | 0.4124249 | 27.20635 | 27.23967 | 34.07873 | 485.30632 | 0 | 497.4343 | 12.12801
24 | 910.9 | 422.26839 | 470.04276 | 0.3256295 | 27.21335 | 22.25038 | 33.04761 | 470.04276 | 0 | 477.8354 | 7.792657
25 | 910.9 | 455.86145 | 459.10387 | 0.3235403 | 27.21335 | 22.66471 | 32.3331 | 459.10387 | 0 | 461.3038 | 2.199965
26 | 910.9 | 488.88513 | 448.41938 | 0.2953384 | 27.21335 | 21.21117 | 31.65425 | 448.41938 | 0 | 445.9843 | -2.435106
27 | 902.6 | 522.47819 | 438.49806 | 0.3877831 | 27.15538 | 28.45803 | 31.04023 | 438.49806 | 0 | 431.2635 | -7.234604
28 | 902.6 | 552.65501 | 426.796 | 0.3071708 | 27.15538 | 23.19871 | 30.33562 | 426.796 | 0 | 418.7229 | -8.073099
29 | 902.6 | 579.98495 | 418.40104 | 0.2900239 | 27.15538 | 22.37112 | 29.84285 | 418.40104 | 0 | 407.9659 | -10.43518
30 | 903.7 | 612.43927 | 408.98851 | 0.3049546 | 27.16305 | 24.10622 | 29.30263 | 408.98851 | 0 | 395.7427 | -13.24581
31 | 903.7 | 648.30982 | 398.04962 | 0.2929795 | 27.16305 | 23.83871 | 28.69068 | 398.04962 | 0 | 382.9045 | -15.14515
32 | 903.7 | 683.04163 | 387.87391 | 0.2932083 | 27.16305 | 24.52633 | 28.13631 | 387.87391 | 0 | 371.1549 | -16.71905
33 | 903.7 | 719.48156 | 377.18942 | 0.2913874 | 27.16305 | 25.11346 | 27.56921 | 377.18942 | 0 | 359.4625 | -17.72695
34 | 900.6 | 758.76836 | 365.74174 | 0.2680763 | 27.14144 | 23.8616 | 26.97813 | 365.74174 | 0 | 347.5279 | -18.21382
35 | 900.6 | 790.08392 | 357.34678 | 0.2765864 | 27.14144 | 25.24096 | 26.55523 | 357.34678 | 0 | 338.5439 | -18.80293
36 | 900.6 | 825.95448 | 347.42547 | 0.2784368 | 27.14144 | 26.1917 | 26.06666 | 347.42547 | 0 | 328.6965 | -18.72898
37 | 897.5 | 865.24128 | 336.48658 | 0.2496788 | 27.11987 | 24.29201 | 25.54166 | 336.48658 | 0 | 318.4422 | -18.04438
38 | 897.5 | 903.9587 | 326.81966 | 0.2319893 | 27.11987 | 23.29387 | 25.08934 | 326.81966 | 0 | 308.8668 | -17.95286
39 | 897.5 | 933.56614 | 319.95105 | 0.2313751 | 27.11987 | 23.7732 | 24.77441 | 319.95105 | 0 | 301.9088 | -18.04223
40 | 850.3 | 965.45108 | 312.57367 | 0.2159503 | 26.7953 | 22.48521 | 24.44201 | 312.57367 | 0 | 294.691 | -17.88265
41 | 850.3 | 999.61352 | 305.19628 | 0.2024535 | 26.7953 | 21.63491 | 24.11554 | 305.19628 | 0 | 287.1703 | -18.02599
42 | 850.3 | 1036.05345 | 297.81889 | 0.2000569 | 26.7953 | 21.95691 | 23.7949 | 297.81889 | 0 | 279.476 | -18.34284
43 | 861.5 | 1074.2015 | 290.18711 | 0.223397 | 26.87164 | 25.29605 | 23.46919 | 290.18711 | 0 | 271.7615 | -18.42562
44 | 861.5 | 1110.64143 | 282.04654 | 0.1933884 | 26.87164 | 22.59157 | 23.12836 | 282.04654 | 0 | 264.7336 | -17.31294
45 | 861.5 | 1148.78948 | 274.66915 | 0.1813077 | 26.87164 | 21.80616 | 22.82524 | 274.66915 | 0 | 257.6896 | -16.97954
46 | 848.3 | 1188.07628 | 267.54615 | 0.2000569 | 26.78171 | 24.68488 | 22.53764 | 267.54615 | 0 | 250.7408 | -16.80536
47 | 848.3 | 1226.22433 | 259.91437 | 0.1965893 | 26.78171 | 25.04507 | 22.23494 | 259.91437 | 0 | 244.2557 | -15.65872
48 | 848.3 | 1268.92737 | 251.51941 | 0.1704872 | 26.78171 | 22.52466 | 21.90832 | 251.51941 | 0 | 237.2994 | -14.21998
49 | 848.3 | 1312.19978 | 244.14202 | 0.1757876 | 26.78171 | 24.00681 | 21.62667 | 244.14202 | 0 | 230.5744 | -13.56766
50 | 846.2 | 1346.93159 | 238.0366 | 0.1760096 | 26.76746 | 24.71286 | 21.39732 | 238.0366 | 0 | 225.4148 | -12.62182
51 | 846.2 | 1384.51027 | 231.42239 | 0.1466043 | 26.76746 | 21.24372 | 21.15259 | 231.42239 | 0 | 220.0272 | -11.39514
52 | 846.2 | 1420.9502 | 226.08014 | 0.1600454 | 26.76746 | 23.80755 | 20.95773 | 226.08014 | 0 | 215.0016 | -11.07858
53 | 840.1 | 1459.09825 | 219.97472 | 0.1300794 | 26.72615 | 19.92508 | 20.73805 | 219.97472 | 0 | 209.9231 | -10.05164
54 | 840.1 | 1504.07879 | 214.12368 | 0.1267927 | 26.72615 | 20.02249 | 20.53049 | 214.12368 | 0 | 204.1473 | -9.976417
55 | 840.1 | 1546.21246 | 208.78144 | 0.1066972 | 26.72615 | 17.33889 | 20.34348 | 208.78144 | 0 | 198.9584 | -9.822999
56 | 835 | 1584.36051 | 204.71115 | 0.1382933 | 26.6917 | 22.95282 | 20.20257 | 204.71115 | 0 | 194.4381 | -10.27307
57 | 835 | 1632.18791 | 198.09694 | 0.1295053 | 26.6917 | 22.31558 | 19.97648 | 198.09694 | 0 | 188.9492 | -9.147751
58 | 835 | 1671.47471 | 193.00909 | 0.1162887 | 26.6917 | 20.64499 | 19.80494 | 193.00909 | 0 | 184.6353 | -8.37375
59 | 831 | 1713.03901 | 188.17563 | 0.1230304 | 26.66475 | 22.46613 | 19.64388 | 188.17563 | 0 | 180.2297 | -7.945973
60 | 831 | 1752.32581 | 183.34216 | 0.1224092 | 26.66475 | 23.03502 | 19.48465 | 183.34216 | 0 | 176.2092 | -7.13298
61 | 831 | 1793.8901 | 178.25431 | 0.09712906 | 26.66475 | 18.88459 | 19.31897 | 178.25431 | 0 | 172.0994 | -6.154923
62 | 829 | 1833.1769 | 174.43842 | 0.1267929 | 26.6513 | 25.2688 | 19.19601 | 174.43842 | 0 | 168.3525 | -6.085918
63 | 829 | 1875.31057 | 169.09617 | 0.1191449 | 26.6513 | 24.62493 | 19.0257 | 169.09617 | 0 | 164.4594 | -4.63675
64 | 829 | 1918.01361 | 164.00832 | 0.08612907 | 26.6513 | 18.45274 | 18.86547 | 164.00832 | 0 | 160.6549 | -3.35338
65 | 829 | 1965.27164 | 159.93803 | 0.09737798 | 26.6513 | 21.49207 | 18.73865 | 159.93803 | 0 | 156.594 | -3.344033
66 | 822.9 | 2009.68281 | 155.61336 | 0.1074567 | 26.61035 | 24.46415 | 18.60522 | 155.61336 | 0 | 152.9168 | -2.69654
67 | 822.9 | 2054.66334 | 150.7799 | 0.0868766 | 26.61035 | 20.53883 | 18.45767 | 150.7799 | 0 | 149.3168 | -1.463083
68 | 822.9 | 2095.65827 | 147.2184 | 0.07091974 | 26.61035 | 17.25499 | 18.35001 | 147.2184 | 0 | 146.1534 | -1.064974
69 | 799.7 | 2131.52882 | 144.67447 | 0.0883768 | 26.45579 | 21.83188 | 18.27366 | 144.67447 | 0 | 143.4716 | -1.202842
70 | 799.7 | 2183.34185 | 140.0954 | 0.06453678 | 26.45579 | 16.57691 | 18.13736 | 140.0954 | 0 | 139.6774 | -0.4180096
71 | 799.7 | 2234.5855 | 136.7883 | 0.07446581 | 26.45579 | 19.69314 | 18.03981 | 136.7883 | 0 | 136.0721 | -0.716177
72 | 793.6 | 2275.58042 | 133.73558 | 0.07551439 | 26.41547 | 20.49982 | 17.95043 | 133.73558 | 0 | 133.2936 | -0.4419722
73 | 793.6 | 2316.00596 | 130.68287 | 0.06234326 | 26.41547 | 17.41313 | 17.86168 | 130.68287 | 0 | 130.6314 | -0.051468
74 | 793.6 | 2364.97212 | 127.63016 | 0.06221179 | 26.41547 | 17.89327 | 17.77356 | 127.63016 | 0 | 127.5016 | -0.1285794
75 | 790.6 | 2409.95266 | 124.83184 | 0.06307672 | 26.39569 | 18.6366 | 17.69333 | 124.83184 | 0 | 124.7255 | -0.1063762
76 | 790.6 | 2458.34944 | 121.77913 | 0.05515979 | 26.39569 | 16.81154 | 17.60639 | 121.77913 | 0 | 121.8304 | 0.0512214
77 | 790.6 | 2504.46872 | 119.2352 | 0.06619161 | 26.39569 | 20.71841 | 17.53441 | 119.2352 | 0 | 119.1647 | -0.07046539
78 | 785.6 | 2550.58801 | 116.18249 | 0.06786757 | 26.36279 | 21.92683 | 17.44859 | 116.18249 | 0 | 116.5831 | 0.4006063
79 | 785.6 | 2595.56855 | 113.12977 | 0.05957234 | 26.36279 | 19.91347 | 17.36337 | 113.12977 | 0 | 114.1432 | 1.013408
80 | 785.6 | 2638.27159 | 110.58585 | 0.05290993 | 26.36279 | 18.21211 | 17.29281 | 110.58585 | 0 | 111.8995 | 1.313675
81 | 776.6 | 2681.544 | 108.29631 | 0.04418831 | 26.30381 | 15.59315 | 17.22966 | 108.29631 | 0 | 109.6922 | 1.395876
82 | 776.6 | 2733.35703 | 106.00678 | 0.04418851 | 26.30381 | 16.03394 | 17.16684 | 106.00678 | 0 | 107.12 | 1.113194
83 | 776.6 | 2785.17005 | 103.71724 | 0.04061753 | 26.30381 | 15.16687 | 17.10435 | 103.71724 | 0 | 104.635 | 0.9177367
84 | 776.6 | 2841.53807 | 101.42771 | 0.02567773 | 26.30381 | 9.875476 | 17.04219 | 101.42771 | 0 | 102.0229 | 0.5951593
85 | 775.6 | 2891.0736 | 100.15575 | 0.03768143 | 26.29727 | 14.73362 | 17.0078 | 100.15575 | 0 | 99.81074 | -0.3450061
86 | 775.6 | 2938.33163 | 98.375 | 0.02303072 | 26.29727 | 9.22367 | 16.95982 | 98.375 | 0 | 97.76457 | -0.6104341
87 | 775.6 | 2993.5609 | 97.10303 | -0.0324373 | 26.29727 | -13.22012 | 16.92567 | 97.10303 | 0 | 95.44522 | -1.657813
88 | 770.6
89 | 770.6
90 | 770.6
91 | 766.6
92 | 766.6
93 | 766.6
94 | 777.6
95 | 777.6
96 | 777.6
97 | 777.6
98 | 756.6
99 | 756.6
100 | 756.6
101 | 749.7
102 | 749.7
103 | 749.7
104 | 743.7
105 | 743.7
106 | 743.7
107 | 737.7
108 | 737.7
109 | 737.7
110 | 732.8
111 | 732.8
112 | 732.8
113 | 732.8
114 | 726.8
115 | 726.8
116 | 726.8
117 | 722.9
118 | 722.9
119 | 722.9
120 | 716.9
121 | 716.9
122 | 716.9
123 | 712
124 | 712
125 | 712
126 | 708.1
127 | 708.1
128 | 708.1
129 | 708.1
130 | 704.1
131 | 704.1
132 | 704.1
133 | 700.2
134 | 700.2
135 | 700.2
136 | 695.2
137 | 695.2
138 | 695.2
139 | 692.3
140 | 692.3
141 | 692.3
142 | 689.3
143 | 689.3
144 | 689.3
145 | 689.3
146 | 685.4
147 | 685.4
148 | 685.4
149 | 682.5
150 | 682.5
151 | 682.5
152 | 678.6
153 | 678.6
154 | 678.6
155 | 676.6
156 | 676.6
157 | 676.6
158 | 672.7
159 | 672.7
160 | 672.7
161 | 672.7
162 | 668.8
163 | 668.8
164 | 668.8
165 | 665.8
166 | 665.8
167 | 665.8
168 | 662.9
169 | 662.9
170 | 662.9
171 | 659
172 | 659
173 | 659
174 | 655.1
175 | 655.1
176 | 655.1
177 | 655.1
178 | 652.2
179 | 652.2
180 | 652.2
181 | 648.3
182 | 648.3
183 | 648.3
184 | 645.4
185 | 645.4
186 | 645.4
187 | 644.4
188 | 644.4
189 | 644.4
190 | 641.5
191 | 641.5
192 | 641.5
193 | 641.5
194 | 642.4
195 | 642.4
196 | 642.4
197 | 638.5
198 | 638.5
199 | 638.5
200 | 632.7
201 | 632.7
202 | 632.7
203 | 627.8
204 | 627.8
205 | 627.8
206 | 623.9
207 | 623.9
208 | 623.9
209 | 623.9
210 | 621
211 | 621
212 | 621
213 | 620
214 | 620
215 | 620
216 | 618.1
217 | 618.1
218 | 618.1
219 | 615.2
220 | 615.2
221 | 615.2
222 | 612.3
223 | 612.3
224 | 612.3
225 | 612.3
226 | 610.3
227 | 610.3
228 | 610.3
229 | 606.4
230 | 606.4
231 | 606.4
232 | 602.6
233 | 602.6
234 | 602.6
235 | 598.7
236 | 598.7
237 | 598.7
238 | 594.8
239 | 594.8
240 | 594.8
241 | 594.8
242 | 591.9
243 | 591.9
244 | 591.9
245 | 589
246 | 589
247 | 589
248 | 586.1
249 | 586.1
250 | 586.1
251 | 582.2
252 | 582.2
253 | 582.2
254 | 579.3
255 | 579.3
256 | 579.3
257 | 579.3
258 | 576.4
259 | 576.4
260 | 576.4
261 | 573.4
262 | 573.4
263 | 573.4
264 | 571.5
265 | 571.5
266 | 571.5
267 | 568.6
268 | 568.6
269 | 568.6
270 | 565.7
271 | 565.7
272 | 565.7
273 | 565.7
274 | 562.8
275 | 562.8
276 | 562.8
277 | 559.9
278 | 559.9
279 | 559.9
280 | 557
281 | 557
282 | 557
283 | 554.1
284 | 554.1
285 | 554.1
286 | 551.2
287 | 551.2
288 | 551.2
289 | 551.2
290 | 549.2
291 | 549.2
292 | 549.2
293 | 546.3
294 | 546.3
295 | 546.3
296 | 543.4
297 | 543.4
298 | 543.4
299 | 541.5
300 | 541.5
301 | 541.5
302 | 538.6
303 | 538.6
304 | 538.6
305 | 538.6
306 | 535.7
307 | 535.7
308 | 535.7
309 | 533.7
310 | 533.7
311 | 533.7
312 | 530.8
313 | 530.8
314 | 530.8
315 | 528.9
316 | 528.9
317 | 528.9
318 | 526
319 | 526
320 | 526
321 | 526
322 | 524
323 | 524
324 | 524
325 | 522.1
326 | 522.1
327 | 522.1
328 | 519.2
329 | 519.2
330 | 519.2
331 | 517.3
332 | 517.3
333 | 517.3
334 | 515.3
335 | 515.3
336 | 515.3
337 | 515.3
338 | 513.4
339 | 513.4
340 | 513.4
341 | 510.5
342 | 510.5
343 | 510.5
344 | 508.6
345 | 508.6
346 | 508.6
347 | 506.6
348 | 506.6
349 | 506.6
350 | 504.7
351 | 504.7
352 | 504.7
353 | 504.7
354 | 502.8
355 | 502.8
356 | 502.8
357 | 500.8
358 | 500.8
359 | 500.8
360 | 499.9
361 | 499.9
362 | 499.9
363 | 497.9
364 | 497.9
365 | 497.9
366 | 496
367 | 496
368 | 496
369 | 496
370 | 494.1
371 | 494.1
372 | 494.1
373 | 493.1
374 | 493.1
375 | 493.1
376 | 491.2
377 | 491.2
378 | 491.2
379 | 489.2
380 | 489.2
381 | 489.2
382 | 487.3
383 | 487.3
384 | 487.3
385 | 487.3
386 | 486.3
387 | 486.3
388 | 486.3
389 | 485.4
390 | 485.4
391 | 485.4
392 | 485.4
393 | 485.4
394 | 485.4
395 | 484.4
396 | 484.4
397 | 484.4
398 | 483.4
399 | 483.4
400 | 483.4
401 | 483.4
402 | 482.5
403 | 482.5
404 | 482.5
405 | 481.5
406 | 481.5
407 | 481.5
408 | 481.5
409 | 481.5
410 | 481.5
411 | 480.5
412 | 480.5
413 | 480.5
414 | 479.5
415 | 479.5
416 | 479.5
417 | 479.5
418 | 478.5
419 | 478.5
420 | 478.5
421 | 478.5
422 | 478.5
423 | 478.5
424 | 477.6
425 | 477.6
426 | 477.6
427 | 477.6
428 | 477.6
429 | 477.6
430 | 480.5
431 | 480.5
432 | 480.5
433 | 480.5
434 | 480.5
435 | 480.5
436 | 480.5
437 | 480.5
438 | 480.5
439 | 480.5
440 | 480.5
441 | 480.5
442 | 480.5
443 | 479.5
444 | 479.5
445 | 479.5
446 | 479.5
447 | 479.5
448 | 479.5
449 | 479.5
450 | 479.5
451 | 479.5
452 | 479.5
453 | 478.5
454 | 478.5
455 | 478.5
456 | 478.5
457 | 478.5
458 | 478.5
459 | 477.6
460 | 477.6
461 | 477.6
462 | 477.6
463 | 477.6
464 | 477.6
465 | 477.6
466 | 476.6
467 | 476.6
468 | 476.6
469 | 474.7
470 | 474.7
471 | 474.7
472 | 473.7
473 | 473.7
474 | 473.7
475 | 472.7
476 | 472.7
477 | 472.7
478 | 472.7
479 | 472.7
480 | 472.7
481 | 472.7
482 | 471.8
483 | 471.8
484 | 471.8
485 | 471.8
486 | 471.8
487 | 471.8
488 | 469.8
489 | 469.8
490 | 469.8
491 | 469.8
492 | 469.8
493 | 469.8
494 | 468.8
495 | 468.8
496 | 468.8
497 | 468.8
498 | 468.8
499 | 468.8
500 | 468.8
501 | 467.9
502 | 467.9
503 | 467.9
504 | 467.9
505 | 467.9
506 | 467.9
507 | 466.9
508 | 466.9
509 | 466.9
510 | 465.9
511 | 465.9
512 | 465.9
513 | 465.9
514 | 465.9
515 | 465.9
516 | 465.9
517 | 465
518 | 465
519 | 465
520 | 464
521 | 464
522 | 464
523 | 463
524 | 463
525 | 463
526 | 462.1
527 | 462.1
528 | 462.1
529 | 462.1
530 | 461.1
531 | 461.1
532 | 461.1
533 | 460.1
534 | 460.1
535 | 460.1
536 | 459.1
537 | 459.1
538 | 459.1
539 | 458.2
540 | 458.2
541 | 458.2
542 | 457.2
543 | 457.2
544 | 457.2
545 | 457.2
546 | 456.2
547 | 456.2
548 | 456.2
549 | 454.3
550 | 454.3
551 | 454.3
552 | 453.3
553 | 453.3
554 | 453.3
555 | 452.4
556 | 452.4
557 | 452.4
558 | 451.4
559 | 451.4
560 | 451.4
561 | 451.4
562 | 450.4
563 | 450.4
564 | 450.4
565 | 449.4
566 | 449.4
567 | 449.4
568 | 448.5
569 | 448.5
570 | 448.5
571 | 447.5
572 | 447.5
573 | 447.5
574 | 446.5
575 | 446.5
576 | 446.5
577 | 446.5
578 | 445.6
579 | 445.6
580 | 445.6
581 | 444.6
582 | 444.6
583 | 444.6
584 | 443.6
585 | 443.6
586 | 443.6
587 | 442.6
588 | 442.6
589 | 442.6
590 | 441.7
591 | 441.7
592 | 441.7
593 | 441.7
594 | 441.7
595 | 441.7
596 | 441.7
597 | 439.7
598 | 439.7
599 | 439.7
600 | 439.7
601 | 439.7
602 | 439.7
603 | 438.7
604 | 438.7
605 | 438.7
606 | 438.7
607 | 438.7
608 | 438.7
609 | 438.7
610 | 437.8
611 | 437.8
612 | 437.8
613 | 436.8
614 | 436.8
615 | 436.8
616 | 435.8
617 | 435.8
618 | 435.8
619 | 435.8
620 | 435.8
621 | 435.8
622 | 433.9
623 | 433.9
624 | 433.9
625 | 433.9
626 | 431.9
627 | 431.9
628 | 431.9
629 | 431
630 | 431
631 | 431
632 | 430
633 | 430
634 | 430
635 | 430
636 | 430
637 | 430
638 | 428
639 | 428
640 | 428
641 | 428
642 | 428
643 | 428
644 | 428
645 | 426.1
646 | 426.1
647 | 426.1
648 | 426.1
649 | 426.1
650 | 426.1
651 | 424.1
652 | 424.1
653 | 424.1
654 | 423.2
655 | 423.2
656 | 423.2
657 | 423.2
658 | 422.2
659 | 422.2
660 | 422.2
661 | 421.2
662 | 421.2
663 | 421.2
664 | 421.2
665 | 421.2
666 | 421.2
667 | 419.3
668 | 419.3
669 | 419.3
670 | 418.3
671 | 418.3
672 | 418.3
673 | 418.3
674 | 417.3
675 | 417.3
676 | 417.3
677 | 416.3
678 | 416.3
679 | 416.3
680 | 415.4
681 | 415.4
682 | 415.4
683 | 413.4
684 | 413.4
685 | 413.4
686 | 412.4
687 | 412.4
688 | 412.4
689 | 412.4
690 | 411.4
691 | 411.4
692 | 411.4
693 | 410.5
694 | 410.5
695 | 410.5
696 | 409.5
697 | 409.5
698 | 409.5
699 | 408.5
700 | 408.5
701 | 408.5
702 | 407.5
703 | 407.5
704 | 407.5
705 | 407.5
706 | 405.6
707 | 405.6
708 | 405.6
709 | 404.6
710 | 404.6
711 | 404.6
712 | 403.6
713 | 403.6
714 | 403.6
715 | 403.6
716 | 403.6
717 | 403.6
718 | 402.7
719 | 402.7
720 | 402.7
721 | 402.7
722 | 400.7
723 | 400.7
724 | 400.7
725 | 399.7
726 | 399.7
727 | 399.7
728 | 398.7
729 | 398.7
730 | 398.7
731 | 397.8
732 | 397.8
733 | 397.8
734 | 396.8
735 | 396.8
736 | 396.8
737 | 396.8
738 | 395.8
739 | 395.8
740 | 395.8
741 | 394.8
742 | 394.8
743 | 394.8
744 | 393.9
745 | 393.9
746 | 393.9
747 | 392.9
748 | 392.9
749 | 392.9
750 | 391.9
751 | 391.9
752 | 391.9
753 | 391.9
754 | 390.9
755 | 390.9
756 | 390.9
757 | 389
758 | 389
759 | 389
760 | 389
761 | 389
762 | 389
763 | 387
764 | 387
765 | 387
766 | 386
767 | 386
768 | 386
769 | 386
770 | 385
771 | 385
772 | 385
773 | 384.1
774 | 384.1
775 | 384.1
776 | 383.1
777 | 383.1
778 | 383.1
779 | 382.1
780 | 382.1
781 | 382.1
782 | 381.1
783 | 381.1
784 | 381.1
785 | 381.1
786 | 380.1
787 | 380.1
788 | 380.1
789 | 379.2
790 | 379.2
791 | 379.2
792 | 378.2
793 | 378.2
794 | 378.2
795 | 376.2
796 | 376.2
797 | 376.2
798 | 375.2
799 | 375.2
800 | 375.2
801 | 375.2
802 | 374.2
803 | 374.2
804 | 374.2
805 | 373.3
806 | 373.3
807 | 373.3
808 | 372.3
809 | 372.3
810 | 372.3
811 | 371.3
812 | 371.3
813 | 371.3
814 | 370.3
815 | 370.3
816 | 370.3
817 | 370.3
818 | 369.3
819 | 369.3
820 | 369.3
821 | 368.4
822 | 368.4
823 | 368.4
824 | 367.4
825 | 367.4
826 | 367.4
827 | 366.4
828 | 366.4
829 | 366.4
830 | 365.4
831 | 365.4
832 | 365.4
833 | 365.4
834 | 364.4
835 | 364.4
836 | 364.4
837 | 363.4
838 | 363.4
839 | 363.4
840 | 362.5
841 | 362.5
842 | 362.5
843 | 361.5
844 | 361.5
845 | 361.5
846 | 360.5
847 | 360.5
848 | 360.5
849 | 360.5
850 | 359.5
851 | 359.5
852 | 359.5
853 | 358.5
854 | 358.5
855 | 358.5
856 | 357.5
857 | 357.5
858 | 357.5
859 | 356.6
860 | 356.6
861 | 356.6
862 | 355.6
863 | 355.6
864 | 355.6
865 | 355.6
866 | 354.6
867 | 354.6
868 | 354.6
869 | 353.6
870 | 353.6
871 | 353.6
872 | 352.6
873 | 352.6
874 | 352.6
875 | 351.6
876 | 351.6
877 | 351.6
878 | 350.7
879 | 350.7
880 | 350.7
881 | 350.7
882 | 350.7
883 | 350.7
884 | 350.7
885 | 349.7
886 | 349.7
887 | 349.7
888 | 348.7
889 | 348.7
890 | 348.7
891 | 347.7
892 | 347.7
893 | 347.7
894 | 346.7
895 | 346.7
896 | 346.7
897 | 346.7
898 | 345.7
899 | 345.7
900 | 345.7
901 | 344.8
902 | 344.8
903 | 344.8
904 | 343.8
905 | 343.8
906 | 343.8
907 | 342.8
908 | 342.8
909 | 342.8
910 | 341.8
911 | 341.8
912 | 341.8
913 | 341.8
914 | 341.8
915 | 341.8
916 | 341.8
917 | 340.8
918 | 340.8
919 | 340.8
920 | 339.8
921 | 339.8
922 | 339.8
923 | 338.8
924 | 338.8
925 | 338.8
926 | 337.9
927 | 337.9
928 | 337.9
929 | 337.9
930 | 337.9
931 | 337.9
932 | 337.9
933 | 335.9
934 | 335.9
935 | 335.9
936 | 334.9
937 | 334.9
938 | 334.9
939 | 334.9
940 | 334.9
941 | 334.9
942 | 333.9
943 | 333.9
944 | 333.9
945 | 333.9
946 | 332.9
947 | 332.9
948 | 332.9
949 | 331.9
950 | 331.9
951 | 331.9
952 | 331.9
953 | 331.9
954 | 331.9
955 | 330.9
956 | 330.9
957 | 330.9
958 | 330
959 | 330
960 | 330
961 | 330
962 | 329
963 | 329
964 | 329
965 | 328
966 | 328
967 | 328
968 | 328
969 | 328
970 | 328
971 | 327
972 | 327
973 | 327
974 | 326
975 | 326
976 | 326
977 | 326
978 | 325
979 | 325
980 | 325
981 | 324
982 | 324
983 | 324
984 | 323
985 | 323
986 | 323
987 | 323
988 | 323
989 | 323
990 | 322.1
991 | 322.1
992 | 322.1
993 | 322.1
994 | 321.1
995 | 321.1
996 | 321.1
997 | 320.1
998 | 320.1
999 | 320.1
1000 | 319.1
1001 | 319.1
1002 | 319.1
1003 | 319.1
1004 | 319.1
1005 | 319.1
1006 | 318.1
1007 | 318.1
1008 | 318.1
1009 | 318.1
1010 | 317.1
1011 | 317.1
1012 | 317.1
1013 | 316.1
1014 | 316.1
1015 | 316.1
1016 | 315.1
1017 | 315.1
1018 | 315.1
1019 | 315.1
1020 | 315.1
1021 | 315.1
1022 | 314.1
1023 | 314.1
1024 | 314.1
1025 | 314.1
1026 | 314.1
1027 | 314.1
1028 | 314.1
1029 | 312.1
1030 | 312.1
1031 | 312.1
1032 | 312.1
1033 | 312.1
1034 | 312.1
1035 | 311.2
1036 | 311.2
1037 | 311.2
1038 | 310.2
1039 | 310.2
1040 | 310.2
1041 | 310.2
1042 | 310.2
1043 | 310.2
1044 | 310.2
1045 | 309.2
1046 | 309.2
1047 | 309.2
1048 | 308.2
1049 | 308.2
1050 | 308.2
1051 | 307.2
1052 | 307.2
1053 | 307.2
1054 | 307.2
1055 | 307.2
1056 | 307.2
1057 | 307.2
1058 | 306.2
1059 | 306.2
1060 | 306.2
1061 | 305.2
1062 | 305.2
1063 | 305.2
1064 | 305.2
1065 | 305.2
1066 | 305.2
1067 | 304.2
1068 | 304.2
1069 | 304.2
1070 | 303.2
1071 | 303.2
1072 | 303.2
1073 | 303.2
1074 | 302.2
1075 | 302.2
1076 | 302.2
1077 | 301.2
1078 | 301.2
1079 | 301.2
1080 | 301.2
1081 | 301.2
1082 | 301.2
1083 | 300.2
1084 | 300.2
1085 | 300.2
1086 | 300.2
1087 | 300.2
1088 | 300.2
1089 | 300.2
1090 | 299.2
1091 | 299.2
1092 | 299.2
1093 | 298.2
1094 | 298.2
1095 | 298.2
1096 | 297.2
1097 | 297.2
1098 | 297.2
1099 | 296.2
1100 | 296.2
1101 | 296.2
1102 | 296.2
1103 | 296.2
1104 | 296.2
1105 | 296.2
1106 | 295.2
1107 | 295.2
1108 | 295.2
1109 | 294.3
1110 | 294.3
1111 | 294.3
1112 | 293.3
1113 | 293.3
1114 | 293.3
1115 | 293.3
1116 | 293.3
1117 | 293.3
1118 | 292.3
1119 | 292.3
1120 | 292.3
1121 | 292.3
1122 | 291.3
1123 | 291.3
1124 | 291.3
1125 | 290.3
1126 | 290.3
1127 | 290.3
1128 | 290.3
1129 | 290.3
1130 | 290.3
1131 | 289.3
1132 | 289.3
1133 | 289.3
1134 | 289.3
1135 | 289.3
1136 | 289.3
1137 | 289.3
1138 | 288.3
1139 | 288.3
1140 | 288.3
1141 | 287.3
1142 | 287.3
1143 | 287.3
1144 | 287.3
1145 | 287.3
1146 | 287.3
1147 | 286.3
1148 | 286.3
1149 | 286.3
1150 | 285.3
1151 | 285.3
1152 | 285.3
1153 | 285.3
1154 | 285.3
1155 | 285.3
1156 | 285.3
1157 | 284.3
1158 | 284.3
1159 | 284.3
1160 | 284.3
1161 | 284.3
1162 | 284.3
1163 | 283.3
1164 | 283.3
1165 | 283.3
1166 | 282.3
1167 | 282.3
1168 | 282.3
1169 | 282.3
1170 | 281.3
1171 | 281.3
1172 | 281.3
1173 | 281.3
1174 | 281.3
1175 | 281.3
1176 | 280.2
1177 | 280.2
1178 | 280.2
1179 | 279.2
1180 | 279.2
1181 | 279.2
1182 | 279.2
1183 | 279.2
1184 | 279.2
1185 | 279.2
1186 | 278.2
1187 | 278.2
1188 | 278.2
1189 | 277.2
1190 | 277.2
1191 | 277.2
1192 | 277.2
1193 | 277.2
1194 | 277.2
1195 | 276.2
1196 | 276.2
1197 | 276.2
1198 | 275.2
1199 | 275.2
1200 | 275.2
1201 | 275.2
1202 | 275.2
1203 | 275.2
1204 | 275.2
1205 | 274.2
1206 | 274.2
1207 | 274.2
1208 | 274.2
1209 | 274.2
1210 | 274.2
1211 | 273.2
1212 | 273.2
1213 | 273.2
1214 | 272.2
1215 | 272.2
1216 | 272.2
1217 | 272.2
1218 | 272.2
1219 | 272.2
1220 | 272.2
1221 | 271.2
1222 | 271.2
1223 | 271.2
1224 | 270.2
1225 | 270.2
1226 | 270.2
1227 | 270.2
1228 | 270.2
1229 | 270.2
1230 | 269.2
1231 | 269.2
1232 | 269.2
1233 | 269.2
1234 | 269.2
1235 | 269.2
1236 | 269.2
1237 | 268.2
1238 | 268.2
1239 | 268.2
1240 | 267.2
1241 | 267.2
1242 | 267.2
1243 | 267.2
1244 | 267.2
1245 | 267.2
1246 | 266.2
1247 | 266.2
1248 | 266.2
1249 | 266.2
1250 | 266.2
1251 | 266.2
1252 | 266.2
1253 | 265.2
1254 | 265.2
1255 | 265.2
1256 | 264.2
1257 | 264.2
1258 | 264.2
1259 | 264.2
1260 | 264.2
1261 | 264.2
1262 | 263.1
1263 | 263.1
1264 | 263.1
1265 | 263.1
1266 | 263.1
1267 | 263.1
1268 | 263.1
1269 | 262.1
1270 | 262.1
1271 | 262.1
1272 | 261.1
1273 | 261.1
1274 | 261.1
1275 | 261.1
1276 | 261.1
1277 | 261.1
1278 | 260.1
1279 | 260.1
1280 | 260.1
1281 | 260.1
1282 | 260.1
1283 | 260.1
1284 | 260.1
1285 | 259.1
1286 | 259.1
1287 | 259.1
1288 | 259.1
1289 | 259.1
1290 | 259.1
1291 | 258.1
1292 | 258.1
1293 | 258.1
1294 | 258.1
1295 | 258.1
1296 | 258.1
1297 | 258.1
1298 | 257.1
1299 | 257.1
1300 | 257.1
1301 | 256.1
1302 | 256.1
1303 | 256.1
1304 | 256.1
1305 | 256.1
1306 | 256.1
1307 | 255.1
1308 | 255.1
1309 | 255.1
1310 | 255.1
1311 | 255.1
1312 | 255.1
1313 | 255.1
1314 | 254.1
1315 | 254.1
1316 | 254.1
1317 | 254.1
1318 | 254.1
1319 | 254.1
1320 | 253
1321 | 253
1322 | 253
1323 | 253
1324 | 253
1325 | 253
1326 | 252
1327 | 252
1328 | 252
1329 | 252
1330 | 251
1331 | 251
1332 | 251
1333 | 251
1334 | 251
1335 | 251
1336 | 250
1337 | 250
1338 | 250
1339 | 250
1340 | 250
1341 | 250
1342 | 249
1343 | 249
1344 | 249
1345 | 249
1346 | 249
1347 | 249
1348 | 249
1349 | 248
1350 | 248
1351 | 248
1352 | 248
1353 | 248
1354 | 248
1355 | 247
1356 | 247
1357 | 247
1358 | 247
1359 | 247
1360 | 247
1361 | 247
1362 | 245.9
1363 | 245.9
1364 | 245.9
1365 | 245.9
1366 | 245.9
1367 | 245.9
1368 | 244.9
1369 | 244.9
1370 | 244.9
1371 | 243.9
1372 | 243.9
1373 | 243.9
1374 | 243.9
1375 | 243.9
1376 | 243.9
1377 | 243.9
1378 | 242.9
1379 | 242.9
1380 | 242.9
1381 | 242.9
1382 | 242.9
1383 | 242.9
1384 | 242.9
1385 | 242.9
1386 | 242.9
1387 | 241.9
1388 | 241.9
1389 | 241.9
1390 | 240.9
1391 | 240.9
1392 | 240.9
1393 | 240.9
1394 | 240.9
1395 | 240.9
1396 | 240.9
1397 | 239.8
1398 | 239.8
1399 | 239.8
1400 | 239.8
1401 | 239.8
1402 | 239.8
1403 | 238.8
1404 | 238.8
1405 | 238.8
1406 | 238.8
1407 | 238.8
1408 | 238.8
1409 | 238.8
1410 | 237.8
1411 | 237.8
1412 | 237.8
1413 | 237.8
1414 | 237.8
1415 | 237.8
1416 | 236.8
1417 | 236.8
1418 | 236.8
1419 | 236.8
1420 | 236.8
1421 | 236.8
1422 | 235.8
1423 | 235.8
1424 | 235.8
1425 | 235.8
1426 | 235.8
1427 | 235.8
1428 | 235.8
1429 | 234.7
1430 | 234.7
1431 | 234.7
1432 | 234.7
1433 | 234.7
1434 | 234.7
1435 | 233.7
1436 | 233.7
1437 | 233.7
1438 | 233.7
1439 | 233.7
1440 | 233.7
1441 | 233.7
1442 | 232.7
1443 | 232.7
1444 | 232.7
1445 | 232.7
1446 | 232.7
1447 | 232.7
1448 | 231.7
1449 | 231.7
1450 | 231.7
1451 | 231.7
1452 | 231.7
1453 | 231.7
1454 | 230.7
1455 | 230.7
1456 | 230.7
1457 | 230.7
1458 | 230.7
1459 | 230.7
1460 | 230.7
1461 | 229.6
1462 | 229.6
1463 | 229.6
1464 | 229.6
1465 | 229.6
1466 | 229.6
1467 | 228.6
1468 | 228.6
1469 | 228.6
1470 | 228.6
1471 | 228.6
1472 | 228.6
1473 | 228.6
1474 | 228.6
1475 | 228.6
1476 | 228.6
1477 | 227.6
1478 | 227.6
1479 | 227.6
1480 | 226.6
1481 | 226.6
1482 | 226.6
1483 | 226.6
1484 | 226.6
1485 | 226.6
1486 | 226.6
1487 | 226.6
1488 | 226.6
1489 | 226.6
1490 | 225.6
1491 | 225.6
1492 | 225.6
1493 | 225.6
1494 | 225.6
1495 | 225.6
1496 | 224.5
1497 | 224.5
1498 | 224.5
1499 | 224.5
1500 | 224.5
1501 | 224.5
1502 | 223.5
1503 | 223.5
1504 | 223.5
1505 | 223.5
1506 | 223.5
1507 | 223.5
1508 | 223.5
1509 | 222.5
1510 | 222.5
1511 | 222.5
1512 | 222.5
1513 | 222.5
1514 | 222.5
1515 | 221.5
1516 | 221.5
1517 | 221.5
1518 | 221.5
1519 | 221.5
1520 | 221.5
1521 | 221.5
1522 | 220.4
1523 | 220.4
1524 | 220.4
1525 | 220.4
1526 | 220.4
1527 | 220.4
1528 | 220.4
1529 | 220.4
1530 | 220.4
1531 | 219.4
1532 | 219.4
1533 | 219.4
1534 | 219.4
1535 | 219.4
1536 | 219.4
1537 | 219.4
1538 | 219.4
1539 | 219.4
1540 | 219.4
1541 | 218.4
1542 | 218.4
1543 | 218.4
1544 | 217.4
1545 | 217.4
1546 | 217.4
1547 | 217.4
1548 | 217.4
1549 | 217.4
1550 | 217.4
1551 | 217.4
1552 | 217.4
1553 | 217.4
1554 | 216.3
1555 | 216.3
1556 | 216.3
1557 | 215.3
1558 | 215.3
1559 | 215.3
1560 | 215.3
1561 | 215.3
1562 | 215.3
1563 | 215.3
1564 | 215.3
1565 | 215.3
1566 | 215.3
1567 | 215.3
1568 | 215.3
1569 | 215.3
1570 | 214.3
1571 | 214.3
1572 | 214.3
1573 | 214.3
1574 | 214.3
1575 | 214.3
1576 | 213.2
1577 | 213.2
1578 | 213.2
1579 | 213.2
1580 | 213.2
1581 | 213.2
1582 | 213.2
1583 | 213.2
1584 | 213.2
1585 | 213.2
1586 | 212.2
1587 | 212.2
1588 | 212.2
1589 | 211.2
1590 | 211.2
1591 | 211.2
1592 | 211.2
1593 | 211.2
1594 | 211.2
1595 | 211.2
1596 | 211.2
1597 | 211.2
1598 | 210.2
1599 | 210.2
1600 | 210.2
1601 | 210.2
1602 | 210.2
1603 | 210.2
1604 | 210.2
1605 | 209.1
1606 | 209.1
1607 | 209.1
1608 | 209.1
1609 | 209.1
1610 | 209.1
1611 | 209.1
1612 | 209.1
1613 | 209.1
1614 | 208.1
1615 | 208.1
1616 | 208.1
1617 | 208.1
1618 | 208.1
1619 | 208.1
1620 | 208.1
1621 | 207.1
1622 | 207.1
1623 | 207.1
1624 | 207.1
1625 | 207.1
1626 | 207.1
1627 | 207.1
1628 | 207.1
1629 | 207.1
1630 | 206
1631 | 206
1632 | 206
1633 | 206
1634 | 206
1635 | 206
1636 | 206
1637 | 205
1638 | 205
1639 | 205
1640 | 205
1641 | 205
1642 | 205
1643 | 205
1644 | 205
1645 | 205
1646 | 204
1647 | 204
1648 | 204
1649 | 204
1650 | 204
1651 | 204
1652 | 204
1653 | 203
1654 | 203
1655 | 203
1656 | 203
1657 | 203
1658 | 203
1659 | 203
1660 | 203
1661 | 203
1662 | 201.9
1663 | 201.9
1664 | 201.9
1665 | 201.9
1666 | 201.9
1667 | 201.9
1668 | 201.9
1669 | 201.9
1670 | 201.9
1671 | 201.9
1672 | 200.9
1673 | 200.9
1674 | 200.9
1675 | 200.9
1676 | 200.9
1677 | 200.9
1678 | 200.9
1679 | 200.9
1680 | 200.9
1681 | 200.9
1682 | 199.9
1683 | 199.9
1684 | 199.9
1685 | 199.9
1686 | 199.9
1687 | 199.9
1688 | 198.8
1689 | 198.8
1690 | 198.8
1691 | 198.8
1692 | 198.8
1693 | 198.8
1694 | 198.8
1695 | 198.8
1696 | 198.8
1697 | 198.8
1698 | 197.8
1699 | 197.8
1700 | 197.8
1701 | 197.8
1702 | 197.8
1703 | 197.8
1704 | 197.8
1705 | 197.8
1706 | 197.8
1707 | 196.8
1708 | 196.8
1709 | 196.8
1710 | 196.8
1711 | 196.8
1712 | 196.8
1713 | 196.8
1714 | 195.7
1715 | 195.7
1716 | 195.7
1717 | 195.7
1718 | 195.7
1719 | 195.7
1720 | 195.7
1721 | 195.7
1722 | 195.7
1723 | 195.7
1724 | 195.7
1725 | 195.7
1726 | 194.7
1727 | 194.7
1728 | 194.7
1729 | 194.7
1730 | 194.1
1731 | 194.1
1732 | 194.1
1733 | 193.5
1734 | 193.5
1735 | 193.5
1736 | 193.3
1737 | 193.3
1738 | 193.3
1739 | 193.1
1740 | 193.1
1741 | 193.1
1742 | 192.6
1743 | 192.6
1744 | 192.6
1745 | 192.6
1746 | 192.2
1747 | 192.2
1748 | 192.2
1749 | 191.7
1750 | 191.7
1751 | 191.7
1752 | 191.4
1753 | 191.4
1754 | 191.4
1755 | 191
1756 | 191
1757 | 191
1758 | 190.5
1759 | 190.5
1760 | 190.5
1761 | 190.5
1762 | 190.2
1763 | 190.2
1764 | 190.2
1765 | 189.7
1766 | 189.7
1767 | 189.7
1768 | 189.7
1769 | 189.7
1770 | 189.7
1771 | 190.1
1772 | 190.1
1773 | 190.1
1774 | 188.9
1775 | 188.9
1776 | 188.9
1777 | 188.9
1778 | 188.5
1779 | 188.5
1780 | 188.5
1781 | 187.9
1782 | 187.9
1783 | 187.9
1784 | 187.7
1785 | 187.7
1786 | 187.7
1787 | 187.3
1788 | 187.3
1789 | 187.3
1790 | 187
1791 | 187
1792 | 187
1793 | 187
1794 | 186.5
1795 | 186.5
1796 | 186.5
1797 | 186
1798 | 186
1799 | 186
1800 | 185.8
1801 | 185.8
1802 | 185.8
1803 | 185.5
1804 | 185.5
1805 | 185.5
1806 | 185.2
1807 | 185.2
1808 | 185.2
1809 | 185.2
1810 | 184.8
1811 | 184.8
1812 | 184.8
1813 | 184.4
1814 | 184.4
1815 | 184.4
1816 | 183.9
1817 | 183.9
1818 | 183.9
1819 | 183.7
1820 | 183.7
1821 | 183.7
1822 | 183.5
1823 | 183.5
1824 | 183.5
1825 | 183.5
1826 | 183.2
1827 | 183.2
1828 | 183.2
1829 | 182.4
1830 | 182.4
1831 | 182.4
1832 | 182.5
1833 | 182.5
1834 | 182.5
1835 | 182
1836 | 182
1837 | 182
1838 | 181.4
1839 | 181.4
1840 | 181.4
1841 | 181.4
1842 | 181.2
1843 | 181.2
1844 | 181.2
1845 | 180.8
1846 | 180.8
1847 | 180.8
1848 | 180.7
1849 | 180.7
1850 | 180.7
1851 | 180.7
1852 | 180.7
1853 | 180.7
1854 | 180
1855 | 180
1856 | 180
1857 | 180
1858 | 179.4
1859 | 179.4
1860 | 179.4
1861 | 179
1862 | 179
1863 | 179
1864 | 179
1865 | 179
1866 | 179
1867 | 178.6
1868 | 178.6
1869 | 178.6
1870 | 178.4
1871 | 178.4
1872 | 178.4
1873 | 178.4
1874 | 178.1
1875 | 178.1
1876 | 178.1
1877 | 177.4
1878 | 177.4
1879 | 177.4
1880 | 177
1881 | 177
1882 | 177
1883 | 176.8
1884 | 176.8
1885 | 176.8
1886 | 176.6
1887 | 176.6
1888 | 176.6
1889 | 176.6
1890 | 176.2
1891 | 176.2
1892 | 176.2
1893 | 175.7
1894 | 175.7
1895 | 175.7
1896 | 175.8
1897 | 175.8
1898 | 175.8
1899 | 175.5
1900 | 173.8
1901 | 173.8
1902 | 173.8
1903 | 173.7
1904 | 173.7
1905 | 173.7
1906 | 173.7
1907 | 173.3
1908 | 173.3
1909 | 173.3
1910 | 172.5
1911 | 172.5
1912 | 172.5
1913 | 172.4
1914 | 172.4
1915 | 172.4
1916 | 172.2
1917 | 172.2
1918 | 172.2
1919 | 171.9
1920 | 171.9
1921 | 171.9
1922 | 171.9
1923 | 171.7
1924 | 171.7
1925 | 171.7
1926 | 171.2
1927 | 171.2
1928 | 171.2
1929 | 171.1
1930 | 171.1
1931 | 171.1
1932 | 170.6
1933 | 170.6
1934 | 170.6
1935 | 170.1
1936 | 170.1
1937 | 170.1
1938 | 170.1
1939 | 169.9
1940 | 169.9
1941 | 169.9
1942 | 169.5
1943 | 169.5
1944 | 169.5
1945 | 169.3
1946 | 169.3
1947 | 169.3
1948 | 168.9
1949 | 168.9
1950 | 168.9
1951 | 169.1
1952 | 169.1
1953 | 169.1
1954 | 169.1
1955 | 168.3
1956 | 168.3
1957 | 168.3
1958 | 167.8
1959 | 167.8
1960 | 167.8
1961 | 167.7
1962 | 167.7
1963 | 167.7
1964 | 167.5
1965 | 167.5
1966 | 167.5
1967 | 167.2
1968 | 167.2
1969 | 167.2
1970 | 167.2
1971 | 167
1972 | 167
1973 | 167
1974 | 166.7
1975 | 166.7
1976 | 166.7
1977 | 166.6
1978 | 166.6
1979 | 166.6
1980 | 166.1
1981 | 166.1
1982 | 166.1
1983 | 165.6
1984 | 165.6
1985 | 165.6
1986 | 165.6
1987 | 165.3
1988 | 165.3
1989 | 165.3
1990 | 164.9
1991 | 164.9
1992 | 164.9
1993 | 164.9
1994 | 164.9
1995 | 164.9
1996 | 164.6
1997 | 164.6
1998 | 164.6
1999 | 164.2
2000 | 164.2
2001 | 164.2
2002 | 164.2
2003 | 163.9
2004 | 163.9
2005 | 163.9
2006 | 163.4
2007 | 163.4
2008 | 163.4
2009 | 163.3
2010 | 163.3
2011 | 163.3
2012 | 162.9
2013 | 162.9
2014 | 162.9
2015 | 162.6
2016 | 162.6
2017 | 162.6
2018 | 162.6
2019 | 162.4
2020 | 162.4
2021 | 162.4
2022 | 161.8
2023 | 161.8
2024 | 161.8
2025 | 161.6
2026 | 161.6
2027 | 161.6
2028 | 161.2
2029 | 161.2
2030 | 161.2
2031 | 160.9
2032 | 160.9
2033 | 160.9
2034 | 160.9
2035 | 160.6
2036 | 160.6
2037 | 160.6
2038 | 160.4
2039 | 160.4
2040 | 160.4
2041 | 160.3
2042 | 160.3
2043 | 160.3
2044 | 159.9
2045 | 159.9
2046 | 159.9
2047 | 160.1
2048 | 160.1
2049 | 160.1
2050 | 160.1
2051 | 159.5
2052 | 159.5
2053 | 159.5
2054 | 158.9
2055 | 158.9
2056 | 158.9
2057 | 158.7
2058 | 158.7
2059 | 158.7
2060 | 158.4
2061 | 158.4
2062 | 158.4
2063 | 158.1
2064 | 158.1
2065 | 158.1
2066 | 158.1
2067 | 157.9
2068 | 157.9
2069 | 157.9
2070 | 157.5
2071 | 157.5
2072 | 157.5
2073 | 157.5
2074 | 157.5
2075 | 157.5
2076 | 157.1
2077 | 157.1
2078 | 157.1
2079 | 156.8
2080 | 156.8
2081 | 156.8
2082 | 156.8
2083 | 156.6
2084 | 156.6
2085 | 156.6
2086 | 156.1
2087 | 156.1
2088 | 156.1
2089 | 156
2090 | 156
2091 | 156
2092 | 155.6
2093 | 155.6
2094 | 155.6
2095 | 155.5
2096 | 155.5
2097 | 155.5
2098 | 155.5
2099 | 155.1
2100 | 155.1
2101 | 155.1
2102 | 154.8
2103 | 154.8
2104 | 154.8
2105 | 154.6
2106 | 154.6
2107 | 154.6
2108 | 154.2
2109 | 154.2
2110 | 154.2
2111 | 153.9
2112 | 153.9
2113 | 153.9
2114 | 153.9
2115 | 153.6
2116 | 153.6
2117 | 153.6
2118 | 153.2
2119 | 153.2
2120 | 153.2
2121 | 153.1
2122 | 153.1
2123 | 153.1
2124 | 152.9
2125 | 152.9
2126 | 152.9
2127 | 152.7
2128 | 152.7
2129 | 152.7
2130 | 152.7
2131 | 152.3
2132 | 152.3
2133 | 152.3
2134 | 152.1
2135 | 152.1
2136 | 152.1
2137 | 152.1
2138 | 152.1
2139 | 152.1
2140 | 151.9
2141 | 151.9
2142 | 151.9
2143 | 151.5
2144 | 151.5
2145 | 151.5
2146 | 151.5
2147 | 151.3
2148 | 151.3
2149 | 151.3
2150 | 150.8
2151 | 150.8
2152 | 150.8
2153 | 150.7
2154 | 150.7
2155 | 150.7
2156 | 150.3
2157 | 150.3
2158 | 150.3
2159 | 150.1
2160 | 150.1
2161 | 150.1
2162 | 150.1
2163 | 150
2164 | 150
2165 | 150
2166 | 149.6
2167 | 149.6
2168 | 149.6
2169 | 149.5
2170 | 149.5
2171 | 149.5
2172 | 149.2
2173 | 149.2
2174 | 149.2
2175 | 148.9
2176 | 148.9
2177 | 148.9
2178 | 148.9
2179 | 148.7
2180 | 148.7
2181 | 148.7
2182 | 148.2
2183 | 148.2
2184 | 148.2
2185 | 148.1
2186 | 148.1
2187 | 148.1
2188 | 147.9
2189 | 147.9
2190 | 147.9
2191 | 147.7
2192 | 147.7
2193 | 147.7
2194 | 147.7
2195 | 147.5
2196 | 147.5
2197 | 147.5
2198 | 147.2
2199 | 147.2
2200 | 147.2
2201 | 147.2
2202 | 147.2
2203 | 147.2
2204 | 146.9
2205 | 146.9
2206 | 146.9
2207 | 146.6
2208 | 146.6
2209 | 146.6
2210 | 146.6
2211 | 146.6
2212 | 146.6
2213 | 146.6
2214 | 146
2215 | 146
2216 | 146
2217 | 146.1
2218 | 146.1
2219 | 146.1
2220 | 145.8
2221 | 145.8
2222 | 145.8
2223 | 145.5
2224 | 145.5
2225 | 145.5
2226 | 145.5
2227 | 145.2
2228 | 145.2
2229 | 145.2
2230 | 144.8
2231 | 144.8
2232 | 144.8
2233 | 144.7
2234 | 144.7
2235 | 144.7
2236 | 144.5
2237 | 144.5
2238 | 144.5
2239 | 144.2
2240 | 144.2
2241 | 144.2
2242 | 144.2
2243 | 143.9
2244 | 143.9
2245 | 143.9
2246 | 143.5
2247 | 143.5
2248 | 143.5
2249 | 143.6
2250 | 143.6
2251 | 143.6
2252 | 143.3
2253 | 143.3
2254 | 143.3
2255 | 142.8
2256 | 142.8
2257 | 142.8
2258 | 142.8
2259 | 142.7
2260 | 142.7
2261 | 142.7
2262 | 142.3
2263 | 142.3
2264 | 142.3
2265 | 142.9
2266 | 142.9
2267 | 142.9
2268 | 142.1
2269 | 142.1
2270 | 142.1
2271 | 141.8
2272 | 141.8
2273 | 141.8
2274 | 141.8
2275 | 141.5
2276 | 141.5
2277 | 141.5
2278 | 141.1
2279 | 141.1
2280 | 141.1
2281 | 141.2
2282 | 141.2
2283 | 141.2
2284 | 141.1
2285 | 141.1
2286 | 141.1
2287 | 140.6
2288 | 140.6
2289 | 140.6
2290 | 140.6
2291 | 140.6
2292 | 140.6
2293 | 140.6
2294 | 140
2295 | 140
2296 | 140
2297 | 140.1
2298 | 140.1
2299 | 140.1
2300 | 139.8
2301 | 139.8
2302 | 139.8
2303 | 139.5
2304 | 139.5
2305 | 139.5
2306 | 139.5
2307 | 139.2
2308 | 139.2
2309 | 139.2
2310 | 138.8
2311 | 138.8
2312 | 138.8
2313 | 138.8
2314 | 138.8
2315 | 138.8
2316 | 138.6
2317 | 138.6
2318 | 138.6
2319 | 138.3
2320 | 138.3
2321 | 138.3
2322 | 138.3
2323 | 137.8
2324 | 137.8
2325 | 137.8
2326 | 137.4
2327 | 137.4
2328 | 137.4
2329 | 137.5
2330 | 137.5
2331 | 137.5
2332 | 137.3
2333 | 137.3
2334 | 137.3
2335 | 137
2336 | 137
2337 | 137
2338 | 137
2339 | 136.7
2340 | 136.7
2341 | 136.7
2342 | 136.3
2343 | 136.3
2344 | 136.3
2345 | 136.2
2346 | 136.2
2347 | 136.2
2348 | 135.8
2349 | 135.8
2350 | 135.8
2351 | 135.8
2352 | 135.8
2353 | 135.8
2354 | 135.8
2355 | 135.4
2356 | 135.4
2357 | 135.4
2358 | 135.3
2359 | 135.3
2360 | 135.3
2361 | 135.3
2362 | 135.3
2363 | 135.3
2364 | 135
2365 | 135
2366 | 135
2367 | 134.8
2368 | 134.8
2369 | 134.8
2370 | 134.8
2371 | 134.5
2372 | 134.5
2373 | 134.5
2374 | 134.1
2375 | 134.1
2376 | 134.1
2377 | 134.1
2378 | 134.1
2379 | 134.1
2380 | 134
2381 | 134
2382 | 134
2383 | 133.7
2384 | 133.7
2385 | 133.7
2386 | 133.7
2387 | 133.5
2388 | 133.5
2389 | 133.5
2390 | 133
2391 | 133
2392 | 133
2393 | 132.9
2394 | 132.9
2395 | 132.9
2396 | 132.7
2397 | 132.7
2398 | 132.7
2399 | 132.5
2400 | 132.5
2401 | 132.5
2402 | 132.5
2403 | 132.4
2404 | 132.4
2405 | 132.4
2406 | 132
2407 | 132
2408 | 132
2409 | 132.1
2410 | 132.1
2411 | 132.1
2412 | 132.1
2413 | 132.1
2414 | 132.1
2415 | 131.4
2416 | 131.4
2417 | 131.4
2418 | 131.4
2419 | 131.4
2420 | 131.4
2421 | 131.4
2422 | 131
2423 | 131
2424 | 131
2425 | 131
2426 | 131
2427 | 131
2428 | 130.6
2429 | 130.6
2430 | 130.6
2431 | 130.5
2432 | 130.5
2433 | 130.5
2434 | 130.5
2435 | 130.3
2436 | 130.3
2437 | 130.3
2438 | 129.9
2439 | 129.9
2440 | 129.9
2441 | 130
2442 | 130
2443 | 130
2444 | 129.9
2445 | 129.9
2446 | 129.9
2447 | 129.5
2448 | 129.5
2449 | 129.5
2450 | 129.5
2451 | 129.3
2452 | 129.3
2453 | 129.3
2454 | 129
2455 | 129
2456 | 129
2457 | 128.9
2458 | 128.9
2459 | 128.9
2460 | 129.1
2461 | 129.1
2462 | 129.1
2463 | 128.5
2464 | 128.5
2465 | 128.5
2466 | 128.5
2467 | 128.1
2468 | 128.1
2469 | 128.1
2470 | 127.7
2471 | 127.7
2472 | 127.7
2473 | 127.8
2474 | 127.8
2475 | 127.8
2476 | 127.7
2477 | 127.7
2478 | 127.7
2479 | 127.5
2480 | 127.5
2481 | 127.5
2482 | 127.5
2483 | 127.9
2484 | 127.9
2485 | 127.9
2486 | 126.9
2487 | 126.9
2488 | 126.9
2489 | 127
2490 | 127
2491 | 127
2492 | 126.7
2493 | 126.7
2494 | 126.7
2495 | 126.4
2496 | 126.4
2497 | 126.4
2498 | 126.4
2499 | 126.2
2500 | 126.2
2501 | 126.2
2502 | 125.8
2503 | 125.8
2504 | 125.8
2505 | 125.8
2506 | 125.8
2507 | 125.8
2508 | 125.7
2509 | 125.7
2510 | 125.7
2511 | 125.3
2512 | 125.3
2513 | 125.3
2514 | 125.3
2515 | 125.2
2516 | 125.2
2517 | 125.2
2518 | 124.9
2519 | 124.9
2520 | 124.9
2521 | 124.7
2522 | 124.7
2523 | 124.7
2524 | 124.9
2525 | 124.9
2526 | 124.9
2527 | 124.5
2528 | 124.5
2529 | 124.5
2530 | 124.5
2531 | 124.2
2532 | 124.2
2533 | 124.2
2534 | 123.8
2535 | 123.8
2536 | 123.8
2537 | 123.8
2538 | 123.8
2539 | 123.8
2540 | 123.5
2541 | 123.5
2542 | 123.5
2543 | 123.1
2544 | 123.1
2545 | 123.1
2546 | 123.1
2547 | 122.9
2548 | 122.9
2549 | 122.9
2550 | 122.7
2551 | 122.7
2552 | 122.7
2553 | 122.8
2554 | 122.8
2555 | 122.8
2556 | 122.6
2557 | 122.6
2558 | 122.6
2559 | 122.3
2560 | 122.3
2561 | 122.3
2562 | 122.3
2563 | 122.2
2564 | 122.2
2565 | 122.2
2566 | 122
2567 | 122
2568 | 122
2569 | 122.1
2570 | 122.1
2571 | 122.1
2572 | 121.7
2573 | 121.7
2574 | 121.7
2575 | 120.9
2576 | 120.9
2577 | 120.9
2578 | 120.9
2579 | 120.9
2580 | 120.9
2581 | 120.9
2582 | 121.1
2583 | 121.1
2584 | 121.1
2585 | 121.2
2586 | 121.2
2587 | 121.2
2588 | 121
2589 | 121
2590 | 121
2591 | 120.7
2592 | 120.7
2593 | 120.7
2594 | 120.7
2595 | 120.1
2596 | 120.1
2597 | 120.1
2598 | 119.9
2599 | 119.9
2600 | 119.9
2601 | 119.9
2602 | 119.9
2603 | 119.9
2604 | 119.7
2605 | 119.7
2606 | 119.7
2607 | 119.7
2608 | 119.7
2609 | 119.7
2610 | 119.7
2611 | 119.4
2612 | 119.4
2613 | 119.4
2614 | 119.2
2615 | 119.2
2616 | 119.2
2617 | 119.3
2618 | 119.3
2619 | 119.3
2620 | 118.9
2621 | 118.9
2622 | 118.9
2623 | 118.7
2624 | 118.7
2625 | 118.7
2626 | 118.7
2627 | 118.5
2628 | 118.5
2629 | 118.5
2630 | 118
2631 | 118
2632 | 118
2633 | 118
2634 | 118
2635 | 118
2636 | 118
2637 | 118
2638 | 118
2639 | 117.9
2640 | 117.9
2641 | 117.9
2642 | 117.9
2643 | 117.7
2644 | 117.7
2645 | 117.7
2646 | 117.3
2647 | 117.3
2648 | 117.3
2649 | 117.4
2650 | 117.4
2651 | 117.4
2652 | 117.2
2653 | 117.2
2654 | 117.2
2655 | 117
2656 | 117
2657 | 117
2658 | 117
2659 | 116.9
2660 | 116.9
2661 | 116.9
2662 | 116.8
2663 | 116.8
2664 | 116.8
2665 | 116.5
2666 | 116.5
2667 | 116.5
2668 | 116
2669 | 116
2670 | 116
2671 | 115.8
2672 | 115.8
2673 | 115.8
2674 | 115.8
2675 | 115.6
2676 | 115.6
2677 | 115.6
2678 | 115.4
2679 | 115.4
2680 | 115.4
2681 | 115.5
2682 | 115.5
2683 | 115.5
2684 | 115.2
2685 | 115.2
2686 | 115.2
2687 | 115
2688 | 115
2689 | 115
2690 | 115
2691 | 114.7
2692 | 114.7
2693 | 114.7
2694 | 114.5
2695 | 114.5
2696 | 114.5
2697 | 114.9
2698 | 114.9
2699 | 114.9
2700 | 114.6
2701 | 114.6
2702 | 114.6
2703 | 114.2
2704 | 114.2
2705 | 114.2
2706 | 114.2
2707 | 114
2708 | 114
2709 | 114
2710 | 113.7
2711 | 113.7
2712 | 113.7
2713 | 113.7
2714 | 113.7
2715 | 113.7
2716 | 113.6
2717 | 113.6
2718 | 113.6
2719 | 113.4
2720 | 113.4
2721 | 113.4
2722 | 113.4
2723 | 113.4
2724 | 113.4
2725 | 113.4
2726 | 113
2727 | 113
2728 | 113
2729 | 113.1
2730 | 113.1
2731 | 113.1
2732 | 112.7
2733 | 112.7
2734 | 112.7
2735 | 112.5
2736 | 112.5
2737 | 112.5
2738 | 112.5
2739 | 112.5
2740 | 112.5
2741 | 112.5
2742 | 112.2
2743 | 112.2
2744 | 112.2
2745 | 112.1
2746 | 112.1
2747 | 112.1
2748 | 112
2749 | 112
2750 | 112
2751 | 111.7
2752 | 111.7
2753 | 111.7
2754 | 111.7
2755 | 111.5
2756 | 111.5
2757 | 111.5
2758 | 111.3
2759 | 111.3
2760 | 111.3
2761 | 111.4
2762 | 111.4
2763 | 111.4
2764 | 111.3
2765 | 111.3
2766 | 111.3
2767 | 111
2768 | 111
2769 | 111
2770 | 111
2771 | 110.9
2772 | 110.9
2773 | 110.9
2774 | 110.7
2775 | 110.7
2776 | 110.7
2777 | 110.9
2778 | 110.9
2779 | 110.9
2780 | 110.7
2781 | 110.7
2782 | 110.7
2783 | 110.4
2784 | 110.4
2785 | 110.4
2786 | 110.4
2787 | 110.4
2788 | 110.4
2789 | 110.4
2790 | 109.8
2791 | 109.8
2792 | 109.8
2793 | 109.9
2794 | 109.9
2795 | 109.9
2796 | 109.6
2797 | 109.6
2798 | 109.6
2799 | 109.5
2800 | 109.5
2801 | 109.5
2802 | 109.5
2803 | 109.4
2804 | 109.4
2805 | 109.4
2806 | 109.1
2807 | 109.1
2808 | 109.1
2809 | 109.2
2810 | 109.2
2811 | 109.2
2812 | 109.7
2813 | 109.7
2814 | 109.7
2815 | 108.8
2816 | 108.8
2817 | 108.8
2818 | 108.8
2819 | 108.6
2820 | 108.6
2821 | 108.6
2822 | 108.5
2823 | 108.5
2824 | 108.5
2825 | 108.5
2826 | 108.5
2827 | 108.5
2828 | 108.3
2829 | 108.3
2830 | 108.3
2831 | 108
2832 | 108
2833 | 108
2834 | 108
2835 | 107.9
2836 | 107.9
2837 | 107.9
2838 | 107.5
2839 | 107.5
2840 | 107.5
2841 | 107.6
2842 | 107.6
2843 | 107.6
2844 | 107.5
2845 | 107.5
2846 | 107.5
2847 | 107.4
2848 | 107.4
2849 | 107.4
2850 | 107.4
2851 | 107.2
2852 | 107.2
2853 | 107.2
2854 | 106.9
2855 | 106.9
2856 | 106.9
2857 | 106.9
2858 | 106.9
2859 | 106.9
2860 | 106.8
2861 | 106.8
2862 | 106.8
2863 | 106.6
2864 | 106.6
2865 | 106.6
2866 | 106.6
2867 | 106.4
2868 | 106.4
2869 | 106.4
2870 | 106.1
2871 | 106.1
2872 | 106.1
2873 | 106.2
2874 | 106.2
2875 | 106.2
2876 | 106
2877 | 106
2878 | 106
2879 | 105.9
2880 | 105.9
2881 | 105.9
2882 | 105.9
2883 | 105.7
2884 | 105.7
2885 | 105.7
2886 | 105.8
2887 | 105.8
2888 | 105.8
2889 | 105.6
2890 | 105.6
2891 | 105.6
2892 | 105.4
2893 | 105.4
2894 | 105.4
2895 | 105.2
2896 | 105.2
2897 | 105.2
2898 | 105.2
2899 | 105
2900 | 105
2901 | 105
2902 | 104.7
2903 | 104.7
2904 | 104.7
2905 | 104.8
2906 | 104.8
2907 | 104.8
2908 | 104.6
2909 | 104.6
2910 | 104.6
2911 | 104.3
2912 | 104.3
2913 | 104.3
2914 | 104.3
2915 | 104.1
2916 | 104.1
2917 | 104.1
2918 | 103.7
2919 | 103.7
2920 | 103.7
2921 | 103.7
2922 | 103.7
2923 | 103.7
2924 | 103.5
2925 | 103.5
2926 | 103.5
2927 | 103.5
2928 | 103.5
2929 | 103.5
2930 | 103.5
2931 | 103.3
2932 | 103.3
2933 | 103.3
2934 | 103
2935 | 103
2936 | 103
2937 | 102.8
2938 | 102.8
2939 | 102.8
2940 | 102.7
2941 | 102.7
2942 | 102.7
2943 | 102.6
2944 | 102.6
2945 | 102.6
2946 | 102.6
2947 | 102.5
2948 | 102.5
2949 | 102.5
2950 | 102.2
2951 | 102.2
2952 | 102.2
2953 | 102.3
2954 | 102.3
2955 | 102.3
2956 | 102.2
2957 | 102.2
2958 | 102.2
2959 | 101.8
2960 | 101.8
2961 | 101.8
2962 | 101.8
2963 | 101.6
2964 | 101.6
2965 | 101.6
2966 | 101.5
2967 | 101.5
2968 | 101.5
2969 | 101.7
2970 | 101.7
2971 | 101.7
2972 | 101.6
2973 | 101.6
2974 | 101.6
2975 | 101.4
2976 | 101.4
2977 | 101.4
2978 | 101.4
2979 | 101.2
2980 | 101.2
2981 | 101.2
2982 | 100.9
2983 | 100.9
2984 | 100.9
2985 | 100.9
2986 | 100.9
2987 | 100.9
2988 | 100.7
2989 | 100.7
2990 | 100.7
2991 | 100.3
2992 | 100.3
2993 | 100.3
2994 | 100.3
2995 | 100.3
2996 | 100.3
2997 | 100.3
2998 | 100.4
2999 | 100.4
3000 | 100.4
3001 | 100.5
3002 | 100.5
3003 | 100.5
3004 | 100
3005 | 100
3006 | 100
3007 | 99.6
3008 | 99.6
3009 | 99.6
3010 | 99.6
3011 | 99.3
3012 | 99.3
3013 | 99.3
3014 | 99.1
3015 | 99.1
3016 | 99.1
3017 | 99.4
3018 | 99.4
3019 | 99.4
3020 | 99
3021 | 99
3022 | 99
3023 | 98.9
3024 | 98.9
3025 | 98.9
3026 | 98.9
3027 | 98.8
3028 | 98.8
3029 | 98.8
3030 | 98.8
3031 | 98.8
3032 | 98.8
3033 | 99
3034 | 99
3035 | 99
3036 | 98.6
3037 | 98.6
3038 | 98.6
3039 | 98.5
3040 | 98.5
3041 | 98.5
3042 | 98.5
3043 | 98.4
3044 | 98.4
3045 | 98.4
3046 | 98.5
3047 | 98.5
3048 | 98.5
3049 | 98.4
3050 | 98.4
3051 | 98.4
3052 | 98
3053 | 98
3054 | 98
3055 | 97.8
3056 | 97.8
3057 | 97.8
3058 | 97.8
3059 | 97.5
3060 | 97.5
3061 | 97.5
3062 | 97.4
3063 | 97.4
3064 | 97.4
3065 | 97.5
3066 | 97.5
3067 | 97.5
3068 | 97.4
3069 | 97.4
3070 | 97.4
3071 | 97.1
3072 | 97.1
3073 | 97.1
3074 | 97.1
3075 | 97
3076 | 97
3077 | 97
3078 | 96.9
3079 | 96.9
3080 | 96.9
3081 | 97
3082 | 97
3083 | 97
3084 | 96.8
3085 | 96.8
3086 | 96.8
3087 | 96.6
3088 | 96.6
3089 | 96.6
3090 | 96.6
3091 | 96.6
3092 | 96.6
3093 | 96.6
3094 | 96.3
3095 | 96.3
3096 | 96.3
3097 | 96.2
3098 | 96.2
3099 | 96.2
3100 | 96.1
3101 | 96.1
3102 | 96.1
3103 | 95.9
3104 | 95.9
3105 | 95.9
3106 | 95.9
3107 | 95.8
3108 | 95.8
3109 | 95.8
3110 | 95.8
3111 | 95.8
3112 | 95.8
3113 | 95.6
3114 | 95.6
3115 | 95.6
3116 | 95.6
3117 | 95.6
3118 | 95.6
3119 | 95.4
3120 | 95.4
3121 | 95.4
3122 | 95.4
3123 | 95.3
3124 | 95.3
3125 | 95.3
3126 | 95.1
3127 | 95.1
3128 | 95.1
3129 | 95.1
3130 | 95.1
3131 | 95.1
3132 | 94.9
3133 | 94.9
3134 | 94.9
3135 | 94.8
3136 | 94.8
3137 | 94.8
3138 | 94.8
3139 | 94.6
3140 | 94.6
3141 | 94.6
3142 | 94.7
3143 | 94.7
3144 | 94.7
3145 | 94.7
3146 | 94.7
3147 | 94.7

## Heat transfer coefficient (2)
Important: | Fit the actuall cooling curve, calculated cooling rate from it, not the actual measured curve, so as to avoid error from fluctuation.
first, fit the cooling curve, then calculate cooling rate from the fitted cooling curve. then calculate heat transfer coefficient from the cooling rate.
diameter /m | 0.032
Density / kg/m^3 | 7800 | [5 empty] | fitted cooling rate equation
T_infinit /C | 25 | [5 empty] | -3.2269+0.02044*time
V /m^3 | 1 | [5 empty] | fitted temperature curve
area of end /m^2 | 0.0008042477
length of the bar /m | 1243.398
A surface area /m^3 | 125.0016 | [5 empty] | 717.133-3.2269*time+0.01022*time^2
Total mole | 139684.8
Austenite Cp / J/mol | CpAustenite=22.05525D0+9.76463D-4*TempK+3.47809D-6*TempK**2D0 -5.26671D-10*TempK**3D0
There is no transformation, so austenite specific heat should be used
Time /s | Measured temp /C | fitted Temp/C | cooling rate | Cp/ J/(mol*K) | Heat transfer coefficient | fitted heat transfer coefficient | calculated temp /C | error
22 | 905.8003 | 651.08768 | 2.288251 | 27.1777 | 78.89917 | 138.7571 | 905.8003 | 0
23 | 903.5121 | 648.32068 | 2.278771 | 27.16173 | 78.73067 | 138.1957 | 903.5121 | 0
24 | 901.2333 | 645.57412 | 2.269317 | 27.14585 | 78.56198 | 137.6364 | 901.2333 | 0
25 | 898.964 | 642.848 | 2.259889 | 27.13005 | 78.39309 | 137.079 | 898.964 | 0
26 | 896.7041 | 640.14232 | 2.250488 | 27.11433 | 78.22401 | 136.5236 | 896.7041 | 0
27 | 894.4536 | 637.45708 | 2.241113 | 27.09869 | 78.05473 | 135.9702 | 894.4536 | 0
28 | 892.2125 | 634.79228 | 2.231764 | 27.08314 | 77.88526 | 135.4188 | 892.2125 | 0
29 | 889.9807 | 632.14792 | 2.222441 | 27.06767 | 77.7156 | 134.8694 | 889.9807 | 0
30 | 887.7583 | 629.524 | 2.213144 | 27.05227 | 77.54574 | 134.3219 | 887.7583 | 0
31 | 885.5451 | 626.92052 | 2.203874 | 27.03696 | 77.3757 | 133.7764 | 885.5451 | 0
32 | 883.3413 | 624.33748 | 2.19463 | 27.02173 | 77.20546 | 133.2329 | 883.3413 | 0
33 | 881.1466 | 621.77488 | 2.185412 | 27.00658 | 77.03504 | 132.6913 | 881.1466 | 0
34 | 878.9612 | 619.23272 | 2.17622 | 26.9915 | 76.86442 | 132.1517 | 878.9612 | 0
35 | 876.785 | 616.711 | 2.167055 | 26.97651 | 76.69363 | 131.614 | 876.785 | 0
36 | 874.6179 | 614.20972 | 2.157916 | 26.96159 | 76.52264 | 131.0783 | 874.6179 | 0
37 | 872.46 | 611.72888 | 2.148803 | 26.94676 | 76.35147 | 130.5446 | 872.46 | 0
38 | 870.3112 | 609.26848 | 2.139716 | 26.932 | 76.18012 | 130.0128 | 870.3112 | 0
39 | 868.1715 | 606.82852 | 2.130655 | 26.91732 | 76.00858 | 129.483 | 868.1715 | 0
40 | 866.0409 | 604.409 | 2.121621 | 26.90271 | 75.83686 | 128.9551 | 866.0409 | 0
41 | 863.9192 | 602.00992 | 2.112613 | 26.88819 | 75.66497 | 128.4291 | 863.9192 | 0
42 | 861.8066 | 599.63128 | 2.103631 | 26.87374 | 75.49289 | 127.9051 | 861.8066 | 0
43 | 859.703 | 597.27308 | 2.094675 | 26.85936 | 75.32064 | 127.3831 | 859.703 | 0
44 | 857.6083 | 594.93532 | 2.085745 | 26.84507 | 75.14821 | 126.8629 | 857.6083 | 0
45 | 855.5226 | 592.618 | 2.076842 | 26.83085 | 74.97561 | 126.3447 | 855.5226 | 0
46 | 853.4457 | 590.32112 | 2.067965 | 26.8167 | 74.80283 | 125.8285 | 853.4457 | 0
47 | 851.3778 | 588.04468 | 2.059114 | 26.80263 | 74.62988 | 125.3141 | 851.3778 | 0
48 | 849.3187 | 585.78868 | 2.050289 | 26.78863 | 74.45676 | 124.8017 | 849.3187 | 0
49 | 847.2684 | 583.55312 | 2.041491 | 26.77471 | 74.28348 | 124.2912 | 847.2684 | 0
50 | 845.2269 | 581.338 | 2.032719 | 26.76086 | 74.11002 | 123.7827 | 845.2269 | 0
51 | 843.1942 | 579.14332 | 2.023973 | 26.74709 | 73.9364 | 123.276 | 843.1942 | 0
52 | 841.1702 | 576.96908 | 2.015253 | 26.73339 | 73.76262 | 122.7713 | 841.1702 | 0
53 | 839.1549 | 574.81528 | 2.006559 | 26.71976 | 73.58868 | 122.2684 | 839.1549 | 0
54 | 837.1484 | 572.68192 | 1.997892 | 26.7062 | 73.41457 | 121.7675 | 837.1484 | 0
55 | 835.1505 | 570.569 | 1.989251 | 26.69272 | 73.24031 | 121.2685 | 835.1505 | 0
56 | 833.1612 | 568.47652 | 1.980636 | 26.67931 | 73.06589 | 120.7713 | 833.1612 | 0
57 | 831.1806 | 566.40448 | 1.972047 | 26.66597 | 72.89132 | 120.2761 | 831.1806 | 0
58 | 829.2085 | 564.35288 | 1.963484 | 26.6527 | 72.71659 | 119.7828 | 829.2085 | 0
59 | 827.2451 | 562.32172 | 1.954948 | 26.6395 | 72.54172 | 119.2913 | 827.2451 | 0
60 | 825.2901 | 560.311 | 1.946438 | 26.62638 | 72.36669 | 118.8018 | 825.2901 | 0
61 | 823.3437 | 558.32072 | 1.937954 | 26.61332 | 72.19152 | 118.3141 | 823.3437 | 0
62 | 821.4057 | 556.35088 | 1.929496 | 26.60033 | 72.0162 | 117.8283 | 821.4057 | 0
63 | 819.4762 | 554.40148 | 1.921065 | 26.58742 | 71.84075 | 117.3444 | 819.4762 | 0
64 | 817.5552 | 552.47252 | 1.912659 | 26.57457 | 71.66515 | 116.8623 | 817.5552 | 0
65 | 815.6425 | 550.564 | 1.90428 | 26.56179 | 71.48941 | 116.3822 | 815.6425 | 0
66 | 813.7382 | 548.67592 | 1.895927 | 26.54908 | 71.31354 | 115.9038 | 813.7382 | 0
67 | 811.8423 | 546.80828 | 1.887601 | 26.53644 | 71.13753 | 115.4274 | 811.8423 | 0
68 | 809.9547 | 544.96108 | 1.8793 | 26.52387 | 70.96139 | 114.9528 | 809.9547 | 0
69 | 808.0754 | 543.13432 | 1.871026 | 26.51137 | 70.78512 | 114.4801 | 808.0754 | 0
70 | 806.2044 | 541.328 | 1.862778 | 26.49893 | 70.60873 | 114.0092 | 806.2044 | 0
71 | 804.3416 | 539.54212 | 1.854556 | 26.48656 | 70.43221 | 113.5402 | 804.3416 | 0
72 | 802.487 | 537.77668 | 1.846361 | 26.47426 | 70.25557 | 113.073 | 802.487 | 0
73 | 800.6407 | 536.03168 | 1.838191 | 26.46202 | 70.07882 | 112.6077 | 800.6407 | 0
74 | 798.8025 | 534.30712 | 1.830048 | 26.44985 | 69.90194 | 112.1442 | 798.8025 | 0
75 | 796.9724 | 532.603 | 1.821931 | 26.43775 | 69.72495 | 111.6825 | 796.9724 | 0
76 | 795.1505 | 530.91932 | 1.813841 | 26.42571 | 69.54785 | 111.2226 | 795.1505 | 0
77 | 793.3367 | 529.25608 | 1.805776 | 26.41373 | 69.37064 | 110.7646 | 793.3367 | 0
78 | 791.5309 | 527.61328 | 1.797738 | 26.40182 | 69.19333 | 110.3084 | 791.5309 | 0
79 | 789.7331 | 525.99092 | 1.789726 | 26.38998 | 69.01591 | 109.8541 | 789.7331 | 0
80 | 787.9434 | 524.389 | 1.78174 | 26.3782 | 68.83839 | 109.4015 | 787.9434 | 0
81 | 786.1617 | 522.80752 | 1.77378 | 26.36648 | 68.66078 | 108.9508 | 786.1617 | 0
82 | 784.3879 | 521.24648 | 1.765847 | 26.35483 | 68.48306 | 108.5019 | 784.3879 | 0
83 | 782.6221 | 519.70588 | 1.75794 | 26.34324 | 68.30526 | 108.0547 | 782.6221 | 0
84 | 780.8641 | 518.18572 | 1.750058 | 26.33172 | 68.12737 | 107.6094 | 780.8641 | 0
85 | 779.1141 | 516.686 | 1.742204 | 26.32026 | 67.94939 | 107.1659 | 779.1141 | 0
86 | 777.3719 | 515.20672 | 1.734375 | 26.30886 | 67.77133 | 106.7241 | 777.3719 | 0
87 | 775.6375 | 513.74788 | 1.726573 | 26.29752 | 67.5932 | 106.2842 | 775.6375 | 0
88 | 773.9109 | 512.30948 | 1.718797 | 26.28624 | 67.41498 | 105.846 | 773.9109 | 0
89 | 772.1921 | 510.89152 | 1.711047 | 26.27503 | 67.23669 | 105.4096 | 772.1921 | 0
90 | 770.4811 | 509.494 | 1.703323 | 26.26387 | 67.05833 | 104.975 | 770.4811 | 0
91 | 768.7777 | 508.11692 | 1.695625 | 26.25278 | 66.8799 | 104.5422 | 768.7777 | 0
92 | 767.0821 | 506.76028 | 1.687954 | 26.24175 | 66.70141 | 104.1111 | 767.0821 | 0
93 | 765.3942 | 505.42408 | 1.680309 | 26.23078 | 66.52286 | 103.6818 | 765.3942 | 0
94 | 763.7138 | 504.10832 | 1.67269 | 26.21987 | 66.34425 | 103.2543 | 763.7138 | 0
95 | 762.0412 | 502.813 | 1.665097 | 26.20902 | 66.16559 | 102.8285 | 762.0412 | 0
96 | 760.3761 | 501.53812 | 1.657531 | 26.19822 | 65.98688 | 102.4044 | 760.3761 | 0
97 | 758.7185 | 500.28368 | 1.649991 | 26.18749 | 65.80812 | 101.9821 | 758.7185 | 0
98 | 757.0685 | 499.04968 | 1.642477 | 26.17682 | 65.62932 | 101.5616 | 757.0685 | 0
99 | 755.4261 | 497.83612 | 1.634989 | 26.1662 | 65.45048 | 101.1428 | 755.4261 | 0
100 | 753.7911 | 496.643 | 1.627527 | 26.15565 | 65.2716 | 100.7257 | 753.7911 | 0
101 | 752.1635 | 495.47032 | 1.620092 | 26.14515 | 65.09269 | 100.3104 | 752.1635 | 0
102 | 750.5435 | 494.31808 | 1.612683 | 26.13471 | 64.91375 | 99.89675 | 750.5435 | 0
103 | 748.9308 | 493.18628 | 1.6053 | 26.12432 | 64.73478 | 99.48486 | 748.9308 | 0
104 | 747.3255 | 492.07492 | 1.597943 | 26.114 | 64.5558 | 99.07468 | 747.3255 | 0
105 | 745.7275 | 490.984 | 1.590612 | 26.10373 | 64.37679 | 98.66621 | 745.7275 | 0
106 | 744.1369 | 489.91352 | 1.583308 | 26.09351 | 64.19778 | 98.25946 | 744.1369 | 0
107 | 742.5536 | 488.86348 | 1.57603 | 26.08336 | 64.01875 | 97.8544 | 742.5536 | 0
108 | 740.9776 | 487.83388 | 1.568778 | 26.07326 | 63.83971 | 97.45105 | 740.9776 | 0
109 | 739.4088 | 486.82472 | 1.561552 | 26.06321 | 63.66068 | 97.04939 | 739.4088 | 0
110 | 737.8473 | 485.836 | 1.554353 | 26.05322 | 63.48164 | 96.64942 | 737.8473 | 0
111 | 736.2929 | 484.86772 | 1.54718 | 26.04329 | 63.30262 | 96.25114 | 736.2929 | 0
112 | 734.7457 | 483.91988 | 1.540033 | 26.03341 | 63.1236 | 95.85454 | 734.7457 | 0
113 | 733.2057 | 482.99248 | 1.532912 | 26.02358 | 62.94459 | 95.45962 | 733.2057 | 0
114 | 731.6728 | 482.08552 | 1.525817 | 26.01381 | 62.7656 | 95.06637 | 731.6728 | 0
115 | 730.147 | 481.199 | 1.518749 | 26.0041 | 62.58664 | 94.67479 | 730.147 | 0
116 | 728.6282 | 480.33292 | 1.511706 | 25.99443 | 62.4077 | 94.28487 | 728.6282 | 0
117 | 727.1165 | 479.48728 | 1.50469 | 25.98483 | 62.22879 | 93.89661 | 727.1165 | 0
118 | 725.6118 | 478.66208 | 1.497701 | 25.97527 | 62.04992 | 93.51 | 725.6118 | 0
119 | 724.1141 | 477.85732 | 1.490737 | 25.96577 | 61.87108 | 93.12505 | 724.1141 | 0
120 | 722.6234 | 477.073 | 1.4838 | 25.95632 | 61.69229 | 92.74173 | 722.6234 | 0
121 | 721.1396 | 476.30912 | 1.476889 | 25.94692 | 61.51355 | 92.36006 | 721.1396 | 0
122 | 719.6627 | 475.56568 | 1.470004 | 25.93757 | 61.33486 | 91.98002 | 719.6627 | 0
123 | 718.1927 | 474.84268 | 1.463145 | 25.92828 | 61.15622 | 91.60162 | 718.1927 | 0
124 | 716.7295 | 474.14012 | 1.456313 | 25.91904 | 60.97765 | 91.22484 | 716.7295 | 0
125 | 715.2732 | 473.458 | 1.449506 | 25.90984 | 60.79914 | 90.84968 | 715.2732 | 0
126 | 713.8237 | 472.79632 | 1.442726 | 25.9007 | 60.6207 | 90.47613 | 713.8237 | 0
127 | 712.381 | 472.15508 | 1.435972 | 25.89161 | 60.44234 | 90.1042 | 712.381 | 0
128 | 710.945 | 471.53428 | 1.429245 | 25.88258 | 60.26406 | 89.73387 | 710.945 | 0
129 | 709.5158 | 470.93392 | 1.422543 | 25.87359 | 60.08586 | 89.36515 | 709.5158 | 0
130 | 708.0932 | 470.354 | 1.415868 | 25.86465 | 59.90774 | 88.99802 | 708.0932 | 0
131 | 706.6774 | 469.79452 | 1.409219 | 25.85576 | 59.72972 | 88.63248 | 706.6774 | 0
132 | 705.2681 | 469.25548 | 1.402596 | 25.84692 | 59.5518 | 88.26853 | 705.2681 | 0
133 | 703.8655 | 468.73688 | 1.396 | 25.83813 | 59.37399 | 87.90617 | 703.8655 | 0
134 | 702.4695 | 468.23872 | 1.389429 | 25.82939 | 59.19627 | 87.54537 | 702.4695 | 0
135 | 701.0801 | 467.761 | 1.382885 | 25.82069 | 59.01868 | 87.18616 | 701.0801 | 0
136 | 699.6972 | 467.30372 | 1.376367 | 25.81205 | 58.84119 | 86.8285 | 699.6972 | 0
137 | 698.3209 | 466.86688 | 1.369875 | 25.80345 | 58.66384 | 86.47241 | 698.3209 | 0
138 | 696.951 | 466.45048 | 1.36341 | 25.79491 | 58.4866 | 86.11788 | 696.951 | 0
139 | 695.5876 | 466.05452 | 1.356971 | 25.7864 | 58.3095 | 85.7649 | 695.5876 | 0
140 | 694.2306 | 465.679 | 1.350558 | 25.77795 | 58.13254 | 85.41346 | 694.2306 | 0
141 | 692.8801 | 465.32392 | 1.344171 | 25.76954 | 57.95572 | 85.06357 | 692.8801 | 0
142 | 691.5359 | 464.98928 | 1.33781 | 25.76118 | 57.77904 | 84.71521 | 691.5359 | 0
143 | 690.1981 | 464.67508 | 1.331476 | 25.75287 | 57.60252 | 84.36839 | 690.1981 | 0
144 | 688.8666 | 464.38132 | 1.325167 | 25.7446 | 57.42615 | 84.02309 | 688.8666 | 0
145 | 687.5414 | 464.108 | 1.318885 | 25.73638 | 57.24995 | 83.67931 | 687.5414 | 0
146 | 686.2225 | 463.85512 | 1.31263 | 25.72821 | 57.07392 | 83.33705 | 686.2225 | 0
147 | 684.9099 | 463.62268 | 1.3064 | 25.72008 | 56.89805 | 82.9963 | 684.9099 | 0
148 | 683.6035 | 463.41068 | 1.300197 | 25.712 | 56.72237 | 82.65706 | 683.6035 | 0
149 | 682.3033 | 463.21912 | 1.294019 | 25.70396 | 56.54687 | 82.31931 | 682.3033 | 0
150 | 681.0093 | 463.048 | 1.287868 | 25.69596 | 56.37155 | 81.98306 | 681.0093 | 0
151 | 679.7214 | 462.89732 | 1.281744 | 25.68801 | 56.19643 | 81.6483 | 679.7214 | 0
152 | 678.4397 | 462.76708 | 1.275645 | 25.68011 | 56.02151 | 81.31503 | 678.4397 | 0
153 | 677.164 | 462.65728 | 1.269573 | 25.67225 | 55.84679 | 80.98323 | 677.164 | 0
154 | 675.8945 | 462.56792 | 1.263527 | 25.66443 | 55.67229 | 80.65291 | 675.8945 | 0
155 | 674.6309 | 462.499 | 1.257507 | 25.65665 | 55.49799 | 80.32406 | 674.6309 | 0
156 | 673.3734 | 462.45052 | 1.251513 | 25.64892 | 55.32392 | 79.99667 | 673.3734 | 0
157 | 672.1219 | 462.42248 | 1.245546 | 25.64124 | 55.15008 | 79.67074 | 672.1219 | 0
158 | 670.8764 | 462.41488 | 1.239604 | 25.63359 | 54.97646 | 79.34626 | 670.8764 | 0
159 | 669.6368 | 462.42772 | 1.233689 | 25.62599 | 54.80309 | 79.02323 | 669.6368 | 0
160 | 668.4031 | 462.461 | 1.227801 | 25.61843 | 54.62995 | 78.70164 | 668.4031 | 0
161 | 667.1753 | 462.51472 | 1.221938 | 25.61091 | 54.45706 | 78.38149 | 667.1753 | 0
162 | 665.9533 | 462.58888 | 1.216102 | 25.60344 | 54.28443 | 78.06277 | 665.9533 | 0
163 | 664.7372 | 462.68348 | 1.210291 | 25.596 | 54.11206 | 77.74547 | 664.7372 | 0
164 | 663.527 | 462.79852 | 1.204507 | 25.58861 | 53.93995 | 77.4296 | 663.527 | 0
165 | 662.3224 | 462.934 | 1.19875 | 25.58126 | 53.76811 | 77.11514 | 662.3224 | 0
166 | 661.1237 | 463.08992 | 1.193018 | 25.57395 | 53.59655 | 76.80209 | 661.1237 | 0
167 | 659.9307 | 463.26628 | 1.187313 | 25.56668 | 53.42527 | 76.49044 | 659.9307 | 0
168 | 658.7434 | 463.46308 | 1.181634 | 25.55945 | 53.25428 | 76.18019 | 658.7434 | 0
169 | 657.5617 | 463.68032 | 1.175981 | 25.55226 | 53.08358 | 75.87133 | 657.5617 | 0
170 | 656.3857 | 463.918 | 1.170354 | 25.54511 | 52.91318 | 75.56386 | 656.3857 | 0
171 | 655.2154 | 464.17612 | 1.164754 | 25.538 | 52.74308 | 75.25777 | 655.2154 | 0
172 | 654.0506 | 464.45468 | 1.159179 | 25.53093 | 52.5733 | 74.95306 | 654.0506 | 0
173 | 652.8915 | 464.75368 | 1.153631 | 25.5239 | 52.40383 | 74.64972 | 652.8915 | 0
174 | 651.7378 | 465.07312 | 1.148109 | 25.5169 | 52.23468 | 74.34775 | 651.7378 | 0
175 | 650.5897 | 465.413 | 1.142614 | 25.50995 | 52.06587 | 74.04713 | 650.5897 | 0
176 | 649.4471 | 465.77332 | 1.137144 | 25.50304 | 51.89738 | 73.74786 | 649.4471 | 0
177 | 648.31 | 466.15408 | 1.131701 | 25.49616 | 51.72924 | 73.44995 | 648.31 | 0
178 | 647.1783 | 466.55528 | 1.126284 | 25.48932 | 51.56144 | 73.15338 | 647.1783 | 0
179 | 646.052 | 466.97692 | 1.120893 | 25.48252 | 51.394 | 72.85814 | 646.052 | 0
180 | 644.9311 | 467.419 | 1.115529 | 25.47576 | 51.22691 | 72.56423 | 644.9311 | 0
181 | 643.8156 | 467.88152 | 1.110191 | 25.46903 | 51.06018 | 72.27165 | 643.8156 | 0
182 | 642.7054 | 468.36448 | 1.104878 | 25.46235 | 50.89383 | 71.98039 | 642.7054 | 0
183 | 641.6005 | 468.86788 | 1.099593 | 25.45569 | 50.72785 | 71.69045 | 641.6005 | 0
184 | 640.5009 | 469.39172 | 1.094333 | 25.44908 | 50.56225 | 71.40181 | 640.5009 | 0
185 | 639.4066 | 469.936 | 1.089099 | 25.4425 | 50.39704 | 71.11447 | 639.4066 | 0
186 | 638.3175 | 470.50072 | 1.083892 | 25.43596 | 50.23223 | 70.82843 | 638.3175 | 0
187 | 637.2336 | 471.08588 | 1.078711 | 25.42945 | 50.06781 | 70.54368 | 637.2336 | 0
188 | 636.1549 | 471.69148 | 1.073556 | 25.42299 | 49.9038 | 70.26022 | 636.1549 | 0
189 | 635.0813 | 472.31752 | 1.068427 | 25.41655 | 49.7402 | 69.97804 | 635.0813 | 0
190 | 634.0129 | 472.964 | 1.063325 | 25.41015 | 49.57702 | 69.69713 | 634.0129 | 0
191 | 632.9495 | 473.63092 | 1.058249 | 25.40379 | 49.41427 | 69.41748 | 632.9495 | 0
192 | 631.8913 | 474.31828 | 1.053199 | 25.39746 | 49.25194 | 69.1391 | 631.8913 | 0
193 | 630.8381 | 475.02608 | 1.048175 | 25.39117 | 49.09005 | 68.86198 | 630.8381 | 0
194 | 629.7899 | 475.75432 | 1.043177 | 25.38491 | 48.9286 | 68.5861 | 629.7899 | 0
195 | 628.7467 | 476.503 | 1.038206 | 25.37868 | 48.76761 | 68.31147 | 628.7467 | 0
196 | 627.7085 | 477.27212 | 1.033261 | 25.37249 | 48.60706 | 68.03808 | 627.7085 | 0
197 | 626.6753 | 478.06168 | 1.028342 | 25.36634 | 48.44698 | 67.76592 | 626.6753 | 0
198 | 625.6469 | 478.87168 | 1.023449 | 25.36021 | 48.28737 | 67.49498 | 625.6469 | 0
199 | 624.6235 | 479.70212 | 1.018583 | 25.35412 | 48.12823 | 67.22527 | 624.6235 | 0
200 | 623.6049 | 480.553 | 1.013742 | 25.34807 | 47.96957 | 66.95677 | 623.6049 | 0
201 | 622.5912 | 481.42432 | 1.008928 | 25.34204 | 47.81139 | 66.68948 | 622.5912 | 0
202 | 621.5822 | 482.31608 | 1.004141 | 25.33605 | 47.65371 | 66.42339 | 621.5822 | 0
203 | 620.5781 | 483.22828 | 0.9993789 | 25.33009 | 47.49653 | 66.1585 | 620.5781 | 0
204 | 619.5787 | 484.16092 | 0.9946434 | 25.32417 | 47.33985 | 65.8948 | 619.5787 | 0
205 | 618.5841 | 485.114 | 0.9899342 | 25.31828 | 47.18368 | 65.63229 | 618.5841 | 0
206 | 617.5941 | 486.08752 | 0.9852512 | 25.31241 | 47.02803 | 65.37095 | 617.5941 | 0
207 | 616.6089 | 487.08148 | 0.9805943 | 25.30658 | 46.8729 | 65.11079 | 616.6089 | 0
208 | 615.6283 | 488.09588 | 0.9759638 | 25.30079 | 46.7183 | 64.8518 | 615.6283 | 0
209 | 614.6523 | 489.13072 | 0.9713594 | 25.29502 | 46.56424 | 64.59396 | 614.6523 | 0
210 | 613.681 | 490.186 | 0.9667812 | 25.28928 | 46.41072 | 64.33728 | 613.681 | 0
211 | 612.7142 | 491.26172 | 0.9622292 | 25.28358 | 46.25775 | 64.08175 | 612.7142 | 0
212 | 611.752 | 492.35788 | 0.9577035 | 25.2779 | 46.10534 | 63.82736 | 611.752 | 0
213 | 610.7943 | 493.47448 | 0.953204 | 25.27226 | 45.95348 | 63.57411 | 610.7943 | 0
214 | 609.8411 | 494.61152 | 0.9487307 | 25.26665 | 45.8022 | 63.32199 | 609.8411 | 0
215 | 608.8923 | 495.769 | 0.9442836 | 25.26106 | 45.65149 | 63.07099 | 608.8923 | 0
216 | 607.948 | 496.94692 | 0.9398627 | 25.25551 | 45.50135 | 62.82111 | 607.948 | 0
217 | 607.0082 | 498.14528 | 0.935468 | 25.24999 | 45.35181 | 62.57234 | 607.0082 | 0
218 | 606.0727 | 499.36408 | 0.9310995 | 25.24449 | 45.20286 | 62.32468 | 606.0727 | 0
219 | 605.1416 | 500.60332 | 0.9267573 | 25.23903 | 45.05451 | 62.07812 | 605.1416 | 0
220 | 604.2149 | 501.863 | 0.9224412 | 25.23359 | 44.90676 | 61.83265 | 604.2149 | 0
221 | 603.2924 | 503.14312 | 0.9181514 | 25.22819 | 44.75963 | 61.58827 | 603.2924 | 0
222 | 602.3743 | 504.44368 | 0.9138878 | 25.22281 | 44.61311 | 61.34497 | 602.3743 | 0
223 | 601.4604 | 505.76468 | 0.9096504 | 25.21746 | 44.46722 | 61.10275 | 601.4604 | 0
224 | 600.5507 | 507.10612 | 0.9054392 | 25.21214 | 44.32196 | 60.86159 | 600.5507 | 0
225 | 599.6453 | 508.468 | 0.9012543 | 25.20684 | 44.17734 | 60.6215 | 599.6453 | 0
226 | 598.744 | 509.85032 | 0.8970955 | 25.20158 | 44.03336 | 60.38247 | 598.744 | 0
227 | 597.8469 | 511.25308 | 0.892963 | 25.19634 | 43.89003 | 60.14448 | 597.8469 | 0
228 | 596.954 | 512.67628 | 0.8888566 | 25.19113 | 43.74736 | 59.90754 | 596.954 | 0
229 | 596.0651 | 514.11992 | 0.8847765 | 25.18595 | 43.60536 | 59.67164 | 596.0651 | 0
230 | 595.1803 | 515.584 | 0.8807226 | 25.18079 | 43.46402 | 59.43677 | 595.1803 | 0
231 | 594.2996 | 517.06852 | 0.8766949 | 25.17566 | 43.32336 | 59.20293 | 594.2996 | 0
232 | 593.4229 | 518.57348 | 0.8726934 | 25.17056 | 43.18338 | 58.9701 | 593.4229 | 0
233 | 592.5502 | 520.09888 | 0.8687182 | 25.16549 | 43.04409 | 58.73829 | 592.5502 | 0
234 | 591.6815 | 521.64472 | 0.8647691 | 25.16044 | 42.90549 | 58.50748 | 591.6815 | 0
235 | 590.8167 | 523.211 | 0.8608463 | 25.15541 | 42.7676 | 58.27767 | 590.8167 | 0
236 | 589.9559 | 524.79772 | 0.8569496 | 25.15042 | 42.63041 | 58.04886 | 589.9559 | 0
237 | 589.0989 | 526.40488 | 0.8530792 | 25.14544 | 42.49394 | 57.82104 | 589.0989 | 0
238 | 588.2459 | 528.03248 | 0.849235 | 25.1405 | 42.35819 | 57.5942 | 588.2459 | 0
239 | 587.3966 | 529.68052 | 0.845417 | 25.13558 | 42.22316 | 57.36833 | 587.3966 | 0
240 | 586.5512 | 531.349 | 0.8416253 | 25.13068 | 42.08887 | 57.14343 | 586.5512 | 0
241 | 585.7096 | 533.03792 | 0.8378597 | 25.12581 | 41.95532 | 56.91949 | 585.7096 | 0
242 | 584.8717 | 534.74728 | 0.8341204 | 25.12096 | 41.82251 | 56.69651 | 584.8717 | 0
243 | 584.0376 | 536.47708 | 0.8304072 | 25.11614 | 41.69046 | 56.47448 | 584.0376 | 0
244 | 583.2072 | 538.22732 | 0.8267203 | 25.11135 | 41.55916 | 56.25339 | 583.2072 | 0
245 | 582.3805 | 539.998 | 0.8230596 | 25.10657 | 41.42863 | 56.03324 | 582.3805 | 0
246 | 581.5574 | 541.78912 | 0.8194251 | 25.10183 | 41.29887 | 55.81402 | 581.5574 | 0
247 | 580.738 | 543.60068 | 0.8158168 | 25.0971 | 41.16989 | 55.59573 | 580.738 | 0
248 | 579.9222 | 545.43268 | 0.8122347 | 25.0924 | 41.04169 | 55.37835 | 579.9222 | 0
249 | 579.1099 | 547.28512 | 0.8086789 | 25.08772 | 40.91429 | 55.16188 | 579.1099 | 0
250 | 578.3013 | 549.158 | 0.8051492 | 25.08307 | 40.78768 | 54.94632 | 578.3013 | 0
251 | 577.4961 | 551.05132 | 0.8016458 | 25.07844 | 40.66187 | 54.73166 | 577.4961 | 0
252 | 576.6945 | 552.96508 | 0.7981686 | 25.07383 | 40.53687 | 54.51789 | 576.6945 | 0
253 | 575.8963 | 554.89928 | 0.7947176 | 25.06924 | 40.41269 | 54.305 | 575.8963 | 0
254 | 575.1016 | 556.85392 | 0.7912928 | 25.06468 | 40.28933 | 54.09299 | 575.1016 | 0
255 | 574.3103 | 558.829 | 0.7878942 | 25.06014 | 40.1668 | 53.88186 | 574.3103 | 0
256 | 573.5224 | 560.82452 | 0.7845218 | 25.05562 | 40.0451 | 53.67159 | 573.5224 | 0
257 | 572.7379 | 562.84048 | 0.7811757 | 25.05112 | 39.92425 | 52.65535 | 572.7379 | 0
258 | 571.9567 | 564.87688 | 0.7778558 | 25.04665 | 39.80424 | 52.43224 | 571.9567 | 0
259 | 571.1788 | 566.93372 | 0.774562 | 25.04219 | 39.68508 | 52.21094 | 571.1788 | 0
260 | 570.4043 | 569.011 | 0.7712945 | 25.03776 | 39.56679 | 51.99143 | 570.4043 | 0
261 | 569.633 | 571.10872 | 0.7680532 | 25.03335 | 39.44936 | 51.7737 | 569.633 | 0
262 | 568.8649 | 573.22688 | 0.7648381 | 25.02896 | 39.33281 | 51.55773 | 568.8649 | 0
263 | 568.1001 | 575.36548 | 0.7616493 | 25.02459 | 39.21713 | 51.34349 | 568.1001 | 0
264 | 567.3384 | 577.52452 | 0.7584866 | 25.02025 | 39.10233 | 51.13098 | 567.3384 | 0
265 | 566.58 | 579.704 | 0.7553501 | 25.01592 | 38.98843 | 50.92018 | 566.58 | 0
266 | 565.8246 | 581.90392 | 0.7522399 | 25.01161 | 38.87543 | 50.71106 | 565.8246 | 0
267 | 565.0724 | 584.12428 | 0.7491559 | 25.00732 | 38.76333 | 50.50361 | 565.0724 | 0
268 | 564.3232 | 586.36508 | 0.7460981 | 25.00306 | 38.65214 | 50.29781 | 564.3232 | 0
269 | 563.5771 | 588.62632 | 0.7430665 | 24.99881 | 38.54187 | 50.09364 | 563.5771 | 0
270 | 562.834 | 590.908 | 0.7400611 | 24.99458 | 38.43251 | 49.8911 | 562.834 | 0
271 | 562.094 | 593.21012 | 0.7370819 | 24.99038 | 38.32409 | 49.69015 | 562.094 | 0
272 | 561.3569 | 595.53268 | 0.734129 | 24.98619 | 38.2166 | 49.49079 | 561.3569 | 0
273 | 560.6228 | 597.87568 | 0.7312022 | 24.98202 | 38.11006 | 49.293 | 560.6228 | 0
274 | 559.8916 | 600.23912 | 0.7283017 | 24.97787 | 38.00446 | 49.09677 | 559.8916 | 0
275 | 559.1633 | 602.623 | 0.7254274 | 24.97374 | 37.89981 | 48.90206 | 559.1633 | 0
276 | 558.4378 | 605.02732 | 0.7225793 | 24.96962 | 37.79612 | 48.70888 | 558.4378 | 0
277 | 557.7153 | 607.45208 | 0.7197574 | 24.96553 | 37.6934 | 48.5172 | 557.7153 | 0
278 | 556.9955 | 609.89728 | 0.7169617 | 24.96145 | 37.59165 | 48.32701 | 556.9955 | 0
279 | 556.2785 | 612.36292 | 0.7141923 | 24.95739 | 37.49088 | 48.1383 | 556.2785 | 0
280 | 555.5644 | 614.849 | 0.711449 | 24.95335 | 37.3911 | 47.95104 | 555.5644 | 0
281 | 554.8529 | 617.35552 | 0.708732 | 24.94933 | 37.2923 | 47.76522 | 554.8529 | 0
282 | 554.1442 | 619.88248 | 0.7060411 | 24.94532 | 37.1945 | 47.58083 | 554.1442 | 0
283 | 553.4381 | 622.42988 | 0.7033765 | 24.94134 | 37.0977 | 47.39785 | 553.4381 | 0
284 | 552.7348 | 624.99772 | 0.7007381 | 24.93736 | 37.00192 | 47.21627 | 552.7348 | 0
285 | 552.034 | 627.586 | 0.698126 | 24.93341 | 36.90714 | 47.03607 | 552.034 | 0
286 | 551.3359 | 630.19472 | 0.69554 | 24.92947 | 36.81339 | 46.85724 | 551.3359 | 0
287 | 550.6403 | 632.82388 | 0.6929802 | 24.92555 | 36.72067 | 46.67977 | 550.6403 | 0
288 | 549.9474 | 635.47348 | 0.6904467 | 24.92165 | 36.62898 | 46.50363 | 549.9474 | 0
289 | 549.2569 | 638.14352 | 0.6879393 | 24.91776 | 36.53832 | 46.32881 | 549.2569 | 0
290 | 548.569 | 640.834 | 0.6854582 | 24.91389 | 36.44872 | 46.15531 | 548.569 | 0
291 | 547.8835 | 643.54492 | 0.6830033 | 24.91004 | 36.36016 | 45.9831 | 547.8835 | 0
292 | 547.2005 | 646.27628 | 0.6805746 | 24.9062 | 36.27267 | 45.81218 | 547.2005 | 0
293 | 546.5199 | 649.02808 | 0.6781721 | 24.90237 | 36.18623 | 45.64253 | 546.5199 | 0
294 | 545.8418 | 651.80032 | 0.6757959 | 24.89857 | 36.10087 | 45.47413 | 545.8418 | 0
295 | 545.166 | 654.593 | 0.6734458 | 24.89477 | 36.01658 | 45.30697 | 545.166 | 0
296 | 544.4925 | 657.40612 | 0.671122 | 24.891 | 35.93337 | 45.14105 | 544.4925 | 0
297 | 543.8214 | 660.23968 | 0.6688244 | 24.88723 | 35.85126 | 44.97633 | 543.8214 | 0
298 | 543.1526 | 663.09368 | 0.6665529 | 24.88349 | 35.77023 | 44.81282475 | 543.1526 | 0
299 | 542.486 | 665.96812 | 0.6643077 | 24.87975 | 35.69031 | 44.65051 | 542.486 | 0
300 | 541.8217 | 668.863 | 0.6620887 | 24.87603 | 35.61149 | 44.48936 | 541.8217 | 0
301 | 541.1596 | 671.77832 | 0.659896 | 24.87233 | 35.53379 | 44.32938 | 541.1596 | 0
302 | 540.4997 | 674.71408 | 0.6577294 | 24.86864 | 35.4572 | 44.17056 | 540.4997 | 0
303 | 539.842 | 677.67028 | 0.6555891 | 24.86496 | 35.38174 | 44.01287 | 539.842 | 0
304 | 539.1864 | 680.64692 | 0.6534749 | 24.8613 | 35.3074 | 43.85631 | 539.1864 | 0
305 | 538.5329 | 683.644 | 0.651387 | 24.85765 | 35.23421 | 43.70086 | 538.5329 | 0
306 | 537.8816 | 686.66152 | 0.6493253 | 24.85402 | 35.16215 | 43.54652 | 537.8816 | 0
307 | 537.2322 | 689.69948 | 0.6472898 | 24.8504 | 35.09124 | 43.39327 | 537.2322 | 0
308 | 536.5849 | 692.75788 | 0.6452805 | 24.84679 | 35.02149 | 43.24109 | 536.5849 | 0
309 | 535.9397 | 695.83672 | 0.6432974 | 24.84319 | 34.9529 | 43.08999 | 535.9397 | 0
310 | 535.2964 | 698.936 | 0.6413406 | 24.83961 | 34.88547 | 42.93993 | 535.2964 | 0
311 | 534.655 | 702.05572 | 0.6394099 | 24.83604 | 34.81922 | 42.79092 | 534.655 | 0
312 | 534.0156 | 705.19588 | 0.6375055 | 24.83248 | 34.75414 | 42.64295 | 534.0156 | 0
313 | 533.3781 | 708.35648 | 0.6356273 | 24.82894 | 34.69025 | 42.49599 | 533.3781 | 0
314 | 532.7425 | 711.53752 | 0.6337753 | 24.82541 | 34.62755 | 42.35005 | 532.7425 | 0
315 | 532.1087 | 714.739 | 0.6319495 | 24.82189 | 34.56604 | 42.2051 | 532.1087 | 0
316 | 531.4768 | 717.96092 | 0.6301499 | 24.81838 | 34.50574 | 42.06114 | 531.4768 | 0
317 | 530.8466 | 721.20328 | 0.6283765 | 24.81488 | 34.44664 | 41.91816 | 530.8466 | 0
318 | 530.2182 | 724.46608 | 0.6266294 | 24.81139 | 34.38876 | 41.77614 | 530.2182 | 0
319 | 529.5916 | 727.74932 | 0.6249084 | 24.80792 | 34.3321 | 41.63508 | 529.5916 | 0
320 | 528.9667 | 731.053 | 0.6232137 | 24.80446 | 34.27666 | 41.49496 | 528.9667 | 0
321 | 528.3435 | 734.37712 | 0.6215452 | 24.80101 | 34.22246 | 41.35578 | 528.3435 | 0
322 | 527.7219 | 737.72168 | 0.6199029 | 24.79757 | 34.16949 | 41.21752 | 527.7219 | 0
323 | 527.102 | 741.08668 | 0.6182868 | 24.79414 | 34.11777 | 41.08018 | 527.102 | 0
324 | 526.4837 | 744.47212 | 0.6166969 | 24.79072 | 34.06729 | 40.94374 | 526.4837 | 0
325 | 525.867 | 747.878 | 0.6151333 | 24.78731 | 34.01807 | 40.80819 | 525.867 | 0
326 | 525.2519 | 751.30432 | 0.6135958 | 24.78391 | 33.97012 | 40.67353 | 525.2519 | 0
327 | 524.6383 | 754.75108 | 0.6120846 | 24.78052 | 33.92343 | 40.53974 | 524.6383 | 0
328 | 524.0262 | 758.21828 | 0.6105996 | 24.77714 | 33.87802 | 40.40681 | 524.0262 | 0
329 | 523.4156 | 761.70592 | 0.6091408 | 24.77378 | 33.83388 | 40.27474 | 523.4156 | 0
330 | 522.8065 | 765.214 | 0.6077082 | 24.77042 | 33.79103 | 40.14352 | 522.8065 | 0
331 | 522.1988 | 768.74252 | 0.6063018 | 24.76707 | 33.74947 | 40.01313 | 522.1988 | 0
332 | 521.5925 | 772.29148 | 0.6049216 | 24.76373 | 33.70921 | 39.88356 | 521.5925 | 0
333 | 520.9876 | 775.86088 | 0.6035677 | 24.7604 | 33.67025 | 39.75482 | 520.9876 | 0
334 | 520.384 | 779.45072 | 0.6022399 | 24.75708 | 33.63261 | 39.62688 | 520.384 | 0
335 | 519.7818 | 783.061 | 0.6009384 | 24.75376 | 33.59627 | 39.49974 | 519.7818 | 0
336 | 519.1808 | 786.69172 | 0.5996631 | 24.75046 | 33.56126 | 39.37339 | 519.1808 | 0
337 | 518.5812 | 790.34288 | 0.598414 | 24.74717 | 33.52758 | 39.24782 | 518.5812 | 0
338 | 517.9827 | 794.01448 | 0.5971911 | 24.74388 | 33.49523 | 39.12303 | 517.9827 | 0
339 | 517.3855 | 797.70652 | 0.5959944 | 24.7406 | 33.46422 | 38.999 | 517.3855 | 0
340 | 516.7896 | 801.419 | 0.5948239 | 24.73733 | 33.43456 | 38.87572 | 516.7896 | 0
341 | 516.1947 | 805.15192 | 0.5936797 | 24.73407 | 33.40624 | 38.75319 | 516.1947 | 0
342 | 515.6011 | 808.90528 | 0.5925616 | 24.73081 | 33.37929 | 38.6314 | 515.6011 | 0
343 | 515.0085 | 812.67908 | 0.5914698 | 24.72757 | 33.3537 | 38.51034 | 515.0085 | 0
344 | 514.417 | 816.47332 | 0.5904042 | 24.72433 | 33.32948 | 38.39 | 514.417 | 0
345 | 513.8266 | 820.288 | 0.5893648 | 24.7211 | 33.30663 | 38.27038 | 513.8266 | 0
346 | 513.2373 | 824.12312 | 0.5883516 | 24.71787 | 33.28517 | 38.15146 | 513.2373 | 0
347 | 512.6489 | 827.97868 | 0.5873646 | 24.71466 | 33.26509 | 38.03324 | 512.6489 | 0
348 | 512.0615 | 831.85468 | 0.5864039 | 24.71145 | 33.24641 | 37.91571 | 512.0615 | 0
349 | 511.4751 | 835.75112 | 0.5854693 | 24.70824 | 33.22913 | 37.79887 | 511.4751 | 0
350 | 510.8897 | 839.668 | 0.584561 | 24.70504 | 33.21325 | 37.6827 | 510.8897 | 0
351 | 510.3051 | 843.60532 | 0.5836789 | 24.70185 | 33.19879 | 37.5672 | 510.3051 | 0
352 | 509.7214 | 847.56308 | 0.582823 | 24.69867 | 33.18575 | 37.45235 | 509.7214 | 0
353 | 509.1386 | 851.54128 | 0.5819933 | 24.69549 | 33.17413 | 37.33816 | 509.1386 | 0
354 | 508.5566 | 855.53992 | 0.5811898 | 24.69232 | 33.16394 | 37.22462 | 508.5566 | 0
355 | 507.9754 | 859.559 | 0.5804125 | 24.68915 | 33.15519 | 37.11171 | 507.9754 | 0
356 | 507.395 | 863.59852 | 0.5796615 | 24.68599 | 33.14789 | 36.99944 | 507.395 | 0
357 | 506.8153 | 867.65848 | 0.5789366 | 24.68284 | 33.14203 | 36.88779 | 506.8153 | 0
358 | 506.2364 | 871.73888 | 0.578238 | 24.67969 | 33.13763 | 36.77676 | 506.2364 | 0
359 | 505.6582 | 875.83972 | 0.5775656 | 24.67655 | 33.13469 | 36.66634 | 505.6582 | 0
360 | 505.0806 | 879.961 | 0.5769194 | 24.67341 | 33.13322 | 36.55652 | 505.0806 | 0
361 | 504.5037 | 884.10272 | 0.5762994 | 24.67027 | 33.13323 | 36.4473 | 504.5037 | 0
362 | 503.9274 | 888.26488 | 0.5757056 | 24.66715 | 33.13472 | 36.33868 | 503.9274 | 0
363 | 503.3517 | 892.44748 | 0.5751381 | 24.66402 | 33.13769 | 36.23063 | 503.3517 | 0
364 | 502.7765 | 896.65052 | 0.5745967 | 24.6609 | 33.14216 | 36.12317 | 502.7765 | 0
365 | 502.2019 | 900.874 | 0.5740816 | 24.65779 | 33.14813 | 36.01627 | 502.2019 | 0
366 | 501.6279 | 905.11792 | 0.5735926 | 24.65468 | 33.15561 | 35.90995 | 501.6279 | 0
367 | 501.0543 | 909.38228 | 8.273703 | 24.65157 | 478.7642 | 35.80418 | 501.0543 | 0
368 | 492.7806 | 913.66708 | 0.3861245 | 24.60692 | 22.6974 | 34.33073 | 492.7806 | 0
369 | 492.3944 | 917.97232 | 0.3858355 | 24.60485 | 22.69723 | 34.26435 | 492.3944 | 0
370 | 492.0086 | 922.298 | 0.3855467 | 24.60277 | 22.69707 | 34.19823 | 492.0086 | 0
371 | 491.6231 | 926.64412 | 0.3852579 | 24.6007 | 22.6969 | 34.13237 | 491.6231 | 0
372 | 491.2378 | 931.01068 | 0.3849693 | 24.59863 | 22.69672 | 34.06677 | 491.2378 | 0
373 | 490.8528 | 935.39768 | 0.3846809 | 24.59656 | 22.69655 | 34.00144 | 490.8528 | 0
374 | 490.4681 | 939.80512 | 0.3843925 | 24.5945 | 22.69638 | 33.93636 | 490.4681 | 0
375 | 490.0838 | 944.233 | 0.3841043 | 24.59244 | 22.6962 | 33.87154 | 490.0838 | 0
376 | 489.6997 | 948.68132 | 0.3838162 | 24.59038 | 22.69602 | 33.80698 | 489.6997 | 0
377 | 489.3158 | 953.15008 | 0.3835282 | 24.58832 | 22.69584 | 33.74268 | 489.3158 | 0
378 | 488.9323 | 957.63928 | 0.3832404 | 24.58626 | 22.69566 | 33.67864 | 488.9323 | 0
379 | 488.5491 | 962.14892 | 0.3829526 | 24.58421 | 22.69547 | 33.61486 | 488.5491 | 0
380 | 488.1661 | 966.679 | 0.382665 | 24.58216 | 22.69528 | 33.55133 | 488.1661 | 0
381 | 487.7835 | 971.22952 | 0.3823776 | 24.58011 | 22.69509 | 33.48806 | 487.7835 | 0
382 | 487.4011 | 975.80048 | 0.3820902 | 24.57806 | 22.6949 | 33.42505 | 487.4011 | 0
383 | 487.019 | 980.39188 | 0.381803 | 24.57601 | 22.69471 | 33.36229 | 487.019 | 0
384 | 486.6372 | 985.00372 | 0.3815159 | 24.57397 | 22.69451 | 33.29979 | 486.6372 | 0
385 | 486.2557 | 989.636 | 0.381229 | 24.57193 | 22.69431 | 33.23754 | 486.2557 | 0
386 | 485.8744 | 994.28872 | 0.3809421 | 24.56989 | 22.69411 | 33.17554 | 485.8744 | 0
387 | 485.4935 | 998.96188 | 0.3806554 | 24.56786 | 22.69391 | 33.1138 | 485.4935 | 0
388 | 485.1128 | 1003.65548 | 0.3803688 | 24.56582 | 22.69371 | 33.05231 | 485.1128 | 0
389 | 484.7325 | 1008.36952 | 0.3800824 | 24.56379 | 22.6935 | 32.99108 | 484.7325 | 0
390 | 484.3524 | 1013.104 | 0.379796 | 24.56176 | 22.69329 | 32.93009 | 484.3524 | 0
391 | 483.9726 | 1017.85892 | 0.3795098 | 24.55973 | 22.69308 | 32.86936 | 483.9726 | 0
392 | 483.5931 | 1022.63428 | 0.3792237 | 24.55771 | 22.69287 | 32.80888 | 483.5931 | 0
393 | 483.2139 | 1027.43008 | 0.3789378 | 24.55569 | 22.69266 | 32.74865 | 483.2139 | 0
394 | 482.8349 | 1032.24632 | 0.3786519 | 24.55366 | 22.69244 | 32.68867 | 482.8349 | 0
395 | 482.4563 | 1037.083 | 0.3783662 | 24.55165 | 22.69222 | 32.62894 | 482.4563 | 0
396 | 482.0779 | 1041.94012 | 0.3780806 | 24.54963 | 22.692 | 32.56946 | 482.0779 | 0
397 | 481.6998 | 1046.81768 | 0.3777952 | 24.54761 | 22.69178 | 32.51022 | 481.6998 | 0
398 | 481.322 | 1051.71568 | 0.3775099 | 24.5456 | 22.69155 | 32.45124 | 481.322 | 0
399 | 480.9445 | 1056.63412 | 0.3772247 | 24.54359 | 22.69132 | 32.3925 | 480.9445 | 0
400 | 480.5673 | 1061.573 | 0.3769396 | 24.54158 | 22.69109 | 32.33402 | 480.5673 | 0
401 | 480.1904 | 1066.53232 | 0.3766546 | 24.53958 | 22.69086 | 32.27577 | 480.1904 | 0
402 | 479.8137 | 1071.51208 | 0.3763698 | 24.53758 | 22.69063 | 32.21778 | 479.8137 | 0
403 | 479.4373 | 1076.51228 | 0.3760851 | 24.53557 | 22.69039 | 32.16003 | 479.4373 | 0
404 | 479.0612 | 1081.53292 | 0.3758005 | 24.53358 | 22.69015 | 32.10252 | 479.0612 | 0
405 | 478.6854 | 1086.574 | 0.3755161 | 24.53158 | 22.68991 | 32.04526 | 478.6854 | 0
406 | 478.3099 | 1091.63552 | 0.3752318 | 24.52958 | 22.68967 | 31.98825 | 478.3099 | 0
407 | 477.9347 | 1096.71748 | 0.3749476 | 24.52759 | 22.68942 | 31.93148 | 477.9347 | 0
408 | 477.5597 | 1101.81988 | 0.3746635 | 24.5256 | 22.68917 | 31.87495 | 477.5597 | 0
409 | 477.1851 | 1106.94272 | 0.3743796 | 24.52361 | 22.68892 | 31.81866 | 477.1851 | 0
410 | 476.8107 | 1112.086 | 0.3740957 | 24.52163 | 22.68867 | 31.76262 | 476.8107 | 0
411 | 476.4366 | 1117.24972 | 0.373812 | 24.51964 | 22.68842 | 31.70682 | 476.4366 | 0
412 | 476.0628 | 1122.43388 | 0.3735285 | 24.51766 | 22.68816 | 31.65126 | 476.0628 | 0
413 | 475.6893 | 1127.63848 | 0.373245 | 24.51568 | 22.6879 | 31.59594 | 475.6893 | 0
414 | 475.316 | 1132.86352 | 0.3729617 | 24.5137 | 22.68764 | 31.54087 | 475.316 | 0
415 | 474.9431 | 1138.109 | 0.3726785 | 24.51173 | 22.68738 | 31.48603 | 474.9431 | 0
416 | 474.5704 | 1143.37492 | 0.3723955 | 24.50975 | 22.68711 | 31.43143 | 474.5704 | 0
417 | 474.198 | 1148.66128 | 0.3721125 | 24.50778 | 22.68684 | 31.37707 | 474.198 | 0
418 | 473.8259 | 1153.96808 | 0.3718297 | 24.50581 | 22.68657 | 31.32296 | 473.8259 | 0
419 | 473.454 | 1159.29532 | 0.371547 | 24.50385 | 22.6863 | 31.26907 | 473.454 | 0
420 | 473.0825 | 1164.643 | 0.3712645 | 24.50188 | 22.68603 | 31.21543 | 473.0825 | 0
421 | 472.7112 | 1170.01112 | 0.370982 | 24.49992 | 22.68575 | 31.16203 | 472.7112 | 0
422 | 472.3402 | 1175.39968 | 0.3706997 | 24.49796 | 22.68547 | 31.10886 | 472.3402 | 0
423 | 471.9695 | 1180.80868 | 0.3704176 | 24.496 | 22.68519 | 31.05592 | 471.9695 | 0
424 | 471.5991 | 1186.23812 | 0.3701355 | 24.49404 | 22.6849 | 31.00323 | 471.5991 | 0
425 | 471.229 | 1191.688 | 0.3698536 | 24.49209 | 22.68462 | 30.95077 | 471.229 | 0
426 | 470.8591 | 1197.15832 | 0.3695718 | 24.49014 | 22.68433 | 30.89854 | 470.8591 | 0
427 | 470.4896 | 1202.64908 | 0.3692901 | 24.48819 | 22.68404 | 30.84655 | 470.4896 | 0
428 | 470.1203 | 1208.16028 | 0.3690085 | 24.48624 | 22.68374 | 30.79479 | 470.1203 | 0
429 | 469.7513 | 1213.69192 | 0.3687271 | 24.48429 | 22.68345 | 30.74327 | 469.7513 | 0
430 | 469.3825 | 1219.244 | 0.3684458 | 24.48235 | 22.68315 | 30.69198 | 469.3825 | 0
431 | 469.0141 | 1224.81652 | 0.3681646 | 24.48041 | 22.68285 | 30.64092 | 469.0141 | 0
432 | 468.6459 | 1230.40948 | 0.3678836 | 24.47847 | 22.68254 | 30.5901 | 468.6459 | 0
433 | 468.2781 | 1236.02288 | 0.3676027 | 24.47653 | 22.68224 | 30.5395 | 468.2781 | 0
434 | 467.9104 | 1241.65672 | 0.3673219 | 24.47459 | 22.68193 | 30.48914 | 467.9104 | 0
435 | 467.5431 | 1247.311 | 0.3670412 | 24.47266 | 22.68162 | 30.43901 | 467.5431 | 0
436 | 467.1761 | 1252.98572 | 0.3667607 | 24.47073 | 22.6813 | 30.38911 | 467.1761 | 0
437 | 466.8093 | 1258.68088 | 0.3664802 | 24.4688 | 22.68099 | 30.33944 | 466.8093 | 0
438 | 466.4428 | 1264.39648 | 0.3662 | 24.46687 | 22.68067 | 30.28999 | 466.4428 | 0
439 | 466.0766 | 1270.13252 | 0.3659198 | 24.46495 | 22.68035 | 30.24078 | 466.0766 | 0
440 | 465.7107 | 1275.889 | 0.3656397 | 24.46303 | 22.68003 | 30.1918 | 465.7107 | 0
441 | 465.3451 | 1281.66592 | 0.3653598 | 24.46111 | 22.6797 | 30.14304 | 465.3451 | 0
442 | 464.9797 | 1287.46328 | 0.36508 | 24.45919 | 22.67937 | 30.09451 | 464.9797 | 0
443 | 464.6146 | 1293.28108 | 0.3648004 | 24.45727 | 22.67904 | 30.04621 | 464.6146 | 0
444 | 464.2498 | 1299.11932 | 0.3645208 | 24.45536 | 22.67871 | 29.99814 | 464.2498 | 0
445 | 463.8853 | 1304.978 | 0.3642414 | 24.45344 | 22.67837 | 29.95029 | 463.8853 | 0
446 | 463.5211 | 1310.85712 | 0.3639622 | 24.45153 | 22.67804 | 29.90267 | 463.5211 | 0
447 | 463.1571 | 1316.75668 | 0.363683 | 24.44963 | 22.6777 | 29.85527 | 463.1571 | 0
448 | 462.7934 | 1322.67668 | 0.363404 | 24.44772 | 22.67735 | 29.8081 | 462.7934 | 0
449 | 462.43 | 1328.61712 | 0.3631251 | 24.44582 | 22.67701 | 29.76115 | 462.43 | 0
450 | 462.0669 | 1334.578 | 0.3628463 | 24.44391 | 22.67666 | 29.71443 | 462.0669 | 0
451 | 461.7041 | 1340.55932 | 0.3625676 | 24.44201 | 22.67631 | 29.66793 | 461.7041 | 0
452 | 461.3415 | 1346.56108 | 0.3622891 | 24.44012 | 22.67596 | 29.62165 | 461.3415 | 0
453 | 460.9792 | 1352.58328 | 0.3620107 | 24.43822 | 22.6756 | 29.5756 | 460.9792 | 0
454 | 460.6172 | 1358.62592 | 0.3617324 | 24.43633 | 22.67524 | 29.52977 | 460.6172 | 0
455 | 460.2555 | 1364.689 | 0.3614543 | 24.43444 | 22.67488 | 29.48416 | 460.2555 | 0
456 | 459.894 | 1370.77252 | 0.3611762 | 24.43255 | 22.67452 | 29.43877 | 459.894 | 0
457 | 459.5328 | 1376.87648 | 0.3608983 | 24.43066 | 22.67415 | 29.3936 | 459.5328 | 0
458 | 459.1719 | 1383.00088 | 0.3606206 | 24.42877 | 22.67378 | 29.34866 | 459.1719 | 0
459 | 458.8113 | 1389.14572 | 0.3603429 | 24.42689 | 22.67341 | 29.30393 | 458.8113 | 0
460 | 458.451 | 1395.311 | 0.3600654 | 24.42501 | 22.67304 | 29.25942 | 458.451 | 0
461 | 458.0909 | 1401.49672 | 0.359788 | 24.42313 | 22.67266 | 29.21514 | 458.0909 | 0
462 | 457.7311 | 1407.70288 | 0.3595107 | 24.42125 | 22.67228 | 29.17107 | 457.7311 | 0
463 | 457.3716 | 1413.92948 | 0.3592336 | 24.41938 | 22.6719 | 29.12722 | 457.3716 | 0
464 | 457.0124 | 1420.17652 | 0.3589566 | 24.4175 | 22.67152 | 29.08358 | 457.0124 | 0
465 | 456.6534 | 1426.444 | 0.3586797 | 24.41563 | 22.67113 | 29.04017 | 456.6534 | 0
466 | 456.2947 | 1432.73192 | 0.3584029 | 24.41376 | 22.67074 | 28.99697 | 456.2947 | 0
467 | 455.9363 | 1439.04028 | 0.3581263 | 24.4119 | 22.67035 | 28.95399 | 455.9363 | 0
468 | 455.5782 | 1445.36908 | 0.3578497 | 24.41003 | 22.66995 | 28.91122 | 455.5782 | 0
469 | 455.2204 | 1451.71832 | 0.3575734 | 24.40817 | 22.66956 | 28.86867 | 455.2204 | 0
470 | 454.8628 | 1458.088 | 0.3572971 | 24.40631 | 22.66915 | 28.82634 | 454.8628 | 0
471 | 454.5055 | 1464.47812 | 0.357021 | 24.40445 | 22.66875 | 28.78422 | 454.5055 | 0
472 | 454.1485 | 1470.88868 | 0.3567449 | 24.40259 | 22.66835 | 28.74231 | 454.1485 | 0
473 | 453.7917 | 1477.31968 | 0.3564691 | 24.40074 | 22.66794 | 28.70062 | 453.7917 | 0
474 | 453.4353 | 1483.77112 | 0.3561933 | 24.39889 | 22.66753 | 28.65914 | 453.4353 | 0
475 | 453.0791 | 1490.243 | 0.3559177 | 24.39704 | 22.66711 | 28.61787 | 453.0791 | 0
476 | 452.7231 | 1496.73532 | 0.3556422 | 24.39519 | 22.6667 | 28.57682 | 452.7231 | 0
477 | 452.3675 | 1503.24808 | 0.3553668 | 24.39334 | 22.66628 | 28.53598 | 452.3675 | 0
478 | 452.0121 | 1509.78128 | 0.3550915 | 24.3915 | 22.66585 | 28.49535 | 452.0121 | 0
479 | 451.657 | 1516.33492 | 0.3548164 | 24.38965 | 22.66543 | 28.45493 | 451.657 | 0
480 | 451.3022 | 1522.909 | 0.3545414 | 24.38781 | 22.665 | 28.41472 | 451.3022 | 0
481 | 450.9477 | 1529.50352 | 0.3542665 | 24.38597 | 22.66457 | 28.37473 | 450.9477 | 0
482 | 450.5934 | 1536.11848 | 0.3539918 | 24.38414 | 22.66414 | 28.33494 | 450.5934 | 0
483 | 450.2394 | 1542.75388 | 0.3537171 | 24.3823 | 22.6637 | 28.29536 | 450.2394 | 0
484 | 449.8857 | 1549.40972 | 0.3534426 | 24.38047 | 22.66326 | 28.25599 | 449.8857 | 0
485 | 449.5323 | 1556.086 | 0.3531683 | 24.37864 | 22.66282 | 28.21683 | 449.5323 | 0
486 | 449.1791 | 1562.78272 | 0.352894 | 24.37681 | 22.66238 | 28.17788 | 449.1791 | 0
487 | 448.8262 | 1569.49988 | 0.3526199 | 24.37498 | 22.66193 | 28.13914 | 448.8262 | 0
488 | 448.4736 | 1576.23748 | 0.3523459 | 24.37316 | 22.66148 | 28.1006 | 448.4736 | 0
489 | 448.1212 | 1582.99552 | 0.352072 | 24.37134 | 22.66103 | 28.06227 | 448.1212 | 0
490 | 447.7692 | 1589.774 | 0.3517983 | 24.36952 | 22.66057 | 28.02415 | 447.7692 | 0
491 | 447.4174 | 1596.57292 | 0.3515247 | 24.3677 | 22.66012 | 27.98623 | 447.4174 | 0
492 | 447.0658 | 1603.39228 | 0.3512512 | 24.36588 | 22.65965 | 27.94852 | 447.0658 | 0
493 | 446.7146 | 1610.23208 | 0.3509778 | 24.36407 | 22.65919 | 27.91102 | 446.7146 | 0
494 | 446.3636 | 1617.09232 | 0.3507046 | 24.36225 | 22.65872 | 27.87372 | 446.3636 | 0
495 | 446.0129 | 1623.973 | 0.3504314 | 24.36044 | 22.65825 | 27.83662 | 446.0129 | 0
496 | 445.6625 | 1630.87412 | 0.3501585 | 24.35864 | 22.65778 | 27.79973 | 445.6625 | 0
497 | 445.3123 | 1637.79568 | 0.3498856 | 24.35683 | 22.65731 | 27.76304 | 445.3123 | 0
498 | 444.9624 | 1644.73768 | 0.3496129 | 24.35502 | 22.65683 | 27.72656 | 444.9624 | 0
499 | 444.6128 | 1651.70012 | 0.3493402 | 24.35322 | 22.65635 | 27.69027 | 444.6128 | 0
500 | 444.2635 | 1658.683 | 0.3490678 | 24.35142 | 22.65586 | 27.65419 | 444.2635 | 0
501 | 443.9144 | 1665.68632 | 0.3487954 | 24.34962 | 22.65537 | 27.61832 | 443.9144 | 0
502 | 443.5656 | 1672.71008 | 0.3485232 | 24.34783 | 22.65488 | 27.58264 | 443.5656 | 0
503 | 443.2171 | 1679.75428 | 0.3482511 | 24.34603 | 22.65439 | 27.54716 | 443.2171 | 0
504 | 442.8688 | 1686.81892 | 0.3479791 | 24.34424 | 22.6539 | 27.51189 | 442.8688 | 0
505 | 442.5209 | 1693.904 | 0.3477072 | 24.34245 | 22.6534 | 27.47681 | 442.5209 | 0
506 | 442.1732 | 1701.00952 | 0.3474355 | 24.34066 | 22.6529 | 27.44194 | 442.1732 | 0
507 | 441.8257 | 1708.13548 | 0.3471639 | 24.33887 | 22.65239 | 27.40726 | 441.8257 | 0
508 | 441.4786 | 1715.28188 | 0.3468924 | 24.33709 | 22.65188 | 27.37278 | 441.4786 | 0
509 | 441.1317 | 1722.44872 | 0.3466211 | 24.3353 | 22.65137 | 27.33851 | 441.1317 | 0
510 | 440.785 | 1729.636 | 0.3463498 | 24.33352 | 22.65086 | 27.30443 | 440.785 | 0
511 | 440.4387 | 1736.84372 | 0.3460787 | 24.33174 | 22.65034 | 27.27054 | 440.4387 | 0
512 | 440.0926 | 1744.07188 | 0.3458078 | 24.32997 | 22.64982 | 27.23686 | 440.0926 | 0
513 | 439.7468 | 1751.32048 | 0.3455369 | 24.32819 | 22.6493 | 27.20337 | 439.7468 | 0
514 | 439.4013 | 1758.58952 | 0.3452662 | 24.32642 | 22.64877 | 27.17008 | 439.4013 | 0
515 | 439.056 | 1765.879 | 0.3449956 | 24.32465 | 22.64825 | 27.13698 | 439.056 | 0
516 | 438.711 | 1773.18892 | 0.3447251 | 24.32288 | 22.64771 | 27.10408 | 438.711 | 0
517 | 438.3663 | 1780.51928 | 0.3444548 | 24.32111 | 22.64718 | 27.07138 | 438.3663 | 0
518 | 438.0218 | 1787.87008 | 0.3441846 | 24.31934 | 22.64664 | 27.03887 | 438.0218 | 0
519 | 437.6776 | 1795.24132 | 0.3439145 | 24.31758 | 22.6461 | 27.00655 | 437.6776 | 0
520 | 437.3337 | 1802.633 | 0.3436445 | 24.31582 | 22.64556 | 26.97443 | 437.3337 | 0
521 | 436.9901 | 1810.04512 | 0.3433746 | 24.31406 | 22.64501 | 26.9425 | 436.9901 | 0
522 | 436.6467 | 1817.47768 | 0.3431049 | 24.3123 | 22.64446 | 26.91077 | 436.6467 | 0
523 | 436.3036 | 1824.93068 | 0.3428353 | 24.31055 | 22.64391 | 26.87923 | 436.3036 | 0
524 | 435.9608 | 1832.40412 | 0.3425659 | 24.30879 | 22.64335 | 26.84788 | 435.9608 | 0
525 | 435.6182 | 1839.898 | 0.3422965 | 24.30704 | 22.64279 | 26.81672 | 435.6182 | 0
526 | 435.2759 | 1847.41232 | 0.3420273 | 24.30529 | 22.64223 | 26.78576 | 435.2759 | 0
527 | 434.9339 | 1854.94708 | 0.3417582 | 24.30354 | 22.64167 | 26.75498 | 434.9339 | 0
528 | 434.5921 | 1862.50228 | 0.3414893 | 24.3018 | 22.6411 | 26.7244 | 434.5921 | 0
529 | 434.2506 | 1870.07792 | 0.3412205 | 24.30005 | 22.64053 | 26.694 | 434.2506 | 0
530 | 433.9094 | 1877.674 | 0.3409517 | 24.29831 | 22.63995 | 26.6638 | 433.9094 | 0
531 | 433.5685 | 1885.29052 | 0.3406832 | 24.29657 | 22.63937 | 26.63379 | 433.5685 | 0
532 | 433.2278 | 1892.92748 | 0.3404147 | 24.29483 | 22.63879 | 26.60396 | 433.2278 | 0
533 | 432.8874 | 1900.58488 | 0.3401464 | 24.2931 | 22.63821 | 26.57433 | 432.8874 | 0
534 | 432.5472 | 1908.26272 | 0.3398782 | 24.29136 | 22.63762 | 26.54488 | 432.5472 | 0
535 | 432.2073 | 1915.961 | 0.3396101 | 24.28963 | 22.63703 | 26.51562 | 432.2073 | 0
536 | 431.8677 | 1923.67972 | 0.3393421 | 24.2879 | 22.63644 | 26.48655 | 431.8677 | 0
537 | 431.5284 | 1931.41888 | 0.3390743 | 24.28617 | 22.63584 | 26.45766 | 431.5284 | 0
538 | 431.1893 | 1939.17848 | 0.3388066 | 24.28444 | 22.63524 | 26.42896 | 431.1893 | 0
539 | 430.8505 | 1946.95852 | 0.338539 | 24.28272 | 22.63464 | 26.40045 | 430.8505 | 0
540 | 430.512 | 1954.759 | 0.3382716 | 24.28099 | 22.63403 | 26.37213 | 430.512 | 0
541 | 430.1737 | 1962.57992 | 0.3380043 | 24.27927 | 22.63342 | 26.34399 | 430.1737 | 0
542 | 429.8357 | 1970.42128 | 0.3377371 | 24.27755 | 22.63281 | 26.31603 | 429.8357 | 0
543 | 429.498 | 1978.28308 | 0.33747 | 24.27584 | 22.63219 | 26.28826 | 429.498 | 0
544 | 429.1605 | 1986.16532 | 0.3372031 | 24.27412 | 22.63157 | 26.26067 | 429.1605 | 0
545 | 428.8233 | 1994.068 | 0.3369362 | 24.27241 | 22.63095 | 26.23327 | 428.8233 | 0
546 | 428.4863 | 2001.99112 | 0.3366695 | 24.2707 | 22.63033 | 26.20605 | 428.4863 | 0
547 | 428.1497 | 2009.93468 | 0.336403 | 24.26899 | 22.6297 | 26.17902 | 428.1497 | 0
548 | 427.8133 | 2017.89868 | 0.3361365 | 24.26728 | 22.62906 | 26.15216 | 427.8133 | 0
549 | 427.4771 | 2025.88312 | 0.3358702 | 24.26557 | 22.62843 | 26.12549 | 427.4771 | 0
550 | 427.1413 | 2033.888 | 0.335604 | 24.26387 | 22.62779 | 26.09901 | 427.1413 | 0
551 | 426.8057 | 2041.91332 | 0.335338 | 24.26217 | 22.62715 | 26.0727 | 426.8057 | 0
552 | 426.4703 | 2049.95908 | 0.335072 | 24.26046 | 22.6265 | 26.04657 | 426.4703 | 0
553 | 426.1353 | 2058.02528 | 0.3348062 | 24.25877 | 22.62585 | 26.02063 | 426.1353 | 0
554 | 425.8004 | 2066.11192 | 0.3345405 | 24.25707 | 22.6252 | 25.99487 | 425.8004 | 0
555 | 425.4659 | 2074.219 | 0.334275 | 24.25538 | 22.62455 | 25.96928 | 425.4659 | 0
556 | 425.1316 | 2082.34652 | 0.3340095 | 24.25368 | 22.62389 | 25.94388 | 425.1316 | 0
557 | 424.7976 | 2090.49448 | 0.3337442 | 24.25199 | 22.62323 | 25.91865 | 424.7976 | 0
558 | 424.4639 | 2098.66288 | 0.333479 | 24.2503 | 22.62256 | 25.89361 | 424.4639 | 0
559 | 424.1304 | 2106.85172 | 0.333214 | 24.24861 | 22.62189 | 25.86874 | 424.1304 | 0
560 | 423.7972 | 2115.061 | 0.3329491 | 24.24693 | 22.62122 | 25.84405 | 423.7972 | 0
561 | 423.4642 | 2123.29072 | 0.3326843 | 24.24525 | 22.62055 | 25.81954 | 423.4642 | 0
562 | 423.1315 | 2131.54088 | 0.3324196 | 24.24356 | 22.61987 | 25.7952 | 423.1315 | 0
563 | 422.7991 | 2139.81148 | 0.332155 | 24.24188 | 22.61919 | 25.77104 | 422.7991 | 0
564 | 422.467 | 2148.10252 | 0.3318906 | 24.24021 | 22.6185 | 25.74706 | 422.467 | 0
565 | 422.1351 | 2156.414 | 0.3316263 | 24.23853 | 22.61781 | 25.72326 | 422.1351 | 0
566 | 421.8035 | 2164.74592 | 0.3313621 | 24.23686 | 22.61712 | 25.69963 | 421.8035 | 0
567 | 421.4721 | 2173.09828 | 0.3310981 | 24.23518 | 22.61642 | 25.67617 | 421.4721 | 0
568 | 421.141 | 2181.47108 | 0.3308342 | 24.23351 | 22.61573 | 25.6529 | 421.141 | 0
569 | 420.8102 | 2189.86432 | 0.3305704 | 24.23185 | 22.61502 | 25.62979 | 420.8102 | 0
570 | 420.4796 | 2198.278 | 0.3303067 | 24.23018 | 22.61432 | 25.60686 | 420.4796 | 0
571 | 420.1493 | 2206.71212 | 0.3300431 | 24.22851 | 22.61361 | 25.58411 | 420.1493 | 0
572 | 419.8192 | 2215.16668 | 0.3297797 | 24.22685 | 22.6129 | 25.56152 | 419.8192 | 0
573 | 419.4895 | 2223.64168 | 0.3295164 | 24.22519 | 22.61218 | 25.53911 | 419.4895 | 0
574 | 419.1599 | 2232.13712 | 0.3292533 | 24.22353 | 22.61146 | 25.51688 | 419.1599 | 0
575 | 418.8307 | 2240.653 | 0.3289902 | 24.22187 | 22.61074 | 25.49481 | 418.8307 | 0
576 | 418.5017 | 2249.18932 | 0.3287273 | 24.22022 | 22.61001 | 25.47292 | 418.5017 | 0
577 | 418.173 | 2257.74608 | 0.3284645 | 24.21856 | 22.60928 | 25.4512 | 418.173 | 0
578 | 417.8445 | 2266.32328 | 0.3282018 | 24.21691 | 22.60855 | 25.42965 | 417.8445 | 0
579 | 417.5163 | 2274.92092 | 0.3279393 | 24.21526 | 22.60781 | 25.40827 | 417.5163 | 0
580 | 417.1884 | 2283.539 | 0.3276769 | 24.21361 | 22.60707 | 25.38706 | 417.1884 | 0
581 | 416.8607 | 2292.17752 | 0.3274146 | 24.21197 | 22.60633 | 25.36603 | 416.8607 | 0
582 | 416.5333 | 2300.83648 | 0.3271525 | 24.21032 | 22.60558 | 25.34516 | 416.5333 | 0
583 | 416.2061 | 2309.51588 | 0.3268904 | 24.20868 | 22.60483 | 25.32446 | 416.2061 | 0
584 | 415.8792 | 2318.21572 | 0.3266285 | 24.20704 | 22.60407 | 25.30393 | 415.8792 | 0
585 | 415.5526 | 2326.936 | 0.3263667 | 24.2054 | 22.60332 | 25.28357 | 415.5526 | 0
586 | 415.2262 | 2335.67672 | 0.3261051 | 24.20376 | 22.60255 | 25.26337 | 415.2262 | 0
587 | 414.9001 | 2344.43788 | 0.3258435 | 24.20212 | 22.60179 | 25.24335 | 414.9001 | 0
588 | 414.5743 | 2353.21948 | 0.3255821 | 24.20049 | 22.60102 | 25.22349 | 414.5743 | 0
589 | 414.2487 | 2362.02152 | 0.3253209 | 24.19886 | 22.60025 | 25.2038 | 414.2487 | 0
590 | 413.9234 | 2370.844 | 0.3250597 | 24.19723 | 22.59947 | 25.18427 | 413.9234 | 0
591 | 413.5983 | 2379.68692 | 0.3247987 | 24.1956 | 22.59869 | 25.16492 | 413.5983 | 0
592 | 413.2735 | 2388.55028 | 0.3245378 | 24.19397 | 22.59791 | 25.14572 | 413.2735 | 0
593 | 412.949 | 2397.43408 | 0.324277 | 24.19235 | 22.59712 | 25.1267 | 412.949 | 0
594 | 412.6247 | 2406.33832 | 0.3240163 | 24.19073 | 22.59633 | 25.10784 | 412.6247 | 0
595 | 412.3007 | 2415.263 | 0.3237558 | 24.18911 | 22.59554 | 25.08914 | 412.3007 | 0
596 | 411.9769 | 2424.20812 | 0.3234954 | 24.18749 | 22.59474 | 25.07061 | 411.9769 | 0
597 | 411.6534 | 2433.17368 | 0.3232352 | 24.18587 | 22.59394 | 25.05224 | 411.6534 | 0
598 | 411.3302 | 2442.15968 | 0.322975 | 24.18425 | 22.59314 | 25.03404 | 411.3302 | 0
599 | 411.0072 | 2451.16612 | 0.322715 | 24.18264 | 22.59233 | 25.016 | 411.0072 | 0
600 | 410.6845 | 2460.193 | 0.3224551 | 24.18103 | 22.59152 | 24.99812 | 410.6845 | 0
601 | 410.3621 | 2469.24032 | 0.3221953 | 24.17942 | 22.5907 | 24.98041 | 410.3621 | 0
602 | 410.0399 | 2478.30808 | 0.3219357 | 24.17781 | 22.58988 | 24.96285 | 410.0399 | 0
603 | 409.7179 | 2487.39628 | 0.3216762 | 24.1762 | 22.58906 | 24.94546 | 409.7179 | 0
604 | 409.3963 | 2496.50492 | 0.3214168 | 24.1746 | 22.58823 | 24.92823 | 409.3963 | 0
605 | 409.0748 | 2505.634 | 0.3211575 | 24.17299 | 22.5874 | 24.91117 | 409.0748 | 0
606 | 408.7537 | 2514.78352 | 0.3208984 | 24.17139 | 22.58657 | 24.89426 | 408.7537 | 0
607 | 408.4328 | 2523.95348 | 0.3206394 | 24.16979 | 22.58573 | 24.87751 | 408.4328 | 0
608 | 408.1121 | 2533.14388 | 0.3203805 | 24.1682 | 22.58489 | 24.86093 | 408.1121 | 0
609 | 407.7918 | 2542.35472 | 0.3201217 | 24.1666 | 22.58404 | 24.8445 | 407.7918 | 0
610 | 407.4716 | 2551.586 | 0.3198631 | 24.16501 | 22.58319 | 24.82823 | 407.4716 | 0
611 | 407.1518 | 2560.83772 | 0.3196046 | 24.16341 | 22.58234 | 24.81213 | 407.1518 | 0
612 | 406.8322 | 2570.10988 | 0.3193462 | 24.16182 | 22.58149 | 24.79618 | 406.8322 | 0
613 | 406.5128 | 2579.40248 | 0.3190879 | 24.16023 | 22.58063 | 24.78039 | 406.5128 | 0
614 | 406.1937 | 2588.71552 | 0.3188298 | 24.15865 | 22.57976 | 24.76475 | 406.1937 | 0
615 | 405.8749 | 2598.049 | 0.3185718 | 24.15706 | 22.57889 | 24.74928 | 405.8749 | 0
616 | 405.5563 | 2607.40292 | 0.3183139 | 24.15548 | 22.57802 | 24.73396 | 405.5563 | 0
617 | 405.238 | 2616.77728 | 0.3180562 | 24.1539 | 22.57715 | 24.7188 | 405.238 | 0
618 | 404.92 | 2626.17208 | 0.3177985 | 24.15232 | 22.57627 | 24.70379 | 404.92 | 0
619 | 404.6022 | 2635.58732 | 0.317541 | 24.15074 | 22.57539 | 24.68895 | 404.6022 | 0
620 | 404.2846 | 2645.023 | 0.3172837 | 24.14916 | 22.5745 | 24.67425 | 404.2846 | 0
621 | 403.9673 | 2654.47912 | 0.3170264 | 24.14759 | 22.57361 | 24.65972 | 403.9673 | 0
622 | 403.6503 | 2663.95568 | 0.3167693 | 24.14601 | 22.57271 | 24.64533 | 403.6503 | 0
623 | 403.3336 | 2673.45268 | 0.3165123 | 24.14444 | 22.57182 | 24.63111 | 403.3336 | 0
624 | 403.017 | 2682.97012 | 0.3162554 | 24.14287 | 22.57091 | 24.61703 | 403.017 | 0
625 | 402.7008 | 2692.508 | 0.3159987 | 24.14131 | 22.57001 | 24.60312 | 402.7008 | 0
626 | 402.3848 | 2702.06632 | 0.3157421 | 24.13974 | 22.5691 | 24.58935 | 402.3848 | 0
627 | 402.069 | 2711.64508 | 0.3154856 | 24.13818 | 22.56819 | 24.57574 | 402.069 | 0
628 | 401.7536 | 2721.24428 | 0.3152292 | 24.13661 | 22.56727 | 24.56228 | 401.7536 | 0
629 | 401.4383 | 2730.86392 | 0.314973 | 24.13505 | 22.56635 | 24.54897 | 401.4383 | 0
630 | 401.1234 | 2740.504 | 0.3147168 | 24.13349 | 22.56542 | 24.53582 | 401.1234 | 0
631 | 400.8086 | 2750.16452 | 0.3144609 | 24.13194 | 22.56449 | 24.52282 | 400.8086 | 0
632 | 400.4942 | 2759.84548 | 0.314205 | 24.13038 | 22.56356 | 24.50997 | 400.4942 | 0
633 | 400.18 | 2769.54688 | 0.3139492 | 24.12883 | 22.56262 | 24.49727 | 400.18 | 0
634 | 399.866 | 2779.26872 | 0.3136936 | 24.12728 | 22.56168 | 24.48472 | 399.866 | 0
635 | 399.5523 | 2789.011 | 0.3134381 | 24.12573 | 22.56074 | 24.47232 | 399.5523 | 0
636 | 399.2389 | 2798.77372 | 0.3131828 | 24.12418 | 22.55979 | 24.46008 | 399.2389 | 0
637 | 398.9257 | 2808.55688 | 0.3129276 | 24.12263 | 22.55884 | 24.44798 | 398.9257 | 0
638 | 398.6128 | 2818.36048 | 0.3126724 | 24.12109 | 22.55788 | 24.43603 | 398.6128 | 0
639 | 398.3001 | 2828.18452 | 0.3124175 | 24.11954 | 22.55692 | 24.42423 | 398.3001 | 0
640 | 397.9877 | 2838.029 | 0.3121626 | 24.118 | 22.55596 | 24.41258 | 397.9877 | 0
641 | 397.6755 | 2847.89392 | 0.3119079 | 24.11646 | 22.55499 | 24.40108 | 397.6755 | 0
642 | 397.3636 | 2857.77928 | 0.3116533 | 24.11492 | 22.55402 | 24.38973 | 397.3636 | 0
643 | 397.052 | 2867.68508 | 0.3113988 | 24.11339 | 22.55304 | 24.37852 | 397.052 | 0
644 | 396.7406 | 2877.61132 | 0.3111444 | 24.11185 | 22.55206 | 24.36746 | 396.7406 | 0
645 | 396.4294 | 2887.558 | 0.3108902 | 24.11032 | 22.55108 | 24.35655 | 396.4294 | 0
646 | 396.1185 | 2897.52512 | 0.3106361 | 24.10879 | 22.55009 | 24.34579 | 396.1185 | 0
647 | 395.8079 | 2907.51268 | 0.3103821 | 24.10726 | 22.5491 | 24.33517 | 395.8079 | 0
648 | 395.4975 | 2917.52068 | 0.3101283 | 24.10573 | 22.5481 | 24.3247 | 395.4975 | 0
649 | 395.1874 | 2927.54912 | 0.3098746 | 24.10421 | 22.5471 | 24.31437 | 395.1874 | 0
650 | 394.8775 | 2937.598 | 0.309621 | 24.10268 | 22.5461 | 24.30419 | 394.8775 | 0
651 | 394.5679 | 2947.66732 | 0.3093675 | 24.10116 | 22.54509 | 24.29415 | 394.5679 | 0
652 | 394.2585 | 2957.75708 | 0.3091141 | 24.09964 | 22.54408 | 24.28426 | 394.2585 | 0
653 | 393.9494 | 2967.86728 | 0.3088609 | 24.09812 | 22.54306 | 24.27451 | 393.9494 | 0
654 | 393.6406 | 2977.99792 | 0.3086078 | 24.0966 | 22.54204 | 24.26491 | 393.6406 | 0
655 | 393.3319 | 2988.149 | 0.3083549 | 24.09509 | 22.54102 | 24.25545 | 393.3319 | 0
656 | 393.0236 | 2998.32052 | 0.308102 | 24.09357 | 22.53999 | 24.24614 | 393.0236 | 0
657 | 392.7155 | 3008.51248 | 0.3078493 | 24.09206 | 22.53895 | 24.23696 | 392.7155 | 0
658 | 392.4076 | 3018.72488 | 0.3075967 | 24.09055 | 22.53792 | 24.22793 | 392.4076 | 0
659 | 392.1 | 3028.95772 | 0.3073442 | 24.08904 | 22.53688 | 24.21905 | 392.1 | 0
660 | 391.7927 | 3039.211 | 0.3070919 | 24.08753 | 22.53583 | 24.2103 | 391.7927 | 0
661 | 391.4856 | 3049.48472 | 0.3068397 | 24.08603 | 22.53478 | 24.2017 | 391.4856 | 0
662 | 391.1788 | 3059.77888 | 0.3065876 | 24.08452 | 22.53373 | 24.19323 | 391.1788 | 0
663 | 390.8722 | 3070.09348 | 0.3063356 | 24.08302 | 22.53267 | 24.18491 | 390.8722 | 0
664 | 390.5658 | 3080.42852 | 0.3060838 | 24.08152 | 22.53161 | 24.17673 | 390.5658 | 0
665 | 390.2598 | 3090.784 | 0.3058321 | 24.08002 | 22.53055 | 24.16869 | 390.2598 | 0
666 | 389.9539 | 3101.15992 | 0.3055805 | 24.07852 | 22.52948 | 24.16079 | 389.9539 | 0
667 | 389.6483 | 3111.55628 | 0.3053291 | 24.07703 | 22.5284 | 24.15303 | 389.6483 | 0
668 | 389.343 | 3121.97308 | 0.3050777 | 24.07554 | 22.52732 | 24.14541 | 389.343 | 0
669 | 389.0379 | 3132.41032 | 0.3048265 | 24.07404 | 22.52624 | 24.13792 | 389.0379 | 0
670 | 388.7331 | 3142.868 | 0.3045754 | 24.07255 | 22.52515 | 24.13058 | 388.7331 | 0
671 | 388.4285 | 3153.34612 | 0.3043245 | 24.07106 | 22.52406 | 24.12337 | 388.4285 | 0
672 | 388.1242 | 3163.84468 | 0.3040737 | 24.06958 | 22.52297 | 24.11631 | 388.1242 | 0
673 | 387.8201 | 3174.36368 | 0.303823 | 24.06809 | 22.52187 | 24.10938 | 387.8201 | 0
674 | 387.5163 | 3184.90312 | 0.3035724 | 24.06661 | 22.52077 | 24.10258 | 387.5163 | 0
675 | 387.2127 | 3195.463 | 0.3033219 | 24.06513 | 22.51966 | 24.09593 | 387.2127 | 0
676 | 386.9094 | 3206.04332 | 0.3030716 | 24.06365 | 22.51855 | 24.08941 | 386.9094 | 0
677 | 386.6063 | 3216.64408 | 0.3028214 | 24.06217 | 22.51743 | 24.08303 | 386.6063 | 0
678 | 386.3035 | 3227.26528 | 0.3025713 | 24.06069 | 22.51631 | 24.07678 | 386.3035 | 0
679 | 386.001 | 3237.90692 | 0.3023214 | 24.05921 | 22.51519 | 24.07067 | 386.001 | 0
680 | 385.6986 | 3248.569 | 0.3020716 | 24.05774 | 22.51406 | 24.06469 | 385.6986 | 0
681 | 385.3966 | 3259.25152 | 0.3018219 | 24.05627 | 22.51293 | 24.05885 | 385.3966 | 0
682 | 385.0947 | 3269.95448 | 0.3015723 | 24.0548 | 22.51179 | 24.05315 | 385.0947 | 0
683 | 384.7932 | 3280.67788 | 0.3013229 | 24.05333 | 22.51065 | 24.04758 | 384.7932 | 0
684 | 384.4918 | 3291.42172 | 0.3010736 | 24.05186 | 22.5095 | 24.04214 | 384.4918 | 0
685 | 384.1908 | 3302.186 | 0.3008244 | 24.0504 | 22.50835 | 24.03684 | 384.1908 | 0
686 | 383.8899 | 3312.97072 | 0.3005753 | 24.04893 | 22.5072 | 24.03167 | 383.8899 | 0
687 | 383.5894 | 3323.77588 | 0.3003264 | 24.04747 | 22.50604 | 24.02663 | 383.5894 | 0
688 | 383.289 | 3334.60148 | 0.3000775 | 24.04601 | 22.50488 | 24.02172 | 383.289 | 0
689 | 382.989 | 3345.44752 | 0.2998289 | 24.04455 | 22.50371 | 24.01695 | 382.989 | 0
690 | 382.6891 | 3356.314 | 0.2995803 | 24.0431 | 22.50254 | 24.01231 | 382.6891 | 0
691 | 382.3896 | 3367.20092 | 0.2993319 | 24.04164 | 22.50136 | 24.00781 | 382.3896 | 0
692 | 382.0902 | 3378.10828 | 0.2990836 | 24.04019 | 22.50018 | 24.00343 | 382.0902 | 0
693 | 381.7911 | 3389.03608 | 0.2988354 | 24.03873 | 22.499 | 23.99919 | 381.7911 | 0
694 | 381.4923 | 3399.98432 | 0.2985873 | 24.03728 | 22.49781 | 23.99507 | 381.4923 | 0
695 | 381.1937 | 3410.953 | 0.2983394 | 24.03584 | 22.49661 | 23.99109 | 381.1937 | 0
696 | 380.8954 | 3421.94212 | 0.2980916 | 24.03439 | 22.49541 | 23.98723 | 380.8954 | 0
697 | 380.5973 | 3432.95168 | 0.2978439 | 24.03294 | 22.49421 | 23.98351 | 380.5973 | 0
698 | 380.2994 | 3443.98168 | 0.2975963 | 24.0315 | 22.49301 | 23.97992 | 380.2994 | 0
699 | 380.0019 | 3455.03212 | 0.2973489 | 24.03006 | 22.49179 | 23.97645 | 380.0019 | 0
700 | 379.7045 | 3466.103 | 0.2971016 | 24.02862 | 22.49058 | 23.97312 | 379.7045 | 0
701 | 379.4074 | 3477.19432 | 0.2968544 | 24.02718 | 22.48936 | 23.96991 | 379.4074 | 0
702 | 379.1105 | 3488.30608 | 0.2966074 | 24.02574 | 22.48814 | 23.96683 | 379.1105 | 0
703 | 378.8139 | 3499.43828 | 0.2963605 | 24.0243 | 22.48691 | 23.96388 | 378.8139 | 0
704 | 378.5176 | 3510.59092 | 0.2961137 | 24.02287 | 22.48567 | 23.96106 | 378.5176 | 0
705 | 378.2215 | 3521.764 | 0.295867 | 24.02144 | 22.48444 | 23.95836 | 378.2215 | 0
706 | 377.9256 | 3532.95752 | 0.2956204 | 24.02001 | 22.48319 | 23.9558 | 377.9256 | 0
707 | 377.63 | 3544.17148 | 0.295374 | 24.01858 | 22.48195 | 23.95335 | 377.63 | 0
708 | 377.3346 | 3555.40588 | 0.2951277 | 24.01715 | 22.4807 | 23.95103869 | 377.3346 | 0
709 | 377.0395 | 3566.66072 | 0.2948816 | 24.01572 | 22.47944 | 23.94885 | 377.0395 | 0
710 | 376.7446 | 3577.936 | 0.2946355 | 24.0143 | 22.47818 | 23.94679 | 376.7446 | 0
711 | 376.45 | 3589.23172 | 0.2943896 | 24.01287 | 22.47692 | 23.94485 | 376.45 | 0
712 | 376.1556 | 3600.54788 | 0.2941438 | 24.01145 | 22.47565 | 23.94304 | 376.1556 | 0
713 | 375.8614 | 3611.88448 | 0.2938981 | 24.01003 | 22.47437 | 23.94135 | 375.8614 | 0
714 | 375.5675 | 3623.24152 | 0.2936526 | 24.00862 | 22.4731 | 23.93979 | 375.5675 | 0
715 | 375.2739 | 3634.619 | 0.2934072 | 24.0072 | 22.47181 | 23.93835 | 375.2739 | 0
716 | 374.9805 | 3646.01692 | 0.2931619 | 24.00578 | 22.47053 | 23.93703 | 374.9805 | 0
717 | 374.6873 | 3657.43528 | 0.2929167 | 24.00437 | 22.46923 | 23.93584 | 374.6873 | 0
718 | 374.3944 | 3668.87408 | 0.2926717 | 24.00296 | 22.46794 | 23.93477 | 374.3944 | 0
719 | 374.1017 | 3680.33332 | 0.2924268 | 24.00155 | 22.46664 | 23.93383 | 374.1017 | 0
720 | 373.8093 | 3691.813 | 0.292182 | 24.00014 | 22.46533 | 23.93301 | 373.8093 | 0
721 | 373.5171 | 3703.31312 | 0.2919374 | 23.99873 | 22.46402 | 23.93231 | 373.5171 | 0
722 | 373.2252 | 3714.83368 | 0.2916928 | 23.99733 | 22.46271 | 23.93173 | 373.2252 | 0
723 | 372.9335 | 3726.37468 | 0.2914484 | 23.99593 | 22.46139 | 23.93128 | 372.9335 | 0
724 | 372.642 | 3737.93612 | 0.2912041 | 23.99452 | 22.46006 | 23.93094 | 372.642 | 0
725 | 372.3508 | 3749.518 | 0.29096 | 23.99312 | 22.45874 | 23.93073 | 372.3508 | 0
726 | 372.0599 | 3761.12032 | 0.290716 | 23.99172 | 22.4574 | 23.93064 | 372.0599 | 0
727 | 371.7691 | 3772.74308 | 0.2904721 | 23.99033 | 22.45607 | 23.93067 | 371.7691 | 0
728 | 371.4787 | 3784.38628 | 0.2902283 | 23.98893 | 22.45472 | 23.93082 | 371.4787 | 0
729 | 371.1884 | 3796.04992 | 0.2899846 | 23.98754 | 22.45338 | 23.93108 | 371.1884 | 0
730 | 370.8985 | 3807.734 | 0.2897411 | 23.98615 | 22.45203 | 23.93147 | 370.8985 | 0
731 | 370.6087 | 3819.43852 | 0.2894977 | 23.98475 | 22.45067 | 23.93198 | 370.6087 | 0
732 | 370.3192 | 3831.16348 | 0.2892544 | 23.98337 | 22.44931 | 23.93261 | 370.3192 | 0
733 | 370.03 | 3842.90888 | 0.2890113 | 23.98198 | 22.44794 | 23.93335 | 370.03 | 0
734 | 369.741 | 3854.67472 | 0.2887683 | 23.98059 | 22.44657 | 23.93422 | 369.741 | 0
735 | 369.4522 | 3866.461 | 0.2885254 | 23.97921 | 22.4452 | 23.9352 | 369.4522 | 0
736 | 369.1637 | 3878.26772 | 0.2882826 | 23.97782 | 22.44382 | 23.9363 | 369.1637 | 0
737 | 368.8754 | 3890.09488 | 0.28804 | 23.97644 | 22.44244 | 23.93752 | 368.8754 | 0
738 | 368.5873 | 3901.94248 | 0.2877974 | 23.97506 | 22.44105 | 23.93886 | 368.5873 | 0
739 | 368.2995 | 3913.81052 | 0.2875551 | 23.97368 | 22.43965 | 23.94031 | 368.2995 | 0
740 | 368.012 | 3925.699 | 0.2873128 | 23.97231 | 22.43826 | 23.94188 | 368.012 | 0
741 | 367.7247 | 3937.60792 | 0.2870706 | 23.97093 | 22.43685 | 23.94356 | 367.7247 | 0
742 | 367.4376 | 3949.53728 | 0.2868286 | 23.96956 | 22.43544 | 23.94537 | 367.4376 | 0
743 | 367.1508 | 3961.48708 | 0.2865867 | 23.96819 | 22.43403 | 23.94728 | 367.1508 | 0
744 | 366.8642 | 3973.45732 | 0.286345 | 23.96682 | 22.43261 | 23.94932 | 366.8642 | 0
745 | 366.5778 | 3985.448 | 0.2861033 | 23.96545 | 22.43119 | 23.95146 | 366.5778 | 0
746 | 366.2917 | 3997.45912 | 0.2858618 | 23.96408 | 22.42977 | 23.4828 | 366.2917 | 0
747 | 366.0059 | 4009.49068 | 0.2856205 | 23.96271 | 22.42833 | 23.47026 | 366.0059 | 0
748 | 365.7203 | 4021.54268 | 0.2853792 | 23.96135 | 22.4269 | 23.45774 | 365.7203 | 0
749 | 365.4349 | 4033.61512 | 0.2851381 | 23.95999 | 22.42546 | 23.44524 | 365.4349 | 0
750 | 365.1497 | 4045.708 | 0.2848971 | 23.95863 | 22.42401 | 23.43276 | 365.1497 | 0
751 | 364.8648 | 4057.82132 | 0.2846562 | 23.95727 | 22.42256 | 23.42029 | 364.8648 | 0
752 | 364.5802 | 4069.95508 | 0.2844154 | 23.95591 | 22.42111 | 23.40784 | 364.5802 | 0
753 | 364.2958 | 4082.10928 | 0.2841748 | 23.95455 | 22.41965 | 23.3954 | 364.2958 | 0
754 | 364.0116 | 4094.28392 | 0.2839343 | 23.9532 | 22.41818 | 23.38298 | 364.0116 | 0
755 | 363.7277 | 4106.479 | 0.2836939 | 23.95184 | 22.41671 | 23.37058 | 363.7277 | 0
756 | 363.444 | 4118.69452 | 0.2834537 | 23.95049 | 22.41524 | 23.3582 | 363.444 | 0
757 | 363.1605 | 4130.93048 | 0.2832135 | 23.94914 | 22.41376 | 23.34583 | 363.1605 | 0
758 | 362.8773 | 4143.18688 | 0.2829735 | 23.94779 | 22.41227 | 23.33348 | 362.8773 | 0
759 | 362.5943 | 4155.46372 | 0.2827337 | 23.94645 | 22.41078 | 23.32114 | 362.5943 | 0
760 | 362.3116 | 4167.761 | 0.2824939 | 23.9451 | 22.40929 | 23.30882 | 362.3116 | 0
761 | 362.0291 | 4180.07872 | 0.2822543 | 23.94376 | 22.40779 | 23.29652 | 362.0291 | 0
762 | 361.7469 | 4192.41688 | 0.2820148 | 23.94241 | 22.40629 | 23.28424 | 361.7469 | 0
763 | 361.4648 | 4204.77548 | 0.2817754 | 23.94107 | 22.40478 | 23.27197 | 361.4648 | 0
764 | 361.1831 | 4217.15452 | 0.2815362 | 23.93973 | 22.40326 | 23.25972 | 361.1831 | 0
765 | 360.9015 | 4229.554 | 0.2812971 | 23.93839 | 22.40175 | 23.24748 | 360.9015 | 0
766 | 360.6202 | 4241.97392 | 0.2810581 | 23.93706 | 22.40022 | 23.23527 | 360.6202 | 0
767 | 360.3392 | 4254.41428 | 0.2808192 | 23.93572 | 22.39869 | 23.22306 | 360.3392 | 0
768 | 360.0583 | 4266.87508 | 0.2805805 | 23.93439 | 22.39716 | 23.21088 | 360.0583 | 0
769 | 359.7778 | 4279.35632 | 0.2803419 | 23.93306 | 22.39562 | 23.19871 | 359.7778 | 0
770 | 359.4974 | 4291.858 | 0.2801034 | 23.93173 | 22.39408 | 23.18656 | 359.4974 | 0
771 | 359.2173 | 4304.38012 | 0.279865 | 23.9304 | 22.39253 | 23.17442 | 359.2173 | 0
772 | 358.9375 | 4316.92268 | 0.2796268 | 23.92907 | 22.39098 | 23.1623 | 358.9375 | 0
773 | 358.6578 | 4329.48568 | 0.2793887 | 23.92775 | 22.38942 | 23.1502 | 358.6578 | 0
774 | 358.3784 | 4342.06912 | 0.2791507 | 23.92642 | 22.38786 | 23.13811 | 358.3784 | 0
775 | 358.0993 | 4354.673 | 0.2789128 | 23.9251 | 22.38629 | 23.12604 | 358.0993 | 0
776 | 357.8204 | 4367.29732 | 0.2786751 | 23.92378 | 22.38472 | 23.11399 | 357.8204 | 0
777 | 357.5417 | 4379.94208 | 0.2784375 | 23.92246 | 22.38314 | 23.10195 | 357.5417 | 0
778 | 357.2633 | 4392.60728 | 0.2782 | 23.92114 | 22.38155 | 23.08993 | 357.2633 | 0
779 | 356.9851 | 4405.29292 | 0.2779627 | 23.91982 | 22.37997 | 23.07793 | 356.9851 | 0
780 | 356.7071 | 4417.999 | 0.2777254 | 23.91851 | 22.37837 | 23.06594 | 356.7071 | 0
781 | 356.4294 | 4430.72552 | 0.2774883 | 23.91719 | 22.37678 | 23.05397 | 356.4294 | 0
782 | 356.1519 | 4443.47248 | 0.2772513 | 23.91588 | 22.37517 | 23.04201 | 356.1519 | 0
783 | 355.8746 | 4456.23988 | 0.2770145 | 23.91457 | 22.37356 | 23.03007 | 355.8746 | 0
784 | 355.5976 | 4469.02772 | 0.2767778 | 23.91326 | 22.37195 | 23.01815 | 355.5976 | 0
785 | 355.3208 | 4481.836 | 0.2765412 | 23.91195 | 22.37033 | 23.00624 | 355.3208 | 0
786 | 355.0443 | 4494.66472 | 0.2763047 | 23.91065 | 22.36871 | 22.99435 | 355.0443 | 0
787 | 354.768 | 4507.51388 | 0.2760684 | 23.90934 | 22.36708 | 22.98247 | 354.768 | 0
788 | 354.4919 | 4520.38348 | 0.2758321 | 23.90804 | 22.36545 | 22.97061 | 354.4919 | 0
789 | 354.2161 | 4533.27352 | 0.275596 | 23.90674 | 22.36381 | 22.95877 | 354.2161 | 0
790 | 353.9405 | 4546.184 | 0.2753601 | 23.90544 | 22.36217 | 22.94694 | 353.9405 | 0
791 | 353.6651 | 4559.11492 | 0.2751242 | 23.90414 | 22.36052 | 22.93513 | 353.6651 | 0
792 | 353.39 | 4572.06628 | 0.2748885 | 23.90284 | 22.35886 | 22.92334 | 353.39 | 0
793 | 353.1151 | 4585.03808 | 0.2746529 | 23.90155 | 22.35721 | 22.91156 | 353.1151 | 0
794 | 352.8405 | 4598.03032 | 0.2744174 | 23.90025 | 22.35554 | 22.89979 | 352.8405 | 0
795 | 352.5661 | 4611.043 | 0.2741821 | 23.89896 | 22.35387 | 22.88805 | 352.5661 | 0
796 | 352.2919 | 4624.07612 | 0.2739469 | 23.89767 | 22.3522 | 22.87631 | 352.2919 | 0
797 | 352.0179 | 4637.12968 | 0.2737118 | 23.89638 | 22.35052 | 22.8646 | 352.0179 | 0
798 | 351.7442 | 4650.20368 | 0.2734768 | 23.89509 | 22.34883 | 22.8529 | 351.7442 | 0
799 | 351.4707 | 4663.29812 | 0.273242 | 23.8938 | 22.34714 | 22.84122 | 351.4707 | 0
800 | 351.1975 | 4676.413 | 0.2730073 | 23.89252 | 22.34545 | 22.82955 | 351.1975 | 0
801 | 350.9245 | 4689.54832 | 0.2727727 | 23.89123 | 22.34375 | 22.8179 | 350.9245 | 0
802 | 350.6517 | 4702.70408 | 0.2725383 | 23.88995 | 22.34204 | 22.80626 | 350.6517 | 0
803 | 350.3792 | 4715.88028 | 0.2723039 | 23.88867 | 22.34033 | 22.79464 | 350.3792 | 0
804 | 350.1069 | 4729.07692 | 0.2720697 | 23.88739 | 22.33862 | 22.78304 | 350.1069 | 0
805 | 349.8348 | 4742.294 | 0.2718356 | 23.88611 | 22.3369 | 22.77145 | 349.8348 | 0
806 | 349.563 | 4755.53152 | 0.2716017 | 23.88483 | 22.33517 | 22.75987 | 349.563 | 0
807 | 349.2914 | 4768.78948 | 0.2713678 | 23.88356 | 22.33344 | 22.74832 | 349.2914 | 0
808 | 349.02 | 4782.06788 | 0.2711341 | 23.88229 | 22.3317 | 22.73678 | 349.02 | 0
809 | 348.7489 | 4795.36672 | 0.2709006 | 23.88101 | 22.32996 | 22.72525 | 348.7489 | 0
810 | 348.478 | 4808.686 | 0.2706671 | 23.87974 | 22.32822 | 22.71374 | 348.478 | 0
811 | 348.2073 | 4822.02572 | 0.2704338 | 23.87847 | 22.32646 | 22.70225 | 348.2073 | 0
812 | 347.9369 | 4835.38588 | 0.2702006 | 23.87721 | 22.32471 | 22.69077 | 347.9369 | 0
813 | 347.6667 | 4848.76648 | 0.2699675 | 23.87594 | 22.32294 | 22.6793 | 347.6667 | 0
814 | 347.3967 | 4862.16752 | 0.2697346 | 23.87467 | 22.32118 | 22.66785 | 347.3967 | 0
815 | 347.127 | 4875.589 | 0.2695018 | 23.87341 | 22.3194 | 22.65642 | 347.127 | 0
816 | 346.8575 | 4889.03092 | 0.2692691 | 23.87215 | 22.31762 | 22.64501 | 346.8575 | 0
817 | 346.5882 | 4902.49328 | 0.2690365 | 23.87089 | 22.31584 | 22.6336 | 346.5882 | 0
818 | 346.3192 | 4915.97608 | 0.268804 | 23.86963 | 22.31405 | 22.62222 | 346.3192 | 0
819 | 346.0504 | 4929.47932 | 0.2685717 | 23.86837 | 22.31226 | 22.61085 | 346.0504 | 0
820 | 345.7818 | 4943.003 | 0.2683395 | 23.86712 | 22.31046 | 22.59949 | 345.7818 | 0
821 | 345.5134 | 4956.54712 | 0.2681075 | 23.86586 | 22.30865 | 22.58815 | 345.5134 | 0
822 | 345.2453 | 4970.11168 | 0.2678755 | 23.86461 | 22.30684 | 22.57683 | 345.2453 | 0
823 | 344.9775 | 4983.69668 | 0.2676437 | 23.86336 | 22.30503 | 22.56552 | 344.9775 | 0
824 | 344.7098 | 4997.30212 | 0.267412 | 23.86211 | 22.30321 | 22.55423 | 344.7098 | 0
825 | 344.4424 | 5010.928 | 0.2671805 | 23.86086 | 22.30138 | 22.54295 | 344.4424 | 0
826 | 344.1752 | 5024.57432 | 0.266949 | 23.85961 | 22.29955 | 22.53169 | 344.1752 | 0
827 | 343.9083 | 5038.24108 | 0.2667177 | 23.85836 | 22.29771 | 22.52044 | 343.9083 | 0
828 | 343.6416 | 5051.92828 | 0.2664865 | 23.85712 | 22.29587 | 22.50921 | 343.6416 | 0
829 | 343.3751 | 5065.63592 | 0.2662555 | 23.85588 | 22.29402 | 22.49799 | 343.3751 | 0
830 | 343.1088 | 5079.364 | 0.2660245 | 23.85463 | 22.29217 | 22.48679 | 343.1088 | 0
831 | 342.8428 | 5093.11252 | 0.2657937 | 23.85339 | 22.29031 | 22.4756 | 342.8428 | 0
832 | 342.577 | 5106.88148 | 0.265563 | 23.85215 | 22.28845 | 22.46443 | 342.577 | 0
833 | 342.3114 | 5120.67088 | 0.2653325 | 23.85092 | 22.28658 | 22.45328 | 342.3114 | 0
834 | 342.0461 | 5134.48072 | 0.2651021 | 23.84968 | 22.2847 | 22.44214 | 342.0461 | 0
835 | 341.781 | 5148.311 | 0.2648718 | 23.84845 | 22.28282 | 22.43101 | 341.781 | 0
836 | 341.5161 | 5162.16172 | 0.2646416 | 23.84721 | 22.28094 | 22.4199 | 341.5161 | 0
837 | 341.2515 | 5176.03288 | 0.2644115 | 23.84598 | 22.27905 | 22.40881 | 341.2515 | 0
838 | 340.9871 | 5189.92448 | 0.2641816 | 23.84475 | 22.27715 | 22.39773 | 340.9871 | 0
839 | 340.7229 | 5203.83652 | 0.2639518 | 23.84352 | 22.27525 | 22.38666 | 340.7229 | 0
840 | 340.4589 | 5217.769 | 0.2637221 | 23.84229 | 22.27334 | 22.37561 | 340.4589 | 0
841 | 340.1952 | 5231.72192 | 0.2634926 | 23.84107 | 22.27143 | 22.36457 | 340.1952 | 0
842 | 339.9317 | 5245.69528 | 0.2632632 | 23.83984 | 22.26951 | 22.35355 | 339.9317 | 0
843 | 339.6685 | 5259.68908 | 0.2630339 | 23.83862 | 22.26759 | 22.34255 | 339.6685 | 0
844 | 339.4054 | 5273.70332 | 0.2628047 | 23.8374 | 22.26566 | 22.33156 | 339.4054 | 0
845 | 339.1426 | 5287.738 | 0.2625757 | 23.83618 | 22.26372 | 22.32058 | 339.1426 | 0
846 | 338.88 | 5301.79312 | 0.2623467 | 23.83496 | 22.26178 | 22.30962 | 338.88 | 0
847 | 338.6177 | 5315.86868 | 0.2621179 | 23.83374 | 22.25984 | 22.29868 | 338.6177 | 0
848 | 338.3556 | 5329.96468 | 0.2618893 | 23.83252 | 22.25789 | 22.28775 | 338.3556 | 0
849 | 338.0937 | 5344.08112 | 0.2616607 | 23.83131 | 22.25593 | 22.27683 | 338.0937 | 0
850 | 337.832 | 5358.218 | 0.2614323 | 23.8301 | 22.25397 | 22.26593 | 337.832 | 0
851 | 337.5706 | 5372.37532 | 0.261204 | 23.82888 | 22.252 | 22.25505 | 337.5706 | 0
852 | 337.3094 | 5386.55308 | 0.2609759 | 23.82767 | 22.25003 | 22.24418 | 337.3094 | 0
853 | 337.0484 | 5400.75128 | 0.2607478 | 23.82646 | 22.24805 | 22.23332 | 337.0484 | 0
854 | 336.7877 | 5414.96992 | 0.2605199 | 23.82526 | 22.24606 | 22.22248 | 336.7877 | 0
855 | 336.5272 | 5429.209 | 0.2602921 | 23.82405 | 22.24407 | 22.21165 | 336.5272 | 0
856 | 336.2669 | 5443.46852 | 0.2600645 | 23.82285 | 22.24208 | 22.20084 | 336.2669 | 0
857 | 336.0068 | 5457.74848 | 0.2598369 | 23.82164 | 22.24008 | 22.19004 | 336.0068 | 0
858 | 335.747 | 5472.04888 | 0.2596095 | 23.82044 | 22.23807 | 22.17926 | 335.747 | 0
859 | 335.4874 | 5486.36972 | 0.2593823 | 23.81924 | 22.23606 | 22.16849 | 335.4874 | 0
860 | 335.228 | 5500.711 | 0.2591551 | 23.81804 | 22.23404 | 22.15774 | 335.228 | 0
861 | 334.9688 | 5515.07272 | 0.2589281 | 23.81684 | 22.23202 | 22.147 | 334.9688 | 0
862 | 334.7099 | 5529.45488 | 0.2587012 | 23.81564 | 22.22999 | 22.13628 | 334.7099 | 0
863 | 334.4512 | 5543.85748 | 0.2584744 | 23.81445 | 22.22795 | 22.12557 | 334.4512 | 0
864 | 334.1927 | 5558.28052 | 0.2582477 | 23.81326 | 22.22591 | 22.11488 | 334.1927 | 0
865 | 333.9345 | 5572.724 | 0.2580212 | 23.81206 | 22.22387 | 22.1042 | 333.9345 | 0
866 | 333.6764 | 5587.18792 | 0.2577948 | 23.81087 | 22.22182 | 22.09353 | 333.6764 | 0
867 | 333.4186 | 5601.67228 | 0.2575685 | 23.80968 | 22.21976 | 22.08288 | 333.4186 | 0
868 | 333.1611 | 5616.17708 | 0.2573424 | 23.80849 | 22.2177 | 22.07224 | 333.1611 | 0
869 | 332.9037 | 5630.70232 | 0.2571164 | 23.80731 | 22.21563 | 22.06162 | 332.9037 | 0
870 | 332.6466 | 5645.248 | 0.2568905 | 23.80612 | 22.21356 | 22.05101 | 332.6466 | 0
871 | 332.3897 | 5659.81412 | 0.2566647 | 23.80494 | 22.21148 | 22.04042 | 332.3897 | 0
872 | 332.1331 | 5674.40068 | 0.2564391 | 23.80375 | 22.20939 | 22.02984 | 332.1331 | 0
873 | 331.8766 | 5689.00768 | 0.2562135 | 23.80257 | 22.2073 | 22.01928 | 331.8766 | 0
874 | 331.6204 | 5703.63512 | 0.2559882 | 23.80139 | 22.2052 | 22.00873 | 331.6204 | 0
875 | 331.3644 | 5718.283 | 0.2557629 | 23.80021 | 22.2031 | 21.99819 | 331.3644 | 0
876 | 331.1087 | 5732.95132 | 0.2555377 | 23.79904 | 22.20099 | 21.98767 | 331.1087 | 0
877 | 330.8531 | 5747.64008 | 0.2553127 | 23.79786 | 22.19888 | 21.97717 | 330.8531 | 0
878 | 330.5978 | 5762.34928 | 0.2550878 | 23.79668 | 22.19676 | 21.96667 | 330.5978 | 0
879 | 330.3427 | 5777.07892 | 0.2548631 | 23.79551 | 22.19463 | 21.9562 | 330.3427 | 0
880 | 330.0879 | 5791.829 | 0.2546384 | 23.79434 | 22.1925 | 21.94573 | 330.0879 | 0
881 | 329.8332 | 5806.59952 | 0.2544139 | 23.79317 | 22.19037 | 21.93528 | 329.8332 | 0
882 | 329.5788 | 5821.39048 | 0.2541895 | 23.792 | 22.18822 | 21.92485 | 329.5788 | 0
883 | 329.3246 | 5836.20188 | 0.2539653 | 23.79083 | 22.18608 | 21.91443 | 329.3246 | 0
884 | 329.0707 | 5851.03372 | 0.2537412 | 23.78967 | 22.18392 | 21.90402 | 329.0707 | 0
885 | 328.8169 | 5865.886 | 0.2535171 | 23.7885 | 22.18176 | 21.89363 | 328.8169 | 0
886 | 328.5634 | 5880.75872 | 0.2532933 | 23.78734 | 22.1796 | 21.88325 | 328.5634 | 0
887 | 328.3101 | 5895.65188 | 0.2530695 | 23.78617 | 22.17743 | 21.87289 | 328.3101 | 0
888 | 328.057 | 5910.56548 | 0.2528459 | 23.78501 | 22.17525 | 21.86254 | 328.057 | 0
889 | 327.8042 | 5925.49952 | 0.2526224 | 23.78385 | 22.17307 | 21.8522 | 327.8042 | 0
890 | 327.5516 | 5940.454 | 0.252399 | 23.78269 | 22.17088 | 21.84188 | 327.5516 | 0
891 | 327.2992 | 5955.42892 | 0.2521757 | 23.78154 | 22.16868 | 21.83157 | 327.2992 | 0
892 | 327.047 | 5970.42428 | 0.2519526 | 23.78038 | 22.16648 | 21.82128 | 327.047 | 0
893 | 326.795 | 5985.44008 | 0.2517296 | 23.77923 | 22.16428 | 21.811 | 326.795 | 0
894 | 326.5433 | 6000.47632 | 0.2515067 | 23.77807 | 22.16206 | 21.80073 | 326.5433 | 0
895 | 326.2918 | 6015.533 | 0.251284 | 23.77692 | 22.15985 | 21.79048 | 326.2918 | 0
896 | 326.0405 | 6030.61012 | 0.2510614 | 23.77577 | 22.15762 | 21.78025 | 326.0405 | 0
897 | 325.7895 | 6045.70768 | 0.2508389 | 23.77462 | 22.15539 | 21.77002 | 325.7895 | 0
898 | 325.5386 | 6060.82568 | 0.2506165 | 23.77348 | 22.15316 | 21.75981 | 325.5386 | 0
899 | 325.288 | 6075.96412 | 0.2503943 | 23.77233 | 22.15092 | 21.74962 | 325.288 | 0
900 | 325.0376 | 6091.123 | 0.2501721 | 23.77118 | 22.14867 | 21.73944 | 325.0376 | 0
901 | 324.7874 | 6106.30232 | 0.2499502 | 23.77004 | 22.14642 | 21.72927 | 324.7874 | 0
902 | 324.5375 | 6121.50208 | 0.2497283 | 23.7689 | 22.14416 | 21.71912 | 324.5375 | 0
903 | 324.2878 | 6136.72228 | 0.2495065 | 23.76776 | 22.1419 | 21.70898 | 324.2878 | 0
904 | 324.0382 | 6151.96292 | 0.2492849 | 23.76662 | 22.13962 | 21.69885 | 324.0382 | 0
905 | 323.789 | 6167.224 | 0.2490634 | 23.76548 | 22.13735 | 21.68874 | 323.789 | 0
906 | 323.5399 | 6182.50552 | 0.2488421 | 23.76434 | 22.13507 | 21.67864 | 323.5399 | 0
907 | 323.2911 | 6197.80748 | 0.2486208 | 23.76321 | 22.13278 | 21.66855 | 323.2911 | 0
908 | 323.0424 | 6213.12988 | 0.2483997 | 23.76207 | 22.13048 | 21.65848 | 323.0424 | 0
909 | 322.794 | 6228.47272 | 0.2481787 | 23.76094 | 22.12818 | 21.64843 | 322.794 | 0
910 | 322.5459 | 6243.836 | 0.2479579 | 23.75981 | 22.12588 | 21.63838 | 322.5459 | 0
911 | 322.2979 | 6259.21972 | 0.2477372 | 23.75868 | 22.12357 | 21.62835 | 322.2979 | 0
912 | 322.0502 | 6274.62388 | 0.2475165 | 23.75755 | 22.12125 | 21.61834 | 322.0502 | 0
913 | 321.8026 | 6290.04848 | 0.2472961 | 23.75642 | 22.11893 | 21.60834 | 321.8026 | 0
914 | 321.5553 | 6305.49352 | 0.2470757 | 23.75529 | 22.1166 | 21.59835 | 321.5553 | 0
915 | 321.3083 | 6320.959 | 0.2468555 | 23.75417 | 22.11426 | 21.58837 | 321.3083 | 0
916 | 321.0614 | 6336.44492 | 0.2466354 | 23.75304 | 22.11192 | 21.57841 | 321.0614 | 0
917 | 320.8148 | 6351.95128 | 0.2464154 | 23.75192 | 22.10957 | 21.56846 | 320.8148 | 0
918 | 320.5684 | 6367.47808 | 0.2461955 | 23.7508 | 22.10722 | 21.55853 | 320.5684 | 0
919 | 320.3222 | 6383.02532 | 0.2459758 | 23.74968 | 22.10486 | 21.54861 | 320.3222 | 0
920 | 320.0762 | 6398.593 | 0.2457562 | 23.74856 | 22.10249 | 21.5387 | 320.0762 | 0
921 | 319.8304 | 6414.18112 | 0.2455367 | 23.74744 | 22.10012 | 21.52881 | 319.8304 | 0
922 | 319.5849 | 6429.78968 | 0.2453174 | 23.74633 | 22.09774 | 21.51893 | 319.5849 | 0
923 | 319.3396 | 6445.41868 | 0.2450982 | 23.74521 | 22.09536 | 21.50907 | 319.3396 | 0
924 | 319.0945 | 6461.06812 | 0.2448791 | 23.7441 | 22.09297 | 21.49921 | 319.0945 | 0
925 | 318.8496 | 6476.738 | 0.2446601 | 23.74299 | 22.09057 | 21.48937 | 318.8496 | 0
926 | 318.6049 | 6492.42832 | 0.2444413 | 23.74188 | 22.08817 | 21.47955 | 318.6049 | 0
927 | 318.3605 | 6508.13908 | 0.2442225 | 23.74077 | 22.08577 | 21.46974 | 318.3605 | 0
928 | 318.1163 | 6523.87028 | 0.2440039 | 23.73966 | 22.08335 | 21.45994 | 318.1163 | 0
929 | 317.8723 | 6539.62192 | 0.2437855 | 23.73855 | 22.08093 | 21.45015 | 317.8723 | 0
930 | 317.6285 | 6555.394 | 0.2435671 | 23.73745 | 22.07851 | 21.44038 | 317.6285 | 0
931 | 317.3849 | 6571.18652 | 0.2433489 | 23.73634 | 22.07607 | 21.43062 | 317.3849 | 0
932 | 317.1416 | 6586.99948 | 0.2431308 | 23.73524 | 22.07364 | 21.42088 | 317.1416 | 0
933 | 316.8984 | 6602.83288 | 0.2429129 | 23.73414 | 22.07119 | 21.41114 | 316.8984 | 0
934 | 316.6555 | 6618.68672 | 0.242695 | 23.73304 | 22.06874 | 21.40143 | 316.6555 | 0
935 | 316.4128 | 6634.561 | 0.2424773 | 23.73194 | 22.06629 | 21.39172 | 316.4128 | 0
936 | 316.1704 | 6650.45572 | 0.2422597 | 23.73084 | 22.06382 | 21.38203 | 316.1704 | 0
937 | 315.9281 | 6666.37088 | 0.2420423 | 23.72974 | 22.06136 | 21.37235 | 315.9281 | 0
938 | 315.6861 | 6682.30648 | 0.2418249 | 23.72865 | 22.05888 | 21.36268 | 315.6861 | 0
939 | 315.4442 | 6698.26252 | 0.2416077 | 23.72756 | 22.0564 | 21.35303 | 315.4442 | 0
940 | 315.2026 | 6714.239 | 0.2413907 | 23.72646 | 22.05391 | 21.34339 | 315.2026 | 0
941 | 314.9612 | 6730.23592 | 0.2411737 | 23.72537 | 22.05142 | 21.33377 | 314.9612 | 0
942 | 314.7201 | 6746.25328 | 0.2409569 | 23.72428 | 22.04892 | 21.32415 | 314.7201 | 0
943 | 314.4791 | 6762.29108 | 0.2407402 | 23.72319 | 22.04642 | 21.31456 | 314.4791 | 0
944 | 314.2384 | 6778.34932 | 0.2405236 | 23.7221 | 22.04391 | 21.30497 | 314.2384 | 0
945 | 313.9978 | 6794.428 | 0.2403071 | 23.72102 | 22.04139 | 21.2954 | 313.9978 | 0
946 | 313.7575 | 6810.52712 | 0.2400908 | 23.71993 | 22.03887 | 21.28584 | 313.7575 | 0
947 | 313.5174 | 6826.64668 | 0.2398746 | 23.71885 | 22.03634 | 21.27629 | 313.5174 | 0
948 | 313.2776 | 6842.78668 | 0.2396585 | 23.71777 | 22.0338 | 21.26675 | 313.2776 | 0
949 | 313.0379 | 6858.94712 | 0.2394426 | 23.71669 | 22.03126 | 21.25723 | 313.0379 | 0
950 | 312.7985 | 6875.128 | 0.2392268 | 23.71561 | 22.02871 | 21.24773 | 312.7985 | 0
951 | 312.5592 | 6891.32932 | 0.2390111 | 23.71453 | 22.02616 | 21.23823 | 312.5592 | 0
952 | 312.3202 | 6907.55108 | 0.2387955 | 23.71345 | 22.0236 | 21.22875 | 312.3202 | 0
953 | 312.0814 | 6923.79328 | 0.23858 | 23.71237 | 22.02103 | 21.21928 | 312.0814 | 0
954 | 311.8429 | 6940.05592 | 0.2383647 | 23.7113 | 22.01846 | 21.20983 | 311.8429 | 0
955 | 311.6045 | 6956.339 | 0.2381495 | 23.71022 | 22.01588 | 21.20038 | 311.6045 | 0
956 | 311.3663 | 6972.64252 | 0.2379345 | 23.70915 | 22.01329 | 21.19095 | 311.3663 | 0
957 | 311.1284 | 6988.96648 | 0.2377195 | 23.70808 | 22.0107 | 21.18154 | 311.1284 | 0
958 | 310.8907 | 7005.31088 | 0.2375047 | 23.70701 | 22.0081 | 21.17213 | 310.8907 | 0
959 | 310.6532 | 7021.67572 | 0.23729 | 23.70594 | 22.0055 | 21.16274 | 310.6532 | 0
960 | 310.4159 | 7038.061 | 0.2370755 | 23.70487 | 22.00289 | 21.15336 | 310.4159 | 0
961 | 310.1788 | 7054.46672 | 0.236861 | 23.70381 | 22.00027 | 21.144 | 310.1788 | 0
962 | 309.942 | 7070.89288 | 0.2366467 | 23.70274 | 21.99765 | 21.13464 | 309.942 | 0
963 | 309.7053 | 7087.33948 | 0.2364325 | 23.70168 | 21.99502 | 21.12531 | 309.7053 | 0
964 | 309.4689 | 7103.80652 | 0.2362185 | 23.70062 | 21.99238 | 21.11598 | 309.4689 | 0
965 | 309.2327 | 7120.294 | 0.2360045 | 23.69956 | 21.98974 | 21.10666 | 309.2327 | 0
966 | 308.9967 | 7136.80192 | 0.2357907 | 23.6985 | 21.9871 | 21.09736 | 308.9967 | 0
967 | 308.7609 | 7153.33028 | 0.235577 | 23.69744 | 21.98444 | 21.08807 | 308.7609 | 0
968 | 308.5253 | 7169.87908 | 0.2353635 | 23.69638 | 21.98178 | 21.0788 | 308.5253 | 0
969 | 308.2899 | 7186.44832 | 0.2351501 | 23.69532 | 21.97911 | 21.06954 | 308.2899 | 0
970 | 308.0548 | 7203.038 | 0.2349367 | 23.69427 | 21.97644 | 21.06029 | 308.0548 | 0
971 | 307.8198 | 7219.64812 | 0.2347236 | 23.69322 | 21.97376 | 21.05105 | 307.8198 | 0
972 | 307.5851 | 7236.27868 | 0.2345105 | 23.69216 | 21.97108 | 21.04182 | 307.5851 | 0
973 | 307.3506 | 7252.92968 | 0.2342976 | 23.69111 | 21.96838 | 21.03261 | 307.3506 | 0
974 | 307.1163 | 7269.60112 | 0.2340848 | 23.69006 | 21.96569 | 21.02341 | 307.1163 | 0
975 | 306.8822 | 7286.293 | 0.2338721 | 23.68901 | 21.96298 | 21.01422 | 306.8822 | 0
976 | 306.6483 | 7303.00532 | 0.2336596 | 23.68796 | 21.96027 | 21.00505 | 306.6483 | 0
977 | 306.4147 | 7319.73808 | 0.2334471 | 23.68692 | 21.95755 | 20.99589 | 306.4147 | 0
978 | 306.1812 | 7336.49128 | 0.2332348 | 23.68587 | 21.95483 | 20.98674 | 306.1812 | 0
979 | 305.948 | 7353.26492 | 0.2330227 | 23.68483 | 21.9521 | 20.9776 | 305.948 | 0
980 | 305.715 | 7370.059 | 0.2328106 | 23.68379 | 21.94936 | 20.96848 | 305.715 | 0
981 | 305.4822 | 7386.87352 | 0.2325987 | 23.68275 | 21.94662 | 20.95937 | 305.4822 | 0
982 | 305.2496 | 7403.70848 | 0.2323869 | 23.68171 | 21.94387 | 20.95027 | 305.2496 | 0
983 | 305.0172 | 7420.56388 | 0.2321752 | 23.68067 | 21.94112 | 20.94118 | 305.0172 | 0
984 | 304.785 | 7437.43972 | 0.2319637 | 23.67963 | 21.93836 | 20.93211 | 304.785 | 0
985 | 304.553 | 7454.336 | 0.2317523 | 23.67859 | 21.93559 | 20.92304 | 304.553 | 0
986 | 304.3213 | 7471.25272 | 0.231541 | 23.67756 | 21.93281 | 20.91399 | 304.3213 | 0
987 | 304.0898 | 7488.18988 | 0.2313298 | 23.67652 | 21.93003 | 20.90496 | 304.0898 | 0
988 | 303.8584 | 7505.14748 | 0.2311188 | 23.67549 | 21.92725 | 20.89593 | 303.8584 | 0
989 | 303.6273 | 7522.12552 | 0.2309079 | 23.67446 | 21.92445 | 20.88692 | 303.6273 | 0
990 | 303.3964 | 7539.124 | 0.2306971 | 23.67343 | 21.92165 | 20.87792 | 303.3964 | 0
991 | 303.1657 | 7556.14292 | 0.2304864 | 23.6724 | 21.91885 | 20.86893 | 303.1657 | 0
992 | 302.9352 | 7573.18228 | 0.2302759 | 23.67137 | 21.91603 | 20.85996 | 302.9352 | 0
993 | 302.7049 | 7590.24208 | 0.2300655 | 23.67034 | 21.91321 | 20.851 | 302.7049 | 0
994 | 302.4749 | 7607.32232 | 0.2298552 | 23.66932 | 21.91039 | 20.84205 | 302.4749 | 0
995 | 302.245 | 7624.423 | 0.2296451 | 23.66829 | 21.90755 | 20.83311 | 302.245 | 0
996 | 302.0154 | 7641.54412 | 0.229435 | 23.66727 | 21.90472 | 20.82418 | 302.0154 | 0
997 | 301.7859 | 7658.68568 | 0.2292251 | 23.66625 | 21.90187 | 20.81527 | 301.7859 | 0
998 | 301.5567 | 7675.84768 | 0.2290153 | 23.66523 | 21.89902 | 20.80637 | 301.5567 | 0
999 | 301.3277 | 7693.03012 | 0.2288057 | 23.66421 | 21.89616 | 20.79748 | 301.3277 | 0
1000 | 301.0989 | 7710.233 | 0.2285962 | 23.66319 | 21.8933 | 20.7886 | 301.0989 | 0
1001 | 300.8703 | 7727.45632 | 0.2283868 | 23.66217 | 21.89043 | 20.77974 | 300.8703 | 0
1002 | 300.6419 | 7744.70008 | 0.2281775 | 23.66116 | 21.88755 | 20.77089 | 300.6419 | 0
1003 | 300.4137 | 7761.96428 | 0.2279683 | 23.66014 | 21.88467 | 20.76205 | 300.4137 | 0
1004 | 300.1858 | 7779.24892 | 0.2277593 | 23.65913 | 21.88177 | 20.75322 | 300.1858 | 0
1005 | 299.958 | 7796.554 | 0.2275504 | 23.65812 | 21.87888 | 20.7444 | 299.958 | 0
1006 | 299.7305 | 7813.87952 | 0.2273416 | 23.65711 | 21.87597 | 20.7356 | 299.7305 | 0
1007 | 299.5031 | 7831.22548 | 0.227133 | 23.6561 | 21.87306 | 20.72681 | 299.5031 | 0
1008 | 299.276 | 7848.59188 | 0.2269245 | 23.65509 | 21.87015 | 20.71803 | 299.276 | 0
1009 | 299.0491 | 7865.97872 | 0.2267161 | 23.65408 | 21.86723 | 20.70926 | 299.0491 | 0
1010 | 298.8223 | 7883.386 | 0.2265078 | 23.65307 | 21.8643 | 20.7005 | 298.8223 | 0
1011 | 298.5958 | 7900.81372 | 0.2262997 | 23.65207 | 21.86136 | 20.69176 | 298.5958 | 0
1012 | 298.3695 | 7918.26188 | 0.2260917 | 23.65106 | 21.85842 | 20.68303 | 298.3695 | 0
1013 | 298.1434 | 7935.73048 | 0.2258838 | 23.65006 | 21.85547 | 20.67431 | 298.1434 | 0
1014 | 297.9176 | 7953.21952 | 0.225676 | 23.64906 | 21.85251 | 20.6656 | 297.9176 | 0
1015 | 297.6919 | 7970.729 | 0.2254684 | 23.64806 | 21.84955 | 20.65691 | 297.6919 | 0
1016 | 297.4664 | 7988.25892 | 0.2252609 | 23.64706 | 21.84658 | 20.64822 | 297.4664 | 0
1017 | 297.2412 | 8005.80928 | 0.2250535 | 23.64606 | 21.84361 | 20.63955 | 297.2412 | 0
1018 | 297.0161 | 8023.38008 | 0.2248462 | 23.64507 | 21.84063 | 20.63089 | 297.0161 | 0
1019 | 296.7913 | 8040.97132 | 0.2246391 | 23.64407 | 21.83764 | 20.62225 | 296.7913 | 0
1020 | 296.5666 | 8058.583 | 0.2244321 | 23.64307 | 21.83464 | 20.61361 | 296.5666 | 0
1021 | 296.3422 | 8076.21512 | 0.2242252 | 23.64208 | 21.83164 | 20.60499 | 296.3422 | 0
1022 | 296.118 | 8093.86768 | 0.2240184 | 23.64109 | 21.82863 | 20.59637 | 296.118 | 0
1023 | 295.8939 | 8111.54068 | 0.2238118 | 23.6401 | 21.82562 | 20.58777 | 295.8939 | 0
1024 | 295.6701 | 8129.23412 | 0.2236053 | 23.63911 | 21.8226 | 20.57919 | 295.6701 | 0
1025 | 295.4465 | 8146.948 | 0.2233989 | 23.63812 | 21.81957 | 20.57061 | 295.4465 | 0
1026 | 295.2231 | 8164.68232 | 0.2231927 | 23.63713 | 21.81654 | 20.56205 | 295.2231 | 0
1027 | 294.9999 | 8182.43708 | 0.2229865 | 23.63615 | 21.81349 | 20.55349 | 294.9999 | 0
1028 | 294.7769 | 8200.21228 | 0.2227805 | 23.63516 | 21.81045 | 20.54495 | 294.7769 | 0
1029 | 294.5542 | 8218.00792 | 0.2225747 | 23.63418 | 21.80739 | 20.53642 | 294.5542 | 0
1030 | 294.3316 | 8235.824 | 0.2223689 | 23.63319 | 21.80433 | 20.5279 | 294.3316 | 0
1031 | 294.1092 | 8253.66052 | 0.2221633 | 23.63221 | 21.80126 | 20.5194 | 294.1092 | 0
1032 | 293.8871 | 8271.51748 | 0.2219578 | 23.63123 | 21.79819 | 20.5109 | 293.8871 | 0
1033 | 293.6651 | 8289.39488 | 0.2217524 | 23.63025 | 21.79511 | 20.50242 | 293.6651 | 0
1034 | 293.4433 | 8307.29272 | 0.2215472 | 23.62927 | 21.79202 | 20.49395 | 293.4433 | 0
1035 | 293.2218 | 8325.211 | 0.2213421 | 23.6283 | 21.78893 | 20.48549 | 293.2218 | 0
1036 | 293.0005 | 8343.14972 | 0.2211371 | 23.62732 | 21.78583 | 20.47704 | 293.0005 | 0
1037 | 292.7793 | 8361.10888 | 0.2209322 | 23.62635 | 21.78272 | 20.46861 | 292.7793 | 0
1038 | 292.5584 | 8379.08848 | 0.2207274 | 23.62537 | 21.77961 | 20.46018 | 292.5584 | 0
1039 | 292.3377 | 8397.08852 | 0.2205228 | 23.6244 | 21.77649 | 20.45177 | 292.3377 | 0
1040 | 292.1171 | 8415.109 | 0.2203183 | 23.62343 | 21.77336 | 20.44337 | 292.1171 | 0
1041 | 291.8968 | 8433.14992 | 0.220114 | 23.62246 | 21.77023 | 20.43498 | 291.8968 | 0
1042 | 291.6767 | 8451.21128 | 0.2199097 | 23.62149 | 21.76709 | 20.4266 | 291.6767 | 0
1043 | 291.4568 | 8469.29308 | 0.2197056 | 23.62052 | 21.76394 | 20.41824 | 291.4568 | 0
1044 | 291.2371 | 8487.39532 | 0.2195016 | 23.61956 | 21.76078 | 20.40988 | 291.2371 | 0
1045 | 291.0176 | 8505.518 | 0.2192978 | 23.61859 | 21.75762 | 20.40154 | 291.0176 | 0
1046 | 290.7983 | 8523.66112 | 0.219094 | 23.61763 | 21.75446 | 20.39321 | 290.7983 | 0
1047 | 290.5792 | 8541.82468 | 0.2188904 | 23.61666 | 21.75128 | 20.38489 | 290.5792 | 0
1048 | 290.3603 | 8560.00868 | 0.218687 | 23.6157 | 21.7481 | 20.37658 | 290.3603 | 0
1049 | 290.1416 | 8578.21312 | 0.2184836 | 23.61474 | 21.74491 | 20.36828 | 290.1416 | 0
1050 | 289.9231 | 8596.438 | 0.2182804 | 23.61378 | 21.74172 | 20.36 | 289.9231 | 0
1051 | 289.7049 | 8614.68332 | 0.2180773 | 23.61282 | 21.73852 | 20.35172 | 289.7049 | 0
1052 | 289.4868 | 8632.94908 | 0.2178743 | 23.61186 | 21.73531 | 20.34346 | 289.4868 | 0
1053 | 289.2689 | 8651.23528 | 0.2176714 | 23.61091 | 21.7321 | 20.33521 | 289.2689 | 0
1054 | 289.0512 | 8669.54192 | 0.2174687 | 23.60995 | 21.72888 | 20.32697 | 289.0512 | 0
1055 | 288.8338 | 8687.869 | 0.2172661 | 23.609 | 21.72565 | 20.31874 | 288.8338 | 0
1056 | 288.6165 | 8706.21652 | 0.2170636 | 23.60805 | 21.72241 | 20.31052 | 288.6165 | 0
1057 | 288.3994 | 8724.58448 | 0.2168613 | 23.60709 | 21.71917 | 20.30231 | 288.3994 | 0
1058 | 288.1826 | 8742.97288 | 0.216659 | 23.60614 | 21.71593 | 20.29412 | 288.1826 | 0
1059 | 287.9659 | 8761.38172 | 0.216457 | 23.60519 | 21.71267 | 20.28593 | 287.9659 | 0
1060 | 287.7495 | 8779.811 | 0.216255 | 23.60424 | 21.70941 | 20.27776 | 287.7495 | 0
1061 | 287.5332 | 8798.26072 | 0.2160531 | 23.6033 | 21.70614 | 20.2696 | 287.5332 | 0
1062 | 287.3171 | 8816.73088 | 0.2158514 | 23.60235 | 21.70287 | 20.26145 | 287.3171 | 0
1063 | 287.1013 | 8835.22148 | 0.2156498 | 23.60141 | 21.69958 | 20.25331 | 287.1013 | 0
1064 | 286.8856 | 8853.73252 | 0.2154484 | 23.60046 | 21.6963 | 20.24518 | 286.8856 | 0
1065 | 286.6702 | 8872.264 | 0.215247 | 23.59952 | 21.693 | 20.23707 | 286.6702 | 0
1066 | 286.4549 | 8890.81592 | 0.2150458 | 23.59858 | 21.6897 | 20.22896 | 286.4549 | 0
1067 | 286.2399 | 8909.38828 | 0.2148447 | 23.59764 | 21.68639 | 20.22087 | 286.2399 | 0
1068 | 286.0251 | 8927.98108 | 0.2146437 | 23.5967 | 21.68307 | 20.21279 | 286.0251 | 0
1069 | 285.8104 | 8946.59432 | 0.2144429 | 23.59576 | 21.67975 | 20.20472 | 285.8104 | 0
1070 | 285.596 | 8965.228 | 0.2142422 | 23.59482 | 21.67642 | 20.19666 | 285.596 | 0
1071 | 285.3817 | 8983.88212 | 0.2140416 | 23.59389 | 21.67309 | 20.18861 | 285.3817 | 0
1072 | 285.1677 | 9002.55668 | 0.2138411 | 23.59295 | 21.66974 | 20.18057 | 285.1677 | 0
1073 | 284.9538 | 9021.25168 | 0.2136408 | 23.59202 | 21.66639 | 20.17254 | 284.9538 | 0
1074 | 284.7402 | 9039.96712 | 0.2134406 | 23.59108 | 21.66304 | 20.16452 | 284.7402 | 0
1075 | 284.5268 | 9058.703 | 0.2132405 | 23.59015 | 21.65967 | 20.15652 | 284.5268 | 0
1076 | 284.3135 | 9077.45932 | 0.2130406 | 23.58922 | 21.6563 | 20.14853 | 284.3135 | 0
1077 | 284.1005 | 9096.23608 | 0.2128407 | 23.58829 | 21.65293 | 20.14054 | 284.1005 | 0
1078 | 283.8876 | 9115.03328 | 0.212641 | 23.58736 | 21.64954 | 20.13257 | 283.8876 | 0
1079 | 283.675 | 9133.85092 | 0.2124414 | 23.58644 | 21.64615 | 20.12461 | 283.675 | 0
1080 | 283.4626 | 9152.689 | 0.212242 | 23.58551 | 21.64275 | 20.11666 | 283.4626 | 0
1081 | 283.2503 | 9171.54752 | 0.2120427 | 23.58459 | 21.63935 | 20.10872 | 283.2503 | 0
1082 | 283.0383 | 9190.42648 | 0.2118435 | 23.58366 | 21.63594 | 20.10079 | 283.0383 | 0
1083 | 282.8264 | 9209.32588 | 0.2116444 | 23.58274 | 21.63252 | 20.09288 | 282.8264 | 0
1084 | 282.6148 | 9228.24572 | 0.2114454 | 23.58182 | 21.6291 | 20.08497 | 282.6148 | 0
1085 | 282.4033 | 9247.186 | 0.2112466 | 23.5809 | 21.62567 | 20.07708 | 282.4033 | 0
1086 | 282.1921 | 9266.14672 | 0.2110479 | 23.57998 | 21.62223 | 20.06919 | 282.1921 | 0
1087 | 281.981 | 9285.12788 | 0.2108493 | 23.57906 | 21.61878 | 20.06132 | 281.981 | 0
1088 | 281.7702 | 9304.12948 | 0.2106509 | 23.57814 | 21.61533 | 20.05346 | 281.7702 | 0
1089 | 281.5595 | 9323.15152 | 0.2104526 | 23.57723 | 21.61187 | 20.0456 | 281.5595 | 0
1090 | 281.3491 | 9342.194 | 0.2102544 | 23.57631 | 21.6084 | 20.03776 | 281.3491 | 0
1091 | 281.1388 | 9361.25692 | 0.2100563 | 23.5754 | 21.60493 | 20.02993 | 281.1388 | 0
1092 | 280.9288 | 9380.34028 | 0.2098584 | 23.57448 | 21.60145 | 20.02212 | 280.9288 | 0
1093 | 280.7189 | 9399.44408 | 0.2096605 | 23.57357 | 21.59796 | 20.01431 | 280.7189 | 0
1094 | 280.5093 | 9418.56832 | 0.2094629 | 23.57266 | 21.59447 | 20.00651 | 280.5093 | 0
1095 | 280.2998 | 9437.713 | 0.2092653 | 23.57175 | 21.59097 | 19.99872 | 280.2998 | 0
1096 | 280.0905 | 9456.87812 | 0.2090679 | 23.57084 | 21.58746 | 19.99095 | 280.0905 | 0
1097 | 279.8815 | 9476.06368 | 0.2088705 | 23.56994 | 21.58395 | 19.98318 | 279.8815 | 0
1098 | 279.6726 | 9495.26968 | 0.2086734 | 23.56903 | 21.58043 | 19.97543 | 279.6726 | 0
1099 | 279.4639 | 9514.49612 | 0.2084763 | 23.56812 | 21.5769 | 19.96768 | 279.4639 | 0
1100 | 279.2555 | 9533.743 | 0.2082794 | 23.56722 | 21.57336 | 19.95995 | 279.2555 | 0
1101 | 279.0472 | 9553.01032 | 0.2080825 | 23.56632 | 21.56982 | 19.95223 | 279.0472 | 0
1102 | 278.8391 | 9572.29808 | 0.2078859 | 23.56541 | 21.56627 | 19.94452 | 278.8391 | 0
1103 | 278.6312 | 9591.60628 | 0.2076893 | 23.56451 | 21.56272 | 19.93682 | 278.6312 | 0
1104 | 278.4235 | 9610.93492 | 0.2074929 | 23.56361 | 21.55916 | 19.92912 | 278.4235 | 0
1105 | 278.216 | 9630.284 | 0.2072966 | 23.56271 | 21.55559 | 19.92145 | 278.216 | 0
1106 | 278.0087 | 9649.65352 | 0.2071004 | 23.56182 | 21.55201 | 19.91378 | 278.0087 | 0
1107 | 277.8016 | 9669.04348 | 0.2069043 | 23.56092 | 21.54843 | 19.90612 | 277.8016 | 0
1108 | 277.5947 | 9688.45388 | 0.2067084 | 23.56002 | 21.54484 | 19.89847 | 277.5947 | 0
1109 | 277.388 | 9707.88472 | 0.2065126 | 23.55913 | 21.54124 | 19.89083 | 277.388 | 0
1110 | 277.1815 | 9727.336 | 0.2063169 | 23.55824 | 21.53763 | 19.88321 | 277.1815 | 0
1111 | 276.9752 | 9746.80772 | 0.2061214 | 23.55734 | 21.53402 | 19.87559 | 276.9752 | 0
1112 | 276.7691 | 9766.29988 | 0.205926 | 23.55645 | 21.53041 | 19.86798 | 276.7691 | 0
1113 | 276.5631 | 9785.81248 | 0.2057307 | 23.55556 | 21.52678 | 19.86039 | 276.5631 | 0
1114 | 276.3574 | 9805.34552 | 0.2055355 | 23.55467 | 21.52315 | 19.8528 | 276.3574 | 0
1115 | 276.1519 | 9824.899 | 0.2053404 | 23.55378 | 21.51951 | 19.84523 | 276.1519 | 0
1116 | 275.9465 | 9844.47292 | 0.2051455 | 23.5529 | 21.51586 | 19.83767 | 275.9465 | 0
1117 | 275.7414 | 9864.06728 | 0.2049507 | 23.55201 | 21.51221 | 19.83011 | 275.7414 | 0
1118 | 275.5364 | 9883.68208 | 0.2047561 | 23.55113 | 21.50855 | 19.82257 | 275.5364 | 0
1119 | 275.3317 | 9903.31732 | 0.2045615 | 23.55024 | 21.50488 | 19.81504 | 275.3317 | 0
1120 | 275.1271 | 9922.973 | 0.2043671 | 23.54936 | 21.50121 | 19.80751 | 275.1271 | 0
1121 | 274.9227 | 9942.64912 | 0.2041728 | 23.54848 | 21.49753 | 19.8 | 274.9227 | 0
1122 | 274.7186 | 9962.34568 | 0.2039786 | 23.5476 | 21.49384 | 19.7925 | 274.7186 | 0
1123 | 274.5146 | 9982.06268 | 0.2037846 | 23.54672 | 21.49015 | 19.78501 | 274.5146 | 0
1124 | 274.3108 | 10001.80012 | 0.2035907 | 23.54584 | 21.48644 | 19.77753 | 274.3108 | 0
1125 | 274.1072 | 10021.558 | 0.2033969 | 23.54496 | 21.48274 | 19.77006 | 274.1072 | 0
1126 | 273.9038 | 10041.33632 | 0.2032032 | 23.54408 | 21.47902 | 19.7626 | 273.9038 | 0
1127 | 273.7006 | 10061.13508 | 0.2030097 | 23.54321 | 21.4753 | 19.75515 | 273.7006 | 0
1128 | 273.4976 | 10080.95428 | 0.2028163 | 23.54233 | 21.47157 | 19.74771 | 273.4976 | 0
1129 | 273.2948 | 10100.79392 | 0.202623 | 23.54146 | 21.46783 | 19.74028 | 273.2948 | 0
1130 | 273.0922 | 10120.654 | 0.2024299 | 23.54059 | 21.46409 | 19.73286 | 273.0922 | 0
1131 | 272.8897 | 10140.53452 | 0.2022368 | 23.53972 | 21.46034 | 19.72546 | 272.8897 | 0
1132 | 272.6875 | 10160.43548 | 0.2020439 | 23.53885 | 21.45658 | 19.71806 | 272.6875 | 0
1133 | 272.4855 | 10180.35688 | 0.2018511 | 23.53798 | 21.45281 | 19.71067 | 272.4855 | 0
1134 | 272.2836 | 10200.29872 | 0.2016585 | 23.53711 | 21.44904 | 19.70329 | 272.2836 | 0
1135 | 272.082 | 10220.261 | 0.201466 | 23.53624 | 21.44526 | 19.69593 | 272.082 | 0
1136 | 271.8805 | 10240.24372 | 0.2012735 | 23.53538 | 21.44148 | 19.68857 | 271.8805 | 0
1137 | 271.6792 | 10260.24688 | 0.2010813 | 23.53451 | 21.43768 | 19.68122 | 271.6792 | 0
1138 | 271.4781 | 10280.27048 | 0.2008891 | 23.53365 | 21.43388 | 19.67388 | 271.4781 | 0
1139 | 271.2772 | 10300.31452 | 0.2006971 | 23.53278 | 21.43008 | 19.66656 | 271.2772 | 0
1140 | 271.0765 | 10320.379 | 0.2005052 | 23.53192 | 21.42626 | 19.65924 | 271.0765 | 0
1141 | 270.876 | 10340.46392 | 0.2003134 | 23.53106 | 21.42244 | 19.65193 | 270.876 | 0
1142 | 270.6757 | 10360.56928 | 0.2001218 | 23.5302 | 21.41861 | 19.64464 | 270.6757 | 0
1143 | 270.4756 | 10380.69508 | 0.1999303 | 23.52934 | 21.41478 | 19.63735 | 270.4756 | 0
1144 | 270.2757 | 10400.84132 | 0.1997389 | 23.52848 | 21.41094 | 19.63008 | 270.2757 | 0
1145 | 270.0759 | 10421.008 | 0.1995476 | 23.52763 | 21.40709 | 19.62281 | 270.0759 | 0
1146 | 269.8764 | 10441.19512 | 0.1993565 | 23.52677 | 21.40323 | 19.61555 | 269.8764 | 0
1147 | 269.677 | 10461.40268 | 0.1991654 | 23.52592 | 21.39937 | 19.60831 | 269.677 | 0
1148 | 269.4779 | 10481.63068 | 0.1989745 | 23.52506 | 21.3955 | 19.60107 | 269.4779 | 0
1149 | 269.2789 | 10501.87912 | 0.1987838 | 23.52421 | 21.39162 | 19.59385 | 269.2789 | 0
1150 | 269.0801 | 10522.148 | 0.1985931 | 23.52336 | 21.38774 | 19.58663 | 269.0801 | 0
1151 | 268.8815 | 10542.43732 | 0.1984026 | 23.52251 | 21.38384 | 19.57942 | 268.8815 | 0
1152 | 268.6831 | 10562.74708 | 0.1982122 | 23.52166 | 21.37995 | 19.57223 | 268.6831 | 0
1153 | 268.4849 | 10583.07728 | 0.198022 | 23.52081 | 21.37604 | 19.56504 | 268.4849 | 0
1154 | 268.2869 | 10603.42792 | 0.1978318 | 23.51996 | 21.37213 | 19.55787 | 268.2869 | 0
1155 | 268.089 | 10623.799 | 0.1976418 | 23.51912 | 21.36821 | 19.5507 | 268.089 | 0
1156 | 267.8914 | 10644.19052 | 0.1974519 | 23.51827 | 21.36428 | 19.54354 | 267.8914 | 0
1157 | 267.694 | 10664.60248 | 0.1972622 | 23.51743 | 21.36035 | 19.5364 | 267.694 | 0
1158 | 267.4967 | 10685.03488 | 0.1970726 | 23.51658 | 21.35641 | 19.52926 | 267.4967 | 0
1159 | 267.2996 | 10705.48772 | 0.1968831 | 23.51574 | 21.35246 | 19.52214 | 267.2996 | 0
1160 | 267.1027 | 10725.961 | 0.1966937 | 23.5149 | 21.3485 | 19.51502 | 267.1027 | 0
1161 | 266.906 | 10746.45472 | 0.1965044 | 23.51406 | 21.34454 | 19.50791 | 266.906 | 0
1162 | 266.7095 | 10766.96888 | 0.1963153 | 23.51322 | 21.34057 | 19.50082 | 266.7095 | 0
1163 | 266.5132 | 10787.50348 | 0.1961263 | 23.51238 | 21.33659 | 19.49373 | 266.5132 | 0
1164 | 266.3171 | 10808.05852 | 0.1959374 | 23.51154 | 21.33261 | 19.48665 | 266.3171 | 0
1165 | 266.1212 | 10828.634 | 0.1957487 | 23.51071 | 21.32862 | 19.47958 | 266.1212 | 0
1166 | 265.9254 | 10849.22992 | 0.19556 | 23.50987 | 21.32462 | 19.47253 | 265.9254 | 0
1167 | 265.7298 | 10869.84628 | 0.1953715 | 23.50904 | 21.32062 | 19.46548 | 265.7298 | 0
1168 | 265.5345 | 10890.48308 | 0.1951832 | 23.5082 | 21.31661 | 19.45844 | 265.5345 | 0
1169 | 265.3393 | 10911.14032 | 0.1949949 | 23.50737 | 21.31259 | 19.45141 | 265.3393 | 0
1170 | 265.1443 | 10931.818 | 0.1948068 | 23.50654 | 21.30856 | 19.44439 | 265.1443 | 0
1171 | 264.9495 | 10952.51612 | 0.1946188 | 23.50571 | 21.30453 | 19.43739 | 264.9495 | 0
1172 | 264.7549 | 10973.23468 | 0.1944309 | 23.50488 | 21.30049 | 19.43039 | 264.7549 | 0
1173 | 264.5604 | 10993.97368 | 0.1942432 | 23.50405 | 21.29644 | 19.4234 | 264.5604 | 0
1174 | 264.3662 | 11014.73312 | 0.1940556 | 23.50322 | 21.29239 | 19.41642 | 264.3662 | 0
1175 | 264.1721 | 11035.513 | 0.1938681 | 23.5024 | 21.28832 | 19.40945 | 264.1721 | 0
1176 | 263.9783 | 11056.31332 | 0.1936807 | 23.50157 | 21.28426 | 19.40249 | 263.9783 | 0
1177 | 263.7846 | 11077.13408 | 0.1934935 | 23.50075 | 21.28018 | 19.39554 | 263.7846 | 0
1178 | 263.5911 | 11097.97528 | 0.1933064 | 23.49992 | 21.2761 | 19.3886 | 263.5911 | 0
1179 | 263.3978 | 11118.83692 | 0.1931194 | 23.4991 | 21.27201 | 19.38166 | 263.3978 | 0
1180 | 263.2047 | 11139.719 | 0.1929325 | 23.49828 | 21.26791 | 19.37474 | 263.2047 | 0
1181 | 263.0117 | 11160.62152 | 0.1927458 | 23.49746 | 21.26381 | 19.36783 | 263.0117 | 0
1182 | 262.819 | 11181.54448 | 0.1925592 | 23.49664 | 21.25969 | 19.36093 | 262.819 | 0
1183 | 262.6264 | 11202.48788 | 0.1923727 | 23.49582 | 21.25558 | 19.35403 | 262.6264 | 0
1184 | 262.4341 | 11223.45172 | 0.1921863 | 23.49501 | 21.25145 | 19.34715 | 262.4341 | 0
1185 | 262.2419 | 11244.436 | 0.1920001 | 23.49419 | 21.24732 | 19.34028 | 262.2419 | 0
1186 | 262.0499 | 11265.44072 | 0.191814 | 23.49337 | 21.24318 | 19.33341 | 262.0499 | 0
1187 | 261.8581 | 11286.46588 | 0.191628 | 23.49256 | 21.23903 | 19.32656 | 261.8581 | 0
1188 | 261.6664 | 11307.51148 | 0.1914421 | 23.49175 | 21.23488 | 19.31971 | 261.6664 | 0
1189 | 261.475 | 11328.57752 | 0.1912564 | 23.49093 | 21.23072 | 19.31288 | 261.475 | 0
1190 | 261.2837 | 11349.664 | 0.1910708 | 23.49012 | 21.22655 | 19.30605 | 261.2837 | 0
1191 | 261.0927 | 11370.77092 | 0.1908853 | 23.48931 | 21.22237 | 19.29923 | 261.0927 | 0
1192 | 260.9018 | 11391.89828 | 0.1907 | 23.4885 | 21.21819 | 19.29243 | 260.9018 | 0
1193 | 260.7111 | 11413.04608 | 0.1905148 | 23.48769 | 21.214 | 19.28563 | 260.7111 | 0
1194 | 260.5206 | 11434.21432 | 0.1903297 | 23.48688 | 21.2098 | 19.27884 | 260.5206 | 0
1195 | 260.3302 | 11455.403 | 0.1901447 | 23.48608 | 21.2056 | 19.27206 | 260.3302 | 0
1196 | 260.1401 | 11476.61212 | 0.1899598 | 23.48527 | 21.20139 | 19.26529 | 260.1401 | 0
1197 | 259.9501 | 11497.84168 | 0.1897751 | 23.48447 | 21.19717 | 19.25853 | 259.9501 | 0
1198 | 259.7604 | 11519.09168 | 0.1895905 | 23.48366 | 21.19295 | 19.25178 | 259.7604 | 0
1199 | 259.5708 | 11540.36212 | 0.1894061 | 23.48286 | 21.18871 | 19.24504 | 259.5708 | 0
1200 | 259.3814 | 11561.653 | 0.1892217 | 23.48206 | 21.18447 | 19.23831 | 259.3814 | 0
1201 | 259.1921 | 11582.96432 | 0.1890375 | 23.48126 | 21.18023 | 19.23158 | 259.1921 | 0
1202 | 259.0031 | 11604.29608 | 0.1888534 | 23.48046 | 21.17597 | 19.22487 | 259.0031 | 0
1203 | 258.8142 | 11625.64828 | 0.1886694 | 23.47966 | 21.17171 | 19.21816 | 258.8142 | 0
1204 | 258.6256 | 11647.02092 | 0.1884856 | 23.47886 | 21.16744 | 19.21147 | 258.6256 | 0
1205 | 258.4371 | 11668.414 | 0.1883019 | 23.47806 | 21.16317 | 19.20478 | 258.4371 | 0
1206 | 258.2488 | 11689.82752 | 0.1881183 | 23.47727 | 21.15889 | 19.19811 | 258.2488 | 0
1207 | 258.0607 | 11711.26148 | 0.1879348 | 23.47647 | 21.1546 | 19.19144 | 258.0607 | 0
1208 | 257.8727 | 11732.71588 | 0.1877515 | 23.47568 | 21.1503 | 19.18478 | 257.8727 | 0
1209 | 257.685 | 11754.19072 | 0.1875683 | 23.47489 | 21.146 | 19.17813 | 257.685 | 0
1210 | 257.4974 | 11775.686 | 0.1873852 | 23.47409 | 21.14169 | 19.17149 | 257.4974 | 0
1211 | 257.31 | 11797.20172 | 0.1872022 | 23.4733 | 21.13737 | 19.16486 | 257.31 | 0
1212 | 257.1228 | 11818.73788 | 0.1870194 | 23.47251 | 21.13304 | 19.15824 | 257.1228 | 0
1213 | 256.9358 | 11840.29448 | 0.1868367 | 23.47172 | 21.12871 | 19.15163 | 256.9358 | 0
1214 | 256.749 | 11861.87152 | 0.1866541 | 23.47094 | 21.12437 | 19.14503 | 256.749 | 0
1215 | 256.5623 | 11883.469 | 0.1864717 | 23.47015 | 21.12002 | 19.13844 | 256.5623 | 0
1216 | 256.3758 | 11905.08692 | 0.1862893 | 23.46936 | 21.11567 | 19.13185 | 256.3758 | 0
1217 | 256.1896 | 11926.72528 | 0.1861071 | 23.46858 | 21.11131 | 19.12528 | 256.1896 | 0
1218 | 256.0035 | 11948.38408 | 0.1859251 | 23.46779 | 21.10694 | 19.11871 | 256.0035 | 0
1219 | 255.8175 | 11970.06332 | 0.1857431 | 23.46701 | 21.10257 | 19.11215 | 255.8175 | 0
1220 | 255.6318 | 11991.763 | 0.1855613 | 23.46623 | 21.09818 | 19.10561 | 255.6318 | 0
1221 | 255.4462 | 12013.48312 | 0.1853796 | 23.46544 | 21.09379 | 19.09907 | 255.4462 | 0
1222 | 255.2608 | 12035.22368 | 0.185198 | 23.46466 | 21.0894 | 19.09254 | 255.2608 | 0
1223 | 255.0756 | 12056.98468 | 0.1850166 | 23.46388 | 21.08499 | 19.08602 | 255.0756 | 0
1224 | 254.8906 | 12078.76612 | 0.1848352 | 23.4631 | 21.08058 | 19.07951 | 254.8906 | 0
1225 | 254.7058 | 12100.568 | 0.184654 | 23.46233 | 21.07616 | 19.073 | 254.7058 | 0
1226 | 254.5211 | 12122.39032 | 0.184473 | 23.46155 | 21.07174 | 19.06651 | 254.5211 | 0
1227 | 254.3367 | 12144.23308 | 0.184292 | 23.46077 | 21.06731 | 19.06003 | 254.3367 | 0
1228 | 254.1524 | 12166.09628 | 0.1841112 | 23.46 | 21.06287 | 19.05355 | 254.1524 | 0
1229 | 253.9683 | 12187.97992 | 0.1839305 | 23.45922 | 21.05842 | 19.04708 | 253.9683 | 0
1230 | 253.7843 | 12209.884 | 0.18375 | 23.45845 | 21.05397 | 19.04063 | 253.7843 | 0
1231 | 253.6006 | 12231.80852 | 0.1835695 | 23.45768 | 21.0495 | 19.03418 | 253.6006 | 0
1232 | 253.417 | 12253.75348 | 0.1833892 | 23.45691 | 21.04504 | 19.02774 | 253.417 | 0
1233 | 253.2336 | 12275.71888 | 0.183209 | 23.45614 | 21.04056 | 19.02131 | 253.2336 | 0
1234 | 253.0504 | 12297.70472 | 0.183029 | 23.45537 | 21.03608 | 19.01489 | 253.0504 | 0
1235 | 252.8674 | 12319.711 | 0.182849 | 23.4546 | 21.03159 | 19.00847 | 252.8674 | 0
1236 | 252.6845 | 12341.73772 | 0.1826692 | 23.45383 | 21.02709 | 19.00207 | 252.6845 | 0
1237 | 252.5019 | 12363.78488 | 0.1824895 | 23.45307 | 21.02259 | 18.99567 | 252.5019 | 0
1238 | 252.3194 | 12385.85248 | 0.18231 | 23.4523 | 21.01808 | 18.98929 | 252.3194 | 0
1239 | 252.1371 | 12407.94052 | 0.1821305 | 23.45153 | 21.01356 | 18.98291 | 252.1371 | 0
1240 | 251.9549 | 12430.049 | 0.1819512 | 23.45077 | 21.00903 | 18.97654 | 251.9549 | 0
1241 | 251.773 | 12452.17792 | 0.181772 | 23.45001 | 21.0045 | 18.97018 | 251.773 | 0
1242 | 251.5912 | 12474.32728 | 0.181593 | 23.44925 | 20.99996 | 18.96383 | 251.5912 | 0
1243 | 251.4096 | 12496.49708 | 0.1814141 | 23.44848 | 20.99541 | 18.95749 | 251.4096 | 0
1244 | 251.2282 | 12518.68732 | 0.1812353 | 23.44772 | 20.99086 | 18.95116 | 251.2282 | 0
1245 | 251.047 | 12540.898 | 0.1810566 | 23.44697 | 20.9863 | 18.94483 | 251.047 | 0
1246 | 250.8659 | 12563.12912 | 0.180878 | 23.44621 | 20.98173 | 18.93852 | 250.8659 | 0
1247 | 250.685 | 12585.38068 | 0.1806996 | 23.44545 | 20.97716 | 18.93221 | 250.685 | 0
1248 | 250.5043 | 12607.65268 | 0.1805213 | 23.44469 | 20.97257 | 18.92592 | 250.5043 | 0
1249 | 250.3238 | 12629.94512 | 0.1803431 | 23.44394 | 20.96798 | 18.91963 | 250.3238 | 0
1250 | 250.1435 | 12652.258 | 0.1801651 | 23.44318 | 20.96339 | 18.91335 | 250.1435 | 0
1251 | 249.9633 | 12674.59132 | 0.1799872 | 23.44243 | 20.95878 | 18.90707 | 249.9633 | 0
1252 | 249.7833 | 12696.94508 | 0.1798094 | 23.44168 | 20.95417 | 18.90081 | 249.7833 | 0
1253 | 249.6035 | 12719.31928 | 0.1796317 | 23.44092 | 20.94955 | 18.89456 | 249.6035 | 0
1254 | 249.4239 | 12741.71392 | 0.1794542 | 23.44017 | 20.94493 | 18.88831 | 249.4239 | 0
1255 | 249.2444 | 12764.129 | 0.1792767 | 23.43942 | 20.94029 | 18.88208 | 249.2444 | 0
1256 | 249.0651 | 12786.56452 | 0.1790994 | 23.43867 | 20.93566 | 18.87585 | 249.0651 | 0
1257 | 248.886 | 12809.02048 | 0.1789223 | 23.43793 | 20.93101 | 18.86963 | 248.886 | 0
1258 | 248.7071 | 12831.49688 | 0.1787452 | 23.43718 | 20.92635 | 18.86342 | 248.7071 | 0
1259 | 248.5284 | 12853.99372 | 0.1785683 | 23.43643 | 20.92169 | 18.85722 | 248.5284 | 0
1260 | 248.3498 | 12876.511 | 0.1783915 | 23.43569 | 20.91703 | 18.85102 | 248.3498 | 0
1261 | 248.1714 | 12899.04872 | 0.1782149 | 23.43494 | 20.91235 | 18.84484 | 248.1714 | 0
1262 | 247.9932 | 12921.60688 | 0.1780383 | 23.4342 | 20.90767 | 18.83866 | 247.9932 | 0
1263 | 247.8152 | 12944.18548 | 0.1778619 | 23.43346 | 20.90298 | 18.83249 | 247.8152 | 0
1264 | 247.6373 | 12966.78452 | 0.1776856 | 23.43271 | 20.89828 | 18.82633 | 247.6373 | 0
1265 | 247.4596 | 12989.404 | 0.1775095 | 23.43197 | 20.89358 | 18.82018 | 247.4596 | 0
1266 | 247.2821 | 13012.04392 | 0.1773334 | 23.43123 | 20.88887 | 18.81404 | 247.2821 | 0
1267 | 247.1048 | 13034.70428 | 0.1771575 | 23.43049 | 20.88415 | 18.80791 | 247.1048 | 0
1268 | 246.9276 | 13057.38508 | 0.1769818 | 23.42976 | 20.87942 | 18.80178 | 246.9276 | 0
1269 | 246.7506 | 13080.08632 | 0.1768061 | 23.42902 | 20.87469 | 18.79567 | 246.7506 | 0
1270 | 246.5738 | 13102.808 | 0.1766306 | 23.42828 | 20.86995 | 18.78956 | 246.5738 | 0
1271 | 246.3972 | 13125.55012 | 0.1764552 | 23.42755 | 20.8652 | 18.78346 | 246.3972 | 0
1272 | 246.2207 | 13148.31268 | 0.1762799 | 23.42681 | 20.86045 | 18.77737 | 246.2207 | 0
1273 | 246.0445 | 13171.09568 | 0.1761047 | 23.42608 | 20.85569 | 18.77129 | 246.0445 | 0
1274 | 245.8684 | 13193.89912 | 0.1759297 | 23.42534 | 20.85092 | 18.76521 | 245.8684 | 0
1275 | 245.6924 | 13216.723 | 0.1757548 | 23.42461 | 20.84615 | 18.75915 | 245.6924 | 0
1276 | 245.5167 | 13239.56732 | 0.17558 | 23.42388 | 20.84136 | 18.75309 | 245.5167 | 0
1277 | 245.3411 | 13262.43208 | 0.1754054 | 23.42315 | 20.83658 | 18.74704 | 245.3411 | 0
1278 | 245.1657 | 13285.31728 | 0.1752309 | 23.42242 | 20.83178 | 18.741 | 245.1657 | 0
1279 | 244.9905 | 13308.22292 | 0.1750565 | 23.42169 | 20.82698 | 18.73497 | 244.9905 | 0
1280 | 244.8154 | 13331.149 | 0.1748822 | 23.42097 | 20.82217 | 18.72895 | 244.8154 | 0
1281 | 244.6405 | 13354.09552 | 0.1747081 | 23.42024 | 20.81735 | 18.72293 | 244.6405 | 0
1282 | 244.4658 | 13377.06248 | 0.174534 | 23.41951 | 20.81252 | 18.71692 | 244.4658 | 0
1283 | 244.2913 | 13400.04988 | 0.1743601 | 23.41879 | 20.80769 | 18.71093 | 244.2913 | 0
1284 | 244.1169 | 13423.05772 | 0.1741864 | 23.41806 | 20.80285 | 18.70494 | 244.1169 | 0
1285 | 243.9427 | 13446.086 | 0.1740127 | 23.41734 | 20.79801 | 18.69895 | 243.9427 | 0
1286 | 243.7687 | 13469.13472 | 0.1738392 | 23.41662 | 20.79315 | 18.69298 | 243.7687 | 0
1287 | 243.5949 | 13492.20388 | 0.1736658 | 23.4159 | 20.78829 | 18.68702 | 243.5949 | 0
1288 | 243.4212 | 13515.29348 | 0.1734926 | 23.41518 | 20.78343 | 18.68106 | 243.4212 | 0
1289 | 243.2477 | 13538.40352 | 0.1733194 | 23.41446 | 20.77855 | 18.67511 | 243.2477 | 0
1290 | 243.0744 | 13561.534 | 0.1731464 | 23.41374 | 20.77367 | 18.66917 | 243.0744 | 0
1291 | 242.9013 | 13584.68492 | 0.1729735 | 23.41302 | 20.76878 | 18.66324 | 242.9013 | 0
1292 | 242.7283 | 13607.85628 | 0.1728008 | 23.4123 | 20.76388 | 18.65731 | 242.7283 | 0
1293 | 242.5555 | 13631.04808 | 0.1726281 | 23.41159 | 20.75898 | 18.6514 | 242.5555 | 0
1294 | 242.3829 | 13654.26032 | 0.1724556 | 23.41087 | 20.75407 | 18.64549 | 242.3829 | 0
1295 | 242.2104 | 13677.493 | 0.1722833 | 23.41016 | 20.74916 | 18.63959 | 242.2104 | 0
1296 | 242.0381 | 13700.74612 | 0.172111 | 23.40945 | 20.74423 | 18.6337 | 242.0381 | 0
1297 | 241.866 | 13724.01968 | 0.1719389 | 23.40873 | 20.7393 | 18.62782 | 241.866 | 0
1298 | 241.6941 | 13747.31368 | 0.1717669 | 23.40802 | 20.73436 | 18.62195 | 241.6941 | 0
1299 | 241.5223 | 13770.62812 | 0.171595 | 23.40731 | 20.72942 | 18.61608 | 241.5223 | 0
1300 | 241.3507 | 13793.963 | 0.1714232 | 23.4066 | 20.72446 | 18.61022 | 241.3507 | 0
1301 | 241.1793 | 13817.31832 | 0.1712516 | 23.40589 | 20.71951 | 18.60437 | 241.1793 | 0
1302 | 241.008 | 13840.69408 | 0.1710801 | 23.40518 | 20.71454 | 18.59853 | 241.008 | 0
1303 | 240.8369 | 13864.09028 | 0.1709087 | 23.40448 | 20.70957 | 18.5927 | 240.8369 | 0
1304 | 240.666 | 13887.50692 | 0.1707375 | 23.40377 | 20.70458 | 18.58687 | 240.666 | 0
1305 | 240.4953 | 13910.944 | 0.1705664 | 23.40306 | 20.6996 | 18.58105 | 240.4953 | 0
1306 | 240.3247 | 13934.40152 | 0.1703954 | 23.40236 | 20.6946 | 18.57524 | 240.3247 | 0
1307 | 240.1543 | 13957.87948 | 0.1702245 | 23.40165 | 20.6896 | 18.56944 | 240.1543 | 0
1308 | 239.9841 | 13981.37788 | 0.1700538 | 23.40095 | 20.68459 | 18.56365 | 239.9841 | 0
1309 | 239.8141 | 14004.89672 | 0.1698831 | 23.40025 | 20.67958 | 18.55786 | 239.8141 | 0
1310 | 239.6442 | 14028.436 | 0.1697126 | 23.39955 | 20.67455 | 18.55209 | 239.6442 | 0
1311 | 239.4745 | 14051.99572 | 0.1695423 | 23.39885 | 20.66952 | 18.54632 | 239.4745 | 0
1312 | 239.3049 | 14075.57588 | 0.169372 | 23.39815 | 20.66449 | 18.54056 | 239.3049 | 0
1313 | 239.1356 | 14099.17648 | 0.1692019 | 23.39745 | 20.65944 | 18.5348 | 239.1356 | 0
1314 | 238.9664 | 14122.79752 | 0.1690319 | 23.39675 | 20.65439 | 18.52906 | 238.9664 | 0
1315 | 238.7973 | 14146.439 | 0.1688621 | 23.39605 | 20.64933 | 18.52332 | 238.7973 | 0
1316 | 238.6285 | 14170.10092 | 0.1686923 | 23.39536 | 20.64427 | 18.51759 | 238.6285 | 0
1317 | 238.4598 | 14193.78328 | 0.1685227 | 23.39466 | 20.6392 | 18.51187 | 238.4598 | 0
1318 | 238.2912 | 14217.48608 | 0.1683532 | 23.39397 | 20.63412 | 18.50616 | 238.2912 | 0
1319 | 238.1229 | 14241.20932 | 0.1681839 | 23.39327 | 20.62903 | 18.50046 | 238.1229 | 0
1320 | 237.9547 | 14264.953 | 0.1680146 | 23.39258 | 20.62394 | 18.49476 | 237.9547 | 0
1321 | 237.7867 | 14288.71712 | 0.1678455 | 23.39189 | 20.61884 | 18.48907 | 237.7867 | 0
1322 | 237.6188 | 14312.50168 | 0.1676766 | 23.3912 | 20.61373 | 18.48339 | 237.6188 | 0
1323 | 237.4512 | 14336.30668 | 0.1675077 | 23.39051 | 20.60862 | 18.47772 | 237.4512 | 0
1324 | 237.2837 | 14360.13212 | 0.167339 | 23.38982 | 20.6035 | 18.47205 | 237.2837 | 0
1325 | 237.1163 | 14383.978 | 0.1671704 | 23.38913 | 20.59837 | 18.46639 | 237.1163 | 0
1326 | 236.9492 | 14407.84432 | 0.1670019 | 23.38844 | 20.59324 | 18.46074 | 236.9492 | 0
1327 | 236.7821 | 14431.73108 | 0.1668335 | 23.38775 | 20.58809 | 18.4551 | 236.7821 | 0
1328 | 236.6153 | 14455.63828 | 0.1666653 | 23.38707 | 20.58294 | 18.44947 | 236.6153 | 0
1329 | 236.4487 | 14479.56592 | 0.1664972 | 23.38638 | 20.57779 | 18.44384 | 236.4487 | 0
1330 | 236.2822 | 14503.514 | 0.1663292 | 23.3857 | 20.57263 | 18.43822 | 236.2822 | 0
1331 | 236.1158 | 14527.48252 | 0.1661614 | 23.38502 | 20.56746 | 18.43261 | 236.1158 | 0
1332 | 235.9497 | 14551.47148 | 0.1659937 | 23.38433 | 20.56228 | 18.42701 | 235.9497 | 0
1333 | 235.7837 | 14575.48088 | 0.1658261 | 23.38365 | 20.5571 | 18.42142 | 235.7837 | 0
1334 | 235.6178 | 14599.51072 | 0.1656586 | 23.38297 | 20.55191 | 18.41583 | 235.6178 | 0
1335 | 235.4522 | 14623.561 | 0.1654913 | 23.38229 | 20.54671 | 18.41025 | 235.4522 | 0
1336 | 235.2867 | 14647.63172 | 0.165324 | 23.38161 | 20.5415 | 18.40468 | 235.2867 | 0
1337 | 235.1214 | 14671.72288 | 0.1651569 | 23.38093 | 20.53629 | 18.39911 | 235.1214 | 0
1338 | 234.9562 | 14695.83448 | 0.16499 | 23.38025 | 20.53107 | 18.39356 | 234.9562 | 0
1339 | 234.7912 | 14719.96652 | 0.1648231 | 23.37958 | 20.52585 | 18.38801 | 234.7912 | 0
1340 | 234.6264 | 14744.119 | 0.1646564 | 23.3789 | 20.52062 | 18.38247 | 234.6264 | 0
1341 | 234.4617 | 14768.29192 | 0.1644898 | 23.37823 | 20.51538 | 18.37694 | 234.4617 | 0
1342 | 234.2973 | 14792.48528 | 0.1643234 | 23.37755 | 20.51013 | 18.37141 | 234.2973 | 0
1343 | 234.1329 | 14816.69908 | 0.164157 | 23.37688 | 20.50488 | 18.36589 | 234.1329 | 0
1344 | 233.9688 | 14840.93332 | 0.1639908 | 23.37621 | 20.49962 | 18.36038 | 233.9688 | 0
1345 | 233.8048 | 14865.188 | 0.1638247 | 23.37553 | 20.49435 | 18.35488 | 233.8048 | 0
1346 | 233.641 | 14889.46312 | 0.1636588 | 23.37486 | 20.48908 | 18.34939 | 233.641 | 0
1347 | 233.4773 | 14913.75868 | 0.1634929 | 23.37419 | 20.4838 | 18.3439 | 233.4773 | 0
1348 | 233.3138 | 14938.07468 | 0.1633272 | 23.37352 | 20.47851 | 18.33842 | 233.3138 | 0
1349 | 233.1505 | 14962.41112 | 0.1631617 | 23.37285 | 20.47321 | 18.33295 | 233.1505 | 0
1350 | 232.9873 | 14986.768 | 0.1629962 | 23.37219 | 20.46791 | 18.32749 | 232.9873 | 0
1351 | 232.8243 | 15011.14532 | 0.1628309 | 23.37152 | 20.4626 | 18.32203 | 232.8243 | 0
1352 | 232.6615 | 15035.54308 | 0.1626657 | 23.37085 | 20.45729 | 18.31658 | 232.6615 | 0
1353 | 232.4988 | 15059.96128 | 0.1625006 | 23.37019 | 20.45197 | 18.31114 | 232.4988 | 0
1354 | 232.3363 | 15084.39992 | 0.1623356 | 23.36952 | 20.44664 | 18.30571 | 232.3363 | 0
1355 | 232.174 | 15108.859 | 0.1621708 | 23.36886 | 20.4413 | 18.30028 | 232.174 | 0
1356 | 232.0118 | 15133.33852 | 0.1620061 | 23.3682 | 20.43596 | 18.29487 | 232.0118 | 0
1357 | 231.8498 | 15157.83848 | 0.1618415 | 23.36753 | 20.43061 | 18.28945 | 231.8498 | 0
1358 | 231.688 | 15182.35888 | 0.1616771 | 23.36687 | 20.42525 | 18.28405 | 231.688 | 0
1359 | 231.5263 | 15206.89972 | 0.1615128 | 23.36621 | 20.41989 | 18.27866 | 231.5263 | 0
1360 | 231.3648 | 15231.461 | 0.1613486 | 23.36555 | 20.41452 | 18.27327 | 231.3648 | 0
1361 | 231.2034 | 15256.04272 | 0.1611845 | 23.36489 | 20.40914 | 18.26789 | 231.2034 | 0
1362 | 231.0422 | 15280.64488 | 0.1610205 | 23.36424 | 20.40376 | 18.26251 | 231.0422 | 0
1363 | 230.8812 | 15305.26748 | 0.1608567 | 23.36358 | 20.39837 | 18.25715 | 230.8812 | 0
1364 | 230.7204 | 15329.91052 | 0.160693 | 23.36292 | 20.39297 | 18.25179 | 230.7204 | 0
1365 | 230.5597 | 15354.574 | 0.1605295 | 23.36227 | 20.38757 | 18.24644 | 230.5597 | 0
1366 | 230.3991 | 15379.25792 | 0.160366 | 23.36161 | 20.38216 | 18.2411 | 230.3991 | 0
1367 | 230.2388 | 15403.96228 | 0.1602027 | 23.36096 | 20.37674 | 18.23576 | 230.2388 | 0
1368 | 230.0786 | 15428.68708 | 0.1600395 | 23.3603 | 20.37131 | 18.23043 | 230.0786 | 0
1369 | 229.9185 | 15453.43232 | 0.1598765 | 23.35965 | 20.36588 | 18.22511 | 229.9185 | 0
1370 | 229.7587 | 15478.198 | 0.1597135 | 23.359 | 20.36044 | 18.2198 | 229.7587 | 0
1371 | 229.5989 | 15502.98412 | 0.1595507 | 23.35835 | 20.355 | 18.21449 | 229.5989 | 0
1372 | 229.4394 | 15527.79068 | 0.159388 | 23.3577 | 20.34955 | 18.20919 | 229.4394 | 0
1373 | 229.28 | 15552.61768 | 0.1592255 | 23.35705 | 20.34409 | 18.2039 | 229.28 | 0
1374 | 229.1208 | 15577.46512 | 0.159063 | 23.3564 | 20.33862 | 18.19862 | 229.1208 | 0
1375 | 228.9617 | 15602.333 | 0.1589007 | 23.35575 | 20.33315 | 18.19334 | 228.9617 | 0
1376 | 228.8028 | 15627.22132 | 0.1587385 | 23.35511 | 20.32767 | 18.18807 | 228.8028 | 0
1377 | 228.6441 | 15652.13008 | 0.1585765 | 23.35446 | 20.32219 | 18.18281 | 228.6441 | 0
1378 | 228.4855 | 15677.05928 | 0.1584145 | 23.35382 | 20.31669 | 18.17756 | 228.4855 | 0
1379 | 228.3271 | 15702.00892 | 0.1582527 | 23.35317 | 20.3112 | 18.17231 | 228.3271 | 0
1380 | 228.1688 | 15726.979 | 0.1580911 | 23.35253 | 20.30569 | 18.16707 | 228.1688 | 0
1381 | 228.0107 | 15751.96952 | 0.1579295 | 23.35189 | 20.30018 | 18.16184 | 228.0107 | 0
1382 | 227.8528 | 15776.98048 | 0.1577681 | 23.35124 | 20.29466 | 18.15661 | 227.8528 | 0
1383 | 227.695 | 15802.01188 | 0.1576068 | 23.3506 | 20.28913 | 18.15139 | 227.695 | 0
1384 | 227.5374 | 15827.06372 | 0.1574456 | 23.34996 | 20.2836 | 18.14618 | 227.5374 | 0
1385 | 227.38 | 15852.136 | 0.1572846 | 23.34932 | 20.27806 | 18.14098 | 227.38 | 0
1386 | 227.2227 | 15877.22872 | 0.1571236 | 23.34868 | 20.27251 | 18.13578 | 227.2227 | 0
1387 | 227.0656 | 15902.34188 | 0.1569628 | 23.34805 | 20.26696 | 18.13059 | 227.0656 | 0
1388 | 226.9086 | 15927.47548 | 0.1568022 | 23.34741 | 20.2614 | 18.12541 | 226.9086 | 0
1389 | 226.7518 | 15952.62952 | 0.1566416 | 23.34677 | 20.25583 | 18.12024 | 226.7518 | 0
1390 | 226.5952 | 15977.804 | 0.1564812 | 23.34614 | 20.25026 | 18.11507 | 226.5952 | 0
1391 | 226.4387 | 16002.99892 | 0.1563209 | 23.3455 | 20.24468 | 18.10991 | 226.4387 | 0
1392 | 226.2824 | 16028.21428 | 0.1561607 | 23.34487 | 20.2391 | 18.10476 | 226.2824 | 0
1393 | 226.1262 | 16053.45008 | 0.1560007 | 23.34423 | 20.2335 | 18.09961 | 226.1262 | 0
1394 | 225.9702 | 16078.70632 | 0.1558408 | 23.3436 | 20.2279 | 18.09447 | 225.9702 | 0
1395 | 225.8144 | 16103.983 | 0.155681 | 23.34297 | 20.2223 | 18.08934 | 225.8144 | 0
1396 | 225.6587 | 16129.28012 | 0.1555213 | 23.34234 | 20.21668 | 18.08422 | 225.6587 | 0
1397 | 225.5032 | 16154.59768 | 0.1553618 | 23.34171 | 20.21106 | 18.0791 | 225.5032 | 0
1398 | 225.3478 | 16179.93568 | 0.1552024 | 23.34108 | 20.20544 | 18.07399 | 225.3478 | 0
1399 | 225.1926 | 16205.29412 | 0.1550431 | 23.34045 | 20.19981 | 18.06889 | 225.1926 | 0
1400 | 225.0376 | 16230.673 | 0.1548839 | 23.33982 | 20.19417 | 18.06379 | 225.0376 | 0
1401 | 224.8827 | 16256.07232 | 0.1547249 | 23.33919 | 20.18852 | 18.0587 | 224.8827 | 0
1402 | 224.728 | 16281.49208 | 0.154566 | 23.33857 | 20.18287 | 18.05362 | 224.728 | 0
1403 | 224.5734 | 16306.93228 | 0.1544072 | 23.33794 | 20.17721 | 18.04855 | 224.5734 | 0
1404 | 224.419 | 16332.39292 | 0.1542486 | 23.33732 | 20.17154 | 18.04348 | 224.419 | 0
1405 | 224.2647 | 16357.874 | 0.15409 | 23.33669 | 20.16587 | 18.03842 | 224.2647 | 0
1406 | 224.1106 | 16383.37552 | 0.1539316 | 23.33607 | 20.16019 | 18.03336 | 224.1106 | 0
1407 | 223.9567 | 16408.89748 | 0.1537733 | 23.33545 | 20.15451 | 18.02832 | 223.9567 | 0
1408 | 223.8029 | 16434.43988 | 0.1536152 | 23.33483 | 20.14881 | 18.02328 | 223.8029 | 0
1409 | 223.6493 | 16460.00272 | 0.1534572 | 23.3342 | 20.14312 | 18.01825 | 223.6493 | 0
1410 | 223.4959 | 16485.586 | 0.1532993 | 23.33358 | 20.13741 | 18.01322 | 223.4959 | 0
1411 | 223.3426 | 16511.18972 | 0.1531415 | 23.33296 | 20.1317 | 18.0082 | 223.3426 | 0
1412 | 223.1894 | 16536.81388 | 0.1529838 | 23.33235 | 20.12598 | 18.00319 | 223.1894 | 0
1413 | 223.0364 | 16562.45848 | 0.1528263 | 23.33173 | 20.12026 | 17.99819 | 223.0364 | 0
1414 | 222.8836 | 16588.12352 | 0.1526689 | 23.33111 | 20.11453 | 17.99319 | 222.8836 | 0
1415 | 222.731 | 16613.809 | 0.1525116 | 23.33049 | 20.10879 | 17.9882 | 222.731 | 0
1416 | 222.5784 | 16639.51492 | 0.1523545 | 23.32988 | 20.10304 | 17.98322 | 222.5784 | 0
1417 | 222.4261 | 16665.24128 | 0.1521975 | 23.32926 | 20.09729 | 17.97824 | 222.4261 | 0
1418 | 222.2739 | 16690.98808 | 0.1520406 | 23.32865 | 20.09154 | 17.97327 | 222.2739 | 0
1419 | 222.1218 | 16716.75532 | 0.1518838 | 23.32804 | 20.08577 | 17.96831 | 222.1218 | 0
1420 | 221.97 | 16742.543 | 0.1517272 | 23.32742 | 20.08 | 17.96335 | 221.97 | 0
1421 | 221.8182 | 16768.35112 | 0.1515707 | 23.32681 | 20.07423 | 17.9584 | 221.8182 | 0
1422 | 221.6667 | 16794.17968 | 0.1514143 | 23.3262 | 20.06844 | 17.95346 | 221.6667 | 0
1423 | 221.5153 | 16820.02868 | 0.151258 | 23.32559 | 20.06265 | 17.94853 | 221.5153 | 0
1424 | 221.364 | 16845.89812 | 0.1511019 | 23.32498 | 20.05686 | 17.9436 | 221.364 | 0
1425 | 221.2129 | 16871.788 | 0.1509459 | 23.32437 | 20.05105 | 17.93868 | 221.2129 | 0
1426 | 221.0619 | 16897.69832 | 0.15079 | 23.32376 | 20.04525 | 17.93376 | 221.0619 | 0
1427 | 220.9112 | 16923.62908 | 0.1506342 | 23.32316 | 20.03943 | 17.92886 | 220.9112 | 0
1428 | 220.7605 | 16949.58028 | 0.1504786 | 23.32255 | 20.03361 | 17.92396 | 220.7605 | 0
1429 | 220.61 | 16975.55192 | 0.1503231 | 23.32194 | 20.02778 | 17.91906 | 220.61 | 0
1430 | 220.4597 | 17001.544 | 0.1501677 | 23.32134 | 20.02195 | 17.91417 | 220.4597 | 0
1431 | 220.3096 | 17027.55652 | 0.1500124 | 23.32073 | 20.0161 | 17.90929 | 220.3096 | 0
1432 | 220.1595 | 17053.58948 | 0.1498573 | 23.32013 | 20.01026 | 17.90442 | 220.1595 | 0
1433 | 220.0097 | 17079.64288 | 0.1497023 | 23.31953 | 20.0044 | 17.89955 | 220.0097 | 0
1434 | 219.86 | 17105.71672 | 0.1495474 | 23.31893 | 19.99854 | 17.89469 | 219.86 | 0
1435 | 219.7104 | 17131.811 | 0.1493927 | 23.31832 | 19.99268 | 17.88984 | 219.7104 | 0
1436 | 219.561 | 17157.92572 | 0.149238 | 23.31772 | 19.98681 | 17.885 | 219.561 | 0
1437 | 219.4118 | 17184.06088 | 0.1490835 | 23.31712 | 19.98093 | 17.88016 | 219.4118 | 0
1438 | 219.2627 | 17210.21648 | 0.1489292 | 23.31652 | 19.97504 | 17.87532 | 219.2627 | 0
1439 | 219.1138 | 17236.39252 | 0.1487749 | 23.31593 | 19.96915 | 17.8705 | 219.1138 | 0
1440 | 218.965 | 17262.589 | 0.1486208 | 23.31533 | 19.96325 | 17.86568 | 218.965 | 0
1441 | 218.8164 | 17288.80592 | 0.1484668 | 23.31473 | 19.95735 | 17.86087 | 218.8164 | 0
1442 | 218.6679 | 17315.04328 | 0.1483129 | 23.31413 | 19.95144 | 17.85606 | 218.6679 | 0
1443 | 218.5196 | 17341.30108 | 0.1481592 | 23.31354 | 19.94552 | 17.85126 | 218.5196 | 0
1444 | 218.3715 | 17367.57932 | 0.1480056 | 23.31294 | 19.9396 | 17.84647 | 218.3715 | 0
1445 | 218.2234 | 17393.878 | 0.1478521 | 23.31235 | 19.93367 | 17.84168 | 218.2234 | 0
1446 | 218.0756 | 17420.19712 | 0.1476987 | 23.31176 | 19.92773 | 17.8369 | 218.0756 | 0
1447 | 217.9279 | 17446.53668 | 0.1475454 | 23.31116 | 19.92179 | 17.83213 | 217.9279 | 0
1448 | 217.7804 | 17472.89668 | 0.1473923 | 23.31057 | 19.91584 | 17.82736 | 217.7804 | 0
1449 | 217.633 | 17499.27712 | 0.1472393 | 23.30998 | 19.90989 | 17.8226 | 217.633 | 0
1450 | 217.4857 | 17525.678 | 0.1470865 | 23.30939 | 19.90393 | 17.81785 | 217.4857 | 0
1451 | 217.3386 | 17552.09932 | 0.1469337 | 23.3088 | 19.89796 | 17.81311 | 217.3386 | 0
1452 | 217.1917 | 17578.54108 | 0.1467811 | 23.30821 | 19.89199 | 17.80837 | 217.1917 | 0
1453 | 217.0449 | 17605.00328 | 0.1466286 | 23.30762 | 19.88601 | 17.80363 | 217.0449 | 0
1454 | 216.8983 | 17631.48592 | 0.1464763 | 23.30704 | 19.88002 | 17.79891 | 216.8983 | 0
1455 | 216.7518 | 17657.989 | 0.146324 | 23.30645 | 19.87403 | 17.79419 | 216.7518 | 0
1456 | 216.6055 | 17684.51252 | 0.1461719 | 23.30586 | 19.86803 | 17.78948 | 216.6055 | 0
1457 | 216.4593 | 17711.05648 | 0.14602 | 23.30528 | 19.86203 | 17.78477 | 216.4593 | 0
1458 | 216.3133 | 17737.62088 | 0.1458681 | 23.30469 | 19.85602 | 17.78007 | 216.3133 | 0
1459 | 216.1674 | 17764.20572 | 0.1457164 | 23.30411 | 19.85 | 17.77538 | 216.1674 | 0
1460 | 216.0217 | 17790.811 | 0.1455648 | 23.30353 | 19.84398 | 17.77069 | 216.0217 | 0
1461 | 215.8761 | 17817.43672 | 0.1454133 | 23.30295 | 19.83795 | 17.76601 | 215.8761 | 0
1462 | 215.7307 | 17844.08288 | 0.1452619 | 23.30236 | 19.83192 | 17.76133 | 215.7307 | 0
1463 | 215.5855 | 17870.74948 | 0.1451107 | 23.30178 | 19.82588 | 17.75667 | 215.5855 | 0
1464 | 215.4404 | 17897.43652 | 0.1449596 | 23.3012 | 19.81983 | 17.75201 | 215.4404 | 0
1465 | 215.2954 | 17924.144 | 0.1448086 | 23.30062 | 19.81378 | 17.74735 | 215.2954 | 0
1466 | 215.1506 | 17950.87192 | 0.1446578 | 23.30004 | 19.80772 | 17.7427 | 215.1506 | 0
1467 | 215.0059 | 17977.62028 | 0.144507 | 23.29947 | 19.80165 | 17.73806 | 215.0059 | 0
1468 | 214.8614 | 18004.38908 | 0.1443565 | 23.29889 | 19.79558 | 17.73343 | 214.8614 | 0
1469 | 214.7171 | 18031.17832 | 0.144206 | 23.29831 | 19.7895 | 17.7288 | 214.7171 | 0
1470 | 214.5729 | 18057.988 | 0.1440556 | 23.29774 | 19.78342 | 17.72418 | 214.5729 | 0
1471 | 214.4288 | 18084.81812 | 0.1439054 | 23.29716 | 19.77733 | 17.71956 | 214.4288 | 0
1472 | 214.2849 | 18111.66868 | 0.1437553 | 23.29659 | 19.77124 | 17.71495 | 214.2849 | 0
1473 | 214.1412 | 18138.53968 | 0.1436054 | 23.29601 | 19.76514 | 17.71035 | 214.1412 | 0
1474 | 213.9975 | 18165.43112 | 0.1434555 | 23.29544 | 19.75903 | 17.70575 | 213.9975 | 0
1475 | 213.8541 | 18192.343 | 0.1433058 | 23.29487 | 19.75291 | 17.70116 | 213.8541 | 0
1476 | 213.7108 | 18219.27532 | 0.1431562 | 23.2943 | 19.7468 | 17.69658 | 213.7108 | 0
1477 | 213.5676 | 18246.22808 | 0.1430067 | 23.29373 | 19.74067 | 17.692 | 213.5676 | 0
1478 | 213.4246 | 18273.20128 | 0.1428574 | 23.29315 | 19.73454 | 17.68743 | 213.4246 | 0
1479 | 213.2818 | 18300.19492 | 0.1427082 | 23.29259 | 19.7284 | 17.68287 | 213.2818 | 0
1480 | 213.1391 | 18327.209 | 0.1425591 | 23.29202 | 19.72226 | 17.67831 | 213.1391 | 0
1481 | 212.9965 | 18354.24352 | 0.1424101 | 23.29145 | 19.71611 | 17.67376 | 212.9965 | 0
1482 | 212.8541 | 18381.29848 | 0.1422613 | 23.29088 | 19.70996 | 17.66921 | 212.8541 | 0
1483 | 212.7118 | 18408.37388 | 0.1421126 | 23.29031 | 19.70379 | 17.66467 | 212.7118 | 0
1484 | 212.5697 | 18435.46972 | 0.141964 | 23.28975 | 19.69763 | 17.66014 | 212.5697 | 0
1485 | 212.4277 | 18462.586 | 0.1418156 | 23.28918 | 19.69146 | 17.65562 | 212.4277 | 0
1486 | 212.2859 | 18489.72272 | 0.1416672 | 23.28862 | 19.68528 | 17.6511 | 212.2859 | 0
1487 | 212.1443 | 18516.87988 | 0.141519 | 23.28805 | 19.67909 | 17.64658 | 212.1443 | 0
1488 | 212.0027 | 18544.05748 | 0.1413709 | 23.28749 | 19.6729 | 17.64207 | 212.0027 | 0
1489 | 211.8614 | 18571.25552 | 0.141223 | 23.28693 | 19.66671 | 17.63757 | 211.8614 | 0
1490 | 211.7202 | 18598.474 | 0.1410752 | 23.28637 | 19.66051 | 17.63308 | 211.7202 | 0
1491 | 211.5791 | 18625.71292 | 0.1409275 | 23.28581 | 19.6543 | 17.62859 | 211.5791 | 0
1492 | 211.4382 | 18652.97228 | 0.1407799 | 23.28525 | 19.64808 | 17.62411 | 211.4382 | 0
1493 | 211.2974 | 18680.25208 | 0.1406324 | 23.28469 | 19.64187 | 17.61963 | 211.2974 | 0
1494 | 211.1567 | 18707.55232 | 0.1404851 | 23.28413 | 19.63564 | 17.61516 | 211.1567 | 0
1495 | 211.0163 | 18734.873 | 0.1403379 | 23.28357 | 19.62941 | 17.6107 | 211.0163 | 0
1496 | 210.8759 | 18762.21412 | 0.1401908 | 23.28301 | 19.62317 | 17.60624 | 210.8759 | 0
1497 | 210.7357 | 18789.57568 | 0.1400439 | 23.28245 | 19.61693 | 17.60179 | 210.7357 | 0
1498 | 210.5957 | 18816.95768 | 0.1398971 | 23.2819 | 19.61068 | 17.59734 | 210.5957 | 0
1499 | 210.4558 | 18844.36012 | 0.1397504 | 23.28134 | 19.60443 | 17.5929 | 210.4558 | 0
1500 | 210.316 | 18871.783 | 0.1396038 | 23.28079 | 19.59817 | 17.58847 | 210.316 | 0
1501 | 210.1764 | 18899.22632 | 0.1394574 | 23.28023 | 19.5919 | 17.58404 | 210.1764 | 0
1502 | 210.037 | 18926.69008 | 0.139311 | 23.27968 | 19.58563 | 17.57962 | 210.037 | 0
1503 | 209.8977 | 18954.17428 | 0.1391649 | 23.27913 | 19.57936 | 17.57521 | 209.8977 | 0
1504 | 209.7585 | 18981.67892 | 0.1390188 | 23.27857 | 19.57307 | 17.5708 | 209.7585 | 0
1505 | 209.6195 | 19009.204 | 0.1388729 | 23.27802 | 19.56679 | 17.5664 | 209.6195 | 0
1506 | 209.4806 | 19036.74952 | 0.138727 | 23.27747 | 19.56049 | 17.562 | 209.4806 | 0
1507 | 209.3419 | 19064.31548 | 0.1385814 | 23.27692 | 19.55419 | 17.55761 | 209.3419 | 0
1508 | 209.2033 | 19091.90188 | 0.1384358 | 23.27637 | 19.54789 | 17.55323 | 209.2033 | 0
1509 | 209.0649 | 19119.50872 | 0.1382904 | 23.27582 | 19.54158 | 17.54885 | 209.0649 | 0
1510 | 208.9266 | 19147.136 | 0.138145 | 23.27528 | 19.53526 | 17.54448 | 208.9266 | 0
1511 | 208.7884 | 19174.78372 | 0.1379999 | 23.27473 | 19.52894 | 17.54012 | 208.7884 | 0
1512 | 208.6504 | 19202.45188 | 0.1378548 | 23.27418 | 19.52261 | 17.53576 | 208.6504 | 0
1513 | 208.5126 | 19230.14048 | 0.1377099 | 23.27364 | 19.51628 | 17.5314 | 208.5126 | 0
1514 | 208.3749 | 19257.84952 | 0.1375651 | 23.27309 | 19.50994 | 17.52706 | 208.3749 | 0
1515 | 208.2373 | 19285.579 | 0.1374204 | 23.27255 | 19.5036 | 17.52271 | 208.2373 | 0
1516 | 208.0999 | 19313.32892 | 0.1372758 | 23.272 | 19.49725 | 17.51838 | 208.0999 | 0
1517 | 207.9626 | 19341.09928 | 0.1371314 | 23.27146 | 19.4909 | 17.51405 | 207.9626 | 0
1518 | 207.8255 | 19368.89008 | 0.1369871 | 23.27092 | 19.48454 | 17.50973 | 207.8255 | 0
1519 | 207.6885 | 19396.70132 | 0.1368429 | 23.27037 | 19.47817 | 17.50541 | 207.6885 | 0
1520 | 207.5516 | 19424.533 | 0.1366989 | 23.26983 | 19.4718 | 17.5011 | 207.5516 | 0
1521 | 207.4149 | 19452.38512 | 0.136555 | 23.26929 | 19.46542 | 17.49679 | 207.4149 | 0
1522 | 207.2784 | 19480.25768 | 0.1364112 | 23.26875 | 19.45904 | 17.49249 | 207.2784 | 0
1523 | 207.142 | 19508.15068 | 0.1362675 | 23.26821 | 19.45265 | 17.4882 | 207.142 | 0
1524 | 207.0057 | 19536.06412 | 0.1361239 | 23.26767 | 19.44626 | 17.48391 | 207.0057 | 0
1525 | 206.8696 | 19563.998 | 0.1359805 | 23.26714 | 19.43986 | 17.47963 | 206.8696 | 0
1526 | 206.7336 | 19591.95232 | 0.1358372 | 23.2666 | 19.43346 | 17.47536 | 206.7336 | 0
1527 | 206.5978 | 19619.92708 | 0.1356941 | 23.26606 | 19.42705 | 17.47109 | 206.5978 | 0
1528 | 206.4621 | 19647.92228 | 0.135551 | 23.26553 | 19.42063 | 17.46683 | 206.4621 | 0
1529 | 206.3265 | 19675.93792 | 0.1354081 | 23.26499 | 19.41421 | 17.46257 | 206.3265 | 0
1530 | 206.1911 | 19703.974 | 0.1352653 | 23.26446 | 19.40779 | 17.45832 | 206.1911 | 0
1531 | 206.0558 | 19732.03052 | 0.1351226 | 23.26392 | 19.40136 | 17.45407 | 206.0558 | 0
1532 | 205.9207 | 19760.10748 | 0.1349801 | 23.26339 | 19.39492 | 17.44983 | 205.9207 | 0
1533 | 205.7857 | 19788.20488 | 0.1348377 | 23.26286 | 19.38848 | 17.4456 | 205.7857 | 0
1534 | 205.6509 | 19816.32272 | 0.1346954 | 23.26232 | 19.38203 | 17.44137 | 205.6509 | 0
1535 | 205.5162 | 19844.461 | 0.1345532 | 23.26179 | 19.37558 | 17.43715 | 205.5162 | 0
1536 | 205.3817 | 19872.61972 | 0.1344112 | 23.26126 | 19.36912 | 17.43293 | 205.3817 | 0
1537 | 205.2472 | 19900.79888 | 0.1342693 | 23.26073 | 19.36266 | 17.42872 | 205.2472 | 0
1538 | 205.113 | 19928.99848 | 0.1341275 | 23.2602 | 19.35619 | 17.42452 | 205.113 | 0
1539 | 204.9788 | 19957.21852 | 0.1339859 | 23.25967 | 19.34972 | 17.42032 | 204.9788 | 0
1540 | 204.8449 | 19985.459 | 0.1338443 | 23.25915 | 19.34324 | 17.41613 | 204.8449 | 0
1541 | 204.711 | 20013.71992 | 0.1337029 | 23.25862 | 19.33676 | 17.41194 | 204.711 | 0
1542 | 204.5773 | 20042.00128 | 0.1335616 | 23.25809 | 19.33027 | 17.40776 | 204.5773 | 0
1543 | 204.4438 | 20070.30308 | 0.1334205 | 23.25757 | 19.32378 | 17.40358 | 204.4438 | 0
1544 | 204.3103 | 20098.62532 | 0.1332795 | 23.25704 | 19.31728 | 17.39941 | 204.3103 | 0
1545 | 204.1771 | 20126.968 | 0.1331385 | 23.25652 | 19.31077 | 17.39525 | 204.1771 | 0
1546 | 204.0439 | 20155.33112 | 0.1329978 | 23.25599 | 19.30426 | 17.39109 | 204.0439 | 0
1547 | 203.9109 | 20183.71468 | 0.1328571 | 23.25547 | 19.29775 | 17.38694 | 203.9109 | 0
1548 | 203.7781 | 20212.11868 | 0.1327166 | 23.25495 | 19.29123 | 17.38279 | 203.7781 | 0
1549 | 203.6453 | 20240.54312 | 0.1325762 | 23.25442 | 19.28471 | 17.37865 | 203.6453 | 0
1550 | 203.5128 | 20268.988 | 0.1324359 | 23.2539 | 19.27818 | 17.37452 | 203.5128 | 0
1551 | 203.3803 | 20297.45332 | 0.1322958 | 23.25338 | 19.27164 | 17.37039 | 203.3803 | 0
1552 | 203.248 | 20325.93908 | 0.1321558 | 23.25286 | 19.2651 | 17.36626 | 203.248 | 0
1553 | 203.1159 | 20354.44528 | 0.1320159 | 23.25234 | 19.25856 | 17.36215 | 203.1159 | 0
1554 | 202.9839 | 20382.97192 | 0.1318761 | 23.25182 | 19.25201 | 17.35803 | 202.9839 | 0
1555 | 202.852 | 20411.519 | 0.1317365 | 23.2513 | 19.24545 | 17.35393 | 202.852 | 0
1556 | 202.7203 | 20440.08652 | 0.1315969 | 23.25079 | 19.23889 | 17.34983 | 202.7203 | 0
1557 | 202.5887 | 20468.67448 | 0.1314575 | 23.25027 | 19.23233 | 17.34573 | 202.5887 | 0
1558 | 202.4572 | 20497.28288 | 0.1313183 | 23.24975 | 19.22576 | 17.34164 | 202.4572 | 0
1559 | 202.3259 | 20525.91172 | 0.1311791 | 23.24924 | 19.21918 | 17.33756 | 202.3259 | 0
1560 | 202.1947 | 20554.561 | 0.1310401 | 23.24872 | 19.21261 | 17.33348 | 202.1947 | 0
1561 | 202.0637 | 20583.23072 | 0.1309012 | 23.24821 | 19.20602 | 17.32941 | 202.0637 | 0
1562 | 201.9328 | 20611.92088 | 0.1307625 | 23.24769 | 19.19943 | 17.32534 | 201.9328 | 0
1563 | 201.802 | 20640.63148 | 0.1306238 | 23.24718 | 19.19284 | 17.32128 | 201.802 | 0
1564 | 201.6714 | 20669.36252 | 0.1304853 | 23.24667 | 19.18624 | 17.31723 | 201.6714 | 0
1565 | 201.5409 | 20698.114 | 0.1303469 | 23.24616 | 19.17963 | 17.31318 | 201.5409 | 0
1566 | 201.4105 | 20726.88592 | 0.1302087 | 23.24565 | 19.17303 | 17.30913 | 201.4105 | 0
1567 | 201.2803 | 20755.67828 | 0.1300706 | 23.24514 | 19.16641 | 17.30509 | 201.2803 | 0
1568 | 201.1503 | 20784.49108 | 0.1299326 | 23.24463 | 19.15979 | 17.30106 | 201.1503 | 0
1569 | 201.0203 | 20813.32432 | 0.1297947 | 23.24412 | 19.15317 | 17.29703 | 201.0203 | 0
1570 | 200.8905 | 20842.178 | 0.1296569 | 23.24361 | 19.14654 | 17.29301 | 200.8905 | 0
1571 | 200.7609 | 20871.05212 | 0.1295193 | 23.2431 | 19.13991 | 17.289 | 200.7609 | 0
1572 | 200.6314 | 20899.94668 | 0.1293818 | 23.24259 | 19.13327 | 17.28499 | 200.6314 | 0
1573 | 200.502 | 20928.86168 | 0.1292444 | 23.24208 | 19.12663 | 17.28098 | 200.502 | 0
1574 | 200.3727 | 20957.79712 | 0.1291072 | 23.24158 | 19.11998 | 17.27698 | 200.3727 | 0
1575 | 200.2436 | 20986.753 | 0.12897 | 23.24107 | 19.11333 | 17.27299 | 200.2436 | 0
1576 | 200.1147 | 21015.72932 | 0.128833 | 23.24057 | 19.10667 | 17.269 | 200.1147 | 0
1577 | 199.9858 | 21044.72608 | 0.1286962 | 23.24006 | 19.10001 | 17.26502 | 199.9858 | 0
1578 | 199.8571 | 21073.74328 | 0.1285594 | 23.23956 | 19.09335 | 17.26104 | 199.8571 | 0
1579 | 199.7286 | 21102.78092 | 0.1284228 | 23.23906 | 19.08668 | 17.25707 | 199.7286 | 0
1580 | 199.6001 | 21131.839 | 0.1282863 | 23.23855 | 19.08 | 17.2531 | 199.6001 | 0
1581 | 199.4719 | 21160.91752 | 0.1281499 | 23.23805 | 19.07332 | 17.24914 | 199.4719 | 0
1582 | 199.3437 | 21190.01648 | 0.1280137 | 23.23755 | 19.06664 | 17.24519 | 199.3437 | 0
1583 | 199.2157 | 21219.13588 | 0.1278776 | 23.23705 | 19.05995 | 17.24124 | 199.2157 | 0
1584 | 199.0878 | 21248.27572 | 0.1277416 | 23.23655 | 19.05325 | 17.23729 | 199.0878 | 0
1585 | 198.9601 | 21277.436 | 0.1276057 | 23.23605 | 19.04656 | 17.23335 | 198.9601 | 0
1586 | 198.8325 | 21306.61672 | 0.12747 | 23.23555 | 19.03985 | 17.22942 | 198.8325 | 0
1587 | 198.705 | 21335.81788 | 0.1273344 | 23.23506 | 19.03315 | 17.22549 | 198.705 | 0
1588 | 198.5777 | 21365.03948 | 0.1271989 | 23.23456 | 19.02644 | 17.22157 | 198.5777 | 0
1589 | 198.4505 | 21394.28152 | 0.1270635 | 23.23406 | 19.01972 | 17.21765 | 198.4505 | 0
1590 | 198.3234 | 21423.544 | 0.1269283 | 23.23356 | 19.013 | 17.21374 | 198.3234 | 0
1591 | 198.1965 | 21452.82692 | 0.1267932 | 23.23307 | 19.00627 | 17.20983 | 198.1965 | 0
1592 | 198.0697 | 21482.13028 | 0.1266582 | 23.23257 | 18.99954 | 17.20593 | 198.0697 | 0
1593 | 197.943 | 21511.45408 | 0.1265233 | 23.23208 | 18.99281 | 17.20204 | 197.943 | 0
1594 | 197.8165 | 21540.79832 | 0.1263886 | 23.23159 | 18.98607 | 17.19815 | 197.8165 | 0
1595 | 197.6901 | 21570.163 | 0.126254 | 23.23109 | 18.97933 | 17.19426 | 197.6901 | 0
1596 | 197.5639 | 21599.54812 | 0.1261195 | 23.2306 | 18.97258 | 17.19039 | 197.5639 | 0
1597 | 197.4377 | 21628.95368 | 0.1259851 | 23.23011 | 18.96583 | 17.18651 | 197.4377 | 0
1598 | 197.3117 | 21658.37968 | 0.1258509 | 23.22962 | 18.95907 | 17.18264 | 197.3117 | 0
1599 | 197.1859 | 21687.82612 | 0.1257168 | 23.22913 | 18.95231 | 17.17878 | 197.1859 | 0
1600 | 197.0602 | 21717.293 | 0.1255828 | 23.22864 | 18.94555 | 17.17492 | 197.0602 | 0
1601 | 196.9346 | 21746.78032 | 0.125449 | 23.22815 | 18.93878 | 17.17107 | 196.9346 | 0
1602 | 196.8092 | 21776.28808 | 0.1253153 | 23.22766 | 18.93201 | 17.16722 | 196.8092 | 0
1603 | 196.6838 | 21805.81628 | 0.1251817 | 23.22717 | 18.92523 | 17.16338 | 196.6838 | 0
1604 | 196.5587 | 21835.36492 | 0.1250482 | 23.22668 | 18.91845 | 17.15954 | 196.5587 | 0
1605 | 196.4336 | 21864.934 | 0.1249148 | 23.22619 | 18.91166 | 17.15571 | 196.4336 | 0
1606 | 196.3087 | 21894.52352 | 0.1247816 | 23.22571 | 18.90487 | 17.15189 | 196.3087 | 0
1607 | 196.1839 | 21924.13348 | 0.1246485 | 23.22522 | 18.89808 | 17.14807 | 196.1839 | 0
1608 | 196.0593 | 21953.76388 | 0.1245156 | 23.22474 | 18.89128 | 17.14425 | 196.0593 | 0
1609 | 195.9347 | 21983.41472 | 0.1243827 | 23.22425 | 18.88448 | 17.14044 | 195.9347 | 0
1610 | 195.8104 | 22013.086 | 0.12425 | 23.22377 | 18.87767 | 17.13664 | 195.8104 | 0
1611 | 195.6861 | 22042.77772 | 0.1241174 | 23.22329 | 18.87086 | 17.13284 | 195.6861 | 0
1612 | 195.562 | 22072.48988 | 0.1239849 | 23.2228 | 18.86405 | 17.12904 | 195.562 | 0
1613 | 195.438 | 22102.22248 | 0.1238526 | 23.22232 | 18.85723 | 17.12525 | 195.438 | 0
1614 | 195.3142 | 22131.97552 | 0.1237204 | 23.22184 | 18.85041 | 17.12147 | 195.3142 | 0
1615 | 195.1904 | 22161.749 | 0.1235883 | 23.22136 | 18.84358 | 17.11769 | 195.1904 | 0
1616 | 195.0668 | 22191.54292 | 0.1234563 | 23.22088 | 18.83675 | 17.11392 | 195.0668 | 0
1617 | 194.9434 | 22221.35728 | 0.1233245 | 23.2204 | 18.82991 | 17.11015 | 194.9434 | 0
1618 | 194.8201 | 22251.19208 | 0.1231928 | 23.21992 | 18.82307 | 17.10639 | 194.8201 | 0
1619 | 194.6969 | 22281.04732 | 0.1230612 | 23.21944 | 18.81623 | 17.10263 | 194.6969 | 0
1620 | 194.5738 | 22310.923 | 0.1229297 | 23.21896 | 18.80938 | 17.09888 | 194.5738 | 0
1621 | 194.4509 | 22340.81912 | 0.1227984 | 23.21848 | 18.80253 | 17.09513 | 194.4509 | 0
1622 | 194.3281 | 22370.73568 | 0.1226672 | 23.21801 | 18.79568 | 17.09139 | 194.3281 | 0
1623 | 194.2054 | 22400.67268 | 0.1225361 | 23.21753 | 18.78882 | 17.08765 | 194.2054 | 0
1624 | 194.0829 | 22430.63012 | 0.1224052 | 23.21706 | 18.78196 | 17.08392 | 194.0829 | 0
1625 | 193.9605 | 22460.608 | 0.1222743 | 23.21658 | 18.77509 | 17.08019 | 193.9605 | 0
1626 | 193.8382 | 22490.60632 | 0.1221436 | 23.21611 | 18.76822 | 17.07647 | 193.8382 | 0
1627 | 193.7161 | 22520.62508 | 0.1220131 | 23.21563 | 18.76135 | 17.07276 | 193.7161 | 0
1628 | 193.594 | 22550.66428 | 0.1218826 | 23.21516 | 18.75447 | 17.06905 | 193.594 | 0
1629 | 193.4722 | 22580.72392 | 0.1217523 | 23.21469 | 18.74759 | 17.06534 | 193.4722 | 0
1630 | 193.3504 | 22610.804 | 0.1216221 | 23.21421 | 18.7407 | 17.06164 | 193.3504 | 0
1631 | 193.2288 | 22640.90452 | 0.121492 | 23.21374 | 18.73381 | 17.05794 | 193.2288 | 0
1632 | 193.1073 | 22671.02548 | 0.1213621 | 23.21327 | 18.72692 | 17.05425 | 193.1073 | 0
1633 | 192.9859 | 22701.16688 | 0.1212322 | 23.2128 | 18.72002 | 17.05057 | 192.9859 | 0
1634 | 192.8647 | 22731.32872 | 0.1211026 | 23.21233 | 18.71312 | 17.04689 | 192.8647 | 0
1635 | 192.7436 | 22761.511 | 0.120973 | 23.21186 | 18.70622 | 17.04321 | 192.7436 | 0
1636 | 192.6226 | 22791.71372 | 0.1208435 | 23.21139 | 18.69931 | 17.03954 | 192.6226 | 0
1637 | 192.5018 | 22821.93688 | 0.1207142 | 23.21092 | 18.6924 | 17.03587 | 192.5018 | 0
1638 | 192.3811 | 22852.18048 | 0.120585 | 23.21046 | 18.68548 | 17.03221 | 192.3811 | 0
1639 | 192.2605 | 22882.44452 | 0.120456 | 23.20999 | 18.67856 | 17.02856 | 192.2605 | 0
1640 | 192.14 | 22912.729 | 0.120327 | 23.20952 | 18.67164 | 17.02491 | 192.14 | 0
1641 | 192.0197 | 22943.03392 | 0.1201982 | 23.20906 | 18.66472 | 17.02126 | 192.0197 | 0
1642 | 191.8995 | 22973.35928 | 0.1200695 | 23.20859 | 18.65779 | 17.01762 | 191.8995 | 0
1643 | 191.7794 | 23003.70508 | 0.119941 | 23.20813 | 18.65085 | 17.01399 | 191.7794 | 0
1644 | 191.6595 | 23034.07132 | 0.1198125 | 23.20766 | 18.64392 | 17.01036 | 191.6595 | 0
1645 | 191.5397 | 23064.458 | 0.1196842 | 23.2072 | 18.63698 | 17.00673 | 191.5397 | 0
1646 | 191.42 | 23094.86512 | 0.119556 | 23.20674 | 18.63003 | 17.00311 | 191.42 | 0
1647 | 191.3004 | 23125.29268 | 0.119428 | 23.20628 | 18.62309 | 16.9995 | 191.3004 | 0
1648 | 191.181 | 23155.74068 | 0.1193 | 23.20581 | 18.61614 | 16.99589 | 191.181 | 0
1649 | 191.0617 | 23186.20912 | 0.1191722 | 23.20535 | 18.60918 | 16.99228 | 191.0617 | 0
1650 | 190.9425 | 23216.698 | 0.1190445 | 23.20489 | 18.60223 | 16.98868 | 190.9425 | 0
1651 | 190.8235 | 23247.20732 | 0.118917 | 23.20443 | 18.59527 | 16.98509 | 190.8235 | 0
1652 | 190.7046 | 23277.73708 | 0.1187896 | 23.20397 | 18.5883 | 16.9815 | 190.7046 | 0
1653 | 190.5858 | 23308.28728 | 0.1186623 | 23.20351 | 18.58133 | 16.97791 | 190.5858 | 0
1654 | 190.4671 | 23338.85792 | 0.1185351 | 23.20306 | 18.57436 | 16.97433 | 190.4671 | 0
1655 | 190.3486 | 23369.449 | 0.118408 | 23.2026 | 18.56739 | 16.97076 | 190.3486 | 0
1656 | 190.2302 | 23400.06052 | 0.1182811 | 23.20214 | 18.56041 | 16.96719 | 190.2302 | 0
1657 | 190.1119 | 23430.69248 | 0.1181543 | 23.20168 | 18.55343 | 16.96362 | 190.1119 | 0
1658 | 189.9937 | 23461.34488 | 0.1180276 | 23.20123 | 18.54645 | 16.96006 | 189.9937 | 0
1659 | 189.8757 | 23492.01772 | 0.1179011 | 23.20077 | 18.53946 | 16.95651 | 189.8757 | 0
1660 | 189.7578 | 23522.711 | 0.1177747 | 23.20032 | 18.53247 | 16.95295 | 189.7578 | 0
1661 | 189.64 | 23553.42472 | 0.1176484 | 23.19986 | 18.52548 | 16.94941 | 189.64 | 0
1662 | 189.5224 | 23584.15888 | 0.1175222 | 23.19941 | 18.51848 | 16.94587 | 189.5224 | 0
1663 | 189.4049 | 23614.91348 | 0.1173962 | 23.19896 | 18.51148 | 16.94233 | 189.4049 | 0
1664 | 189.2875 | 23645.68852 | 0.1172702 | 23.1985 | 18.50448 | 16.9388 | 189.2875 | 0
1665 | 189.1702 | 23676.484 | 0.1171444 | 23.19805 | 18.49747 | 16.93527 | 189.1702 | 0
1666 | 189.0531 | 23707.29992 | 0.1170188 | 23.1976 | 18.49047 | 16.93175 | 189.0531 | 0
1667 | 188.936 | 23738.13628 | 0.1168932 | 23.19715 | 18.48345 | 16.92824 | 188.936 | 0
1668 | 188.8192 | 23768.99308 | 0.1167678 | 23.1967 | 18.47644 | 16.92472 | 188.8192 | 0
1669 | 188.7024 | 23799.87032 | 0.1166425 | 23.19625 | 18.46942 | 16.92122 | 188.7024 | 0
1670 | 188.5857 | 23830.768 | 0.1165174 | 23.1958 | 18.4624 | 16.91771 | 188.5857 | 0
1671 | 188.4692 | 23861.68612 | 0.1163923 | 23.19535 | 18.45538 | 16.91422 | 188.4692 | 0
1672 | 188.3528 | 23892.62468 | 0.1162674 | 23.1949 | 18.44835 | 16.91072 | 188.3528 | 0
1673 | 188.2366 | 23923.58368 | 0.1161426 | 23.19446 | 18.44132 | 16.90724 | 188.2366 | 0
1674 | 188.1204 | 23954.56312 | 0.116018 | 23.19401 | 18.43429 | 16.90375 | 188.1204 | 0
1675 | 188.0044 | 23985.563 | 0.1158934 | 23.19356 | 18.42725 | 16.90028 | 188.0044 | 0
1676 | 187.8885 | 24016.58332 | 0.115769 | 23.19312 | 18.42021 | 16.8968 | 187.8885 | 0
1677 | 187.7727 | 24047.62408 | 0.1156448 | 23.19267 | 18.41317 | 16.89333 | 187.7727 | 0
1678 | 187.6571 | 24078.68528 | 0.1155206 | 23.19223 | 18.40613 | 16.88987 | 187.6571 | 0
1679 | 187.5416 | 24109.76692 | 0.1153966 | 23.19178 | 18.39908 | 16.88641 | 187.5416 | 0
1680 | 187.4262 | 24140.869 | 0.1152727 | 23.19134 | 18.39203 | 16.88296 | 187.4262 | 0
1681 | 187.3109 | 24171.99152 | 0.1151489 | 23.19089 | 18.38498 | 16.87951 | 187.3109 | 0
1682 | 187.1958 | 24203.13448 | 0.1150252 | 23.19045 | 18.37792 | 16.87606 | 187.1958 | 0
1683 | 187.0807 | 24234.29788 | 0.1149017 | 23.19001 | 18.37087 | 16.87262 | 187.0807 | 0
1684 | 186.9658 | 24265.48172 | 0.1147783 | 23.18957 | 18.36381 | 16.86919 | 186.9658 | 0
1685 | 186.8511 | 24296.686 | 0.114655 | 23.18913 | 18.35674 | 16.86575 | 186.8511 | 0
1686 | 186.7364 | 24327.91072 | 0.1145319 | 23.18869 | 18.34968 | 16.86233 | 186.7364 | 0
1687 | 186.6219 | 24359.15588 | 0.1144089 | 23.18825 | 18.34261 | 16.85891 | 186.6219 | 0
1688 | 186.5075 | 24390.42148 | 0.114286 | 23.18781 | 18.33554 | 16.85549 | 186.5075 | 0
1689 | 186.3932 | 24421.70752 | 0.1141632 | 23.18737 | 18.32846 | 16.85208 | 186.3932 | 0
1690 | 186.279 | 24453.014 | 0.1140406 | 23.18693 | 18.32139 | 16.84867 | 186.279 | 0
1691 | 186.165 | 24484.34092 | 0.113918 | 23.18649 | 18.31431 | 16.84527 | 186.165 | 0
1692 | 186.051 | 24515.68828 | 0.1137957 | 23.18605 | 18.30723 | 16.84187 | 186.051 | 0
1693 | 185.9373 | 24547.05608 | 0.1136734 | 23.18562 | 18.30014 | 16.83848 | 185.9373 | 0
1694 | 185.8236 | 24578.44432 | 0.1135512 | 23.18518 | 18.29306 | 16.83509 | 185.8236 | 0
1695 | 185.71 | 24609.853 | 0.1134292 | 23.18475 | 18.28597 | 16.83171 | 185.71 | 0
1696 | 185.5966 | 24641.28212 | 0.1133073 | 23.18431 | 18.27888 | 16.82833 | 185.5966 | 0
1697 | 185.4833 | 24672.73168 | 0.1131856 | 23.18388 | 18.27178 | 16.82495 | 185.4833 | 0
1698 | 185.3701 | 24704.20168 | 0.1130639 | 23.18344 | 18.26469 | 16.82158 | 185.3701 | 0
1699 | 185.257 | 24735.69212 | 0.1129424 | 23.18301 | 18.25759 | 16.81822 | 185.257 | 0
1700 | 185.1441 | 24767.203 | 0.112821 | 23.18258 | 18.25049 | 16.81486 | 185.1441 | 0
1701 | 185.0313 | 24798.73432 | 0.1126998 | 23.18214 | 18.24338 | 16.8115 | 185.0313 | 0
1702 | 184.9186 | 24830.28608 | 0.1125787 | 23.18171 | 18.23628 | 16.80815 | 184.9186 | 0
1703 | 184.806 | 24861.85828 | 0.1124576 | 23.18128 | 18.22917 | 16.8048 | 184.806 | 0
1704 | 184.6935 | 24893.45092 | 0.1123368 | 23.18085 | 18.22206 | 16.80146 | 184.6935 | 0
1705 | 184.5812 | 24925.064 | 0.112216 | 23.18042 | 18.21495 | 16.79812 | 184.5812 | 0
1706 | 184.469 | 24956.69752 | 0.1120954 | 23.17999 | 18.20784 | 16.79479 | 184.469 | 0
1707 | 184.3569 | 24988.35148 | 0.1119749 | 23.17956 | 18.20072 | 16.79146 | 184.3569 | 0
1708 | 184.2449 | 25020.02588 | 0.1118545 | 23.17913 | 18.1936 | 16.78813 | 184.2449 | 0
1709 | 184.1331 | 25051.72072 | 0.1117342 | 23.1787 | 18.18648 | 16.78481 | 184.1331 | 0
1710 | 184.0213 | 25083.436 | 0.1116141 | 23.17828 | 18.17936 | 16.7815 | 184.0213 | 0
1711 | 183.9097 | 25115.17172 | 0.1114941 | 23.17785 | 18.17223 | 16.77819 | 183.9097 | 0
1712 | 183.7982 | 25146.92788 | 0.1113742 | 23.17742 | 18.1651 | 16.77488 | 183.7982 | 0
1713 | 183.6868 | 25178.70448 | 0.1112545 | 23.177 | 18.15797 | 16.77158 | 183.6868 | 0
1714 | 183.5756 | 25210.50152 | 0.1111349 | 23.17657 | 18.15084 | 16.76828 | 183.5756 | 0
1715 | 183.4645 | 25242.319 | 0.1110154 | 23.17615 | 18.14371 | 16.76499 | 183.4645 | 0
1716 | 183.3534 | 25274.15692 | 0.110896 | 23.17572 | 18.13658 | 16.7617 | 183.3534 | 0
1717 | 183.2425 | 25306.01528 | 0.1107768 | 23.1753 | 18.12944 | 16.75842 | 183.2425 | 0
1718 | 183.1318 | 25337.89408 | 0.1106576 | 23.17488 | 18.1223 | 16.75514 | 183.1318 | 0
1719 | 183.0211 | 25369.79332 | 0.1105387 | 23.17445 | 18.11516 | 16.75187 | 183.0211 | 0
1720 | 182.9106 | 25401.713 | 0.1104198 | 23.17403 | 18.10802 | 16.7486 | 182.9106 | 0
1721 | 182.8002 | 25433.65312 | 0.110301 | 23.17361 | 18.10087 | 16.74533 | 182.8002 | 0
1722 | 182.6899 | 25465.61368 | 0.1101824 | 23.17319 | 18.09372 | 16.74207 | 182.6899 | 0
1723 | 182.5797 | 25497.59468 | 0.1100639 | 23.17277 | 18.08658 | 16.73881 | 182.5797 | 0
1724 | 182.4696 | 25529.59612 | 0.1099456 | 23.17235 | 18.07943 | 16.73556 | 182.4696 | 0
1725 | 182.3597 | 25561.618 | 0.1098273 | 23.17193 | 18.07227 | 16.73231 | 182.3597 | 0
1726 | 182.2498 | 25593.66032 | 0.1097092 | 23.17151 | 18.06512 | 16.72907 | 182.2498 | 0
1727 | 182.1401 | 25625.72308 | 0.1095912 | 23.17109 | 18.05796 | 16.72583 | 182.1401 | 0
1728 | 182.0305 | 25657.80628 | 0.1094734 | 23.17067 | 18.05081 | 16.7226 | 182.0305 | 0
1729 | 181.9211 | 25689.90992 | 0.1093557 | 23.17025 | 18.04365 | 16.71937 | 181.9211 | 0
1730 | 181.8117 | 25722.034 | 0.109238 | 23.16984 | 18.03649 | 16.71614 | 181.8117 | 0
1731 | 181.7025 | 25754.17852 | 0.1091206 | 23.16942 | 18.02933 | 16.71292 | 181.7025 | 0
1732 | 181.5933 | 25786.34348 | 0.1090032 | 23.169 | 18.02216 | 16.7097 | 181.5933 | 0
1733 | 181.4843 | 25818.52888 | 0.108886 | 23.16859 | 18.015 | 16.70649 | 181.4843 | 0
1734 | 181.3755 | 25850.73472 | 0.1087689 | 23.16817 | 18.00783 | 16.70328 | 181.3755 | 0
1735 | 181.2667 | 25882.961 | 0.1086519 | 23.16776 | 18.00066 | 16.70008 | 181.2667 | 0
1736 | 181.158 | 25915.20772 | 0.108535 | 23.16734 | 17.99349 | 16.69688 | 181.158 | 0
1737 | 181.0495 | 25947.47488 | 0.1084183 | 23.16693 | 17.98632 | 16.69368 | 181.0495 | 0
1738 | 180.9411 | 25979.76248 | 0.1083017 | 23.16652 | 17.97915 | 16.69049 | 180.9411 | 0
1739 | 180.8328 | 26012.07052 | 0.1081852 | 23.1661 | 17.97197 | 16.68731 | 180.8328 | 0
1740 | 180.7246 | 26044.399 | 0.1080689 | 23.16569 | 17.9648 | 16.68412 | 180.7246 | 0
1741 | 180.6165 | 26076.74792 | 0.1079527 | 23.16528 | 17.95762 | 16.68095 | 180.6165 | 0
1742 | 180.5086 | 26109.11728 | 0.1078366 | 23.16487 | 17.95044 | 16.67777 | 180.5086 | 0
1743 | 180.4007 | 26141.50708 | 0.1077206 | 23.16446 | 17.94326 | 16.6746 | 180.4007 | 0
1744 | 180.293 | 26173.91732 | 0.1076048 | 23.16405 | 17.93608 | 16.67144 | 180.293 | 0
1745 | 180.1854 | 26206.348 | 0.107489 | 23.16364 | 17.9289 | 16.66828 | 180.1854 | 0
1746 | 180.0779 | 26238.79912 | 0.1073734 | 23.16323 | 17.92172 | 16.66512 | 180.0779 | 0
1747 | 179.9705 | 26271.27068 | 0.107258 | 23.16282 | 17.91453 | 16.66197 | 179.9705 | 0
1748 | 179.8633 | 26303.76268 | 0.1071426 | 23.16241 | 17.90735 | 16.65882 | 179.8633 | 0
1749 | 179.7561 | 26336.27512 | 0.1070274 | 23.16201 | 17.90016 | 16.65568 | 179.7561 | 0
1750 | 179.6491 | 26368.808 | 0.1069123 | 23.1616 | 17.89297 | 16.65254 | 179.6491 | 0
1751 | 179.5422 | 26401.36132 | 0.1067974 | 23.16119 | 17.88578 | 16.64941 | 179.5422 | 0
1752 | 179.4354 | 26433.93508 | 0.1066825 | 23.16079 | 17.87859 | 16.64628 | 179.4354 | 0
1753 | 179.3287 | 26466.52928 | 0.1065678 | 23.16038 | 17.8714 | 16.64315 | 179.3287 | 0
1754 | 179.2222 | 26499.14392 | 0.1064532 | 23.15998 | 17.86421 | 16.64003 | 179.2222 | 0
1755 | 179.1157 | 26531.779 | 0.1063388 | 23.15957 | 17.85702 | 16.63691 | 179.1157 | 0
1756 | 179.0094 | 26564.43452 | 0.1062244 | 23.15917 | 17.84982 | 16.6338 | 179.0094 | 0
1757 | 178.9031 | 26597.11048 | 0.1061102 | 23.15877 | 17.84263 | 16.63069 | 178.9031 | 0
1758 | 178.797 | 26629.80688 | 0.1059962 | 23.15836 | 17.83543 | 16.62758 | 178.797 | 0
1759 | 178.691 | 26662.52372 | 0.1058822 | 23.15796 | 17.82823 | 16.62448 | 178.691 | 0
1760 | 178.5852 | 26695.261 | 0.1057684 | 23.15756 | 17.82103 | 16.62138 | 178.5852 | 0
1761 | 178.4794 | 26728.01872 | 0.1056547 | 23.15716 | 17.81384 | 16.61829 | 178.4794 | 0
1762 | 178.3737 | 26760.79688 | 0.1055411 | 23.15676 | 17.80664 | 16.6152 | 178.3737 | 0
1763 | 178.2682 | 26793.59548 | 0.1054276 | 23.15635 | 17.79943 | 16.61212 | 178.2682 | 0
1764 | 178.1628 | 26826.41452 | 0.1053143 | 23.15595 | 17.79223 | 16.60904 | 178.1628 | 0
1765 | 178.0575 | 26859.254 | 0.1052011 | 23.15556 | 17.78503 | 16.60596 | 178.0575 | 0
1766 | 177.9522 | 26892.11392 | 0.105088 | 23.15516 | 17.77783 | 16.60289 | 177.9522 | 0
1767 | 177.8472 | 26924.99428 | 0.1049751 | 23.15476 | 17.77062 | 16.59983 | 177.8472 | 0
1768 | 177.7422 | 26957.89508 | 0.1048623 | 23.15436 | 17.76342 | 16.59676 | 177.7422 | 0
1769 | 177.6373 | 26990.81632 | 0.1047496 | 23.15396 | 17.75621 | 16.5937 | 177.6373 | 0
1770 | 177.5326 | 27023.758 | 0.104637 | 23.15356 | 17.74901 | 16.59065 | 177.5326 | 0
1771 | 177.4279 | 27056.72012 | 0.1045245 | 23.15317 | 17.7418 | 16.5876 | 177.4279 | 0
1772 | 177.3234 | 27089.70268 | 0.1044122 | 23.15277 | 17.7346 | 16.58455 | 177.3234 | 0
1773 | 177.219 | 27122.70568 | 0.1043 | 23.15238 | 17.72739 | 16.58151 | 177.219 | 0
1774 | 177.1147 | 27155.72912 | 0.104188 | 23.15198 | 17.72018 | 16.57847 | 177.1147 | 0
1775 | 177.0105 | 27188.773 | 0.104076 | 23.15159 | 17.71297 | 16.57544 | 177.0105 | 0
1776 | 176.9064 | 27221.83732 | 0.1039642 | 23.15119 | 17.70576 | 16.57241 | 176.9064 | 0
1777 | 176.8025 | 27254.92208 | 0.1038525 | 23.1508 | 17.69855 | 16.56938 | 176.8025 | 0
1778 | 176.6986 | 27288.02728 | 0.103741 | 23.15041 | 17.69134 | 16.56636 | 176.6986 | 0
1779 | 176.5949 | 27321.15292 | 0.1036295 | 23.15001 | 17.68413 | 16.56334 | 176.5949 | 0
1780 | 176.4912 | 27354.299 | 0.1035182 | 23.14962 | 17.67692 | 16.56033 | 176.4912 | 0
1781 | 176.3877 | 27387.46552 | 0.103407 | 23.14923 | 17.66971 | 16.55732 | 176.3877 | 0
1782 | 176.2843 | 27420.65248 | 0.103296 | 23.14884 | 17.6625 | 16.55431 | 176.2843 | 0
1783 | 176.181 | 27453.85988 | 0.103185 | 23.14845 | 17.65529 | 16.55131 | 176.181 | 0
1784 | 176.0778 | 27487.08772 | 0.1030742 | 23.14806 | 17.64808 | 16.54831 | 176.0778 | 0
1785 | 175.9748 | 27520.336 | 0.1029635 | 23.14767 | 17.64087 | 16.54532 | 175.9748 | 0
1786 | 175.8718 | 27553.60472 | 0.102853 | 23.14728 | 17.63365 | 16.54233 | 175.8718 | 0
1787 | 175.769 | 27586.89388 | 0.1027426 | 23.14689 | 17.62644 | 16.53934 | 175.769 | 0
1788 | 175.6662 | 27620.20348 | 0.1026322 | 23.1465 | 17.61923 | 16.53636 | 175.6662 | 0
1789 | 175.5636 | 27653.53352 | 0.1025221 | 23.14611 | 17.61202 | 16.53338 | 175.5636 | 0
1790 | 175.4611 | 27686.884 | 0.102412 | 23.14572 | 17.6048 | 16.53041 | 175.4611 | 0
1791 | 175.3586 | 27720.25492 | 0.1023021 | 23.14534 | 17.59759 | 16.52744 | 175.3586 | 0
1792 | 175.2563 | 27753.64628 | 0.1021923 | 23.14495 | 17.59038 | 16.52448 | 175.2563 | 0
1793 | 175.1541 | 27787.05808 | 0.1020826 | 23.14456 | 17.58317 | 16.52152 | 175.1541 | 0
1794 | 175.0521 | 27820.49032 | 0.1019731 | 23.14418 | 17.57595 | 16.51856 | 175.0521 | 0
1795 | 174.9501 | 27853.943 | 0.1018636 | 23.14379 | 17.56874 | 16.5156 | 174.9501 | 0
1796 | 174.8482 | 27887.41612 | 0.1017543 | 23.14341 | 17.56153 | 16.51265 | 174.8482 | 0
1797 | 174.7465 | 27920.90968 | 0.1016452 | 23.14303 | 17.55431 | 16.50971 | 174.7465 | 0
1798 | 174.6448 | 27954.42368 | 0.1015361 | 23.14264 | 17.5471 | 16.50677 | 174.6448 | 0
1799 | 174.5433 | 27987.95812 | 0.1014272 | 23.14226 | 17.53989 | 16.50383 | 174.5433 | 0
1800 | 174.4419 | 28021.513 | 0.1013184 | 23.14188 | 17.53268 | 16.5009 | 174.4419 | 0
1801 | 174.3405 | 28055.08832 | 0.1012097 | 23.14149 | 17.52547 | 16.49797 | 174.3405 | 0
1802 | 174.2393 | 28088.68408 | 0.1011012 | 23.14111 | 17.51825 | 16.49504 | 174.2393 | 0
1803 | 174.1382 | 28122.30028 | 0.1009928 | 23.14073 | 17.51104 | 16.49212 | 174.1382 | 0
1804 | 174.0372 | 28155.93692 | 0.1008845 | 23.14035 | 17.50383 | 16.4892 | 174.0372 | 0
1805 | 173.9364 | 28189.594 | 0.1007763 | 23.13997 | 17.49662 | 16.48629 | 173.9364 | 0
1806 | 173.8356 | 28223.27152 | 0.1006683 | 23.13959 | 17.48941 | 16.48338 | 173.8356 | 0
1807 | 173.7349 | 28256.96948 | 0.1005604 | 23.13921 | 17.4822 | 16.48047 | 173.7349 | 0
1808 | 173.6344 | 28290.68788 | 0.1004526 | 23.13883 | 17.47499 | 16.47757 | 173.6344 | 0
1809 | 173.5339 | 28324.42672 | 0.1003449 | 23.13845 | 17.46778 | 16.47467 | 173.5339 | 0
1810 | 173.4336 | 28358.186 | 0.1002374 | 23.13807 | 17.46057 | 16.47178 | 173.4336 | 0
1811 | 173.3333 | 28391.96572 | 0.10013 | 23.1377 | 17.45337 | 16.46889 | 173.3333 | 0
1812 | 173.2332 | 28425.76588 | 0.1000227 | 23.13732 | 17.44616 | 16.466 | 173.2332 | 0
1813 | 173.1332 | 28459.58648 | 0.09991556 | 23.13694 | 17.43895 | 16.46312 | 173.1332 | 0
1814 | 173.0333 | 28493.42752 | 0.09980853 | 23.13657 | 17.43175 | 16.46024 | 173.0333 | 0
1815 | 172.9334 | 28527.289 | 0.09970163 | 23.13619 | 17.42454 | 16.45736 | 172.9334 | 0
1816 | 172.8337 | 28561.17092 | 0.09959485 | 23.13581 | 17.41733 | 16.45449 | 172.8337 | 0
1817 | 172.7341 | 28595.07328 | 0.09948819 | 23.13544 | 17.41013 | 16.45163 | 172.7341 | 0
1818 | 172.6347 | 28628.99608 | 0.09938167 | 23.13507 | 17.40293 | 16.44876 | 172.6347 | 0
1819 | 172.5353 | 28662.93932 | 0.09927527 | 23.13469 | 17.39572 | 16.4459 | 172.5353 | 0
1820 | 172.436 | 28696.903 | 0.09916899 | 23.13432 | 17.38852 | 16.44305 | 172.436 | 0
1821 | 172.3368 | 28730.88712 | 0.09906284 | 23.13394 | 17.38132 | 16.44019 | 172.3368 | 0
1822 | 172.2378 | 28764.89168 | 0.09895682 | 23.13357 | 17.37412 | 16.43735 | 172.2378 | 0
1823 | 172.1388 | 28798.91668 | 0.09885092 | 23.1332 | 17.36692 | 16.4345 | 172.1388 | 0
1824 | 172.04 | 28832.96212 | 0.09874515 | 23.13283 | 17.35972 | 16.43166 | 172.04 | 0
1825 | 171.9412 | 28867.028 | 0.09863951 | 23.13246 | 17.35252 | 16.42882 | 171.9412 | 0
1826 | 171.8426 | 28901.11432 | 0.09853399 | 23.13209 | 17.34533 | 16.42599 | 171.8426 | 0
1827 | 171.744 | 28935.22108 | 0.09842859 | 23.13172 | 17.33813 | 16.42316 | 171.744 | 0
1828 | 171.6456 | 28969.34828 | 0.09832332 | 23.13135 | 17.33093 | 16.42034 | 171.6456 | 0
1829 | 171.5473 | 29003.49592 | 0.09821818 | 23.13098 | 17.32374 | 16.41752 | 171.5473 | 0
1830 | 171.4491 | 29037.664 | 0.09811317 | 23.13061 | 17.31655 | 16.4147 | 171.4491 | 0
1831 | 171.351 | 29071.85252 | 0.09800828 | 23.13024 | 17.30935 | 16.41188 | 171.351 | 0
1832 | 171.253 | 29106.06148 | 0.09790351 | 23.12987 | 17.30216 | 16.40907 | 171.253 | 0
1833 | 171.155 | 29140.29088 | 0.09779887 | 23.1295 | 17.29497 | 16.40627 | 171.155 | 0
1834 | 171.0572 | 29174.54072 | 0.09769436 | 23.12914 | 17.28779 | 16.40346 | 171.0572 | 0
1835 | 170.9596 | 29208.811 | 0.09758998 | 23.12877 | 17.2806 | 16.40066 | 170.9596 | 0
1836 | 170.862 | 29243.10172 | 0.09748572 | 23.1284 | 17.27341 | 16.39787 | 170.862 | 0
1837 | 170.7645 | 29277.41288 | 0.09738158 | 23.12804 | 17.26623 | 16.39508 | 170.7645 | 0
1838 | 170.6671 | 29311.74448 | 0.09727757 | 23.12767 | 17.25904 | 16.39229 | 170.6671 | 0
1839 | 170.5698 | 29346.09652 | 0.09717369 | 23.12731 | 17.25186 | 16.38951 | 170.5698 | 0
1840 | 170.4726 | 29380.469 | 0.09706993 | 23.12694 | 17.24468 | 16.38673 | 170.4726 | 0
1841 | 170.3756 | 29414.86192 | 0.0969663 | 23.12658 | 17.2375 | 16.38395 | 170.3756 | 0
1842 | 170.2786 | 29449.27528 | 0.0968628 | 23.12621 | 17.23032 | 16.38118 | 170.2786 | 0
1843 | 170.1817 | 29483.70908 | 0.09675942 | 23.12585 | 17.22315 | 16.37841 | 170.1817 | 0
1844 | 170.085 | 29518.16332 | 0.09665617 | 23.12549 | 17.21597 | 16.37564 | 170.085 | 0
1845 | 169.9883 | 29552.638 | 0.09655304 | 23.12513 | 17.2088 | 16.37288 | 169.9883 | 0
1846 | 169.8918 | 29587.13312 | 0.09645004 | 23.12476 | 17.20163 | 16.37012 | 169.8918 | 0
1847 | 169.7953 | 29621.64868 | 0.09634716 | 23.1244 | 17.19446 | 16.36737 | 169.7953 | 0
1848 | 169.699 | 29656.18468 | 0.09624441 | 23.12404 | 17.18729 | 16.36461 | 169.699 | 0
1849 | 169.6027 | 29690.74112 | 0.09614179 | 23.12368 | 17.18012 | 16.36187 | 169.6027 | 0
1850 | 169.5066 | 29725.318 | 0.09603929 | 23.12332 | 17.17296 | 16.35912 | 169.5066 | 0
1851 | 169.4106 | 29759.91532 | 0.09593692 | 23.12296 | 17.16579 | 16.35638 | 169.4106 | 0
1852 | 169.3146 | 29794.53308 | 0.09583467 | 23.1226 | 17.15863 | 16.35365 | 169.3146 | 0
1853 | 169.2188 | 29829.17128 | 0.09573255 | 23.12224 | 17.15147 | 16.35091 | 169.2188 | 0
1854 | 169.1231 | 29863.82992 | 0.09563056 | 23.12188 | 17.14431 | 16.34818 | 169.1231 | 0
1855 | 169.0274 | 29898.509 | 0.09552869 | 23.12153 | 17.13716 | 16.34546 | 169.0274 | 0
1856 | 168.9319 | 29933.20852 | 0.09542695 | 23.12117 | 17.13 | 16.34274 | 168.9319 | 0
1857 | 168.8365 | 29967.92848 | 0.09532533 | 23.12081 | 17.12285 | 16.34002 | 168.8365 | 0
1858 | 168.7411 | 30002.66888 | 0.09522384 | 23.12045 | 17.1157 | 16.3373 | 168.7411 | 0
1859 | 168.6459 | 30037.42972 | 0.09512248 | 23.1201 | 17.10855 | 16.33459 | 168.6459 | 0
1860 | 168.5508 | 30072.211 | 0.09502124 | 23.11974 | 17.1014 | 16.33189 | 168.5508 | 0
1861 | 168.4558 | 30107.01272 | 0.09492013 | 23.11939 | 17.09426 | 16.32918 | 168.4558 | 0
1862 | 168.3609 | 30141.83488 | 0.09481914 | 23.11903 | 17.08711 | 16.32648 | 168.3609 | 0
1863 | 168.266 | 30176.67748 | 0.09471828 | 23.11868 | 17.07997 | 16.32378 | 168.266 | 0
1864 | 168.1713 | 30211.54052 | 0.09461755 | 23.11832 | 17.07283 | 16.32109 | 168.1713 | 0
1865 | 168.0767 | 30246.424 | 0.09451694 | 23.11797 | 17.0657 | 16.3184 | 168.0767 | 0
1866 | 167.9822 | 30281.32792 | 0.09441646 | 23.11762 | 17.05856 | 16.31572 | 167.9822 | 0
1867 | 167.8878 | 30316.25228 | 0.0943161 | 23.11726 | 17.05143 | 16.31303 | 167.8878 | 0
1868 | 167.7934 | 30351.19708 | 0.09421587 | 23.11691 | 17.0443 | 16.31035 | 167.7934 | 0
1869 | 167.6992 | 30386.16232 | 0.09411576 | 23.11656 | 17.03717 | 16.30768 | 167.6992 | 0
1870 | 167.6051 | 30421.148 | 0.09401578 | 23.11621 | 17.03005 | 16.30501 | 167.6051 | 0
1871 | 167.5111 | 30456.15412 | 0.09391593 | 23.11586 | 17.02292 | 16.30234 | 167.5111 | 0
1872 | 167.4172 | 30491.18068 | 0.0938162 | 23.11551 | 17.0158 | 16.29967 | 167.4172 | 0
1873 | 167.3234 | 30526.22768 | 0.0937166 | 23.11515 | 17.00868 | 16.29701 | 167.3234 | 0
1874 | 167.2297 | 30561.29512 | 0.09361713 | 23.1148 | 17.00157 | 16.29435 | 167.2297 | 0
1875 | 167.136 | 30596.383 | 0.09351778 | 23.11446 | 16.99445 | 16.2917 | 167.136 | 0
1876 | 167.0425 | 30631.49132 | 0.09341855 | 23.11411 | 16.98734 | 16.28905 | 167.0425 | 0
1877 | 166.9491 | 30666.62008 | 0.09331945 | 23.11376 | 16.98024 | 16.2864 | 166.9491 | 0
1878 | 166.8558 | 30701.76928 | 0.09322048 | 23.11341 | 16.97313 | 16.28376 | 166.8558 | 0
1879 | 166.7626 | 30736.93892 | 0.09312164 | 23.11306 | 16.96603 | 16.28112 | 166.7626 | 0
1880 | 166.6694 | 30772.129 | 0.09302292 | 23.11271 | 16.95893 | 16.27848 | 166.6694 | 0
1881 | 166.5764 | 30807.33952 | 0.09292432 | 23.11237 | 16.95183 | 16.27585 | 166.5764 | 0
1882 | 166.4835 | 30842.57048 | 0.09282585 | 23.11202 | 16.94473 | 16.27322 | 166.4835 | 0
1883 | 166.3907 | 30877.82188 | 0.09272751 | 23.11167 | 16.93764 | 16.27059 | 166.3907 | 0
1884 | 166.2979 | 30913.09372 | 0.0926293 | 23.11133 | 16.93055 | 16.26797 | 166.2979 | 0
1885 | 166.2053 | 30948.386 | 0.09253121 | 23.11098 | 16.92346 | 16.26535 | 166.2053 | 0
1886 | 166.1128 | 30983.69872 | 0.09243324 | 23.11064 | 16.91638 | 16.26273 | 166.1128 | 0
1887 | 166.0203 | 31019.03188 | 0.0923354 | 23.11029 | 16.9093 | 16.26012 | 166.0203 | 0
1888 | 165.928 | 31054.38548 | 0.09223769 | 23.10995 | 16.90222 | 16.25751 | 165.928 | 0
1889 | 165.8358 | 31089.75952 | 0.0921401 | 23.10961 | 16.89514 | 16.2549 | 165.8358 | 0
1890 | 165.7436 | 31125.154 | 0.09204264 | 23.10926 | 16.88807 | 16.2523 | 165.7436 | 0
1891 | 165.6516 | 31160.56892 | 0.09194531 | 23.10892 | 16.881 | 16.2497 | 165.6516 | 0
1892 | 165.5596 | 31196.00428 | 0.0918481 | 23.10858 | 16.87393 | 16.24711 | 165.5596 | 0
1893 | 165.4678 | 31231.46008 | 0.09175101 | 23.10824 | 16.86687 | 16.24451 | 165.4678 | 0
1894 | 165.376 | 31266.93632 | 0.09165406 | 23.10789 | 16.85981 | 16.24193 | 165.376 | 0
1895 | 165.2844 | 31302.433 | 0.09155723 | 23.10755 | 16.85275 | 16.23934 | 165.2844 | 0
1896 | 165.1928 | 31337.95012 | 0.09146052 | 23.10721 | 16.8457 | 16.23676 | 165.1928 | 0
1897 | 165.1014 | 31373.48768 | 0.09136394 | 23.10687 | 16.83865 | 16.23418 | 165.1014 | 0
1898 | 165.01 | 31409.04568 | 0.09126749 | 23.10653 | 16.8316 | 16.2316 | 165.01 | 0
1899 | 164.9187 | 31444.62412 | 0.09117116 | 23.10619 | 16.82455 | 16.22903 | 164.9187 | 0
1900 | 164.8276 | 31480.223 | 0.09107496 | 23.10585 | 16.81751 | 16.22646 | 164.8276 | 0
1901 | 164.7365 | 31515.84232 | 0.09097888 | 23.10551 | 16.81048 | 16.2239 | 164.7365 | 0
1902 | 164.6455 | 31551.48208 | 0.09088293 | 23.10518 | 16.80344 | 16.22134 | 164.6455 | 0
1903 | 164.5546 | 31587.14228 | 0.09078711 | 23.10484 | 16.79641 | 16.21878 | 164.5546 | 0
1904 | 164.4638 | 31622.82292 | 0.09069141 | 23.1045 | 16.78938 | 16.21622 | 164.4638 | 0
1905 | 164.3732 | 31658.524 | 0.09059584 | 23.10416 | 16.78236 | 16.21367 | 164.3732 | 0
1906 | 164.2826 | 31694.24552 | 0.09050039 | 23.10383 | 16.77534 | 16.21112 | 164.2826 | 0
1907 | 164.1921 | 31729.98748 | 0.09040507 | 23.10349 | 16.76832 | 16.20858 | 164.1921 | 0
1908 | 164.1017 | 31765.74988 | 0.09030988 | 23.10315 | 16.76131 | 16.20603 | 164.1017 | 0
1909 | 164.0113 | 31801.53272 | 0.09021481 | 23.10282 | 16.7543 | 16.2035 | 164.0113 | 0
1910 | 163.9211 | 31837.336 | 0.09011987 | 23.10248 | 16.74729 | 16.20096 | 163.9211 | 0
1911 | 163.831 | 31873.15972 | 0.09002505 | 23.10215 | 16.74029 | 16.19843 | 163.831 | 0
1912 | 163.741 | 31909.00388 | 0.08993036 | 23.10181 | 16.73329 | 16.1959 | 163.741 | 0
1913 | 163.6511 | 31944.86848 | 0.0898358 | 23.10148 | 16.72629 | 16.19338 | 163.6511 | 0
1914 | 163.5612 | 31980.75352 | 0.08974136 | 23.10115 | 16.7193 | 16.19085 | 163.5612 | 0
1915 | 163.4715 | 32016.659 | 0.08964704 | 23.10081 | 16.71231 | 16.18833 | 163.4715 | 0
1916 | 163.3818 | 32052.58492 | 0.08955286 | 23.10048 | 16.70533 | 16.18582 | 163.3818 | 0
1917 | 163.2923 | 32088.53128 | 0.0894588 | 23.10015 | 16.69835 | 16.18331 | 163.2923 | 0
1918 | 163.2028 | 32124.49808 | 0.08936486 | 23.09982 | 16.69137 | 16.1808 | 163.2028 | 0
1919 | 163.1135 | 32160.48532 | 0.08927105 | 23.09948 | 16.6844 | 16.17829 | 163.1135 | 0
1920 | 163.0242 | 32196.493 | 0.08917737 | 23.09915 | 16.67743 | 16.17579 | 163.0242 | 0
1921 | 162.935 | 32232.52112 | 0.08908381 | 23.09882 | 16.67047 | 16.17329 | 162.935 | 0
1922 | 162.8459 | 32268.56968 | 0.08899038 | 23.09849 | 16.66351 | 16.17079 | 162.8459 | 0
1923 | 162.7569 | 32304.63868 | 0.08889707 | 23.09816 | 16.65655 | 16.1683 | 162.7569 | 0
1924 | 162.668 | 32340.72812 | 0.08880389 | 23.09783 | 16.6496 | 16.16581 | 162.668 | 0
1925 | 162.5792 | 32376.838 | 0.08871084 | 23.0975 | 16.64265 | 16.16333 | 162.5792 | 0
1926 | 162.4905 | 32412.96832 | 0.08861791 | 23.09717 | 16.63571 | 16.16084 | 162.4905 | 0
1927 | 162.4019 | 32449.11908 | 0.08852511 | 23.09685 | 16.62877 | 16.15836 | 162.4019 | 0
1928 | 162.3134 | 32485.29028 | 0.08843243 | 23.09652 | 16.62183 | 16.15589 | 162.3134 | 0
1929 | 162.2249 | 32521.48192 | 0.08833988 | 23.09619 | 16.6149 | 16.15341 | 162.2249 | 0
1930 | 162.1366 | 32557.694 | 0.08824746 | 23.09586 | 16.60797 | 16.15094 | 162.1366 | 0
1931 | 162.0484 | 32593.92652 | 0.08815516 | 23.09554 | 16.60105 | 16.14847 | 162.0484 | 0
1932 | 161.9602 | 32630.17948 | 0.08806299 | 23.09521 | 16.59413 | 16.14601 | 161.9602 | 0
1933 | 161.8721 | 32666.45288 | 0.08797094 | 23.09488 | 16.58722 | 16.14355 | 161.8721 | 0
1934 | 161.7842 | 32702.74672 | 0.08787902 | 23.09456 | 16.58031 | 16.14109 | 161.7842 | 0
1935 | 161.6963 | 32739.061 | 0.08778723 | 23.09423 | 16.5734 | 16.13864 | 161.6963 | 0
1936 | 161.6085 | 32775.39572 | 0.08769556 | 23.09391 | 16.5665 | 16.13619 | 161.6085 | 0
1937 | 161.5208 | 32811.75088 | 0.08760402 | 23.09358 | 16.55961 | 16.13374 | 161.5208 | 0
1938 | 161.4332 | 32848.12648 | 0.0875126 | 23.09326 | 16.55272 | 16.13129 | 161.4332 | 0
1939 | 161.3457 | 32884.52252 | 0.08742131 | 23.09293 | 16.54583 | 16.12885 | 161.3457 | 0
1940 | 161.2583 | 32920.939 | 0.08733014 | 23.09261 | 16.53895 | 16.12641 | 161.2583 | 0
1941 | 161.1709 | 32957.37592 | 0.0872391 | 23.09229 | 16.53207 | 16.12398 | 161.1709 | 0
1942 | 161.0837 | 32993.83328 | 0.08714819 | 23.09196 | 16.5252 | 16.12155 | 161.0837 | 0
1943 | 160.9965 | 33030.31108 | 0.0870574 | 23.09164 | 16.51833 | 16.11912 | 160.9965 | 0
1944 | 160.9095 | 33066.80932 | 0.08696674 | 23.09132 | 16.51147 | 16.11669 | 160.9095 | 0
1945 | 160.8225 | 33103.328 | 0.08687621 | 23.091 | 16.50461 | 16.11427 | 160.8225 | 0
1946 | 160.7356 | 33139.86712 | 0.0867858 | 23.09068 | 16.49776 | 16.11185 | 160.7356 | 0
1947 | 160.6489 | 33176.42668 | 0.08669551 | 23.09036 | 16.49091 | 16.10943 | 160.6489 | 0
1948 | 160.5622 | 33213.00668 | 0.08660536 | 23.09004 | 16.48407 | 16.10702 | 160.5622 | 0
1949 | 160.4756 | 33249.60712 | 0.08651532 | 23.08972 | 16.47723 | 16.10461 | 160.4756 | 0
1950 | 160.389 | 33286.228 | 0.08642542 | 23.0894 | 16.4704 | 16.1022 | 160.389 | 0
1951 | 160.3026 | 33322.86932 | 0.08633564 | 23.08908 | 16.46357 | 16.09979 | 160.3026 | 0
1952 | 160.2163 | 33359.53108 | 0.08624598 | 23.08876 | 16.45675 | 16.09739 | 160.2163 | 0
1953 | 160.13 | 33396.21328 | 0.08615646 | 23.08844 | 16.44993 | 16.09499 | 160.13 | 0
1954 | 160.0439 | 33432.91592 | 0.08606705 | 23.08812 | 16.44312 | 16.0926 | 160.0439 | 0
1955 | 159.9578 | 33469.639 | 0.08597778 | 23.0878 | 16.43631 | 16.09021 | 159.9578 | 0
1956 | 159.8718 | 33506.38252 | 0.08588863 | 23.08749 | 16.42951 | 16.08782 | 159.8718 | 0
1957 | 159.7859 | 33543.14648 | 0.0857996 | 23.08717 | 16.42271 | 16.08543 | 159.7859 | 0
1958 | 159.7001 | 33579.93088 | 0.0857107 | 23.08685 | 16.41592 | 16.08305 | 159.7001 | 0
1959 | 159.6144 | 33616.73572 | 0.08562193 | 23.08654 | 16.40914 | 16.08067 | 159.6144 | 0
1960 | 159.5288 | 33653.561 | 0.08553329 | 23.08622 | 16.40236 | 16.07829 | 159.5288 | 0
1961 | 159.4433 | 33690.40672 | 0.08544476 | 23.0859 | 16.39558 | 16.07592 | 159.4433 | 0
1962 | 159.3578 | 33727.27288 | 0.08535637 | 23.08559 | 16.38881 | 16.07355 | 159.3578 | 0
1963 | 159.2725 | 33764.15948 | 0.0852681 | 23.08527 | 16.38205 | 16.07118 | 159.2725 | 0
1964 | 159.1872 | 33801.06652 | 0.08517996 | 23.08496 | 16.37529 | 16.06882 | 159.1872 | 0
1965 | 159.102 | 33837.994 | 0.08509194 | 23.08465 | 16.36854 | 16.06645 | 159.102 | 0
1966 | 159.0169 | 33874.94192 | 0.08500405 | 23.08433 | 16.36179 | 16.06409 | 159.0169 | 0
1967 | 158.9319 | 33911.91028 | 0.08491628 | 23.08402 | 16.35505 | 16.06174 | 158.9319 | 0
1968 | 158.847 | 33948.89908 | 0.08482864 | 23.08371 | 16.34831 | 16.05939 | 158.847 | 0
1969 | 158.7622 | 33985.90832 | 0.08474113 | 23.08339 | 16.34158 | 16.05704 | 158.7622 | 0
1970 | 158.6775 | 34022.938 | 0.08465374 | 23.08308 | 16.33486 | 16.05469 | 158.6775 | 0
1971 | 158.5928 | 34059.98812 | 0.08456648 | 23.08277 | 16.32814 | 16.05235 | 158.5928 | 0
1972 | 158.5082 | 34097.05868 | 0.08447935 | 23.08246 | 16.32143 | 16.05 | 158.5082 | 0
1973 | 158.4238 | 34134.14968 | 0.08439234 | 23.08215 | 16.31472 | 16.04767 | 158.4238 | 0
1974 | 158.3394 | 34171.26112 | 0.08430545 | 23.08183 | 16.30802 | 16.04533 | 158.3394 | 0
1975 | 158.2551 | 34208.393 | 0.0842187 | 23.08152 | 16.30132 | 16.043 | 158.2551 | 0
1976 | 158.1708 | 34245.54532 | 0.08413206 | 23.08121 | 16.29464 | 16.04067 | 158.1708 | 0
1977 | 158.0867 | 34282.71808 | 0.08404556 | 23.0809 | 16.28795 | 16.03834 | 158.0867 | 0
1978 | 158.0027 | 34319.91128 | 0.08395918 | 23.08059 | 16.28128 | 16.03602 | 158.0027 | 0
1979 | 157.9187 | 34357.12492 | 0.08387292 | 23.08029 | 16.2746 | 16.0337 | 157.9187 | 0
1980 | 157.8348 | 34394.359 | 0.08378679 | 23.07998 | 16.26794 | 16.03138 | 157.8348 | 0
1981 | 157.751 | 34431.61352 | 0.08370079 | 23.07967 | 16.26128 | 16.02907 | 157.751 | 0
1982 | 157.6673 | 34468.88848 | 0.08361492 | 23.07936 | 16.25463 | 16.02676 | 157.6673 | 0
1983 | 157.5837 | 34506.18388 | 0.08352916 | 23.07905 | 16.24798 | 16.02445 | 157.5837 | 0
1984 | 157.5002 | 34543.49972 | 0.08344354 | 23.07874 | 16.24134 | 16.02214 | 157.5002 | 0
1985 | 157.4168 | 34580.836 | 0.08335804 | 23.07844 | 16.23471 | 16.01984 | 157.4168 | 0
1986 | 157.3334 | 34618.19272 | 0.08327267 | 23.07813 | 16.22808 | 16.01754 | 157.3334 | 0
1987 | 157.2501 | 34655.56988 | 0.08318742 | 23.07782 | 16.22146 | 16.01525 | 157.2501 | 0
1988 | 157.1669 | 34692.96748 | 0.0831023 | 23.07752 | 16.21485 | 16.01295 | 157.1669 | 0
1989 | 157.0838 | 34730.38552 | 0.08301731 | 23.07721 | 16.20824 | 16.01066 | 157.0838 | 0
1990 | 157.0008 | 34767.824 | 0.08293244 | 23.07691 | 16.20164 | 16.00837 | 157.0008 | 0
1991 | 156.9179 | 34805.28292 | 0.08284769 | 23.0766 | 16.19505 | 16.00609 | 156.9179 | 0
1992 | 156.835 | 34842.76228 | 0.08276308 | 23.0763 | 16.18846 | 16.0038 | 156.835 | 0
1993 | 156.7523 | 34880.26208 | 0.08267858 | 23.07599 | 16.18188 | 16.00152 | 156.7523 | 0
1994 | 156.6696 | 34917.78232 | 0.08259422 | 23.07569 | 16.1753 | 15.99925 | 156.6696 | 0
1995 | 156.587 | 34955.323 | 0.08250998 | 23.07539 | 16.16874 | 15.99697 | 156.587 | 0
1996 | 156.5045 | 34992.88412 | 0.08242587 | 23.07508 | 16.16218 | 15.9947 | 156.5045 | 0
1997 | 156.4221 | 35030.46568 | 0.08234188 | 23.07478 | 16.15562 | 15.99243 | 156.4221 | 0
1998 | 156.3397 | 35068.06768 | 0.08225802 | 23.07448 | 16.14907 | 15.99017 | 156.3397 | 0
1999 | 156.2575 | 35105.69012 | 0.08217428 | 23.07418 | 16.14253 | 15.98791 | 156.2575 | 0
2000 | 156.1753 | 35143.333 | 0.08209067 | 23.07388 | 16.136 | 15.98565 | 156.1753 | 0
2001 | 156.0932 | 35180.99632 | 0.08200719 | 23.07357 | 16.12947 | 15.98339 | 156.0932 | 0
2002 | 156.0112 | 35218.68008 | 0.08192383 | 23.07327 | 16.12295 | 15.98114 | 156.0112 | 0
2003 | 155.9293 | 35256.38428 | 0.0818406 | 23.07297 | 16.11644 | 15.97888 | 155.9293 | 0
2004 | 155.8474 | 35294.10892 | 0.08175749 | 23.07267 | 16.10994 | 15.97664 | 155.8474 | 0
2005 | 155.7657 | 35331.854 | 0.08167451 | 23.07237 | 16.10344 | 15.97439 | 155.7657 | 0
2006 | 155.684 | 35369.61952 | 0.08159165 | 23.07207 | 16.09695 | 15.97215 | 155.684 | 0
2007 | 155.6024 | 35407.40548 | 0.08150893 | 23.07177 | 16.09046 | 15.96991 | 155.6024 | 0
2008 | 155.5209 | 35445.21188 | 0.08142632 | 23.07147 | 16.08399 | 15.96767 | 155.5209 | 0
2009 | 155.4395 | 35483.03872 | 0.08134385 | 23.07118 | 16.07752 | 15.96544 | 155.4395 | 0
2010 | 155.3581 | 35520.886 | 0.0812615 | 23.07088 | 16.07106 | 15.9632 | 155.3581 | 0
2011 | 155.2769 | 35558.75372 | 0.08117927 | 23.07058 | 16.0646 | 15.96098 | 155.2769 | 0
2012 | 155.1957 | 35596.64188 | 0.08109717 | 23.07028 | 16.05815 | 15.95875 | 155.1957 | 0
2013 | 155.1146 | 35634.55048 | 0.0810152 | 23.06998 | 16.05171 | 15.95653 | 155.1146 | 0
2014 | 155.0336 | 35672.47952 | 0.08093335 | 23.06969 | 16.04528 | 15.95431 | 155.0336 | 0
2015 | 154.9526 | 35710.429 | 0.08085163 | 23.06939 | 16.03886 | 15.95209 | 154.9526 | 0
2016 | 154.8718 | 35748.39892 | 0.08077003 | 23.06909 | 16.03244 | 15.94987 | 154.8718 | 0
2017 | 154.791 | 35786.38928 | 0.08068857 | 23.0688 | 16.02603 | 15.94766 | 154.791 | 0
2018 | 154.7103 | 35824.40008 | 0.08060722 | 23.0685 | 16.01963 | 15.94545 | 154.7103 | 0
2019 | 154.6297 | 35862.43132 | 0.080526 | 23.06821 | 16.01323 | 15.94324 | 154.6297 | 0
2020 | 154.5492 | 35900.483 | 0.08044491 | 23.06791 | 16.00685 | 15.94104 | 154.5492 | 0
2021 | 154.4687 | 35938.55512 | 0.08036395 | 23.06762 | 16.00047 | 15.93884 | 154.4687 | 0
2022 | 154.3884 | 35976.64768 | 0.08028311 | 23.06732 | 15.9941 | 15.93664 | 154.3884 | 0
2023 | 154.3081 | 36014.76068 | 0.08020239 | 23.06703 | 15.98773 | 15.93444 | 154.3081 | 0
2024 | 154.2279 | 36052.89412 | 0.0801218 | 23.06674 | 15.98138 | 15.93225 | 154.2279 | 0
2025 | 154.1478 | 36091.048 | 0.08004134 | 23.06644 | 15.97503 | 15.93006 | 154.1478 | 0
2026 | 154.0677 | 36129.22232 | 0.07996101 | 23.06615 | 15.96869 | 15.92787 | 154.0677 | 0
2027 | 153.9878 | 36167.41708 | 0.0798808 | 23.06586 | 15.96236 | 15.92569 | 153.9878 | 0
2028 | 153.9079 | 36205.63228 | 0.07980071 | 23.06556 | 15.95603 | 15.9235 | 153.9079 | 0
2029 | 153.8281 | 36243.86792 | 0.07972075 | 23.06527 | 15.94972 | 15.92132 | 153.8281 | 0
2030 | 153.7484 | 36282.124 | 0.07964092 | 23.06498 | 15.94341 | 15.91915 | 153.7484 | 0
2031 | 153.6687 | 36320.40052 | 0.07956121 | 23.06469 | 15.93711 | 15.91697 | 153.6687 | 0
2032 | 153.5892 | 36358.69748 | 0.07948163 | 23.0644 | 15.93082 | 15.9148 | 153.5892 | 0
2033 | 153.5097 | 36397.01488 | 0.07940218 | 23.06411 | 15.92454 | 15.91263 | 153.5097 | 0
2034 | 153.4303 | 36435.35272 | 0.07932285 | 23.06382 | 15.91826 | 15.91046 | 153.4303 | 0
2035 | 153.351 | 36473.711 | 0.07924365 | 23.06353 | 15.912 | 15.9083 | 153.351 | 0
2036 | 153.2717 | 36512.08972 | 0.07916457 | 23.06324 | 15.90574 | 15.90614 | 153.2717 | 0
2037 | 153.1926 | 36550.48888 | 0.07908562 | 23.06295 | 15.89949 | 15.90398 | 153.1926 | 0
2038 | 153.1135 | 36588.90848 | 0.07900679 | 23.06266 | 15.89325 | 15.90183 | 153.1135 | 0
2039 | 153.0345 | 36627.34852 | 0.0789281 | 23.06237 | 15.88701 | 15.89967 | 153.0345 | 0
2040 | 152.9555 | 36665.809 | 0.07884952 | 23.06208 | 15.88079 | 15.89752 | 152.9555 | 0
2041 | 152.8767 | 36704.28992 | 0.07877107 | 23.06179 | 15.87457 | 15.89537 | 152.8767 | 0
2042 | 152.7979 | 36742.79128 | 0.07869275 | 23.06151 | 15.86837 | 15.89323 | 152.7979 | 0
2043 | 152.7192 | 36781.31308 | 0.07861456 | 23.06122 | 15.86217 | 15.89109 | 152.7192 | 0
2044 | 152.6406 | 36819.85532 | 0.07853649 | 23.06093 | 15.85598 | 15.88895 | 152.6406 | 0
2045 | 152.5621 | 36858.418 | 0.07845854 | 23.06065 | 15.8498 | 15.88681 | 152.5621 | 0
2046 | 152.4836 | 36897.00112 | 0.07838073 | 23.06036 | 15.84363 | 15.88467 | 152.4836 | 0
2047 | 152.4052 | 36935.60468 | 0.07830303 | 23.06007 | 15.83746 | 15.88254 | 152.4052 | 0
2048 | 152.3269 | 36974.22868 | 0.07822547 | 23.05979 | 15.83131 | 15.88041 | 152.3269 | 0
2049 | 152.2487 | 37012.87312 | 0.07814803 | 23.0595 | 15.82516 | 15.87828 | 152.2487 | 0
2050 | 152.1706 | 37051.538 | 0.07807071 | 23.05922 | 15.81903 | 15.87616 | 152.1706 | 0
2051 | 152.0925 | 37090.22332 | 0.07799353 | 23.05893 | 15.8129 | 15.87404 | 152.0925 | 0
2052 | 152.0145 | 37128.92908 | 0.07791646 | 23.05865 | 15.80678 | 15.87192 | 152.0145 | 0
2053 | 151.9366 | 37167.65528 | 0.07783953 | 23.05836 | 15.80067 | 15.8698 | 151.9366 | 0
2054 | 151.8587 | 37206.40192 | 0.07776272 | 23.05808 | 15.79457 | 15.86769 | 151.8587 | 0
2055 | 151.781 | 37245.169 | 0.07768603 | 23.05779 | 15.78848 | 15.86557 | 151.781 | 0
2056 | 151.7033 | 37283.95652 | 0.07760947 | 23.05751 | 15.78239 | 15.86347 | 151.7033 | 0
2057 | 151.6257 | 37322.76448 | 0.07753304 | 23.05723 | 15.77632 | 15.86136 | 151.6257 | 0
2058 | 151.5481 | 37361.59288 | 0.07745673 | 23.05695 | 15.77026 | 15.85925 | 151.5481 | 0
2059 | 151.4707 | 37400.44172 | 0.07738055 | 23.05666 | 15.7642 | 15.85715 | 151.4707 | 0
2060 | 151.3933 | 37439.311 | 0.0773045 | 23.05638 | 15.75816 | 15.85505 | 151.3933 | 0
2061 | 151.316 | 37478.20072 | 0.07722857 | 23.0561 | 15.75212 | 15.85296 | 151.316 | 0
2062 | 151.2388 | 37517.11088 | 0.07715277 | 23.05582 | 15.7461 | 15.85086 | 151.2388 | 0
2063 | 151.1616 | 37556.04148 | 0.07707709 | 23.05554 | 15.74008 | 15.84877 | 151.1616 | 0
2064 | 151.0845 | 37594.99252 | 0.07700154 | 23.05526 | 15.73407 | 15.84668 | 151.0845 | 0
2065 | 151.0075 | 37633.964 | 0.07692611 | 23.05498 | 15.72807 | 15.8446 | 151.0075 | 0
2066 | 150.9306 | 37672.95592 | 0.07685081 | 23.0547 | 15.72208 | 15.84251 | 150.9306 | 0
2067 | 150.8538 | 37711.96828 | 0.07677564 | 23.05442 | 15.71611 | 15.84043 | 150.8538 | 0
2068 | 150.777 | 37751.00108 | 0.07670059 | 23.05414 | 15.71014 | 15.83835 | 150.777 | 0
2069 | 150.7003 | 37790.05432 | 0.07662567 | 23.05386 | 15.70418 | 15.83628 | 150.7003 | 0
2070 | 150.6237 | 37829.128 | 0.07655087 | 23.05358 | 15.69823 | 15.8342 | 150.6237 | 0
2071 | 150.5471 | 37868.22212 | 0.0764762 | 23.0533 | 15.69229 | 15.83213 | 150.5471 | 0
2072 | 150.4706 | 37907.33668 | 0.07640166 | 23.05302 | 15.68636 | 15.83006 | 150.4706 | 0
2073 | 150.3942 | 37946.47168 | 0.07632724 | 23.05274 | 15.68044 | 15.82799 | 150.3942 | 0
2074 | 150.3179 | 37985.62712 | 0.07625295 | 23.05246 | 15.67453 | 15.82593 | 150.3179 | 0
2075 | 150.2417 | 38024.803 | 0.07617878 | 23.05219 | 15.66863 | 15.82387 | 150.2417 | 0
2076 | 150.1655 | 38063.99932 | 0.07610474 | 23.05191 | 15.66274 | 15.82181 | 150.1655 | 0
2077 | 150.0894 | 38103.21608 | 0.07603083 | 23.05163 | 15.65686 | 15.81975 | 150.0894 | 0
2078 | 150.0133 | 38142.45328 | 0.07595704 | 23.05136 | 15.65099 | 15.8177 | 150.0133 | 0
2079 | 149.9374 | 38181.71092 | 0.07588338 | 23.05108 | 15.64513 | 15.81565 | 149.9374 | 0
2080 | 149.8615 | 38220.989 | 0.07580984 | 23.0508 | 15.63928 | 15.8136 | 149.8615 | 0
2081 | 149.7857 | 38260.28752 | 0.07573643 | 23.05053 | 15.63344 | 15.81155 | 149.7857 | 0
2082 | 149.71 | 38299.60648 | 0.07566314 | 23.05025 | 15.62761 | 15.80951 | 149.71 | 0
2083 | 149.6343 | 38338.94588 | 0.07558999 | 23.04998 | 15.62179 | 15.80746 | 149.6343 | 0
2084 | 149.5587 | 38378.30572 | 0.07551695 | 23.0497 | 15.61598 | 15.80542 | 149.5587 | 0
2085 | 149.4832 | 38417.686 | 0.07544405 | 23.04943 | 15.61019 | 15.80339 | 149.4832 | 0
2086 | 149.4077 | 38457.08672 | 0.07537126 | 23.04916 | 15.6044 | 15.80135 | 149.4077 | 0
2087 | 149.3324 | 38496.50788 | 0.07529861 | 23.04888 | 15.59862 | 15.79932 | 149.3324 | 0
2088 | 149.2571 | 38535.94948 | 0.07522608 | 23.04861 | 15.59285 | 15.79729 | 149.2571 | 0
2089 | 149.1818 | 38575.41152 | 0.07515368 | 23.04833 | 15.5871 | 15.79526 | 149.1818 | 0
2090 | 149.1067 | 38614.894 | 0.0750814 | 23.04806 | 15.58135 | 15.79324 | 149.1067 | 0
2091 | 149.0316 | 38654.39692 | 0.07500925 | 23.04779 | 15.57562 | 15.79121 | 149.0316 | 0
2092 | 148.9566 | 38693.92028 | 0.07493722 | 23.04752 | 15.56989 | 15.78919 | 148.9566 | 0
2093 | 148.8817 | 38733.46408 | 0.07486532 | 23.04724 | 15.56418 | 15.78718 | 148.8817 | 0
2094 | 148.8068 | 38773.02832 | 0.07479355 | 23.04697 | 15.55848 | 15.78516 | 148.8068 | 0
2095 | 148.732 | 38812.613 | 0.0747219 | 23.0467 | 15.55279 | 15.78315 | 148.732 | 0
2096 | 148.6573 | 38852.21812 | 0.07465038 | 23.04643 | 15.54711 | 15.78114 | 148.6573 | 0
2097 | 148.5826 | 38891.84368 | 0.07457898 | 23.04616 | 15.54144 | 15.77913 | 148.5826 | 0
2098 | 148.508 | 38931.48968 | 0.07450771 | 23.04589 | 15.53578 | 15.77712 | 148.508 | 0
2099 | 148.4335 | 38971.15612 | 0.07443657 | 23.04562 | 15.53013 | 15.77512 | 148.4335 | 0
2100 | 148.3591 | 39010.843 | 0.07436555 | 23.04535 | 15.52449 | 15.77312 | 148.3591 | 0
2101 | 148.2847 | 39050.55032 | 0.07429466 | 23.04508 | 15.51887 | 15.77112 | 148.2847 | 0
2102 | 148.2104 | 39090.27808 | 0.07422389 | 23.04481 | 15.51325 | 15.76912 | 148.2104 | 0
2103 | 148.1362 | 39130.02628 | 0.07415325 | 23.04454 | 15.50765 | 15.76712 | 148.1362 | 0
2104 | 148.0621 | 39169.79492 | 0.07408274 | 23.04427 | 15.50206 | 15.76513 | 148.0621 | 0
2105 | 147.988 | 39209.584 | 0.07401235 | 23.044 | 15.49648 | 15.76314 | 147.988 | 0
2106 | 147.914 | 39249.39352 | 0.07394208 | 23.04373 | 15.49091 | 15.76116 | 147.914 | 0
2107 | 147.84 | 39289.22348 | 0.07387195 | 23.04347 | 15.48535 | 15.75917 | 147.84 | 0
2108 | 147.7662 | 39329.07388 | 0.07380194 | 23.0432 | 15.4798 | 15.75719 | 147.7662 | 0
2109 | 147.6924 | 39368.94472 | 0.07373205 | 23.04293 | 15.47427 | 15.75521 | 147.6924 | 0
2110 | 147.6186 | 39408.836 | 0.07366229 | 23.04266 | 15.46874 | 15.75323 | 147.6186 | 0
2111 | 147.545 | 39448.74772 | 0.07359266 | 23.0424 | 15.46323 | 15.75125 | 147.545 | 0
2112 | 147.4714 | 39488.67988 | 0.07352315 | 23.04213 | 15.45773 | 15.74928 | 147.4714 | 0
2113 | 147.3978 | 39528.63248 | 0.07345377 | 23.04186 | 15.45224 | 15.74731 | 147.3978 | 0
2114 | 147.3244 | 39568.60552 | 0.07338451 | 23.0416 | 15.44676 | 15.74534 | 147.3244 | 0
2115 | 147.251 | 39608.599 | 0.07331539 | 23.04133 | 15.4413 | 15.74337 | 147.251 | 0
2116 | 147.1777 | 39648.61292 | 0.07324638 | 23.04107 | 15.43585 | 15.74141 | 147.1777 | 0
2117 | 147.1044 | 39688.64728 | 0.0731775 | 23.0408 | 15.4304 | 15.73944 | 147.1044 | 0
2118 | 147.0313 | 39728.70208 | 0.07310875 | 23.04054 | 15.42497 | 15.73748 | 147.0313 | 0
2119 | 146.9582 | 39768.77732 | 0.07304013 | 23.04027 | 15.41955 | 15.73553 | 146.9582 | 0
2120 | 146.8851 | 39808.873 | 0.07297163 | 23.04001 | 15.41415 | 15.73357 | 146.8851 | 0
2121 | 146.8121 | 39848.98912 | 0.07290325 | 23.03974 | 15.40875 | 15.73162 | 146.8121 | 0
2122 | 146.7392 | 39889.12568 | 0.072835 | 23.03948 | 15.40337 | 15.72967 | 146.7392 | 0
2123 | 146.6664 | 39929.28268 | 0.07276688 | 23.03922 | 15.398 | 15.72772 | 146.6664 | 0
2124 | 146.5936 | 39969.46012 | 0.07269889 | 23.03895 | 15.39264 | 15.72577 | 146.5936 | 0
2125 | 146.5209 | 40009.658 | 0.07263102 | 23.03869 | 15.3873 | 15.72383 | 146.5209 | 0
2126 | 146.4483 | 40049.87632 | 0.07256327 | 23.03843 | 15.38196 | 15.72188 | 146.4483 | 0
2127 | 146.3758 | 40090.11508 | 0.07249565 | 23.03816 | 15.37664 | 15.71994 | 146.3758 | 0
2128 | 146.3033 | 40130.37428 | 0.07242816 | 23.0379 | 15.37133 | 15.71801 | 146.3033 | 0
2129 | 146.2308 | 40170.65392 | 0.07236079 | 23.03764 | 15.36604 | 15.71607 | 146.2308 | 0
2130 | 146.1585 | 40210.954 | 0.07229355 | 23.03738 | 15.36075 | 15.71414 | 146.1585 | 0
2131 | 146.0862 | 40251.27452 | 0.07222644 | 23.03712 | 15.35548 | 15.71221 | 146.0862 | 0
2132 | 146.0139 | 40291.61548 | 0.07215945 | 23.03686 | 15.35022 | 15.71028 | 146.0139 | 0
2133 | 145.9418 | 40331.97688 | 0.07209259 | 23.03659 | 15.34497 | 15.70835 | 145.9418 | 0
2134 | 145.8697 | 40372.35872 | 0.07202585 | 23.03633 | 15.33974 | 15.70643 | 145.8697 | 0
2135 | 145.7977 | 40412.761 | 0.07195924 | 23.03607 | 15.33452 | 15.7045 | 145.7977 | 0
2136 | 145.7257 | 40453.18372 | 0.07189275 | 23.03581 | 15.32931 | 15.70258 | 145.7257 | 0
2137 | 145.6538 | 40493.62688 | 0.07182639 | 23.03555 | 15.32411 | 15.70066 | 145.6538 | 0
2138 | 145.582 | 40534.09048 | 0.07176016 | 23.03529 | 15.31893 | 15.69875 | 145.582 | 0
2139 | 145.5102 | 40574.57452 | 0.07169405 | 23.03504 | 15.31375 | 15.69683 | 145.5102 | 0
2140 | 145.4385 | 40615.079 | 0.07162807 | 23.03478 | 15.3086 | 15.69492 | 145.4385 | 0
2141 | 145.3669 | 40655.60392 | 0.07156221 | 23.03452 | 15.30345 | 15.69301 | 145.3669 | 0
2142 | 145.2953 | 40696.14928 | 0.07149648 | 23.03426 | 15.29832 | 15.69111 | 145.2953 | 0
2143 | 145.2238 | 40736.71508 | 0.07143088 | 23.034 | 15.2932 | 15.6892 | 145.2238 | 0
2144 | 145.1524 | 40777.30132 | 0.0713654 | 23.03374 | 15.28809 | 15.6873 | 145.1524 | 0
2145 | 145.0811 | 40817.908 | 0.07130005 | 23.03349 | 15.283 | 15.6854 | 145.0811 | 0
2146 | 145.0098 | 40858.53512 | 0.07123482 | 23.03323 | 15.27792 | 15.6835 | 145.0098 | 0
2147 | 144.9385 | 40899.18268 | 0.07116972 | 23.03297 | 15.27285 | 15.6816 | 144.9385 | 0
2148 | 144.8673 | 40939.85068 | 0.07110475 | 23.03271 | 15.2678 | 15.67971 | 144.8673 | 0
2149 | 144.7962 | 40980.53912 | 0.0710399 | 23.03246 | 15.26276 | 15.67782 | 144.7962 | 0
2150 | 144.7252 | 41021.248 | 0.07097518 | 23.0322 | 15.25773 | 15.67593 | 144.7252 | 0
2151 | 144.6542 | 41061.97732 | 0.07091058 | 23.03195 | 15.25272 | 15.67404 | 144.6542 | 0
2152 | 144.5833 | 41102.72708 | 0.07084611 | 23.03169 | 15.24772 | 15.67215 | 144.5833 | 0
2153 | 144.5125 | 41143.49728 | 0.07078177 | 23.03143 | 15.24273 | 15.67027 | 144.5125 | 0
2154 | 144.4417 | 41184.28792 | 0.07071755 | 23.03118 | 15.23776 | 15.66839 | 144.4417 | 0
2155 | 144.371 | 41225.099 | 0.07065345 | 23.03092 | 15.2328 | 15.66651 | 144.371 | 0
2156 | 144.3003 | 41265.93052 | 0.07058949 | 23.03067 | 15.22785 | 15.66463 | 144.3003 | 0
2157 | 144.2297 | 41306.78248 | 0.07052565 | 23.03042 | 15.22292 | 15.66275 | 144.2297 | 0
2158 | 144.1592 | 41347.65488 | 0.07046193 | 23.03016 | 15.218 | 15.66088 | 144.1592 | 0
2159 | 144.0887 | 41388.54772 | 0.07039834 | 23.02991 | 15.21309 | 15.65901 | 144.0887 | 0
2160 | 144.0183 | 41429.461 | 0.07033488 | 23.02965 | 15.2082 | 15.65714 | 144.0183 | 0
2161 | 143.948 | 41470.39472 | 0.07027154 | 23.0294 | 15.20332 | 15.65527 | 143.948 | 0
2162 | 143.8777 | 41511.34888 | 0.07020833 | 23.02915 | 15.19846 | 15.65341 | 143.8777 | 0
2163 | 143.8075 | 41552.32348 | 0.07014524 | 23.02889 | 15.19361 | 15.65155 | 143.8075 | 0
2164 | 143.7374 | 41593.31852 | 0.07008229 | 23.02864 | 15.18877 | 15.64968 | 143.7374 | 0
2165 | 143.6673 | 41634.334 | 0.07001945 | 23.02839 | 15.18395 | 15.64783 | 143.6673 | 0
2166 | 143.5973 | 41675.36992 | 0.06995674 | 23.02814 | 15.17914 | 15.64597 | 143.5973 | 0
2167 | 143.5273 | 41716.42628 | 0.06989416 | 23.02788 | 15.17435 | 15.64411 | 143.5273 | 0
2168 | 143.4574 | 41757.50308 | 0.06983171 | 23.02763 | 15.16957 | 15.64226 | 143.4574 | 0
2169 | 143.3876 | 41798.60032 | 0.06976938 | 23.02738 | 15.1648 | 15.64041 | 143.3876 | 0
2170 | 143.3178 | 41839.718 | 0.06970717 | 23.02713 | 15.16005 | 15.63856 | 143.3178 | 0
2171 | 143.2481 | 41880.85612 | 0.06964509 | 23.02688 | 15.15531 | 15.63672 | 143.2481 | 0
2172 | 143.1785 | 41922.01468 | 0.06958314 | 23.02663 | 15.15059 | 15.63487 | 143.1785 | 0
2173 | 143.1089 | 41963.19368 | 0.06952131 | 23.02638 | 15.14588 | 15.63303 | 143.1089 | 0
2174 | 143.0394 | 42004.39312 | 0.06945961 | 23.02613 | 15.14119 | 15.63119 | 143.0394 | 0
2175 | 142.9699 | 42045.613 | 0.06939804 | 23.02588 | 15.13651 | 15.62935 | 142.9699 | 0
2176 | 142.9005 | 42086.85332 | 0.06933659 | 23.02563 | 15.13184 | 15.62751 | 142.9005 | 0
2177 | 142.8312 | 42128.11408 | 0.06927527 | 23.02538 | 15.12719 | 15.62568 | 142.8312 | 0
2178 | 142.7619 | 42169.39528 | 0.06921407 | 23.02513 | 15.12256 | 15.62385 | 142.7619 | 0
2179 | 142.6927 | 42210.69692 | 0.069153 | 23.02488 | 15.11794 | 15.62202 | 142.6927 | 0
2180 | 142.6235 | 42252.019 | 0.06909206 | 23.02463 | 15.11333 | 15.62019 | 142.6235 | 0
2181 | 142.5544 | 42293.36152 | 0.06903124 | 23.02438 | 15.10874 | 15.61836 | 142.5544 | 0
2182 | 142.4854 | 42334.72448 | 0.06897054 | 23.02414 | 15.10416 | 15.61654 | 142.4854 | 0
2183 | 142.4164 | 42376.10788 | 0.06890998 | 23.02389 | 15.0996 | 15.61471 | 142.4164 | 0
2184 | 142.3475 | 42417.51172 | 0.06884954 | 23.02364 | 15.09505 | 15.61289 | 142.3475 | 0
2185 | 142.2787 | 42458.936 | 0.06878922 | 23.02339 | 15.09052 | 15.61107 | 142.2787 | 0
2186 | 142.2099 | 42500.38072 | 0.06872903 | 23.02315 | 15.086 | 15.60926 | 142.2099 | 0
2187 | 142.1412 | 42541.84588 | 0.06866897 | 23.0229 | 15.0815 | 15.60744 | 142.1412 | 0
2188 | 142.0725 | 42583.33148 | 0.06860903 | 23.02265 | 15.07701 | 15.60563 | 142.0725 | 0
2189 | 142.0039 | 42624.83752 | 0.06854922 | 23.02241 | 15.07254 | 15.60382 | 142.0039 | 0
2190 | 141.9353 | 42666.364 | 0.06848953 | 23.02216 | 15.06809 | 15.60201 | 141.9353 | 0
2191 | 141.8668 | 42707.91092 | 0.06842997 | 23.02191 | 15.06364 | 15.6002 | 141.8668 | 0
2192 | 141.7984 | 42749.47828 | 0.06837054 | 23.02167 | 15.05922 | 15.5984 | 141.7984 | 0
2193 | 141.73 | 42791.06608 | 0.06831123 | 23.02142 | 15.05481 | 15.59659 | 141.73 | 0
2194 | 141.6617 | 42832.67432 | 0.06825205 | 23.02118 | 15.05041 | 15.59479 | 141.6617 | 0
2195 | 141.5935 | 42874.303 | 0.06819299 | 23.02093 | 15.04603 | 15.59299 | 141.5935 | 0
2196 | 141.5253 | 42915.95212 | 0.06813406 | 23.02069 | 15.04167 | 15.5912 | 141.5253 | 0
2197 | 141.4572 | 42957.62168 | 0.06807526 | 23.02044 | 15.03732 | 15.5894 | 141.4572 | 0
2198 | 141.3891 | 42999.31168 | 0.06801658 | 23.0202 | 15.03298 | 15.58761 | 141.3891 | 0
2199 | 141.3211 | 43041.02212 | 0.06795803 | 23.01995 | 15.02867 | 15.58582 | 141.3211 | 0
2200 | 141.2531 | 43082.753 | 0.0678996 | 23.01971 | 15.02436 | 15.58403 | 141.2531 | 0
2201 | 141.1852 | 43124.50432 | 0.0678413 | 23.01947 | 15.02008 | 15.58224 | 141.1852 | 0
2202 | 141.1174 | 43166.27608 | 0.06778312 | 23.01922 | 15.01581 | 15.58045 | 141.1174 | 0
2203 | 141.0496 | 43208.06828 | 0.06772507 | 23.01898 | 15.01155 | 15.57867 | 141.0496 | 0
2204 | 140.9819 | 43249.88092 | 0.06766715 | 23.01874 | 15.00731 | 15.57689 | 140.9819 | 0
2205 | 140.9142 | 43291.714 | 0.06760935 | 23.0185 | 15.00309 | 15.57511 | 140.9142 | 0
2206 | 140.8466 | 43333.56752 | 0.06755168 | 23.01825 | 14.99888 | 15.57333 | 140.8466 | 0
2207 | 140.779 | 43375.44148 | 0.06749414 | 23.01801 | 14.99469 | 15.57155 | 140.779 | 0
2208 | 140.7115 | 43417.33588 | 0.06743672 | 23.01777 | 14.99052 | 15.56978 | 140.7115 | 0
2209 | 140.6441 | 43459.25072 | 0.06737943 | 23.01753 | 14.98636 | 15.568 | 140.6441 | 0
2210 | 140.5767 | 43501.186 | 0.06732226 | 23.01729 | 14.98221 | 15.56623 | 140.5767 | 0
2211 | 140.5094 | 43543.14172 | 0.06726522 | 23.01704 | 14.97809 | 15.56446 | 140.5094 | 0
2212 | 140.4421 | 43585.11788 | 0.0672083 | 23.0168 | 14.97398 | 15.5627 | 140.4421 | 0
2213 | 140.3749 | 43627.11448 | 0.06715151 | 23.01656 | 14.96988 | 15.56093 | 140.3749 | 0
2214 | 140.3078 | 43669.13152 | 0.06709485 | 23.01632 | 14.96581 | 15.55917 | 140.3078 | 0
2215 | 140.2407 | 43711.169 | 0.06703831 | 23.01608 | 14.96174 | 15.55741 | 140.2407 | 0
2216 | 140.1736 | 43753.22692 | 0.0669819 | 23.01584 | 14.9577 | 15.55565 | 140.1736 | 0
2217 | 140.1067 | 43795.30528 | 0.06692561 | 23.0156 | 14.95367 | 15.55389 | 140.1067 | 0
2218 | 140.0397 | 43837.40408 | 0.06686945 | 23.01536 | 14.94966 | 15.55213 | 140.0397 | 0
2219 | 139.9729 | 43879.52332 | 0.06681342 | 23.01512 | 14.94566 | 15.55038 | 139.9729 | 0
2220 | 139.906 | 43921.663 | 0.06675751 | 23.01488 | 14.94169 | 15.54862 | 139.906 | 0
2221 | 139.8393 | 43963.82312 | 0.06670173 | 23.01464 | 14.93772 | 15.54687 | 139.8393 | 0
2222 | 139.7726 | 44006.00368 | 0.06664607 | 23.01441 | 14.93378 | 15.54512 | 139.7726 | 0
2223 | 139.7059 | 44048.20468 | 0.06659054 | 23.01417 | 14.92985 | 15.54338 | 139.7059 | 0
2224 | 139.6394 | 44090.42612 | 0.06653514 | 23.01393 | 14.92594 | 15.54163 | 139.6394 | 0
2225 | 139.5728 | 44132.668 | 0.06647986 | 23.01369 | 14.92204 | 15.53989 | 139.5728 | 0
2226 | 139.5063 | 44174.93032 | 0.0664247 | 23.01345 | 14.91817 | 15.53815 | 139.5063 | 0
2227 | 139.4399 | 44217.21308 | 0.06636968 | 23.01321 | 14.91431 | 15.53641 | 139.4399 | 0
2228 | 139.3735 | 44259.51628 | 0.06631478 | 23.01298 | 14.91046 | 15.53467 | 139.3735 | 0
2229 | 139.3072 | 44301.83992 | 0.06626 | 23.01274 | 14.90664 | 15.53293 | 139.3072 | 0
2230 | 139.241 | 44344.184 | 0.06620535 | 23.0125 | 14.90283 | 15.5312 | 139.241 | 0
2231 | 139.1748 | 44386.54852 | 0.06615083 | 23.01227 | 14.89904 | 15.52947 | 139.1748 | 0
2232 | 139.1086 | 44428.93348 | 0.06609643 | 23.01203 | 14.89526 | 15.52773 | 139.1086 | 0
2233 | 139.0425 | 44471.33888 | 0.06604216 | 23.01179 | 14.8915 | 15.526 | 139.0425 | 0
2234 | 138.9765 | 44513.76472 | 0.06598801 | 23.01156 | 14.88776 | 15.52428 | 138.9765 | 0
2235 | 138.9105 | 44556.211 | 0.065934 | 23.01132 | 14.88404 | 15.52255 | 138.9105 | 0
2236 | 138.8446 | 44598.67772 | 0.0658801 | 23.01109 | 14.88034 | 15.52083 | 138.8446 | 0
2237 | 138.7787 | 44641.16488 | 0.06582633 | 23.01085 | 14.87665 | 15.51911 | 138.7787 | 0
2238 | 138.7128 | 44683.67248 | 0.06577269 | 23.01062 | 14.87298 | 15.51738 | 138.7128 | 0
2239 | 138.6471 | 44726.20052 | 0.06571918 | 23.01038 | 14.86932 | 15.51567 | 138.6471 | 0
2240 | 138.5814 | 44768.749 | 0.06566579 | 23.01015 | 14.86569 | 15.51395 | 138.5814 | 0
2241 | 138.5157 | 44811.31792 | 0.06561252 | 23.00991 | 14.86207 | 15.51223 | 138.5157 | 0
2242 | 138.4501 | 44853.90728 | 0.06555938 | 23.00968 | 14.85847 | 15.51052 | 138.4501 | 0
2243 | 138.3845 | 44896.51708 | 0.06550637 | 23.00944 | 14.85489 | 15.50881 | 138.3845 | 0
2244 | 138.319 | 44939.14732 | 0.06545349 | 23.00921 | 14.85133 | 15.5071 | 138.319 | 0
2245 | 138.2536 | 44981.798 | 0.06540073 | 23.00897 | 14.84778 | 15.50539 | 138.2536 | 0
2246 | 138.1882 | 45024.46912 | 0.06534809 | 23.00874 | 14.84425 | 15.50368 | 138.1882 | 0
2247 | 138.1228 | 45067.16068 | 0.06529558 | 23.00851 | 14.84074 | 15.50198 | 138.1228 | 0
2248 | 138.0575 | 45109.87268 | 0.0652432 | 23.00827 | 14.83725 | 15.50027 | 138.0575 | 0
2249 | 137.9923 | 45152.60512 | 0.06519094 | 23.00804 | 14.83378 | 15.49857 | 137.9923 | 0
2250 | 137.9271 | 45195.358 | 0.06513881 | 23.00781 | 14.83032 | 15.49687 | 137.9271 | 0
2251 | 137.8619 | 45238.13132 | 0.06508681 | 23.00758 | 14.82689 | 15.49517 | 137.8619 | 0
2252 | 137.7969 | 45280.92508 | 0.06503493 | 23.00734 | 14.82347 | 15.49348 | 137.7969 | 0
2253 | 137.7318 | 45323.73928 | 0.06498318 | 23.00711 | 14.82007 | 15.49178 | 137.7318 | 0
2254 | 137.6668 | 45366.57392 | 0.06493155 | 23.00688 | 14.81668 | 15.49009 | 137.6668 | 0
2255 | 137.6019 | 45409.429 | 0.06488005 | 23.00665 | 14.81332 | 15.4884 | 137.6019 | 0
2256 | 137.537 | 45452.30452 | 0.06482867 | 23.00642 | 14.80997 | 15.48671 | 137.537 | 0
2257 | 137.4722 | 45495.20048 | 0.06477742 | 23.00619 | 14.80665 | 15.48502 | 137.4722 | 0
2258 | 137.4074 | 45538.11688 | 0.0647263 | 23.00595 | 14.80334 | 15.48333 | 137.4074 | 0
2259 | 137.3427 | 45581.05372 | 0.0646753 | 23.00572 | 14.80005 | 15.48165 | 137.3427 | 0
2260 | 137.278 | 45624.011 | 0.06462443 | 23.00549 | 14.79678 | 15.47997 | 137.278 | 0
2261 | 137.2134 | 45666.98872 | 0.06457368 | 23.00526 | 14.79353 | 15.47828 | 137.2134 | 0
2262 | 137.1488 | 45709.98688 | 0.06452306 | 23.00503 | 14.79029 | 15.4766 | 137.1488 | 0
2263 | 137.0843 | 45753.00548 | 0.06447257 | 23.0048 | 14.78708 | 15.47493 | 137.0843 | 0
2264 | 137.0198 | 45796.04452 | 0.0644222 | 23.00457 | 14.78388 | 15.47325 | 137.0198 | 0
2265 | 136.9554 | 45839.104 | 0.06437196 | 23.00434 | 14.7807 | 15.47157 | 136.9554 | 0
2266 | 136.891 | 45882.18392 | 0.06432184 | 23.00411 | 14.77755 | 15.4699 | 136.891 | 0
2267 | 136.8267 | 45925.28428 | 0.06427185 | 23.00389 | 14.77441 | 15.46823 | 136.8267 | 0
2268 | 136.7624 | 45968.40508 | 0.06422199 | 23.00366 | 14.77129 | 15.46656 | 136.7624 | 0
2269 | 136.6982 | 46011.54632 | 0.06417225 | 23.00343 | 14.76819 | 15.46489 | 136.6982 | 0
2270 | 136.634 | 46054.708 | 0.06412264 | 23.0032 | 14.76511 | 15.46322 | 136.634 | 0
2271 | 136.5699 | 46097.89012 | 0.06407315 | 23.00297 | 14.76204 | 15.46156 | 136.5699 | 0
2272 | 136.5058 | 46141.09268 | 0.06402379 | 23.00274 | 14.759 | 15.45989 | 136.5058 | 0
2273 | 136.4418 | 46184.31568 | 0.06397456 | 23.00251 | 14.75598 | 15.45823 | 136.4418 | 0
2274 | 136.3778 | 46227.55912 | 0.06392545 | 23.00229 | 14.75297 | 15.45657 | 136.3778 | 0
2275 | 136.3139 | 46270.823 | 0.06387647 | 23.00206 | 14.74999 | 15.45491 | 136.3139 | 0
2276 | 136.25 | 46314.10732 | 0.06382761 | 23.00183 | 14.74702 | 15.45326 | 136.25 | 0
2277 | 136.1862 | 46357.41208 | 0.06377888 | 23.0016 | 14.74408 | 15.4516 | 136.1862 | 0
2278 | 136.1224 | 46400.73728 | 0.06373027 | 23.00138 | 14.74115 | 15.44995 | 136.1224 | 0
2279 | 136.0587 | 46444.08292 | 0.06368179 | 23.00115 | 14.73825 | 15.44829 | 136.0587 | 0
2280 | 135.995 | 46487.449 | 0.06363344 | 23.00092 | 14.73536 | 15.44664 | 135.995 | 0
2281 | 135.9314 | 46530.83552 | 0.06358521 | 23.0007 | 14.73249 | 15.44499 | 135.9314 | 0
2282 | 135.8678 | 46574.24248 | 0.06353711 | 23.00047 | 14.72965 | 15.44334 | 135.8678 | 0
2283 | 135.8043 | 46617.66988 | 0.06348914 | 23.00025 | 14.72682 | 15.4417 | 135.8043 | 0
2284 | 135.7408 | 46661.11772 | 0.06344129 | 23.00002 | 14.72401 | 15.44005 | 135.7408 | 0
2285 | 135.6773 | 46704.586 | 0.06339356 | 22.99979 | 14.72123 | 15.43841 | 135.6773 | 0
2286 | 135.6139 | 46748.07472 | 0.06334596 | 22.99957 | 14.71846 | 15.43677 | 135.6139 | 0
2287 | 135.5506 | 46791.58388 | 0.06329849 | 22.99934 | 14.71571 | 15.43513 | 135.5506 | 0
2288 | 135.4873 | 46835.11348 | 0.06325115 | 22.99912 | 14.71299 | 15.43349 | 135.4873 | 0
2289 | 135.424 | 46878.66352 | 0.06320393 | 22.99889 | 14.71028 | 15.43185 | 135.424 | 0
2290 | 135.3608 | 46922.234 | 0.06315683 | 22.99867 | 14.70759 | 15.43022 | 135.3608 | 0
2291 | 135.2977 | 46965.82492 | 0.06310986 | 22.99844 | 14.70493 | 15.42858 | 135.2977 | 0
2292 | 135.2346 | 47009.43628 | 0.06306302 | 22.99822 | 14.70228 | 15.42695 | 135.2346 | 0
2293 | 135.1715 | 47053.06808 | 0.06301631 | 22.998 | 14.69966 | 15.42532 | 135.1715 | 0
2294 | 135.1085 | 47096.72032 | 0.06296972 | 22.99777 | 14.69705 | 15.42369 | 135.1085 | 0
2295 | 135.0455 | 47140.393 | 0.06292325 | 22.99755 | 14.69447 | 15.42206 | 135.0455 | 0
2296 | 134.9826 | 47184.08612 | 0.06287691 | 22.99732 | 14.69191 | 15.42044 | 134.9826 | 0
2297 | 134.9197 | 47227.79968 | 0.0628307 | 22.9971 | 14.68936 | 15.41881 | 134.9197 | 0
2298 | 134.8569 | 47271.53368 | 0.06278461 | 22.99688 | 14.68684 | 15.41719 | 134.8569 | 0
2299 | 134.7941 | 47315.28812 | 0.06273865 | 22.99666 | 14.68434 | 15.41557 | 134.7941 | 0
2300 | 134.7314 | 47359.063 | 0.06269282 | 22.99643 | 14.68186 | 15.41395 | 134.7314 | 0
2301 | 134.6687 | 47402.85832 | 0.06264711 | 22.99621 | 14.6794 | 15.41233 | 134.6687 | 0
2302 | 134.606 | 47446.67408 | 0.06260153 | 22.99599 | 14.67696 | 15.41071 | 134.606 | 0
2303 | 134.5434 | 47490.51028 | 0.06255607 | 22.99577 | 14.67454 | 15.40909 | 134.5434 | 0
2304 | 134.4809 | 47534.36692 | 0.06251074 | 22.99554 | 14.67215 | 15.40748 | 134.4809 | 0
2305 | 134.4184 | 47578.244 | 0.06246553 | 22.99532 | 14.66977 | 15.40587 | 134.4184 | 0
2306 | 134.3559 | 47622.14152 | 0.06242045 | 22.9951 | 14.66741 | 15.40425 | 134.3559 | 0
2307 | 134.2935 | 47666.05948 | 0.0623755 | 22.99488 | 14.66508 | 15.40264 | 134.2935 | 0
2308 | 134.2311 | 47709.99788 | 0.06233067 | 22.99466 | 14.66277 | 15.40104 | 134.2311 | 0
2309 | 134.1688 | 47753.95672 | 0.06228597 | 22.99444 | 14.66048 | 15.39943 | 134.1688 | 0
2310 | 134.1065 | 47797.936 | 0.06224139 | 22.99421 | 14.65821 | 15.39782 | 134.1065 | 0
2311 | 134.0442 | 47841.93572 | 0.06219694 | 22.99399 | 14.65596 | 15.39622 | 134.0442 | 0
2312 | 133.982 | 47885.95588 | 0.06215262 | 22.99377 | 14.65373 | 15.39462 | 133.982 | 0
2313 | 133.9199 | 47929.99648 | 0.06210842 | 22.99355 | 14.65153 | 15.39302 | 133.9199 | 0
2314 | 133.8578 | 47974.05752 | 0.06206435 | 22.99333 | 14.64935 | 15.39142 | 133.8578 | 0
2315 | 133.7957 | 48018.139 | 0.0620204 | 22.99311 | 14.64718 | 15.38982 | 133.7957 | 0
2316 | 133.7337 | 48062.24092 | 0.06197658 | 22.99289 | 14.64504 | 15.38822 | 133.7337 | 0
2317 | 133.6717 | 48106.36328 | 0.06193289 | 22.99267 | 14.64292 | 15.38662 | 133.6717 | 0
2318 | 133.6098 | 48150.50608 | 0.06188932 | 22.99245 | 14.64083 | 15.38503 | 133.6098 | 0
2319 | 133.5479 | 48194.66932 | 0.06184588 | 22.99223 | 14.63875 | 15.38344 | 133.5479 | 0
2320 | 133.4861 | 48238.853 | 0.06180256 | 22.99201 | 14.6367 | 15.38185 | 133.4861 | 0
2321 | 133.4243 | 48283.05712 | 0.06175937 | 22.9918 | 14.63467 | 15.38026 | 133.4243 | 0
2322 | 133.3625 | 48327.28168 | 0.06171631 | 22.99158 | 14.63266 | 15.37867 | 133.3625 | 0
2323 | 133.3008 | 48371.52668 | 0.06167337 | 22.99136 | 14.63067 | 15.37708 | 133.3008 | 0
2324 | 133.2391 | 48415.79212 | 0.06163055 | 22.99114 | 14.62871 | 15.37549 | 133.2391 | 0
2325 | 133.1775 | 48460.078 | 0.06158787 | 22.99092 | 14.62677 | 15.37391 | 133.1775 | 0
2326 | 133.1159 | 48504.38432 | 0.06154531 | 22.9907 | 14.62484 | 15.37233 | 133.1159 | 0
2327 | 133.0543 | 48548.71108 | 0.06150287 | 22.99049 | 14.62295 | 15.37075 | 133.0543 | 0
2328 | 132.9928 | 48593.05828 | 0.06146056 | 22.99027 | 14.62107 | 15.36917 | 132.9928 | 0
2329 | 132.9314 | 48637.42592 | 0.06141838 | 22.99005 | 14.61922 | 15.36759 | 132.9314 | 0
2330 | 132.87 | 48681.814 | 0.06137632 | 22.98983 | 14.61739 | 15.36601 | 132.87 | 0
2331 | 132.8086 | 48726.22252 | 0.06133439 | 22.98962 | 14.61558 | 15.36443 | 132.8086 | 0
2332 | 132.7473 | 48770.65148 | 0.06129258 | 22.9894 | 14.61379 | 15.36286 | 132.7473 | 0
2333 | 132.686 | 48815.10088 | 0.0612509 | 22.98918 | 14.61203 | 15.36129 | 132.686 | 0
2334 | 132.6247 | 48859.57072 | 0.06120935 | 22.98896 | 14.61029 | 15.35971 | 132.6247 | 0
2335 | 132.5635 | 48904.061 | 0.06116792 | 22.98875 | 14.60857 | 15.35814 | 132.5635 | 0
2336 | 132.5023 | 48948.57172 | 0.06112662 | 22.98853 | 14.60688 | 15.35657 | 132.5023 | 0
2337 | 132.4412 | 48993.10288 | 0.06108544 | 22.98832 | 14.6052 | 15.35501 | 132.4412 | 0
2338 | 132.3801 | 49037.65448 | 0.06104439 | 22.9881 | 14.60355 | 15.35344 | 132.3801 | 0
2339 | 132.3191 | 49082.22652 | 0.06100347 | 22.98788 | 14.60193 | 15.35187 | 132.3191 | 0
2340 | 132.2581 | 49126.819 | 0.06096267 | 22.98767 | 14.60032 | 15.35031 | 132.2581 | 0
2341 | 132.1971 | 49171.43192 | 0.060922 | 22.98745 | 14.59874 | 15.34875 | 132.1971 | 0
2342 | 132.1362 | 49216.06528 | 0.06088145 | 22.98724 | 14.59719 | 15.34719 | 132.1362 | 0
2343 | 132.0753 | 49260.71908 | 0.06084103 | 22.98702 | 14.59565 | 15.34563 | 132.0753 | 0
2344 | 132.0145 | 49305.39332 | 0.06080074 | 22.98681 | 14.59414 | 15.34407 | 132.0145 | 0
2345 | 131.9537 | 49350.088 | 0.06076057 | 22.98659 | 14.59266 | 15.34251 | 131.9537 | 0
2346 | 131.8929 | 49394.80312 | 0.06072053 | 22.98638 | 14.59119 | 15.34096 | 131.8929 | 0
2347 | 131.8322 | 49439.53868 | 0.06068061 | 22.98616 | 14.58975 | 15.3394 | 131.8322 | 0
2348 | 131.7715 | 49484.29468 | 0.06064082 | 22.98595 | 14.58833 | 15.33785 | 131.7715 | 0
2349 | 131.7109 | 49529.07112 | 0.06060115 | 22.98573 | 14.58694 | 15.3363 | 131.7109 | 0
2350 | 131.6503 | 49573.868 | 0.06056162 | 22.98552 | 14.58557 | 15.33475 | 131.6503 | 0
2351 | 131.5897 | 49618.68532 | 0.0605222 | 22.9853 | 14.58422 | 15.3332 | 131.5897 | 0
2352 | 131.5292 | 49663.52308 | 0.06048291 | 22.98509 | 14.5829 | 15.33165 | 131.5292 | 0
2353 | 131.4687 | 49708.38128 | 0.06044375 | 22.98488 | 14.5816 | 15.3301 | 131.4687 | 0
2354 | 131.4082 | 49753.25992 | 0.06040472 | 22.98466 | 14.58033 | 15.32856 | 131.4082 | 0
2355 | 131.3478 | 49798.159 | 0.06036581 | 22.98445 | 14.57908 | 15.32701 | 131.3478 | 0
2356 | 131.2875 | 49843.07852 | 0.06032702 | 22.98424 | 14.57785 | 15.32547 | 131.2875 | 0
2357 | 131.2272 | 49888.01848 | 0.06028837 | 22.98402 | 14.57665 | 15.32393 | 131.2272 | 0
2358 | 131.1669 | 49932.97888 | 0.06024984 | 22.98381 | 14.57547 | 15.32239 | 131.1669 | 0
2359 | 131.1066 | 49977.95972 | 0.06021143 | 22.9836 | 14.57431 | 15.32085 | 131.1066 | 0
2360 | 131.0464 | 50022.961 | 0.06017315 | 22.98339 | 14.57318 | 15.31931 | 131.0464 | 0
2361 | 130.9862 | 50067.98272 | 0.060135 | 22.98317 | 14.57208 | 15.31777 | 130.9862 | 0
2362 | 130.9261 | 50113.02488 | 0.06009697 | 22.98296 | 14.57099 | 15.31624 | 130.9261 | 0
2363 | 130.866 | 50158.08748 | 0.06005907 | 22.98275 | 14.56994 | 15.3147 | 130.866 | 0
2364 | 130.8059 | 50203.17052 | 0.06002129 | 22.98254 | 14.5689 | 15.31317 | 130.8059 | 0
2365 | 130.7459 | 50248.274 | 0.05998364 | 22.98233 | 14.56789 | 15.31164 | 130.7459 | 0
2366 | 130.6859 | 50293.39792 | 0.05994611 | 22.98211 | 14.56691 | 15.31011 | 130.6859 | 0
2367 | 130.626 | 50338.54228 | 0.05990872 | 22.9819 | 14.56595 | 15.30858 | 130.626 | 0
2368 | 130.5661 | 50383.70708 | 0.05987144 | 22.98169 | 14.56501 | 15.30705 | 130.5661 | 0
2369 | 130.5062 | 50428.89232 | 0.0598343 | 22.98148 | 14.5641 | 15.30553 | 130.5062 | 0
2370 | 130.4464 | 50474.098 | 0.05979728 | 22.98127 | 14.56322 | 15.304 | 130.4464 | 0
2371 | 130.3866 | 50519.32412 | 0.05976038 | 22.98106 | 14.56236 | 15.30248 | 130.3866 | 0
2372 | 130.3268 | 50564.57068 | 0.05972361 | 22.98085 | 14.56152 | 15.30095 | 130.3268 | 0
2373 | 130.2671 | 50609.83768 | 0.05968697 | 22.98064 | 14.56071 | 15.29943 | 130.2671 | 0
2374 | 130.2074 | 50655.12512 | 0.05965045 | 22.98043 | 14.55992 | 15.29791 | 130.2074 | 0
2375 | 130.1478 | 50700.433 | 0.05961406 | 22.98022 | 14.55916 | 15.29639 | 130.1478 | 0
2376 | 130.0881 | 50745.76132 | 0.0595778 | 22.98001 | 14.55843 | 15.29487 | 130.0881 | 0
2377 | 130.0286 | 50791.11008 | 0.05954166 | 22.9798 | 14.55772 | 15.29336 | 130.0286 | 0
2378 | 129.969 | 50836.47928 | 0.05950564 | 22.97959 | 14.55703 | 15.29184 | 129.969 | 0
2379 | 129.9095 | 50881.86892 | 0.05946976 | 22.97938 | 14.55637 | 15.29033 | 129.9095 | 0
2380 | 129.85 | 50927.279 | 0.05943399 | 22.97917 | 14.55574 | 15.28881 | 129.85 | 0
2381 | 129.7906 | 50972.70952 | 0.05939836 | 22.97896 | 14.55513 | 15.2873 | 129.7906 | 0
2382 | 129.7312 | 51018.16048 | 0.05936285 | 22.97875 | 14.55454 | 15.28579 | 129.7312 | 0
2383 | 129.6718 | 51063.63188 | 0.05932746 | 22.97854 | 14.55398 | 15.28428 | 129.6718 | 0
2384 | 129.6125 | 51109.12372 | 0.05929221 | 22.97833 | 14.55345 | 15.28277 | 129.6125 | 0
2385 | 129.5532 | 51154.636 | 0.05925707 | 22.97812 | 14.55294 | 15.28127 | 129.5532 | 0
2386 | 129.494 | 51200.16872 | 0.05922207 | 22.97791 | 14.55246 | 15.27976 | 129.494 | 0
2387 | 129.4348 | 51245.72188 | 0.05918719 | 22.9777 | 14.55201 | 15.27825 | 129.4348 | 0
2388 | 129.3756 | 51291.29548 | 0.05915243 | 22.9775 | 14.55158 | 15.27675 | 129.3756 | 0
2389 | 129.3164 | 51336.88952 | 0.05911781 | 22.97729 | 14.55117 | 15.27525 | 129.3164 | 0
2390 | 129.2573 | 51382.504 | 0.0590833 | 22.97708 | 14.5508 | 15.27375 | 129.2573 | 0
2391 | 129.1982 | 51428.13892 | 0.05904893 | 22.97687 | 14.55044 | 15.27224 | 129.1982 | 0
2392 | 129.1392 | 51473.79428 | 0.05901468 | 22.97666 | 14.55012 | 15.27075 | 129.1392 | 0
2393 | 129.0801 | 51519.47008 | 0.05898055 | 22.97646 | 14.54982 | 15.26925 | 129.0801 | 0
2394 | 129.0212 | 51565.16632 | 0.05894655 | 22.97625 | 14.54954 | 15.26775 | 129.0212 | 0
2395 | 128.9622 | 51610.883 | 0.05891268 | 22.97604 | 14.5493 | 15.26625 | 128.9622 | 0
2396 | 128.9033 | 51656.62012 | 0.05887893 | 22.97583 | 14.54908 | 15.26476 | 128.9033 | 0
2397 | 128.8444 | 51702.37768 | 0.05884531 | 22.97563 | 14.54888 | 15.26327 | 128.8444 | 0
2398 | 128.7856 | 51748.15568 | 0.05881182 | 22.97542 | 14.54871 | 15.26177 | 128.7856 | 0
2399 | 128.7268 | 51793.95412 | 0.05877845 | 22.97521 | 14.54857 | 15.26028 | 128.7268 | 0
2400 | 128.668 | 51839.773 | 0.0587452 | 22.97501 | 14.54846 | 15.25879 | 128.668 | 0
2401 | 128.6092 | 51885.61232 | 0.05871209 | 22.9748 | 14.54837 | 15.2573 | 128.6092 | 0
2402 | 128.5505 | 51931.47208 | 0.0586791 | 22.97459 | 14.54831 | 15.25581 | 128.5505 | 0
2403 | 128.4919 | 51977.35228 | 0.05864623 | 22.97439 | 14.54827 | 15.25433 | 128.4919 | 0
2404 | 128.4332 | 52023.25292 | 0.05861349 | 22.97418 | 14.54827 | 15.25284 | 128.4332 | 0
2405 | 128.3746 | 52069.174 | 0.05858088 | 22.97397 | 14.54828 | 15.25136 | 128.3746 | 0
2406 | 128.316 | 52115.11552 | 0.05854839 | 22.97377 | 14.54833 | 15.24987 | 128.316 | 0
2407 | 128.2575 | 52161.07748 | 0.05851603 | 22.97356 | 14.5484 | 15.24839 | 128.2575 | 0
2408 | 128.199 | 52207.05988 | 0.05848379 | 22.97336 | 14.5485 | 15.24691 | 128.199 | 0
2409 | 128.1405 | 52253.06272 | 0.05845168 | 22.97315 | 14.54863 | 15.24543 | 128.1405 | 0
2410 | 128.082 | 52299.086 | 0.0584197 | 22.97295 | 14.54878 | 15.24395 | 128.082 | 0
2411 | 128.0236 | 52345.12972 | 0.05838784 | 22.97274 | 14.54897 | 15.24247 | 128.0236 | 0
2412 | 127.9652 | 52391.19388 | 0.05835611 | 22.97254 | 14.54917 | 15.24099 | 127.9652 | 0
2413 | 127.9069 | 52437.27848 | 0.0583245 | 22.97233 | 14.54941 | 15.23952 | 127.9069 | 0
2414 | 127.8485 | 52483.38352 | 0.05829302 | 22.97213 | 14.54967 | 15.23804 | 127.8485 | 0
2415 | 127.7902 | 52529.509 | 0.05826167 | 22.97192 | 14.54997 | 15.23657 | 127.7902 | 0
2416 | 127.732 | 52575.65492 | 0.05823044 | 22.97172 | 14.55028 | 15.2351 | 127.732 | 0
2417 | 127.6737 | 52621.82128 | 0.05819934 | 22.97151 | 14.55063 | 15.23362 | 127.6737 | 0
2418 | 127.6155 | 52668.00808 | 0.05816836 | 22.97131 | 14.551 | 15.23215 | 127.6155 | 0
2419 | 127.5574 | 52714.21532 | 0.05813751 | 22.9711 | 14.55141 | 15.23068 | 127.5574 | 0
2420 | 127.4992 | 52760.443 | 0.05810678 | 22.9709 | 14.55184 | 15.22921 | 127.4992 | 0
2421 | 127.4411 | 52806.69112 | 0.05807618 | 22.9707 | 14.55229 | 15.22775 | 127.4411 | 0
2422 | 127.3831 | 52852.95968 | 0.05804571 | 22.97049 | 14.55278 | 15.22628 | 127.3831 | 0
2423 | 127.325 | 52899.24868 | 0.05801536 | 22.97029 | 14.55329 | 15.22481 | 127.325 | 0
2424 | 127.267 | 52945.55812 | 0.05798514 | 22.97009 | 14.55383 | 15.22335 | 127.267 | 0
2425 | 127.209 | 52991.888 | 0.05795505 | 22.96988 | 14.5544 | 15.22189 | 127.209 | 0
2426 | 127.1511 | 53038.23832 | 0.05792508 | 22.96968 | 14.555 | 15.22042 | 127.1511 | 0
2427 | 127.0931 | 53084.60908 | 0.05789523 | 22.96948 | 14.55563 | 15.21896 | 127.0931 | 0
2428 | 127.0352 | 53131.00028 | 0.05786552 | 22.96927 | 14.55628 | 15.2175 | 127.0352 | 0
2429 | 126.9774 | 53177.41192 | 0.05783592 | 22.96907 | 14.55697 | 15.21604 | 126.9774 | 0
2430 | 126.9195 | 53223.844 | 0.05780646 | 22.96887 | 14.55768 | 15.21458 | 126.9195 | 0
2431 | 126.8617 | 53270.29652 | 0.05777712 | 22.96866 | 14.55842 | 15.21313 | 126.8617 | 0
2432 | 126.8039 | 53316.76948 | 0.05774791 | 22.96846 | 14.55919 | 15.21167 | 126.8039 | 0
2433 | 126.7462 | 53363.26288 | 0.05771882 | 22.96826 | 14.55998 | 15.21021 | 126.7462 | 0
2434 | 126.6885 | 53409.77672 | 0.05768986 | 22.96806 | 14.56081 | 15.20876 | 126.6885 | 0
2435 | 126.6308 | 53456.311 | 0.05766102 | 22.96785 | 14.56166 | 15.20731 | 126.6308 | 0
2436 | 126.5731 | 53502.86572 | 0.05763231 | 22.96765 | 14.56255 | 15.20585 | 126.5731 | 0
2437 | 126.5155 | 53549.44088 | 0.05760372 | 22.96745 | 14.56346 | 15.2044 | 126.5155 | 0
2438 | 126.4579 | 53596.03648 | 0.05757527 | 22.96725 | 14.5644 | 15.20295 | 126.4579 | 0
2439 | 126.4003 | 53642.65252 | 0.05754693 | 22.96705 | 14.56537 | 15.2015 | 126.4003 | 0
2440 | 126.3428 | 53689.289 | 0.05751873 | 22.96684 | 14.56637 | 15.20005 | 126.3428 | 0
2441 | 126.2853 | 53735.94592 | 0.05749065 | 22.96664 | 14.5674 | 15.1986 | 126.2853 | 0
2442 | 126.2278 | 53782.62328 | 0.05746269 | 22.96644 | 14.56846 | 15.19716 | 126.2278 | 0
2443 | 126.1703 | 53829.32108 | 0.05743486 | 22.96624 | 14.56955 | 15.19571 | 126.1703 | 0
2444 | 126.1129 | 53876.03932 | 0.05740716 | 22.96604 | 14.57066 | 15.19427 | 126.1129 | 0
2445 | 126.0555 | 53922.778 | 0.05737958 | 22.96584 | 14.57181 | 15.19282 | 126.0555 | 0
2446 | 125.9981 | 53969.53712 | 0.05735213 | 22.96564 | 14.57299 | 15.19138 | 125.9981 | 0
2447 | 125.9407 | 54016.31668 | 0.05732481 | 22.96544 | 14.57419 | 15.18994 | 125.9407 | 0
2448 | 125.8834 | 54063.11668 | 0.05729761 | 22.96524 | 14.57543 | 15.1885 | 125.8834 | 0
2449 | 125.8261 | 54109.93712 | 0.05727053 | 22.96504 | 14.57669 | 15.18706 | 125.8261 | 0
2450 | 125.7688 | 54156.778 | 0.05724359 | 22.96484 | 14.57799 | 15.18562 | 125.7688 | 0
2451 | 125.7116 | 54203.63932 | 0.05721677 | 22.96463 | 14.57931 | 15.18418 | 125.7116 | 0
2452 | 125.6544 | 54250.52108 | 0.05719007 | 22.96443 | 14.58067 | 15.18274 | 125.6544 | 0
2453 | 125.5972 | 54297.42328 | 0.0571635 | 22.96423 | 14.58205 | 15.18131 | 125.5972 | 0
2454 | 125.54 | 54344.34592 | 0.05713706 | 22.96403 | 14.58346 | 15.17987 | 125.54 | 0
2455 | 125.4829 | 54391.289 | 0.05711074 | 22.96383 | 14.58491 | 15.17844 | 125.4829 | 0
2456 | 125.4258 | 54438.25252 | 0.05708455 | 22.96363 | 14.58638 | 15.177 | 125.4258 | 0
2457 | 125.3687 | 54485.23648 | 0.05705848 | 22.96344 | 14.58789 | 15.17557 | 125.3687 | 0
2458 | 125.3116 | 54532.24088 | 0.05703254 | 22.96324 | 14.58942 | 15.17414 | 125.3116 | 0
2459 | 125.2546 | 54579.26572 | 0.05700673 | 22.96304 | 14.59099 | 15.17271 | 125.2546 | 0
2460 | 125.1976 | 54626.311 | 0.05698104 | 22.96284 | 14.59258 | 15.17128 | 125.1976 | 0
2461 | 125.1406 | 54673.37672 | 0.05695548 | 22.96264 | 14.59421 | 15.16985 | 125.1406 | 0
2462 | 125.0837 | 54720.46288 | 0.05693004 | 22.96244 | 14.59587 | 15.16842 | 125.0837 | 0
2463 | 125.0267 | 54767.56948 | 0.05690473 | 22.96224 | 14.59756 | 15.16699 | 125.0267 | 0
2464 | 124.9698 | 54814.69652 | 0.05687954 | 22.96204 | 14.59927 | 15.16557 | 124.9698 | 0
2465 | 124.9129 | 54861.844 | 0.05685449 | 22.96184 | 14.60102 | 15.16414 | 124.9129 | 0
2466 | 124.8561 | 54909.01192 | 0.05682955 | 22.96164 | 14.6028 | 15.16272 | 124.8561 | 0
2467 | 124.7993 | 54956.20028 | 0.05680475 | 22.96144 | 14.60462 | 15.16129 | 124.7993 | 0
2468 | 124.7424 | 55003.40908 | 0.05678007 | 22.96125 | 14.60646 | 15.15987 | 124.7424 | 0
2469 | 124.6857 | 55050.63832 | 0.05675551 | 22.96105 | 14.60833 | 15.15845 | 124.6857 | 0
2470 | 124.6289 | 55097.888 | 0.05673108 | 22.96085 | 14.61024 | 15.15703 | 124.6289 | 0
2471 | 124.5722 | 55145.15812 | 0.05670678 | 22.96065 | 14.61217 | 15.15561 | 124.5722 | 0
2472 | 124.5155 | 55192.44868 | 0.0566826 | 22.96045 | 14.61414 | 15.15419 | 124.5155 | 0
2473 | 124.4588 | 55239.75968 | 0.05665855 | 22.96026 | 14.61614 | 15.15277 | 124.4588 | 0
2474 | 124.4021 | 55287.09112 | 0.05663462 | 22.96006 | 14.61817 | 15.15135 | 124.4021 | 0
2475 | 124.3455 | 55334.443 | 0.05661082 | 22.95986 | 14.62023 | 15.14993 | 124.3455 | 0
2476 | 124.2889 | 55381.81532 | 0.05658715 | 22.95966 | 14.62232 | 15.14852 | 124.2889 | 0
2477 | 124.2323 | 55429.20808 | 0.0565636 | 22.95946 | 14.62444 | 15.1471 | 124.2323 | 0
2478 | 124.1757 | 55476.62128 | 0.05654018 | 22.95927 | 14.6266 | 15.14569 | 124.1757 | 0
2479 | 124.1192 | 55524.05492 | 0.05651689 | 22.95907 | 14.62879 | 15.14427 | 124.1192 | 0
2480 | 124.0627 | 55571.509 | 0.05649372 | 22.95887 | 14.63101 | 15.14286 | 124.0627 | 0
2481 | 124.0062 | 55618.98352 | 0.05647067 | 22.95867 | 14.63326 | 15.14145 | 124.0062 | 0
2482 | 123.9497 | 55666.47848 | 0.05644775 | 22.95848 | 14.63554 | 15.14004 | 123.9497 | 0
2483 | 123.8933 | 55713.99388 | 0.05642496 | 22.95828 | 14.63786 | 15.13863 | 123.8933 | 0
2484 | 123.8368 | 55761.52972 | 0.0564023 | 22.95808 | 14.6402 | 15.13722 | 123.8368 | 0
2485 | 123.7804 | 55809.086 | 0.05637976 | 22.95789 | 14.64258 | 15.13581 | 123.7804 | 0
2486 | 123.7241 | 55856.66272 | 0.05635734 | 22.95769 | 14.645 | 15.1344 | 123.7241 | 0
2487 | 123.6677 | 55904.25988 | 0.05633505 | 22.95749 | 14.64744 | 15.133 | 123.6677 | 0
2488 | 123.6114 | 55951.87748 | 0.05631289 | 22.9573 | 14.64992 | 15.13159 | 123.6114 | 0
2489 | 123.5551 | 55999.51552 | 0.05629085 | 22.9571 | 14.65243 | 15.13018 | 123.5551 | 0
2490 | 123.4988 | 56047.174 | 0.05626894 | 22.9569 | 14.65497 | 15.12878 | 123.4988 | 0
2491 | 123.4425 | 56094.85292 | 0.05624716 | 22.95671 | 14.65754 | 15.12738 | 123.4425 | 0
2492 | 123.3862 | 56142.55228 | 0.0562255 | 22.95651 | 14.66015 | 15.12597 | 123.3862 | 0
2493 | 123.33 | 56190.27208 | 0.05620397 | 22.95632 | 14.66279 | 15.12457 | 123.33 | 0
2494 | 123.2738 | 56238.01232 | 0.05618256 | 22.95612 | 14.66546 | 15.12317 | 123.2738 | 0
2495 | 123.2176 | 56285.773 | 0.05616128 | 22.95592 | 14.66817 | 15.12177 | 123.2176 | 0
2496 | 123.1615 | 56333.55412 | 0.05614012 | 22.95573 | 14.67091 | 15.12037 | 123.1615 | 0
2497 | 123.1053 | 56381.35568 | 0.05611909 | 22.95553 | 14.67368 | 15.11897 | 123.1053 | 0
2498 | 123.0492 | 56429.17768 | 0.05609819 | 22.95534 | 14.67648 | 15.11757 | 123.0492 | 0
2499 | 122.9931 | 56477.02012 | 0.05607741 | 22.95514 | 14.67932 | 15.11617 | 122.9931 | 0
2500 | 122.937 | 56524.883 | 0.05605676 | 22.95495 | 14.68219 | 15.11478 | 122.937 | 0
2501 | 122.881 | 56572.76632 | 0.05603624 | 22.95475 | 14.6851 | 15.11338 | 122.881 | 0
2502 | 122.8249 | 56620.67008 | 0.05601584 | 22.95456 | 14.68803 | 15.11199 | 122.8249 | 0
2503 | 122.7689 | 56668.59428 | 0.05599556 | 22.95436 | 14.69101 | 15.11059 | 122.7689 | 0
2504 | 122.7129 | 56716.53892 | 0.05597541 | 22.95417 | 14.69401 | 15.1092 | 122.7129 | 0
2505 | 122.657 | 56764.504 | 0.05595539 | 22.95397 | 14.69705 | 15.1078 | 122.657 | 0
2506 | 122.601 | 56812.48952 | 0.0559355 | 22.95378 | 14.70012 | 15.10641 | 122.601 | 0
2507 | 122.5451 | 56860.49548 | 0.05591573 | 22.95358 | 14.70323 | 15.10502 | 122.5451 | 0
2508 | 122.4892 | 56908.52188 | 0.05589608 | 22.95339 | 14.70637 | 15.10363 | 122.4892 | 0
2509 | 122.4333 | 56956.56872 | 0.05587656 | 22.95319 | 14.70954 | 15.10224 | 122.4333 | 0
2510 | 122.3774 | 57004.636 | 0.05585717 | 22.953 | 14.71275 | 15.10085 | 122.3774 | 0
2511 | 122.3215 | 57052.72372 | 0.0558379 | 22.9528 | 14.71599 | 15.09946 | 122.3215 | 0
2512 | 122.2657 | 57100.83188 | 0.05581876 | 22.95261 | 14.71927 | 15.09807 | 122.2657 | 0
2513 | 122.2099 | 57148.96048 | 0.05579975 | 22.95242 | 14.72258 | 15.09669 | 122.2099 | 0
2514 | 122.1541 | 57197.10952 | 0.05578086 | 22.95222 | 14.72592 | 15.0953 | 122.1541 | 0
2515 | 122.0983 | 57245.279 | 0.0557621 | 22.95203 | 14.7293 | 15.09391 | 122.0983 | 0
2516 | 122.0425 | 57293.46892 | 0.05574346 | 22.95183 | 14.73272 | 15.09253 | 122.0425 | 0
2517 | 121.9868 | 57341.67928 | 0.05572495 | 22.95164 | 14.73616 | 15.09114 | 121.9868 | 0
2518 | 121.9311 | 57389.91008 | 0.05570657 | 22.95145 | 14.73965 | 15.08976 | 121.9311 | 0
2519 | 121.8754 | 57438.16132 | 0.05568831 | 22.95125 | 14.74316 | 15.08838 | 121.8754 | 0
2520 | 121.8197 | 57486.433 | 0.05567017 | 22.95106 | 14.74672 | 15.087 | 121.8197 | 0
2521 | 121.764 | 57534.72512 | 0.05565217 | 22.95086 | 14.7503 | 15.08561 | 121.764 | 0
2522 | 121.7083 | 57583.03768 | 0.05563428 | 22.95067 | 14.75392 | 15.08423 | 121.7083 | 0
2523 | 121.6527 | 57631.37068 | 0.05561653 | 22.95048 | 14.75758 | 15.08285 | 121.6527 | 0
2524 | 121.5971 | 57679.72412 | 0.0555989 | 22.95028 | 14.76127 | 15.08147 | 121.5971 | 0
2525 | 121.5415 | 57728.098 | 0.0555814 | 22.95009 | 14.765 | 15.0801 | 121.5415 | 0
2526 | 121.4859 | 57776.49232 | 0.05556402 | 22.9499 | 14.76876 | 15.07872 | 121.4859 | 0
2527 | 121.4303 | 57824.90708 | 0.05554677 | 22.9497 | 14.77256 | 15.07734 | 121.4303 | 0
2528 | 121.3748 | 57873.34228 | 0.05552964 | 22.94951 | 14.77639 | 15.07596 | 121.3748 | 0
2529 | 121.3193 | 57921.79792 | 0.05551264 | 22.94932 | 14.78026 | 15.07459 | 121.3193 | 0
2530 | 121.2638 | 57970.274 | 0.05549577 | 22.94913 | 14.78416 | 15.07321 | 121.2638 | 0
2531 | 121.2083 | 58018.77052 | 0.05547902 | 22.94893 | 14.7881 | 15.07184 | 121.2083 | 0
2532 | 121.1528 | 58067.28748 | 0.0554624 | 22.94874 | 14.79208 | 15.07046 | 121.1528 | 0
2533 | 121.0973 | 58115.82488 | 0.0554459 | 22.94855 | 14.79609 | 15.06909 | 121.0973 | 0
2534 | 121.0419 | 58164.38272 | 0.05542953 | 22.94835 | 14.80014 | 15.06772 | 121.0419 | 0
2535 | 120.9864 | 58212.961 | 0.05541328 | 22.94816 | 14.80422 | 15.06634 | 120.9864 | 0
2536 | 120.931 | 58261.55972 | 0.05539717 | 22.94797 | 14.80834 | 15.06497 | 120.931 | 0
2537 | 120.8756 | 58310.17888 | 0.05538117 | 22.94778 | 14.81249 | 15.0636 | 120.8756 | 0
2538 | 120.8203 | 58358.81848 | 0.05536531 | 22.94759 | 14.81668 | 15.06223 | 120.8203 | 0
2539 | 120.7649 | 58407.47852 | 0.05534957 | 22.94739 | 14.82091 | 15.06086 | 120.7649 | 0
2540 | 120.7095 | 58456.159 | 0.05533395 | 22.9472 | 14.82517 | 15.05949 | 120.7095 | 0
2541 | 120.6542 | 58504.85992 | 0.05531846 | 22.94701 | 14.82947 | 15.05812 | 120.6542 | 0
2542 | 120.5989 | 58553.58128 | 0.0553031 | 22.94682 | 14.83381 | 15.05676 | 120.5989 | 0
2543 | 120.5436 | 58602.32308 | 0.05528786 | 22.94662 | 14.83818 | 15.05539 | 120.5436 | 0
2544 | 120.4883 | 58651.08532 | 0.05527275 | 22.94643 | 14.84259 | 15.05402 | 120.4883 | 0
2545 | 120.433 | 58699.868 | 0.05525777 | 22.94624 | 14.84704 | 15.05266 | 120.433 | 0
2546 | 120.3778 | 58748.67112 | 0.05524291 | 22.94605 | 14.85152 | 15.05129 | 120.3778 | 0
2547 | 120.3225 | 58797.49468 | 0.05522817 | 22.94586 | 14.85604 | 15.04993 | 120.3225 | 0
2548 | 120.2673 | 58846.33868 | 0.05521357 | 22.94567 | 14.8606 | 15.04856 | 120.2673 | 0
2549 | 120.2121 | 58895.20312 | 0.05519908 | 22.94547 | 14.86519 | 15.0472 | 120.2121 | 0
2550 | 120.1569 | 58944.088 | 0.05518473 | 22.94528 | 14.86982 | 15.04584 | 120.1569 | 0
2551 | 120.1017 | 58992.99332 | 0.0551705 | 22.94509 | 14.87449 | 15.04447 | 120.1017 | 0
2552 | 120.0465 | 59041.91908 | 0.05515639 | 22.9449 | 14.87919 | 15.04311 | 120.0465 | 0
2553 | 119.9914 | 59090.86528 | 0.05514242 | 22.94471 | 14.88394 | 15.04175 | 119.9914 | 0
2554 | 119.9362 | 59139.83192 | 0.05512856 | 22.94452 | 14.88872 | 15.04039 | 119.9362 | 0
2555 | 119.8811 | 59188.819 | 0.05511484 | 22.94433 | 14.89353 | 15.03903 | 119.8811 | 0
2556 | 119.826 | 59237.82652 | 0.05510124 | 22.94414 | 14.89839 | 15.03767 | 119.826 | 0
2557 | 119.7709 | 59286.85448 | 0.05508776 | 22.94395 | 14.90328 | 15.03631 | 119.7709 | 0
2558 | 119.7158 | 59335.90288 | 0.05507442 | 22.94375 | 14.90821 | 15.03495 | 119.7158 | 0
2559 | 119.6607 | 59384.97172 | 0.05506119 | 22.94356 | 14.91318 | 15.0336 | 119.6607 | 0
2560 | 119.6057 | 59434.061 | 0.0550481 | 22.94337 | 14.91819 | 15.03224 | 119.6057 | 0
2561 | 119.5506 | 59483.17072 | 0.05503513 | 22.94318 | 14.92323 | 15.03088 | 119.5506 | 0
2562 | 119.4956 | 59532.30088 | 0.05502228 | 22.94299 | 14.92831 | 15.02953 | 119.4956 | 0
2563 | 119.4406 | 59581.45148 | 0.05500956 | 22.9428 | 14.93343 | 15.02817 | 119.4406 | 0
2564 | 119.3855 | 59630.62252 | 0.05499697 | 22.94261 | 14.93859 | 15.02681 | 119.3855 | 0
2565 | 119.3305 | 59679.814 | 0.0549845 | 22.94242 | 14.94379 | 15.02546 | 119.3305 | 0
2566 | 119.2756 | 59729.02592 | 0.05497216 | 22.94223 | 14.94903 | 15.02411 | 119.2756 | 0
2567 | 119.2206 | 59778.25828 | 0.05495995 | 22.94204 | 14.9543 | 15.02275 | 119.2206 | 0
2568 | 119.1656 | 59827.51108 | 0.05494786 | 22.94185 | 14.95961 | 15.0214 | 119.1656 | 0
2569 | 119.1107 | 59876.78432 | 0.05493589 | 22.94166 | 14.96496 | 15.02005 | 119.1107 | 0
2570 | 119.0557 | 59926.078 | 0.05492406 | 22.94147 | 14.97035 | 15.0187 | 119.0557 | 0
2571 | 119.0008 | 59975.39212 | 0.05491234 | 22.94128 | 14.97578 | 15.01735 | 119.0008 | 0
2572 | 118.9459 | 60024.72668 | 0.05490076 | 22.94109 | 14.98125 | 15.01599 | 118.9459 | 0
2573 | 118.891 | 60074.08168 | 0.0548893 | 22.9409 | 14.98676 | 15.01464 | 118.891 | 0
2574 | 118.8361 | 60123.45712 | 0.05487797 | 22.94071 | 14.9923 | 15.01329 | 118.8361 | 0
2575 | 118.7812 | 60172.853 | 0.05486676 | 22.94052 | 14.99789 | 15.01195 | 118.7812 | 0
2576 | 118.7264 | 60222.26932 | 0.05485568 | 22.94033 | 15.00351 | 15.0106 | 118.7264 | 0
2577 | 118.6715 | 60271.70608 | 0.05484472 | 22.94014 | 15.00918 | 15.00925 | 118.6715 | 0
2578 | 118.6167 | 60321.16328 | 0.05483389 | 22.93995 | 15.01488 | 15.0079 | 118.6167 | 0
2579 | 118.5618 | 60370.64092 | 0.05482319 | 22.93976 | 15.02062 | 15.00655 | 118.5618 | 0
2580 | 118.507 | 60420.139 | 0.05481261 | 22.93957 | 15.02641 | 15.00521 | 118.507 | 0
2581 | 118.4522 | 60469.65752 | 0.05480216 | 22.93938 | 15.03223 | 15.00386 | 118.4522 | 0
2582 | 118.3974 | 60519.19648 | 0.05479183 | 22.93919 | 15.03809 | 15.00252 | 118.3974 | 0
2583 | 118.3426 | 60568.75588 | 0.05478163 | 22.939 | 15.04399 | 15.00117 | 118.3426 | 0
2584 | 118.2878 | 60618.33572 | 0.05477155 | 22.93881 | 15.04993 | 14.99983 | 118.2878 | 0
2585 | 118.2331 | 60667.936 | 0.05476161 | 22.93862 | 15.05592 | 14.99848 | 118.2331 | 0
2586 | 118.1783 | 60717.55672 | 0.05475178 | 22.93843 | 15.06194 | 14.99714 | 118.1783 | 0
2587 | 118.1235 | 60767.19788 | 0.05474209 | 22.93824 | 15.068 | 14.99579 | 118.1235 | 0
2588 | 118.0688 | 60816.85948 | 0.05473252 | 22.93805 | 15.0741 | 14.99445 | 118.0688 | 0
2589 | 118.0141 | 60866.54152 | 0.05472307 | 22.93787 | 15.08025 | 14.99311 | 118.0141 | 0
2590 | 117.9593 | 60916.244 | 0.05471375 | 22.93768 | 15.08643 | 14.99177 | 117.9593 | 0
2591 | 117.9046 | 60965.96692 | 0.05470456 | 22.93749 | 15.09265 | 14.99043 | 117.9046 | 0
2592 | 117.8499 | 61015.71028 | 0.05469549 | 22.9373 | 15.09892 | 14.98909 | 117.8499 | 0
2593 | 117.7952 | 61065.47408 | 0.05468655 | 22.93711 | 15.10522 | 14.98774 | 117.7952 | 0
2594 | 117.7405 | 61115.25832 | 0.05467773 | 22.93692 | 15.11157 | 14.9864 | 117.7405 | 0
2595 | 117.6859 | 61165.063 | 0.05466905 | 22.93673 | 15.11796 | 14.98507 | 117.6859 | 0
2596 | 117.6312 | 61214.88812 | 0.05466048 | 22.93654 | 15.12438 | 14.98373 | 117.6312 | 0
2597 | 117.5765 | 61264.73368 | 0.05465204 | 22.93635 | 15.13085 | 14.98239 | 117.5765 | 0
2598 | 117.5219 | 61314.59968 | 0.05464373 | 22.93617 | 15.13736 | 14.98105 | 117.5219 | 0
2599 | 117.4672 | 61364.48612 | 0.05463555 | 22.93598 | 15.14392 | 14.97971 | 117.4672 | 0
2600 | 117.4126 | 61414.393 | 0.05462749 | 22.93579 | 15.15051 | 14.97837 | 117.4126 | 0
2601 | 117.358 | 61464.32032 | 0.05461955 | 22.9356 | 15.15714 | 14.97704 | 117.358 | 0
2602 | 117.3034 | 61514.26808 | 0.05461174 | 22.93541 | 15.16382 | 14.9757 | 117.3034 | 0
2603 | 117.2487 | 61564.23628 | 0.05460406 | 22.93522 | 15.17054 | 14.97436 | 117.2487 | 0
2604 | 117.1941 | 61614.22492 | 0.05459651 | 22.93503 | 15.1773 | 14.97303 | 117.1941 | 0
2605 | 117.1395 | 61664.234 | 0.05458908 | 22.93485 | 15.1841 | 14.97169 | 117.1395 | 0
2606 | 117.085 | 61714.26352 | 0.05458177 | 22.93466 | 15.19094 | 14.97036 | 117.085 | 0
2607 | 117.0304 | 61764.31348 | 0.05457459 | 22.93447 | 15.19783 | 14.96902 | 117.0304 | 0
2608 | 116.9758 | 61814.38388 | 0.05456754 | 22.93428 | 15.20476 | 14.96769 | 116.9758 | 0
2609 | 116.9212 | 61864.47472 | 0.05456061 | 22.93409 | 15.21173 | 14.96636 | 116.9212 | 0
2610 | 116.8667 | 61914.586 | 0.05455381 | 22.9339 | 15.21874 | 14.96502 | 116.8667 | 0
2611 | 116.8121 | 61964.71772 | 0.05454714 | 22.93372 | 15.2258 | 14.96369 | 116.8121 | 0
2612 | 116.7576 | 62014.86988 | 0.05454059 | 22.93353 | 15.23289 | 14.96236 | 116.7576 | 0
2613 | 116.703 | 62065.04248 | 0.05453417 | 22.93334 | 15.24003 | 14.96103 | 116.703 | 0
2614 | 116.6485 | 62115.23552 | 0.05452787 | 22.93315 | 15.24721 | 14.95969 | 116.6485 | 0
2615 | 116.594 | 62165.449 | 0.0545217 | 22.93296 | 15.25444 | 14.95836 | 116.594 | 0
2616 | 116.5394 | 62215.68292 | 0.05451565 | 22.93278 | 15.26171 | 14.95703 | 116.5394 | 0
2617 | 116.4849 | 62265.93728 | 0.05450973 | 22.93259 | 15.26902 | 14.9557 | 116.4849 | 0
2618 | 116.4304 | 62316.21208 | 0.05450394 | 22.9324 | 15.27637 | 14.95437 | 116.4304 | 0
2619 | 116.3759 | 62366.50732 | 0.05449827 | 22.93221 | 15.28377 | 14.95304 | 116.3759 | 0
2620 | 116.3214 | 62416.823 | 0.05449273 | 22.93202 | 15.29121 | 14.95171 | 116.3214 | 0
2621 | 116.2669 | 62467.15912 | 0.05448732 | 22.93184 | 15.2987 | 14.95038 | 116.2669 | 0
2622 | 116.2124 | 62517.51568 | 0.05448203 | 22.93165 | 15.30622 | 14.94906 | 116.2124 | 0
2623 | 116.158 | 62567.89268 | 0.05447686 | 22.93146 | 15.31379 | 14.94773 | 116.158 | 0
2624 | 116.1035 | 62618.29012 | 0.05447183 | 22.93127 | 15.32141 | 14.9464 | 116.1035 | 0
2625 | 116.049 | 62668.708 | 0.05446691 | 22.93109 | 15.32907 | 14.94507 | 116.049 | 0
2626 | 115.9945 | 62719.14632 | 0.05446213 | 22.9309 | 15.33677 | 14.94374 | 115.9945 | 0
2627 | 115.9401 | 62769.60508 | 0.05445747 | 22.93071 | 15.34452 | 14.94242 | 115.9401 | 0
2628 | 115.8856 | 62820.08428 | 0.05445293 | 22.93052 | 15.35231 | 14.94109 | 115.8856 | 0
2629 | 115.8312 | 62870.58392 | 0.05444852 | 22.93034 | 15.36014 | 14.93977 | 115.8312 | 0
2630 | 115.7767 | 62921.104 | 0.05444424 | 22.93015 | 15.36802 | 14.93844 | 115.7767 | 0
2631 | 115.7223 | 62971.64452 | 0.05444009 | 22.92996 | 15.37594 | 14.93711 | 115.7223 | 0
2632 | 115.6678 | 63022.20548 | 0.05443606 | 22.92977 | 15.38391 | 14.93579 | 115.6678 | 0
2633 | 115.6134 | 63072.78688 | 0.05443215 | 22.92959 | 15.39192 | 14.93446 | 115.6134 | 0
2634 | 115.559 | 63123.38872 | 0.05442837 | 22.9294 | 15.39998 | 14.93314 | 115.559 | 0
2635 | 115.5045 | 63174.011 | 0.05442472 | 22.92921 | 15.40808 | 14.93182 | 115.5045 | 0
2636 | 115.4501 | 63224.65372 | 0.05442119 | 22.92902 | 15.41623 | 14.93049 | 115.4501 | 0
2637 | 115.3957 | 63275.31688 | 0.05441779 | 22.92884 | 15.42442 | 14.92917 | 115.3957 | 0
2638 | 115.3413 | 63326.00048 | 0.05441452 | 22.92865 | 15.43265 | 14.92784 | 115.3413 | 0
2639 | 115.2869 | 63376.70452 | 0.05441137 | 22.92846 | 15.44094 | 14.92652 | 115.2869 | 0
2640 | 115.2325 | 63427.429 | 0.05440834 | 22.92827 | 15.44926 | 14.9252 | 115.2325 | 0
2641 | 115.178 | 63478.17392 | 0.05440545 | 22.92809 | 15.45763 | 14.92388 | 115.178 | 0
2642 | 115.1236 | 63528.93928 | 0.05440268 | 22.9279 | 15.46605 | 14.92255 | 115.1236 | 0
2643 | 115.0692 | 63579.72508 | 0.05440003 | 22.92771 | 15.47451 | 14.92123 | 115.0692 | 0
2644 | 115.0148 | 63630.53132 | 0.05439751 | 22.92753 | 15.48302 | 14.91991 | 115.0148 | 0
2645 | 114.9604 | 63681.358 | 0.05439512 | 22.92734 | 15.49158 | 14.91859 | 114.9604 | 0
2646 | 114.906 | 63732.20512 | 0.05439285 | 22.92715 | 15.50018 | 14.91727 | 114.906 | 0
2647 | 114.8516 | 63783.07268 | 0.05439071 | 22.92697 | 15.50882 | 14.91595 | 114.8516 | 0
2648 | 114.7973 | 63833.96068 | 0.05438869 | 22.92678 | 15.51751 | 14.91463 | 114.7973 | 0
2649 | 114.7429 | 63884.86912 | 0.0543868 | 22.92659 | 15.52625 | 14.91331 | 114.7429 | 0
2650 | 114.6885 | 63935.798 | 0.05438504 | 22.9264 | 15.53504 | 14.91199 | 114.6885 | 0
2651 | 114.6341 | 63986.74732 | 0.0543834 | 22.92622 | 15.54387 | 14.91067 | 114.6341 | 0
2652 | 114.5797 | 64037.71708 | 0.05438189 | 22.92603 | 15.55275 | 14.90935 | 114.5797 | 0
2653 | 114.5253 | 64088.70728 | 0.0543805 | 22.92584 | 15.56167 | 14.90803 | 114.5253 | 0
2654 | 114.471 | 64139.71792 | 0.05437924 | 22.92566 | 15.57064 | 14.90671 | 114.471 | 0
2655 | 114.4166 | 64190.749 | 0.05437811 | 22.92547 | 15.57966 | 14.90539 | 114.4166 | 0
2656 | 114.3622 | 64241.80052 | 0.0543771 | 22.92528 | 15.58872 | 14.90408 | 114.3622 | 0
2657 | 114.3078 | 64292.87248 | 0.05437622 | 22.9251 | 15.59783 | 14.90276 | 114.3078 | 0
2658 | 114.2534 | 64343.96488 | 0.05437546 | 22.92491 | 15.60699 | 14.90144 | 114.2534 | 0
2659 | 114.1991 | 64395.07772 | 0.05437483 | 22.92472 | 15.6162 | 14.90012 | 114.1991 | 0
2660 | 114.1447 | 64446.211 | 0.05437432 | 22.92454 | 15.62545 | 14.89881 | 114.1447 | 0
2661 | 114.0903 | 64497.36472 | 0.05437394 | 22.92435 | 15.63475 | 14.89749 | 114.0903 | 0
2662 | 114.0359 | 64548.53888 | 0.05437369 | 22.92416 | 15.6441 | 14.89617 | 114.0359 | 0
2663 | 113.9816 | 64599.73348 | 0.05437356 | 22.92398 | 15.65349 | 14.89486 | 113.9816 | 0
2664 | 113.9272 | 64650.94852 | 0.05437356 | 22.92379 | 15.66294 | 14.89354 | 113.9272 | 0
2665 | 113.8728 | 64702.184 | 0.05437369 | 22.9236 | 15.67243 | 14.89222 | 113.8728 | 0
2666 | 113.8184 | 64753.43992 | 0.05437394 | 22.92342 | 15.68197 | 14.89091 | 113.8184 | 0
2667 | 113.7641 | 64804.71628 | 0.05437431 | 22.92323 | 15.69155 | 14.88959 | 113.7641 | 0
2668 | 113.7097 | 64856.01308 | 0.05437482 | 22.92304 | 15.70119 | 14.88828 | 113.7097 | 0
2669 | 113.6553 | 64907.33032 | 0.05437545 | 22.92286 | 15.71087 | 14.88696 | 113.6553 | 0
2670 | 113.6009 | 64958.668 | 0.0543762 | 22.92267 | 15.72061 | 14.88565 | 113.6009 | 0
2671 | 113.5466 | 65010.02612 | 0.05437708 | 22.92248 | 15.73039 | 14.88433 | 113.5466 | 0
2672 | 113.4922 | 65061.40468 | 0.05437809 | 22.9223 | 15.74022 | 14.88302 | 113.4922 | 0
2673 | 113.4378 | 65112.80368 | 0.05437922 | 22.92211 | 15.75009 | 14.8817 | 113.4378 | 0
2674 | 113.3834 | 65164.22312 | 0.05438048 | 22.92192 | 15.76002 | 14.88039 | 113.3834 | 0
2675 | 113.3291 | 65215.663 | 0.05438186 | 22.92174 | 15.77 | 14.87908 | 113.3291 | 0
2676 | 113.2747 | 65267.12332 | 0.05438337 | 22.92155 | 15.78002 | 14.87776 | 113.2747 | 0
2677 | 113.2203 | 65318.60408 | 0.05438501 | 22.92137 | 15.7901 | 14.87645 | 113.2203 | 0
2678 | 113.1659 | 65370.10528 | 0.05438677 | 22.92118 | 15.80022 | 14.87514 | 113.1659 | 0
2679 | 113.1115 | 65421.62692 | 0.05438866 | 22.92099 | 15.81039 | 14.87382 | 113.1115 | 0
2680 | 113.0571 | 65473.169 | 0.05439067 | 22.92081 | 15.82061 | 14.87251 | 113.0571 | 0
2681 | 113.0027 | 65524.73152 | 0.05439281 | 22.92062 | 15.83089 | 14.8712 | 113.0027 | 0
2682 | 112.9483 | 65576.31448 | 0.05439507 | 22.92043 | 15.84121 | 14.86989 | 112.9483 | 0
2683 | 112.894 | 65627.91788 | 0.05439746 | 22.92025 | 15.85158 | 14.86857 | 112.894 | 0
2684 | 112.8396 | 65679.54172 | 0.05439998 | 22.92006 | 15.862 | 14.86726 | 112.8396 | 0
2685 | 112.7852 | 65731.186 | 0.05440262 | 22.91987 | 15.87247 | 14.86595 | 112.7852 | 0
2686 | 112.7308 | 65782.85072 | 0.05440539 | 22.91969 | 15.88299 | 14.86464 | 112.7308 | 0
2687 | 112.6763 | 65834.53588 | 0.05440829 | 22.9195 | 15.89357 | 14.86333 | 112.6763 | 0
2688 | 112.6219 | 65886.24148 | 0.05441131 | 22.91931 | 15.90419 | 14.86201 | 112.6219 | 0
2689 | 112.5675 | 65937.96752 | 0.05441446 | 22.91913 | 15.91486 | 14.8607 | 112.5675 | 0
2690 | 112.5131 | 65989.714 | 0.05441773 | 22.91894 | 15.92559 | 14.85939 | 112.5131 | 0
2691 | 112.4587 | 66041.48092 | 0.05442113 | 22.91876 | 15.93636 | 14.85808 | 112.4587 | 0
2692 | 112.4043 | 66093.26828 | 0.05442465 | 22.91857 | 15.94719 | 14.85677 | 112.4043 | 0
2693 | 112.3499 | 66145.07608 | 0.0544283 | 22.91838 | 15.95806 | 14.85546 | 112.3499 | 0
2694 | 112.2954 | 66196.90432 | 0.05443208 | 22.9182 | 15.96899 | 14.85415 | 112.2954 | 0
2695 | 112.241 | 66248.753 | 0.05443598 | 22.91801 | 15.97997 | 14.85284 | 112.241 | 0
2696 | 112.1866 | 66300.62212 | 0.05444001 | 22.91782 | 15.991 | 14.85153 | 112.1866 | 0
2697 | 112.1321 | 66352.51168 | 0.05444416 | 22.91764 | 16.00208 | 14.85022 | 112.1321 | 0
2698 | 112.0777 | 66404.42168 | 0.05444844 | 22.91745 | 16.01322 | 14.84891 | 112.0777 | 0
2699 | 112.0232 | 66456.35212 | 0.05445285 | 22.91727 | 16.0244 | 14.8476 | 112.0232 | 0
2700 | 111.9688 | 66508.303 | 0.05445738 | 22.91708 | 16.03564 | 14.84629 | 111.9688 | 0
2701 | 111.9143 | 66560.27432 | 0.05446204 | 22.91689 | 16.04693 | 14.84498 | 111.9143 | 0
2702 | 111.8599 | 66612.26608 | 0.05446682 | 22.91671 | 16.05827 | 14.84367 | 111.8599 | 0
2703 | 111.8054 | 66664.27828 | 0.05447173 | 22.91652 | 16.06966 | 14.84236 | 111.8054 | 0
2704 | 111.7509 | 66716.31092 | 0.05447677 | 22.91633 | 16.08111 | 14.84105 | 111.7509 | 0
2705 | 111.6964 | 66768.364 | 0.05448193 | 22.91615 | 16.09261 | 14.83974 | 111.6964 | 0
2706 | 111.642 | 66820.43752 | 0.05448722 | 22.91596 | 16.10416 | 14.83843 | 111.642 | 0
2707 | 111.5875 | 66872.53148 | 0.05449263 | 22.91578 | 16.11576 | 14.83712 | 111.5875 | 0
2708 | 111.533 | 66924.64588 | 0.05449817 | 22.91559 | 16.12742 | 14.83581 | 111.533 | 0
2709 | 111.4785 | 66976.78072 | 0.05450383 | 22.9154 | 16.13913 | 14.8345 | 111.4785 | 0
2710 | 111.424 | 67028.936 | 0.05450962 | 22.91522 | 16.15089 | 14.8332 | 111.424 | 0
2711 | 111.3695 | 67081.11172 | 0.05451554 | 22.91503 | 16.16271 | 14.83189 | 111.3695 | 0
2712 | 111.3149 | 67133.30788 | 0.05452158 | 22.91484 | 16.17458 | 14.83058 | 111.3149 | 0
2713 | 111.2604 | 67185.52448 | 0.05452775 | 22.91466 | 16.1865 | 14.82927 | 111.2604 | 0
2714 | 111.2059 | 67237.76152 | 0.05453405 | 22.91447 | 16.19848 | 14.82796 | 111.2059 | 0
2715 | 111.1514 | 67290.019 | 0.05454047 | 22.91428 | 16.21051 | 14.82665 | 111.1514 | 0
2716 | 111.0968 | 67342.29692 | 0.05454702 | 22.9141 | 16.22259 | 14.82535 | 111.0968 | 0
2717 | 111.0423 | 67394.59528 | 0.05455369 | 22.91391 | 16.23473 | 14.82404 | 111.0423 | 0
2718 | 110.9877 | 67446.91408 | 0.05456049 | 22.91373 | 16.24692 | 14.82273 | 110.9877 | 0
2719 | 110.9332 | 67499.25332 | 0.05456741 | 22.91354 | 16.25917 | 14.82142 | 110.9332 | 0
2720 | 110.8786 | 67551.613 | 0.05457446 | 22.91335 | 16.27147 | 14.82011 | 110.8786 | 0
2721 | 110.824 | 67603.99312 | 0.05458164 | 22.91317 | 16.28382 | 14.81881 | 110.824 | 0
2722 | 110.7694 | 67656.39368 | 0.05458894 | 22.91298 | 16.29623 | 14.8175 | 110.7694 | 0
2723 | 110.7148 | 67708.81468 | 0.05459637 | 22.91279 | 16.3087 | 14.81619 | 110.7148 | 0
2724 | 110.6603 | 67761.25612 | 0.05460392 | 22.91261 | 16.32122 | 14.81488 | 110.6603 | 0
2725 | 110.6056 | 67813.718 | 0.0546116 | 22.91242 | 16.33379 | 14.81357 | 110.6056 | 0
2726 | 110.551 | 67866.20032 | 0.05461941 | 22.91223 | 16.34642 | 14.81227 | 110.551 | 0
2727 | 110.4964 | 67918.70308 | 0.05462734 | 22.91205 | 16.35911 | 14.81096 | 110.4964 | 0
2728 | 110.4418 | 67971.22628 | 0.05463539 | 22.91186 | 16.37185 | 14.80965 | 110.4418 | 0
2729 | 110.3872 | 68023.76992 | 0.05464358 | 22.91168 | 16.38464 | 14.80834 | 110.3872 | 0
2730 | 110.3325 | 68076.334 | 0.05465189 | 22.91149 | 16.3975 | 14.80704 | 110.3325 | 0
2731 | 110.2779 | 68128.91852 | 0.05466032 | 22.9113 | 16.4104 | 14.80573 | 110.2779 | 0
2732 | 110.2232 | 68181.52348 | 0.05466888 | 22.91112 | 16.42337 | 14.80442 | 110.2232 | 0
2733 | 110.1685 | 68234.14888 | 0.05467757 | 22.91093 | 16.43639 | 14.80312 | 110.1685 | 0
2734 | 110.1139 | 68286.79472 | 0.05468638 | 22.91074 | 16.44946 | 14.80181 | 110.1139 | 0
2735 | 110.0592 | 68339.461 | 0.05469532 | 22.91056 | 16.4626 | 14.8005 | 110.0592 | 0
2736 | 110.0045 | 68392.14772 | 0.05470439 | 22.91037 | 16.47578 | 14.79919 | 110.0045 | 0
2737 | 109.9498 | 68444.85488 | 0.05471358 | 22.91018 | 16.48903 | 14.79789 | 109.9498 | 0
2738 | 109.8951 | 68497.58248 | 0.0547229 | 22.91 | 16.50233 | 14.79658 | 109.8951 | 0
2739 | 109.8403 | 68550.33052 | 0.05473234 | 22.90981 | 16.51569 | 14.79527 | 109.8403 | 0
2740 | 109.7856 | 68603.099 | 0.05474191 | 22.90962 | 16.52911 | 14.79396 | 109.7856 | 0
2741 | 109.7309 | 68655.88792 | 0.0547516 | 22.90944 | 16.54258 | 14.79266 | 109.7309 | 0
2742 | 109.6761 | 68708.69728 | 0.05476142 | 22.90925 | 16.55611 | 14.79135 | 109.6761 | 0
2743 | 109.6213 | 68761.52708 | 0.05477137 | 22.90906 | 16.5697 | 14.79004 | 109.6213 | 0
2744 | 109.5666 | 68814.37732 | 0.05478144 | 22.90888 | 16.58334 | 14.78874 | 109.5666 | 0
2745 | 109.5118 | 68867.248 | 0.05479164 | 22.90869 | 16.59705 | 14.78743 | 109.5118 | 0
2746 | 109.457 | 68920.13912 | 0.05480196 | 22.9085 | 16.61081 | 14.78612 | 109.457 | 0
2747 | 109.4022 | 68973.05068 | 0.05481241 | 22.90832 | 16.62463 | 14.78481 | 109.4022 | 0
2748 | 109.3474 | 69025.98268 | 0.05482299 | 22.90813 | 16.63851 | 14.78351 | 109.3474 | 0
2749 | 109.2926 | 69078.93512 | 0.05483369 | 22.90794 | 16.65244 | 14.7822 | 109.2926 | 0
2750 | 109.2377 | 69131.908 | 0.05484452 | 22.90776 | 16.66644 | 14.78089 | 109.2377 | 0
2751 | 109.1829 | 69184.90132 | 0.05485547 | 22.90757 | 16.68049 | 14.77959 | 109.1829 | 0
2752 | 109.128 | 69237.91508 | 0.05486655 | 22.90738 | 16.6946 | 14.77828 | 109.128 | 0
2753 | 109.0732 | 69290.94928 | 0.05487776 | 22.9072 | 16.70877 | 14.77697 | 109.0732 | 0
2754 | 109.0183 | 69344.00392 | 0.05488909 | 22.90701 | 16.723 | 14.77566 | 109.0183 | 0
2755 | 108.9634 | 69397.079 | 0.05490054 | 22.90682 | 16.73729 | 14.77436 | 108.9634 | 0
2756 | 108.9085 | 69450.17452 | 0.05491213 | 22.90664 | 16.75164 | 14.77305 | 108.9085 | 0
2757 | 108.8536 | 69503.29048 | 0.05492384 | 22.90645 | 16.76604 | 14.77174 | 108.8536 | 0
2758 | 108.7987 | 69556.42688 | 0.05493567 | 22.90626 | 16.78051 | 14.77043 | 108.7987 | 0
2759 | 108.7437 | 69609.58372 | 0.05494763 | 22.90608 | 16.79504 | 14.76913 | 108.7437 | 0
2760 | 108.6888 | 69662.761 | 0.05495972 | 22.90589 | 16.80963 | 14.76782 | 108.6888 | 0
2761 | 108.6338 | 69715.95872 | 0.05497193 | 22.9057 | 16.82427 | 14.76651 | 108.6338 | 0
2762 | 108.5788 | 69769.17688 | 0.05498427 | 22.90551 | 16.83898 | 14.7652 | 108.5788 | 0
2763 | 108.5239 | 69822.41548 | 0.05499673 | 22.90533 | 16.85375 | 14.76389 | 108.5239 | 0
2764 | 108.4689 | 69875.67452 | 0.05500933 | 22.90514 | 16.86857 | 14.76259 | 108.4689 | 0
2765 | 108.4139 | 69928.954 | 0.05502204 | 22.90495 | 16.88346 | 14.76128 | 108.4139 | 0
2766 | 108.3588 | 69982.25392 | 0.05503488 | 22.90477 | 16.89841 | 14.75997 | 108.3588 | 0
2767 | 108.3038 | 70035.57428 | 0.05504785 | 22.90458 | 16.91342 | 14.75866 | 108.3038 | 0
2768 | 108.2487 | 70088.91508 | 0.05506095 | 22.90439 | 16.92849 | 14.75735 | 108.2487 | 0
2769 | 108.1937 | 70142.27632 | 0.05507417 | 22.90421 | 16.94363 | 14.75605 | 108.1937 | 0
2770 | 108.1386 | 70195.658 | 0.05508751 | 22.90402 | 16.95882 | 14.75474 | 108.1386 | 0
2771 | 108.0835 | 70249.06012 | 0.05510098 | 22.90383 | 16.97408 | 14.75343 | 108.0835 | 0
2772 | 108.0284 | 70302.48268 | 0.05511458 | 22.90364 | 16.98939 | 14.75212 | 108.0284 | 0
2773 | 107.9733 | 70355.92568 | 0.05512831 | 22.90346 | 17.00477 | 14.75081 | 107.9733 | 0
2774 | 107.9182 | 70409.38912 | 0.05514216 | 22.90327 | 17.02021 | 14.7495 | 107.9182 | 0
2775 | 107.863 | 70462.873 | 0.05515613 | 22.90308 | 17.03572 | 14.7482 | 107.863 | 0
2776 | 107.8079 | 70516.37732 | 0.05517023 | 22.90289 | 17.05128 | 14.74689 | 107.8079 | 0
2777 | 107.7527 | 70569.90208 | 0.05518446 | 22.90271 | 17.06691 | 14.74558 | 107.7527 | 0
2778 | 107.6975 | 70623.44728 | 0.05519881 | 22.90252 | 17.0826 | 14.74427 | 107.6975 | 0
2779 | 107.6423 | 70677.01292 | 0.05521329 | 22.90233 | 17.09836 | 14.74296 | 107.6423 | 0
2780 | 107.5871 | 70730.599 | 0.0552279 | 22.90214 | 17.11417 | 14.74165 | 107.5871 | 0
2781 | 107.5319 | 70784.20552 | 0.05524263 | 22.90196 | 17.13005 | 14.74034 | 107.5319 | 0
2782 | 107.4766 | 70837.83248 | 0.05525749 | 22.90177 | 17.146 | 14.73903 | 107.4766 | 0
2783 | 107.4214 | 70891.47988 | 0.05527247 | 22.90158 | 17.162 | 14.73772 | 107.4214 | 0
2784 | 107.3661 | 70945.14772 | 0.05528758 | 22.90139 | 17.17807 | 14.73641 | 107.3661 | 0
2785 | 107.3108 | 70998.836 | 0.05530281 | 22.90121 | 17.19421 | 14.7351 | 107.3108 | 0
2786 | 107.2555 | 71052.54472 | 0.05531817 | 22.90102 | 17.21041 | 14.73379 | 107.2555 | 0
2787 | 107.2002 | 71106.27388 | 0.05533366 | 22.90083 | 17.22667 | 14.73248 | 107.2002 | 0
2788 | 107.1449 | 71160.02348 | 0.05534927 | 22.90064 | 17.243 | 14.73117 | 107.1449 | 0
2789 | 107.0895 | 71213.79352 | 0.05536501 | 22.90046 | 17.25939 | 14.72986 | 107.0895 | 0
2790 | 107.0342 | 71267.584 | 0.05538088 | 22.90027 | 17.27584 | 14.72855 | 107.0342 | 0
2791 | 106.9788 | 71321.39492 | 0.05539687 | 22.90008 | 17.29236 | 14.72724 | 106.9788 | 0
2792 | 106.9234 | 71375.22628 | 0.05541298 | 22.89989 | 17.30895 | 14.72593 | 106.9234 | 0
2793 | 106.868 | 71429.07808 | 0.05542922 | 22.8997 | 17.3256 | 14.72462 | 106.868 | 0
2794 | 106.8125 | 71482.95032 | 0.05544559 | 22.89952 | 17.34231 | 14.72331 | 106.8125 | 0
2795 | 106.7571 | 71536.843 | 0.05546209 | 22.89933 | 17.3591 | 14.722 | 106.7571 | 0
2796 | 106.7016 | 71590.75612 | 0.05547871 | 22.89914 | 17.37594 | 14.72069 | 106.7016 | 0
2797 | 106.6462 | 71644.68968 | 0.05549545 | 22.89895 | 17.39285 | 14.71937 | 106.6462 | 0
2798 | 106.5907 | 71698.64368 | 0.05551232 | 22.89876 | 17.40983 | 14.71806 | 106.5907 | 0
2799 | 106.5351 | 71752.61812 | 0.05552932 | 22.89858 | 17.42688 | 14.71675 | 106.5351 | 0
2800 | 106.4796 | 71806.613 | 0.05554644 | 22.89839 | 17.44399 | 14.71544 | 106.4796 | 0
2801 | 106.4241 | 71860.62832 | 0.05556369 | 22.8982 | 17.46117 | 14.71413 | 106.4241 | 0
2802 | 106.3685 | 71914.66408 | 0.05558107 | 22.89801 | 17.47841 | 14.71281 | 106.3685 | 0
2803 | 106.3129 | 71968.72028 | 0.05559857 | 22.89782 | 17.49572 | 14.7115 | 106.3129 | 0
2804 | 106.2573 | 72022.79692 | 0.0556162 | 22.89763 | 17.5131 | 14.71019 | 106.2573 | 0
2805 | 106.2017 | 72076.894 | 0.05563395 | 22.89745 | 17.53054 | 14.70888 | 106.2017 | 0
2806 | 106.1461 | 72131.01152 | 0.05565183 | 22.89726 | 17.54805 | 14.70756 | 106.1461 | 0
2807 | 106.0904 | 72185.14948 | 0.05566983 | 22.89707 | 17.56563 | 14.70625 | 106.0904 | 0
2808 | 106.0348 | 72239.30788 | 0.05568797 | 22.89688 | 17.58328 | 14.70494 | 106.0348 | 0
2809 | 105.9791 | 72293.48672 | 0.05570622 | 22.89669 | 17.601 | 14.70362 | 105.9791 | 0
2810 | 105.9234 | 72347.686 | 0.05572461 | 22.8965 | 17.61878 | 14.70231 | 105.9234 | 0
2811 | 105.8676 | 72401.90572 | 0.05574311 | 22.89631 | 17.63663 | 14.701 | 105.8676 | 0
2812 | 105.8119 | 72456.14588 | 0.05576175 | 22.89612 | 17.65455 | 14.69968 | 105.8119 | 0
2813 | 105.7561 | 72510.40648 | 0.05578051 | 22.89594 | 17.67254 | 14.69837 | 105.7561 | 0
2814 | 105.7003 | 72564.68752 | 0.0557994 | 22.89575 | 17.6906 | 14.69705 | 105.7003 | 0
2815 | 105.6445 | 72618.989 | 0.05581841 | 22.89556 | 17.70872 | 14.69574 | 105.6445 | 0
2816 | 105.5887 | 72673.31092 | 0.05583755 | 22.89537 | 17.72692 | 14.69442 | 105.5887 | 0
2817 | 105.5329 | 72727.65328 | 0.05585681 | 22.89518 | 17.74518 | 14.69311 | 105.5329 | 0
2818 | 105.477 | 72782.01608 | 0.0558762 | 22.89499 | 17.76352 | 14.69179 | 105.477 | 0
2819 | 105.4212 | 72836.39932 | 0.05589572 | 22.8948 | 17.78192 | 14.69048 | 105.4212 | 0
2820 | 105.3653 | 72890.803 | 0.05591536 | 22.89461 | 17.80039 | 14.68916 | 105.3653 | 0
2821 | 105.3093 | 72945.22712 | 0.05593513 | 22.89442 | 17.81894 | 14.68785 | 105.3093 | 0
2822 | 105.2534 | 72999.67168 | 0.05595502 | 22.89423 | 17.83755 | 14.68653 | 105.2534 | 0
2823 | 105.1975 | 73054.13668 | 0.05597504 | 22.89405 | 17.85624 | 14.68521 | 105.1975 | 0
2824 | 105.1415 | 73108.62212 | 0.05599518 | 22.89386 | 17.87499 | 14.6839 | 105.1415 | 0
2825 | 105.0855 | 73163.128 | 0.05601546 | 22.89367 | 17.89382 | 14.68258 | 105.0855 | 0
2826 | 105.0295 | 73217.65432 | 0.05603585 | 22.89348 | 17.91271 | 14.68126 | 105.0295 | 0
2827 | 104.9734 | 73272.20108 | 0.05605638 | 22.89329 | 17.93168 | 14.67995 | 104.9734 | 0
2828 | 104.9174 | 73326.76828 | 0.05607703 | 22.8931 | 17.95072 | 14.67863 | 104.9174 | 0
2829 | 104.8613 | 73381.35592 | 0.0560978 | 22.89291 | 17.96983 | 14.67731 | 104.8613 | 0
2830 | 104.8052 | 73435.964 | 0.0561187 | 22.89272 | 17.98901 | 14.67599 | 104.8052 | 0
2831 | 104.7491 | 73490.59252 | 0.05613973 | 22.89253 | 18.00827 | 14.67467 | 104.7491 | 0
2832 | 104.6929 | 73545.24148 | 0.05616088 | 22.89234 | 18.0276 | 14.67336 | 104.6929 | 0
2833 | 104.6368 | 73599.91088 | 0.05618216 | 22.89215 | 18.04699 | 14.67204 | 104.6368 | 0
2834 | 104.5806 | 73654.60072 | 0.05620356 | 22.89196 | 18.06647 | 14.67072 | 104.5806 | 0
2835 | 104.5244 | 73709.311 | 0.0562251 | 22.89177 | 18.08601 | 14.6694 | 104.5244 | 0
2836 | 104.4682 | 73764.04172 | 0.05624675 | 22.89158 | 18.10563 | 14.66808 | 104.4682 | 0
2837 | 104.4119 | 73818.79288 | 0.05626853 | 22.89139 | 18.12532 | 14.66676 | 104.4119 | 0
2838 | 104.3557 | 73873.56448 | 0.05629044 | 22.8912 | 18.14508 | 14.66544 | 104.3557 | 0
2839 | 104.2994 | 73928.35652 | 0.05631248 | 22.89101 | 18.16492 | 14.66412 | 104.2994 | 0
2840 | 104.2431 | 73983.169 | 0.05633464 | 22.89082 | 18.18483 | 14.6628 | 104.2431 | 0
2841 | 104.1867 | 74038.00192 | 0.05635692 | 22.89063 | 18.20481 | 14.66148 | 104.1867 | 0
2842 | 104.1304 | 74092.85528 | 0.05637934 | 22.89044 | 18.22487 | 14.66016 | 104.1304 | 0
2843 | 104.074 | 74147.72908 | 0.05640187 | 22.89025 | 18.24501 | 14.65883 | 104.074 | 0
2844 | 104.0176 | 74202.62332 | 0.05642454 | 22.89006 | 18.26521 | 14.65751 | 104.0176 | 0
2845 | 103.9612 | 74257.538 | 0.05644733 | 22.88987 | 18.2855 | 14.65619 | 103.9612 | 0
2846 | 103.9047 | 74312.47312 | 0.05647024 | 22.88968 | 18.30585 | 14.65487 | 103.9047 | 0
2847 | 103.8482 | 74367.42868 | 0.05649328 | 22.88949 | 18.32629 | 14.65355 | 103.8482 | 0
2848 | 103.7918 | 74422.40468 | 0.05651645 | 22.8893 | 18.34679 | 14.65222 | 103.7918 | 0
2849 | 103.7352 | 74477.40112 | 0.05653975 | 22.88911 | 18.36738 | 14.6509 | 103.7352 | 0
2850 | 103.6787 | 74532.418 | 0.05656316 | 22.88892 | 18.38804 | 14.64958 | 103.6787 | 0
2851 | 103.6221 | 74587.45532 | 0.05658671 | 22.88872 | 18.40877 | 14.64825 | 103.6221 | 0
2852 | 103.5655 | 74642.51308 | 0.05661038 | 22.88853 | 18.42958 | 14.64693 | 103.5655 | 0
2853 | 103.5089 | 74697.59128 | 0.05663418 | 22.88834 | 18.45047 | 14.6456 | 103.5089 | 0
2854 | 103.4523 | 74752.68992 | 0.0566581 | 22.88815 | 18.47144 | 14.64428 | 103.4523 | 0
2855 | 103.3956 | 74807.809 | 0.05668215 | 22.88796 | 18.49248 | 14.64295 | 103.3956 | 0
2856 | 103.339 | 74862.94852 | 0.05670633 | 22.88777 | 18.5136 | 14.64163 | 103.339 | 0
2857 | 103.2823 | 74918.10848 | 0.05673063 | 22.88758 | 18.53479 | 14.6403 | 103.2823 | 0
2858 | 103.2255 | 74973.28888 | 0.05675505 | 22.88739 | 18.55606 | 14.63898 | 103.2255 | 0
2859 | 103.1688 | 75028.48972 | 0.05677961 | 22.8872 | 18.57742 | 14.63765 | 103.1688 | 0
2860 | 103.112 | 75083.711 | 0.05680428 | 22.887 | 18.59884 | 14.63632 | 103.112 | 0
2861 | 103.0552 | 75138.95272 | 0.05682909 | 22.88681 | 18.62035 | 14.635 | 103.0552 | 0
2862 | 102.9984 | 75194.21488 | 0.05685402 | 22.88662 | 18.64194 | 14.63367 | 102.9984 | 0
2863 | 102.9415 | 75249.49748 | 0.05687907 | 22.88643 | 18.6636 | 14.63234 | 102.9415 | 0
2864 | 102.8846 | 75304.80052 | 0.05690426 | 22.88624 | 18.68534 | 14.63102 | 102.8846 | 0
2865 | 102.8277 | 75360.124 | 0.05692957 | 22.88605 | 18.70716 | 14.62969 | 102.8277 | 0
2866 | 102.7708 | 75415.46792 | 0.056955 | 22.88586 | 18.72906 | 14.62836 | 102.7708 | 0
2867 | 102.7138 | 75470.83228 | 0.05698056 | 22.88566 | 18.75105 | 14.62703 | 102.7138 | 0
2868 | 102.6569 | 75526.21708 | 0.05700625 | 22.88547 | 18.77311 | 14.6257 | 102.6569 | 0
2869 | 102.5998 | 75581.62232 | 0.05703206 | 22.88528 | 18.79524 | 14.62437 | 102.5998 | 0
2870 | 102.5428 | 75637.048 | 0.05705799 | 22.88509 | 18.81747 | 14.62304 | 102.5428 | 0
2871 | 102.4858 | 75692.49412 | 0.05708406 | 22.8849 | 18.83977 | 14.62171 | 102.4858 | 0
2872 | 102.4287 | 75747.96068 | 0.05711025 | 22.8847 | 18.86215 | 14.62038 | 102.4287 | 0
2873 | 102.3716 | 75803.44768 | 0.05713656 | 22.88451 | 18.88461 | 14.61905 | 102.3716 | 0
2874 | 102.3144 | 75858.95512 | 0.057163 | 22.88432 | 18.90715 | 14.61772 | 102.3144 | 0
2875 | 102.2573 | 75914.483 | 0.05718957 | 22.88413 | 18.92978 | 14.61639 | 102.2573 | 0
2876 | 102.2001 | 75970.03132 | 0.05721627 | 22.88393 | 18.95248 | 14.61505 | 102.2001 | 0
2877 | 102.1429 | 76025.60008 | 0.05724308 | 22.88374 | 18.97527 | 14.61372 | 102.1429 | 0
2878 | 102.0856 | 76081.18928 | 0.05727003 | 22.88355 | 18.99814 | 14.61239 | 102.0856 | 0
2879 | 102.0283 | 76136.79892 | 0.0572971 | 22.88336 | 19.02109 | 14.61106 | 102.0283 | 0
2880 | 101.971 | 76192.429 | 0.0573243 | 22.88316 | 19.04412 | 14.60972 | 101.971 | 0
2881 | 101.9137 | 76248.07952 | 0.05735162 | 22.88297 | 19.06724 | 14.60839 | 101.9137 | 0
2882 | 101.8564 | 76303.75048 | 0.05737907 | 22.88278 | 19.09044 | 14.60705 | 101.8564 | 0
2883 | 101.799 | 76359.44188 | 0.05740664 | 22.88258 | 19.11372 | 14.60572 | 101.799 | 0
2884 | 101.7416 | 76415.15372 | 0.05743434 | 22.88239 | 19.13709 | 14.60438 | 101.7416 | 0
2885 | 101.6841 | 76470.886 | 0.05746217 | 22.8822 | 19.16054 | 14.60305 | 101.6841 | 0
2886 | 101.6267 | 76526.63872 | 0.05749012 | 22.88201 | 19.18407 | 14.60171 | 101.6267 | 0
2887 | 101.5692 | 76582.41188 | 0.0575182 | 22.88181 | 19.20769 | 14.60038 | 101.5692 | 0
2888 | 101.5117 | 76638.20548 | 0.05754641 | 22.88162 | 19.2314 | 14.59904 | 101.5117 | 0
2889 | 101.4541 | 76694.01952 | 0.05757474 | 22.88143 | 19.25518 | 14.5977 | 101.4541 | 0
2890 | 101.3966 | 76749.854 | 0.05760319 | 22.88123 | 19.27906 | 14.59636 | 101.3966 | 0
2891 | 101.339 | 76805.70892 | 0.05763177 | 22.88104 | 19.30301 | 14.59503 | 101.339 | 0
2892 | 101.2813 | 76861.58428 | 0.05766048 | 22.88084 | 19.32706 | 14.59369 | 101.2813 | 0
2893 | 101.2237 | 76917.48008 | 0.05768931 | 22.88065 | 19.35118 | 14.59235 | 101.2237 | 0
2894 | 101.166 | 76973.39632 | 0.05771827 | 22.88046 | 19.3754 | 14.59101 | 101.166 | 0
2895 | 101.1083 | 77029.333 | 0.05774736 | 22.88026 | 19.3997 | 14.58967 | 101.1083 | 0
2896 | 101.0505 | 77085.29012 | 0.05777657 | 22.88007 | 19.42409 | 14.58833 | 101.0505 | 0
2897 | 100.9927 | 77141.26768 | 0.05780591 | 22.87988 | 19.44856 | 14.58699 | 100.9927 | 0
2898 | 100.9349 | 77197.26568 | 0.05783537 | 22.87968 | 19.47312 | 14.58565 | 100.9349 | 0
2899 | 100.8771 | 77253.28412 | 0.05786496 | 22.87949 | 19.49777 | 14.58431 | 100.8771 | 0
2900 | 100.8192 | 77309.323 | 0.05789468 | 22.87929 | 19.5225 | 14.58297 | 100.8192 | 0
2901 | 100.7613 | 77365.38232 | 0.05792452 | 22.8791 | 19.54733 | 14.58163 | 100.7613 | 0
2902 | 100.7034 | 77421.46208 | 0.05795449 | 22.8789 | 19.57224 | 14.58028 | 100.7034 | 0
2903 | 100.6455 | 77477.56228 | 0.05798458 | 22.87871 | 19.59724 | 14.57894 | 100.6455 | 0
2904 | 100.5875 | 77533.68292 | 0.0580148 | 22.87852 | 19.62232 | 14.5776 | 100.5875 | 0
2905 | 100.5295 | 77589.824 | 0.05804514 | 22.87832 | 19.6475 | 14.57625 | 100.5295 | 0
2906 | 100.4714 | 77645.98552 | 0.05807561 | 22.87813 | 19.67276 | 14.57491 | 100.4714 | 0
2907 | 100.4133 | 77702.16748 | 0.05810621 | 22.87793 | 19.69812 | 14.57356 | 100.4133 | 0
2908 | 100.3552 | 77758.36988 | 0.05813693 | 22.87774 | 19.72356 | 14.57222 | 100.3552 | 0
2909 | 100.2971 | 77814.59272 | 0.05816778 | 22.87754 | 19.7491 | 14.57087 | 100.2971 | 0
2910 | 100.2389 | 77870.836 | 0.05819875 | 22.87735 | 19.77472 | 14.56953 | 100.2389 | 0
2911 | 100.1807 | 77927.09972 | 0.05822985 | 22.87715 | 19.80044 | 14.56818 | 100.1807 | 0
2912 | 100.1225 | 77983.38388 | 0.05826108 | 22.87696 | 19.82624 | 14.56683 | 100.1225 | 0
2913 | 100.0642 | 78039.68848 | 0.05829243 | 22.87676 | 19.85214 | 14.56549 | 100.0642 | 0
2914 | 100.0059 | 78096.01352 | 0.05832391 | 22.87656 | 19.87812 | 14.56414 | 100.0059 | 0
2915 | 99.94761 | 78152.359 | 0.05835552 | 22.87637 | 19.9042 | 14.56279 | 99.94761 | 0
2916 | 99.88926 | 78208.72492 | 0.05838725 | 22.87617 | 19.93037 | 14.56144 | 99.88926 | 0
2917 | 99.83087 | 78265.11128 | 0.0584191 | 22.87598 | 19.95664 | 14.56009 | 99.83087 | 0
2918 | 99.77245 | 78321.51808 | 0.05845108 | 22.87578 | 19.98299 | 14.55874 | 99.77245 | 0
2919 | 99.714 | 78377.94532 | 0.05848319 | 22.87559 | 20.00944 | 14.55739 | 99.714 | 0
2920 | 99.65552 | 78434.393 | 0.05851542 | 22.87539 | 20.03598 | 14.55604 | 99.65552 | 0
2921 | 99.597 | 78490.86112 | 0.05854778 | 22.87519 | 20.06261 | 14.55469 | 99.597 | 0
2922 | 99.53845 | 78547.34968 | 0.05858027 | 22.875 | 20.08934 | 14.55334 | 99.53845 | 0
2923 | 99.47987 | 78603.85868 | 0.05861288 | 22.8748 | 20.11616 | 14.55199 | 99.47987 | 0
2924 | 99.42126 | 78660.38812 | 0.05864562 | 22.87461 | 20.14307 | 14.55064 | 99.42126 | 0
2925 | 99.36262 | 78716.938 | 0.05867848 | 22.87441 | 20.17008 | 14.54928 | 99.36262 | 0
2926 | 99.30394 | 78773.50832 | 0.05871147 | 22.87421 | 20.19719 | 14.54793 | 99.30394 | 0
2927 | 99.24523 | 78830.09908 | 0.05874458 | 22.87402 | 20.22438 | 14.54657 | 99.24523 | 0
2928 | 99.18648 | 78886.71028 | 0.05877783 | 22.87382 | 20.25168 | 14.54522 | 99.18648 | 0
2929 | 99.1277 | 78943.34192 | 0.05881119 | 22.87362 | 20.27907 | 14.54386 | 99.1277 | 0
2930 | 99.06889 | 78999.994 | 0.05884468 | 22.87343 | 20.30655 | 14.54251 | 99.06889 | 0
2931 | 99.01005 | 79056.66652 | 0.0588783 | 22.87323 | 20.33413 | 14.54115 | 99.01005 | 0
2932 | 98.95117 | 79113.35948 | 0.05891205 | 22.87303 | 20.36181 | 14.5398 | 98.95117 | 0
2933 | 98.89226 | 79170.07288 | 0.05894592 | 22.87284 | 20.38959 | 14.53844 | 98.89226 | 0
2934 | 98.83331 | 79226.80672 | 0.05897991 | 22.87264 | 20.41746 | 14.53708 | 98.83331 | 0
2935 | 98.77433 | 79283.561 | 0.05901404 | 22.87244 | 20.44543 | 14.53572 | 98.77433 | 0
2936 | 98.71532 | 79340.33572 | 0.05904829 | 22.87224 | 20.47349 | 14.53437 | 98.71532 | 0
2937 | 98.65627 | 79397.13088 | 0.05908266 | 22.87205 | 20.50166 | 14.53301 | 98.65627 | 0
2938 | 98.59719 | 79453.94648 | 0.05911716 | 22.87185 | 20.52992 | 14.53165 | 98.59719 | 0
2939 | 98.53807 | 79510.78252 | 0.05915179 | 22.87165 | 20.55828 | 14.53029 | 98.53807 | 0
2940 | 98.47892 | 79567.639 | 0.05918654 | 22.87145 | 20.58674 | 14.52893 | 98.47892 | 0
2941 | 98.41973 | 79624.51592 | 0.05922142 | 22.87125 | 20.6153 | 14.52756 | 98.41973 | 0
2942 | 98.36051 | 79681.41328 | 0.05925642 | 22.87106 | 20.64395 | 14.5262 | 98.36051 | 0
2943 | 98.30125 | 79738.33108 | 0.05929155 | 22.87086 | 20.67271 | 14.52484 | 98.30125 | 0
2944 | 98.24196 | 79795.26932 | 0.0593268 | 22.87066 | 20.70157 | 14.52348 | 98.24196 | 0
2945 | 98.18264 | 79852.228 | 0.05936219 | 22.87046 | 20.73053 | 14.52211 | 98.18264 | 0
2946 | 98.12327 | 79909.20712 | 0.05939769 | 22.87026 | 20.75959 | 14.52075 | 98.12327 | 0
2947 | 98.06388 | 79966.20668 | 0.05943333 | 22.87007 | 20.78875 | 14.51939 | 98.06388 | 0
2948 | 98.00444 | 80023.22668 | 0.05946909 | 22.86987 | 20.81801 | 14.51802 | 98.00444 | 0
2949 | 97.94497 | 80080.26712 | 0.05950497 | 22.86967 | 20.84737 | 14.51666 | 97.94497 | 0
2950 | 97.88547 | 80137.328 | 0.05954098 | 22.86947 | 20.87684 | 14.51529 | 97.88547 | 0
2951 | 97.82593 | 80194.40932 | 0.05957712 | 22.86927 | 20.90641 | 14.51392 | 97.82593 | 0
2952 | 97.76635 | 80251.51108 | 0.05961338 | 22.86907 | 20.93608 | 14.51256 | 97.76635 | 0
2953 | 97.70674 | 80308.63328 | 0.05964977 | 22.86887 | 20.96585 | 14.51119 | 97.70674 | 0
2954 | 97.64709 | 80365.77592 | 0.05968629 | 22.86867 | 20.99573 | 14.50982 | 97.64709 | 0
2955 | 97.5874 | 80422.939 | 0.05972293 | 22.86847 | 21.02571 | 14.50845 | 97.5874 | 0
2956 | 97.52768 | 80480.12252 | 0.05975969 | 22.86828 | 21.05579 | 14.50708 | 97.52768 | 0
2957 | 97.46792 | 80537.32648 | 0.05979658 | 22.86808 | 21.08598 | 14.50571 | 97.46792 | 0
2958 | 97.40812 | 80594.55088 | 0.0598336 | 22.86788 | 21.11627 | 14.50434 | 97.40812 | 0
2959 | 97.34829 | 80651.79572 | 0.05987075 | 22.86768 | 21.14667 | 14.50297 | 97.34829 | 0
2960 | 97.28842 | 80709.061 | 0.05990802 | 22.86748 | 21.17718 | 14.5016 | 97.28842 | 0
2961 | 97.22851 | 80766.34672 | 0.05994541 | 22.86728 | 21.20779 | 14.50023 | 97.22851 | 0
2962 | 97.16856 | 80823.65288 | 0.05998294 | 22.86708 | 21.2385 | 14.49885 | 97.16856 | 0
2963 | 97.10858 | 80880.97948 | 0.06002058 | 22.86688 | 21.26933 | 14.49748 | 97.10858 | 0
2964 | 97.04856 | 80938.32652 | 0.06005836 | 22.86668 | 21.30025 | 14.49611 | 97.04856 | 0
2965 | 96.9885 | 80995.694 | 0.06009626 | 22.86648 | 21.33129 | 14.49473 | 96.9885 | 0
2966 | 96.92841 | 81053.08192 | 0.06013428 | 22.86628 | 21.36243 | 14.49336 | 96.92841 | 0
2967 | 96.86827 | 81110.49028 | 0.06017244 | 22.86608 | 21.39369 | 14.49198 | 96.86827 | 0
2968 | 96.8081 | 81167.91908 | 0.06021071 | 22.86587 | 21.42505 | 14.49061 | 96.8081 | 0
2969 | 96.74789 | 81225.36832 | 0.06024912 | 22.86567 | 21.45651 | 14.48923 | 96.74789 | 0
2970 | 96.68764 | 81282.838 | 0.06028765 | 22.86547 | 21.48809 | 14.48785 | 96.68764 | 0
2971 | 96.62735 | 81340.32812 | 0.0603263 | 22.86527 | 21.51978 | 14.48647 | 96.62735 | 0
2972 | 96.56702 | 81397.83868 | 0.06036508 | 22.86507 | 21.55157 | 14.48509 | 96.56702 | 0
2973 | 96.50666 | 81455.36968 | 0.06040399 | 22.86487 | 21.58348 | 14.48371 | 96.50666 | 0
2974 | 96.44626 | 81512.92112 | 0.06044302 | 22.86467 | 21.6155 | 14.48233 | 96.44626 | 0
2975 | 96.38581 | 81570.493 | 0.06048218 | 22.86447 | 21.64762 | 14.48095 | 96.38581 | 0
2976 | 96.32533 | 81628.08532 | 0.06052147 | 22.86427 | 21.67986 | 14.47957 | 96.32533 | 0
2977 | 96.26481 | 81685.69808 | 0.06056088 | 22.86406 | 21.71221 | 14.47819 | 96.26481 | 0
2978 | 96.20425 | 81743.33128 | 0.06060041 | 22.86386 | 21.74467 | 14.47681 | 96.20425 | 0
2979 | 96.14365 | 81800.98492 | 0.06064008 | 22.86366 | 21.77725 | 14.47543 | 96.14365 | 0
2980 | 96.08301 | 81858.659 | 0.06067986 | 22.86346 | 21.80993 | 14.47404 | 96.08301 | 0
2981 | 96.02233 | 81916.35352 | 0.06071978 | 22.86326 | 21.84273 | 14.47266 | 96.02233 | 0
2982 | 95.96161 | 81974.06848 | 0.06075982 | 22.86305 | 21.87565 | 14.47127 | 95.96161 | 0
2983 | 95.90085 | 82031.80388 | 0.06079999 | 22.86285 | 21.90867 | 14.46989 | 95.90085 | 0
2984 | 95.84005 | 82089.55972 | 0.06084028 | 22.86265 | 21.94181 | 14.4685 | 95.84005 | 0
2985 | 95.77921 | 82147.336 | 0.0608807 | 22.86245 | 21.97507 | 14.46712 | 95.77921 | 0
2986 | 95.71833 | 82205.13272 | 0.06092124 | 22.86225 | 22.00844 | 14.46573 | 95.71833 | 0
2987 | 95.65741 | 82262.94988 | 0.06096191 | 22.86204 | 22.04192 | 14.46434 | 95.65741 | 0
2988 | 95.59644 | 82320.78748 | 0.06100271 | 22.86184 | 22.07553 | 14.46295 | 95.59644 | 0
2989 | 95.53544 | 82378.64552 | 0.06104363 | 22.86164 | 22.10924 | 14.46156 | 95.53544 | 0
2990 | 95.4744 | 82436.524 | 0.06108468 | 22.86143 | 22.14308 | 14.46017 | 95.4744 | 0
2991 | 95.41331 | 82494.42292 | 0.06112585 | 22.86123 | 22.17703 | 14.45878 | 95.41331 | 0
2992 | 95.35219 | 82552.34228 | 0.06116715 | 22.86103 | 22.21109 | 14.45739 | 95.35219 | 0
2993 | 95.29102 | 82610.28208 | 0.06120857 | 22.86082 | 22.24528 | 14.456 | 95.29102 | 0
2994 | 95.22981 | 82668.24232 | 0.06125013 | 22.86062 | 22.27958 | 14.45461 | 95.22981 | 0
2995 | 95.16856 | 82726.223 | 0.0612918 | 22.86042 | 22.31401 | 14.45321 | 95.16856 | 0
2996 | 95.10727 | 82784.22412 | 0.06133361 | 22.86021 | 22.34855 | 14.45182 | 95.10727 | 0
2997 | 95.04594 | 82842.24568 | 0.06137554 | 22.86001 | 22.38321 | 14.45043 | 95.04594 | 0
2998 | 94.98456 | 82900.28768 | 0.06141759 | 22.85981 | 22.41799 | 14.44903 | 94.98456 | 0
2999 | 94.92314 | 82958.35012 | 0.06145977 | 22.8596 | 22.45289 | 14.44763 | 94.92314 | 0
3000 | 94.86168 | 83016.433 | 0.06150208 | 22.8594 | 22.48791 | 14.44624 | 94.86168 | 0
3001 | 94.80018 | 83074.53632 | 0.06154451 | 22.85919 | 22.52305 | 14.44484 | 94.80018 | 0
3002 | 94.73864 | 83132.66008 | 0.06158707 | 22.85899 | 22.55832 | 14.44344 | 94.73864 | 0
3003 | 94.67705 | 83190.80428 | 0.06162975 | 22.85878 | 22.5937 | 14.44204 | 94.67705 | 0
3004 | 94.61542 | 83248.96892 | 0.06167257 | 22.85858 | 22.62921 | 14.44065 | 94.61542 | 0
3005 | 94.55375 | 83307.154 | 0.0617155 | 22.85837 | 22.66484 | 14.43925 | 94.55375 | 0
3006 | 94.49203 | 83365.35952 | 0.06175856 | 22.85817 | 22.70059 | 14.43785 | 94.49203 | 0
3007 | 94.43027 | 83423.58548 | 0.06180175 | 22.85796 | 22.73647 | 14.43644 | 94.43027 | 0
3008 | 94.36847 | 83481.83188 | 0.06184507 | 22.85776 | 22.77247 | 14.43504 | 94.36847 | 0
3009 | 94.30663 | 83540.09872 | 0.06188851 | 22.85755 | 22.8086 | 14.43364 | 94.30663 | 0
3010 | 94.24474 | 83598.386 | 0.06193207 | 22.85735 | 22.84485 | 14.43224 | 94.24474 | 0
3011 | 94.18281 | 83656.69372 | 0.06197577 | 22.85714 | 22.88122 | 14.43083 | 94.18281 | 0
3012 | 94.12083 | 83715.02188 | 0.06201958 | 22.85694 | 22.91773 | 14.42943 | 94.12083 | 0
3013 | 94.05881 | 83773.37048 | 0.06206353 | 22.85673 | 22.95435 | 14.42802 | 94.05881 | 0
3014 | 93.99675 | 83831.73952 | 0.0621076 | 22.85653 | 22.99111 | 14.42662 | 93.99675 | 0
3015 | 93.93464 | 83890.129 | 0.06215179 | 22.85632 | 23.02799 | 14.42521 | 93.93464 | 0
3016 | 93.87249 | 83948.53892 | 0.06219611 | 22.85611 | 23.065 | 14.4238 | 93.87249 | 0
3017 | 93.81029 | 84006.96928 | 0.06224056 | 22.85591 | 23.10214 | 14.42239 | 93.81029 | 0
3018 | 93.74805 | 84065.42008 | 0.06228513 | 22.8557 | 23.1394 | 14.42099 | 93.74805 | 0
3019 | 93.68577 | 84123.89132 | 0.06232983 | 22.85549 | 23.1768 | 14.41958 | 93.68577 | 0
3020 | 93.62344 | 84182.383 | 0.06237466 | 22.85529 | 23.21432 | 14.41817 | 93.62344 | 0
3021 | 93.56106 | 84240.89512 | 0.06241961 | 22.85508 | 23.25198 | 14.41676 | 93.56106 | 0
3022 | 93.49864 | 84299.42768 | 0.06246469 | 22.85487 | 23.28976 | 14.41534 | 93.49864 | 0
3023 | 93.43618 | 84357.98068 | 0.06250989 | 22.85467 | 23.32768 | 14.41393 | 93.43618 | 0
3024 | 93.37367 | 84416.55412 | 0.06255522 | 22.85446 | 23.36572 | 14.41252 | 93.37367 | 0
3025 | 93.31111 | 84475.148 | 0.06260067 | 22.85425 | 23.4039 | 14.4111 | 93.31111 | 0
3026 | 93.24851 | 84533.76232 | 0.06264626 | 22.85404 | 23.44221 | 14.40969 | 93.24851 | 0
3027 | 93.18586 | 84592.39708 | 0.06269196 | 22.85384 | 23.48066 | 14.40828 | 93.18586 | 0
3028 | 93.12317 | 84651.05228 | 0.06273779 | 22.85363 | 23.51923 | 14.40686 | 93.12317 | 0
3029 | 93.06043 | 84709.72792 | 0.06278375 | 22.85342 | 23.55794 | 14.40544 | 93.06043 | 0
3030 | 92.99765 | 84768.424 | 0.06282984 | 22.85321 | 23.59679 | 14.40403 | 92.99765 | 0
3031 | 92.93482 | 84827.14052 | 0.06287605 | 22.85301 | 23.63577 | 14.40261 | 92.93482 | 0
3032 | 92.87195 | 84885.87748 | 0.06292238 | 22.8528 | 23.67488 | 14.40119 | 92.87195 | 0
3033 | 92.80902 | 84944.63488 | 0.06296885 | 22.85259 | 23.71413 | 14.39977 | 92.80902 | 0
3034 | 92.74605 | 85003.41272 | 0.06301543 | 22.85238 | 23.75352 | 14.39835 | 92.74605 | 0
3035 | 92.68304 | 85062.211 | 0.06306215 | 22.85217 | 23.79304 | 14.39693 | 92.68304 | 0
3036 | 92.61998 | 85121.02972 | 0.06310899 | 22.85196 | 23.8327 | 14.39551 | 92.61998 | 0
3037 | 92.55687 | 85179.86888 | 0.06315595 | 22.85175 | 23.8725 | 14.39408 | 92.55687 | 0
3038 | 92.49371 | 85238.72848 | 0.06320305 | 22.85155 | 23.91244 | 14.39266 | 92.49371 | 0
3039 | 92.43051 | 85297.60852 | 0.06325026 | 22.85134 | 23.95251 | 14.39124 | 92.43051 | 0
3040 | 92.36726 | 85356.509 | 0.06329761 | 22.85113 | 23.99273 | 14.38981 | 92.36726 | 0
3041 | 92.30396 | 85415.42992 | 0.06334508 | 22.85092 | 24.03308 | 14.38838 | 92.30396 | 0
3042 | 92.24062 | 85474.37128 | 0.06339267 | 22.85071 | 24.07358 | 14.38696 | 92.24062 | 0
3043 | 92.17722 | 85533.33308 | 0.06344039 | 22.8505 | 24.11421 | 14.38553 | 92.17722 | 0
3044 | 92.11378 | 85592.31532 | 0.06348824 | 22.85029 | 24.15499 | 14.3841 | 92.11378 | 0
3045 | 92.05029 | 85651.318 | 0.06353621 | 22.85008 | 24.19591 | 14.38267 | 92.05029 | 0
3046 | 91.98676 | 85710.34112 | 0.06358431 | 22.84987 | 24.23697 | 14.38125 | 91.98676 | 0
3047 | 91.92317 | 85769.38468 | 0.06363254 | 22.84966 | 24.27817 | 14.37982 | 91.92317 | 0
3048 | 91.85954 | 85828.44868 | 0.06368089 | 22.84945 | 24.31952 | 14.37838 | 91.85954 | 0
3049 | 91.79586 | 85887.53312 | 0.06372937 | 22.84924 | 24.36101 | 14.37695 | 91.79586 | 0
3050 | 91.73213 | 85946.638 | 0.06377797 | 22.84903 | 24.40265 | 14.37552 | 91.73213 | 0
3051 | 91.66835 | 86005.76332 | 0.0638267 | 22.84882 | 24.44443 | 14.37409 | 91.66835 | 0
3052 | 91.60453 | 86064.90908 | 0.06387555 | 22.84861 | 24.48636 | 14.37265 | 91.60453 | 0
3053 | 91.54065 | 86124.07528 | 0.06392453 | 22.84839 | 24.52843 | 14.37122 | 91.54065 | 0
3054 | 91.47673 | 86183.26192 | 0.06397364 | 22.84818 | 24.57065 | 14.36978 | 91.47673 | 0
3055 | 91.41275 | 86242.469 | 0.06402287 | 22.84797 | 24.61302 | 14.36835 | 91.41275 | 0
3056 | 91.34873 | 86301.69652 | 0.06407223 | 22.84776 | 24.65554 | 14.36691 | 91.34873 | 0
3057 | 91.28466 | 86360.94448 | 0.06412171 | 22.84755 | 24.6982 | 14.36547 | 91.28466 | 0
3058 | 91.22054 | 86420.21288 | 0.06417132 | 22.84734 | 24.74101 | 14.36403 | 91.22054 | 0
3059 | 91.15636 | 86479.50172 | 0.06422106 | 22.84713 | 24.78398 | 14.36259 | 91.15636 | 0
3060 | 91.09214 | 86538.811 | 0.06427092 | 22.84691 | 24.82709 | 14.36115 | 91.09214 | 0
3061 | 91.02787 | 86598.14072 | 0.06432091 | 22.8467 | 24.87035 | 14.35971 | 91.02787 | 0
3062 | 90.96355 | 86657.49088 | 0.06437102 | 22.84649 | 24.91377 | 14.35827 | 90.96355 | 0
3063 | 90.89918 | 86716.86148 | 0.06442126 | 22.84628 | 24.95734 | 14.35683 | 90.89918 | 0
3064 | 90.83476 | 86776.25252 | 0.06447163 | 22.84606 | 25.00106 | 14.35538 | 90.83476 | 0
3065 | 90.77029 | 86835.664 | 0.06452212 | 22.84585 | 25.04493 | 14.35394 | 90.77029 | 0
3066 | 90.70577 | 86895.09592 | 0.06457274 | 22.84564 | 25.08896 | 14.35249 | 90.70577 | 0
3067 | 90.64119 | 86954.54828 | 0.06462348 | 22.84543 | 25.13314 | 14.35105 | 90.64119 | 0
3068 | 90.57657 | 87014.02108 | 0.06467435 | 22.84521 | 25.17748 | 14.3496 | 90.57657 | 0
3069 | 90.51189 | 87073.51432 | 0.06472534 | 22.845 | 25.22197 | 14.34815 | 90.51189 | 0
3070 | 90.44717 | 87133.028 | 0.06477647 | 22.84479 | 25.26662 | 14.34671 | 90.44717 | 0
3071 | 90.38239 | 87192.56212 | 0.06482771 | 22.84457 | 25.31142 | 14.34526 | 90.38239 | 0
3072 | 90.31757 | 87252.11668 | 0.06487909 | 22.84436 | 25.35638 | 14.34381 | 90.31757 | 0
3073 | 90.25269 | 87311.69168 | 0.06493058 | 22.84415 | 25.4015 | 14.34236 | 90.25269 | 0
3074 | 90.18776 | 87371.28712 | 0.06498221 | 22.84393 | 25.44678 | 14.3409 | 90.18776 | 0
3075 | 90.12277 | 87430.903 | 0.06503396 | 22.84372 | 25.49222 | 14.33945 | 90.12277 | 0
3076 | 90.05774 | 87490.53932 | 0.06508584 | 22.8435 | 25.53782 | 14.338 | 90.05774 | 0
3077 | 89.99265 | 87550.19608 | 0.06513784 | 22.84329 | 25.58358 | 14.33654 | 89.99265 | 0
3078 | 89.92752 | 87609.87328 | 0.06518997 | 22.84307 | 25.6295 | 14.33509 | 89.92752 | 0
3079 | 89.86233 | 87669.57092 | 0.06524222 | 22.84286 | 25.67558 | 14.33363 | 89.86233 | 0
3080 | 89.79708 | 87729.289 | 0.0652946 | 22.84264 | 25.72183 | 14.33218 | 89.79708 | 0
3081 | 89.73179 | 87789.02752 | 0.06534711 | 22.84243 | 25.76823 | 14.33072 | 89.73179 | 0
3082 | 89.66644 | 87848.78648 | 0.06539974 | 22.84221 | 25.8148 | 14.32926 | 89.66644 | 0
3083 | 89.60104 | 87908.56588 | 0.0654525 | 22.842 | 25.86154 | 14.3278 | 89.60104 | 0
3084 | 89.53559 | 87968.36572 | 0.06550538 | 22.84178 | 25.90844 | 14.32634 | 89.53559 | 0
3085 | 89.47008 | 88028.186 | 0.06555839 | 22.84157 | 25.95551 | 14.32488 | 89.47008 | 0
3086 | 89.40453 | 88088.02672 | 0.06561153 | 22.84135 | 26.00274 | 14.32342 | 89.40453 | 0
3087 | 89.33891 | 88147.88788 | 0.06566479 | 22.84114 | 26.05014 | 14.32196 | 89.33891 | 0
3088 | 89.27325 | 88207.76948 | 0.06571818 | 22.84092 | 26.09771 | 14.32049 | 89.27325 | 0
3089 | 89.20753 | 88267.67152 | 0.06577169 | 22.8407 | 26.14545 | 14.31903 | 89.20753 | 0
3090 | 89.14176 | 88327.594 | 0.06582533 | 22.84049 | 26.19336 | 14.31756 | 89.14176 | 0
3091 | 89.07593 | 88387.53692 | 0.0658791 | 22.84027 | 26.24143 | 14.3161 | 89.07593 | 0
3092 | 89.01006 | 88447.50028 | 0.06593299 | 22.84005 | 26.28968 | 14.31463 | 89.01006 | 0
3093 | 88.94412 | 88507.48408 | 0.065987 | 22.83984 | 26.3381 | 14.31316 | 88.94412 | 0
3094 | 88.87814 | 88567.48832 | 0.06604115 | 22.83962 | 26.38669 | 14.31169 | 88.87814 | 0
3095 | 88.81209 | 88627.513 | 0.06609542 | 22.8394 | 26.43545 | 14.31023 | 88.81209 | 0
3096 | 88.746 | 88687.55812 | 0.06614981 | 22.83919 | 26.48439 | 14.30876 | 88.746 | 0
3097 | 88.67985 | 88747.62368 | 0.06620433 | 22.83897 | 26.5335 | 14.30728 | 88.67985 | 0
3098 | 88.61364 | 88807.70968 | 0.06625898 | 22.83875 | 26.58278 | 14.30581 | 88.61364 | 0
3099 | 88.54739 | 88867.81612 | 0.06631375 | 22.83853 | 26.63224 | 14.30434 | 88.54739 | 0
3100 | 88.48107 | 88927.943 | 0.06636865 | 22.83832 | 26.68188 | 14.30287 | 88.48107 | 0
3101 | 88.4147 | 88988.09032 | 0.06642367 | 22.8381 | 26.73169 | 14.30139 | 88.4147 | 0
3102 | 88.34828 | 89048.25808 | 0.06647882 | 22.83788 | 26.78168 | 14.29992 | 88.34828 | 0
3103 | 88.2818 | 89108.44628 | 0.0665341 | 22.83766 | 26.83185 | 14.29844 | 88.2818 | 0
3104 | 88.21527 | 89168.65492 | 0.0665895 | 22.83744 | 26.8822 | 14.29696 | 88.21527 | 0
3105 | 88.14868 | 89228.884 | 0.06664503 | 22.83722 | 26.93273 | 14.29548 | 88.14868 | 0
3106 | 88.08203 | 89289.13352 | 0.06670069 | 22.83701 | 26.98344 | 14.294 | 88.08203 | 0
3107 | 88.01533 | 89349.40348 | 0.06675647 | 22.83679 | 27.03433 | 14.29252 | 88.01533 | 0
3108 | 87.94857 | 89409.69388 | 0.06681237 | 22.83657 | 27.08541 | 14.29104 | 87.94857 | 0
3109 | 87.88176 | 89470.00472 | 0.0668684 | 22.83635 | 27.13667 | 14.28956 | 87.88176 | 0
3110 | 87.81489 | 89530.336 | 0.06692456 | 22.83613 | 27.18811 | 14.28808 | 87.81489 | 0
3111 | 87.74797 | 89590.68772 | 0.06698084 | 22.83591 | 27.23973 | 14.2866 | 87.74797 | 0
3112 | 87.68099 | 89651.05988 | 0.06703725 | 22.83569 | 27.29154 | 14.28511 | 87.68099 | 0
3113 | 87.61395 | 89711.45248 | 0.06709379 | 22.83547 | 27.34354 | 14.28363 | 87.61395 | 0
3114 | 87.54686 | 89771.86552 | 0.06715045 | 22.83525 | 27.39572 | 14.28214 | 87.54686 | 0
3115 | 87.47971 | 89832.299 | 0.06720724 | 22.83503 | 27.4481 | 14.28065 | 87.47971 | 0
3116 | 87.4125 | 89892.75292 | 0.06726415 | 22.83481 | 27.50066 | 14.27916 | 87.4125 | 0
3117 | 87.34524 | 89953.22728 | 0.06732119 | 22.83459 | 27.55341 | 14.27768 | 87.34524 | 0
3118 | 87.27791 | 90013.72208 | 0.06737836 | 22.83437 | 27.60635 | 14.27619 | 87.27791 | 0
3119 | 87.21054 | 90074.23732 | 0.06743565 | 22.83415 | 27.65948 | 14.27469 | 87.21054 | 0
3120 | 87.1431 | 90134.773 | 0.06749306 | 22.83393 | 27.7128 | 14.2732 | 87.1431 | 0
3121 | 87.07561 | 90195.32912 | 0.06755061 | 22.8337 | 27.76631 | 14.27171 | 87.07561 | 0
3122 | 87.00806 | 90255.90568 | 0.06760828 | 22.83348 | 27.82002 | 14.27022 | 87.00806 | 0
3123 | 86.94045 | 90316.50268 | 0.06766607 | 22.83326 | 27.87393 | 14.26872 | 86.94045 | 0
3124 | 86.87278 | 90377.12012 | 0.06772399 | 22.83304 | 27.92802 | 14.26723 | 86.87278 | 0
3125 | 86.80506 | 90437.758 | 0.06778204 | 22.83282 | 27.98232 | 14.26573 | 86.80506 | 0
3126 | 86.73728 | 90498.41632 | 0.06784021 | 22.8326 | 28.03681 | 14.26423 | 86.73728 | 0
3127 | 86.66944 | 90559.09508 | 0.06789851 | 22.83237 | 28.0915 | 14.26274 | 86.66944 | 0
3128 | 86.60154 | 90619.79428 | 0.06795693 | 22.83215 | 28.14639 | 14.26124 | 86.60154 | 0
3129 | 86.53358 | 90680.51392 | 0.06801548 | 22.83193 | 28.20147 | 14.25974 | 86.53358 | 0
3130 | 86.46557 | 90741.254 | 0.06807416 | 22.83171 | 28.25676 | 14.25824 | 86.46557 | 0
3131 | 86.39749 | 90802.01452 | 0.06813296 | 22.83148 | 28.31225 | 14.25673 | 86.39749 | 0
3132 | 86.32936 | 90862.79548 | 0.06819189 | 22.83126 | 28.36794 | 14.25523 | 86.32936 | 0
3133 | 86.26117 | 90923.59688 | 0.06825094 | 22.83104 | 28.42383 | 14.25373 | 86.26117 | 0
3134 | 86.19292 | 90984.41872 | 0.06831012 | 22.83081 | 28.47993 | 14.25222 | 86.19292 | 0
3135 | 86.12461 | 91045.261 | 0.06836943 | 22.83059 | 28.53623 | 14.25072 | 86.12461 | 0
3136 | 86.05624 | 91106.12372 | 0.06842886 | 22.83037 | 28.59274 | 14.24921 | 86.05624 | 0
3137 | 85.98781 | 91167.00688 | 0.06848842 | 22.83014 | 28.64945 | 14.2477 | 85.98781 | 0
3138 | 85.91932 | 91227.91048 | 0.0685481 | 22.82992 | 28.70637 | 14.24619 | 85.91932 | 0
3139 | 85.85077 | 91288.83452 | 0.06860791 | 22.82969 | 28.7635 | 14.24469 | 85.85077 | 0
3140 | 85.78216 | 91349.779 | 0.06866785 | 22.82947 | 28.82084 | 14.24318 | 85.78216 | 0
3141 | 85.71349 | 91410.74392 | 0.06872791 | 22.82925 | 28.87839 | 14.24166 | 85.71349 | 0
3142 | 85.64477 | 91471.72928 | 0.06813527 | 22.82902 | 28.66154 | 14.24015 | 85.64477 | 0
3121 | 87.07561 | 90195.32912 | 0.06755061 | 22.8337 | 27.76631 | 14.27171 | 87.07561 | 0
3122 | 87.00806 | 90255.90568 | 0.06760828 | 22.83348 | 27.82002 | 14.27022 | 87.00806 | 0
3123 | 86.94045 | 90316.50268 | 0.06766607 | 22.83326 | 27.87393 | 14.26872 | 86.94045 | 0
3124 | 86.87278 | 90377.12012 | 0.06772399 | 22.83304 | 27.92802 | 14.26723 | 86.87278 | 0
3125 | 86.80506 | 90437.758 | 0.06778204 | 22.83282 | 27.98232 | 14.26573 | 86.80506 | 0
3126 | 86.73728 | 90498.41632 | 0.06784021 | 22.8326 | 28.03681 | 14.26423 | 86.73728 | 0
3127 | 86.66944 | 90559.09508 | 0.06789851 | 22.83237 | 28.0915 | 14.26274 | 86.66944 | 0
3128 | 86.60154 | 90619.79428 | 0.06795693 | 22.83215 | 28.14639 | 14.26124 | 86.60154 | 0
3129 | 86.53358 | 90680.51392 | 0.06801548 | 22.83193 | 28.20147 | 14.25974 | 86.53358 | 0
3130 | 86.46557 | 90741.254 | 0.06807416 | 22.83171 | 28.25676 | 14.25824 | 86.46557 | 0
3131 | 86.39749 | 90802.01452 | 0.06813296 | 22.83148 | 28.31225 | 14.25673 | 86.39749 | 0
3132 | 86.32936 | 90862.79548 | 0.06819189 | 22.83126 | 28.36794 | 14.25523 | 86.32936 | 0
3133 | 86.26117 | 90923.59688 | 0.06825094 | 22.83104 | 28.42383 | 14.25373 | 86.26117 | 0
3134 | 86.19292 | 90984.41872 | 0.06831012 | 22.83081 | 28.47993 | 14.25222 | 86.19292 | 0
3135 | 86.12461 | 91045.261 | 0.06836943 | 22.83059 | 28.53623 | 14.25072 | 86.12461 | 0
3136 | 86.05624 | 91106.12372 | 0.06842886 | 22.83037 | 28.59274 | 14.24921 | 86.05624 | 0
3137 | 85.98781 | 91167.00688 | 0.06848842 | 22.83014 | 28.64945 | 14.2477 | 85.98781 | 0
3138 | 85.91932 | 91227.91048 | 0.0685481 | 22.82992 | 28.70637 | 14.24619 | 85.91932 | 0
3139 | 85.85077 | 91288.83452 | 0.06860791 | 22.82969 | 28.7635 | 14.24469 | 85.85077 | 0
3140 | 85.78216 | 91349.779 | 0.06866785 | 22.82947 | 28.82084 | 14.24318 | 85.78216 | 0
3141 | 85.71349 | 91410.74392 | -0.0272886 | 22.82925 |  | 14.24166 | 85.71349 | 0

## Sheet3
Measured temp /C | Heat transfer coefficient
905.8003 | 78.89917
903.5121 | 78.73067
901.2333 | 78.56198
898.964 | 78.39309
896.7041 | 78.22401
894.4536 | 78.05473
892.2125 | 77.88526
889.9807 | 77.7156
887.7583 | 77.54574
885.5451 | 77.3757
883.3413 | 77.20546
881.1466 | 77.03504
878.9612 | 76.86442
876.785 | 76.69363
874.6179 | 76.52264
872.46 | 76.35147
870.3112 | 76.18012
868.1715 | 76.00858
866.0409 | 75.83686
863.9192 | 75.66497
861.8066 | 75.49289
859.703 | 75.32064
857.6083 | 75.14821
855.5226 | 74.97561
853.4457 | 74.80283
851.3778 | 74.62988
849.3187 | 74.45676
847.2684 | 74.28348
845.2269 | 74.11002
843.1942 | 73.9364
841.1702 | 73.76262
839.1549 | 73.58868
837.1484 | 73.41457
835.1505 | 73.24031
833.1612 | 73.06589
831.1806 | 72.89132
829.2085 | 72.71659
827.2451 | 72.54172
825.2901 | 72.36669
823.3437 | 72.19152
821.4057 | 72.0162
819.4762 | 71.84075
817.5552 | 71.66515
815.6425 | 71.48941
813.7382 | 71.31354
811.8423 | 71.13753
809.9547 | 70.96139
808.0754 | 70.78512
806.2044 | 70.60873
804.3416 | 70.43221
802.487 | 70.25557
800.6407 | 70.07882
798.8025 | 69.90194
796.9724 | 69.72495
795.1505 | 69.54785
793.3367 | 69.37064
791.5309 | 69.19333
789.7331 | 69.01591
787.9434 | 68.83839
786.1617 | 68.66078
784.3879 | 68.48306
782.6221 | 68.30526
780.8641 | 68.12737
779.1141 | 67.94939
777.3719 | 67.77133
775.6375 | 67.5932
773.9109 | 67.41498
772.1921 | 67.23669
770.4811 | 67.05833
768.7777 | 66.8799
767.0821 | 66.70141
765.3942 | 66.52286
763.7138 | 66.34425
762.0412 | 66.16559
760.3761 | 65.98688
758.7185 | 65.80812
757.0685 | 65.62932
755.4261 | 65.45048
753.7911 | 65.2716
752.1635 | 65.09269
750.5435 | 64.91375
748.9308 | 64.73478
747.3255 | 64.5558
745.7275 | 64.37679
744.1369 | 64.19778
742.5536 | 64.01875
740.9776 | 63.83971
739.4088 | 63.66068
737.8473 | 63.48164
736.2929 | 63.30262
734.7457 | 63.1236
733.2057 | 62.94459
731.6728 | 62.7656
730.147 | 62.58664
728.6282 | 62.4077
727.1165 | 62.22879
725.6118 | 62.04992
724.1141 | 61.87108
722.6234 | 61.69229
721.1396 | 61.51355
719.6627 | 61.33486
718.1927 | 61.15622
716.7295 | 60.97765
715.2732 | 60.79914
713.8237 | 60.6207
712.381 | 60.44234
710.945 | 60.26406
709.5158 | 60.08586
708.0932 | 59.90774
706.6774 | 59.72972
705.2681 | 59.5518
703.8655 | 59.37399
702.4695 | 59.19627
701.0801 | 59.01868
699.6972 | 58.84119
698.3209 | 58.66384
696.951 | 58.4866
695.5876 | 58.3095
694.2306 | 58.13254
692.8801 | 57.95572
691.5359 | 57.77904
690.1981 | 57.60252
688.8666 | 57.42615
687.5414 | 57.24995
686.2225 | 57.07392
684.9099 | 56.89805
683.6035 | 56.72237
682.3033 | 56.54687
681.0093 | 56.37155
679.7214 | 56.19643
678.4397 | 56.02151
677.164 | 55.84679
675.8945 | 55.67229
674.6309 | 55.49799
673.3734 | 55.32392
672.1219 | 55.15008
670.8764 | 54.97646
669.6368 | 54.80309
668.4031 | 54.62995
667.1753 | 54.45706
665.9533 | 54.28443
664.7372 | 54.11206
663.527 | 53.93995
662.3224 | 53.76811
661.1237 | 53.59655
659.9307 | 53.42527
658.7434 | 53.25428
657.5617 | 53.08358
656.3857 | 52.91318
655.2154 | 52.74308
654.0506 | 52.5733
652.8915 | 52.40383
651.7378 | 52.23468
650.5897 | 52.06587
649.4471 | 51.89738
648.31 | 51.72924
647.1783 | 51.56144
646.052 | 51.394
644.9311 | 51.22691
643.8156 | 51.06018
642.7054 | 50.89383
641.6005 | 50.72785
640.5009 | 50.56225
639.4066 | 50.39704
638.3175 | 50.23223
637.2336 | 50.06781
636.1549 | 49.9038
635.0813 | 49.7402
634.0129 | 49.57702
632.9495 | 49.41427
631.8913 | 49.25194
630.8381 | 49.09005
629.7899 | 48.9286
628.7467 | 48.76761
627.7085 | 48.60706
626.6753 | 48.44698
625.6469 | 48.28737
624.6235 | 48.12823
623.6049 | 47.96957
622.5912 | 47.81139
621.5822 | 47.65371
620.5781 | 47.49653
619.5787 | 47.33985
618.5841 | 47.18368
617.5941 | 47.02803
616.6089 | 46.8729
615.6283 | 46.7183
614.6523 | 46.56424
613.681 | 46.41072
612.7142 | 46.25775
611.752 | 46.10534
610.7943 | 45.95348
609.8411 | 45.8022
608.8923 | 45.65149
607.948 | 45.50135
607.0082 | 45.35181
606.0727 | 45.20286
605.1416 | 45.05451
604.2149 | 44.90676
603.2924 | 44.75963
602.3743 | 44.61311
601.4604 | 44.46722
600.5507 | 44.32196
599.6453 | 44.17734
598.744 | 44.03336
597.8469 | 43.89003
596.954 | 43.74736
596.0651 | 43.60536
595.1803 | 43.46402
594.2996 | 43.32336
593.4229 | 43.18338
592.5502 | 43.04409
591.6815 | 42.90549
590.8167 | 42.7676
589.9559 | 42.63041
589.0989 | 42.49394
588.2459 | 42.35819
587.3966 | 42.22316
586.5512 | 42.08887
585.7096 | 41.95532
584.8717 | 41.82251
584.0376 | 41.69046
583.2072 | 41.55916
582.3805 | 41.42863
581.5574 | 41.29887
580.738 | 41.16989
579.9222 | 41.04169
579.1099 | 40.91429
578.3013 | 40.78768
577.4961 | 40.66187
576.6945 | 40.53687
575.8963 | 40.41269
575.1016 | 40.28933
574.3103 | 40.1668
573.5224 | 40.0451
572.7379 | 39.92425
571.9567 | 39.80424
571.1788 | 39.68508
570.4043 | 39.56679
569.633 | 39.44936
568.8649 | 39.33281
568.1001 | 39.21713
567.3384 | 39.10233
566.58 | 38.98843
565.8246 | 38.87543
565.0724 | 38.76333
564.3232 | 38.65214
563.5771 | 38.54187
562.834 | 38.43251
562.094 | 38.32409
561.3569 | 38.2166
560.6228 | 38.11006
559.8916 | 38.00446
559.1633 | 37.89981
558.4378 | 37.79612
557.7153 | 37.6934
556.9955 | 37.59165
556.2785 | 37.49088
555.5644 | 37.3911
554.8529 | 37.2923
554.1442 | 37.1945
553.4381 | 37.0977
552.7348 | 37.00192
552.034 | 36.90714
551.3359 | 36.81339
550.6403 | 36.72067
549.9474 | 36.62898
549.2569 | 36.53832
548.569 | 36.44872
547.8835 | 36.36016
547.2005 | 36.27267
546.5199 | 36.18623
545.8418 | 36.10087
545.166 | 36.01658
544.4925 | 35.93337
543.8214 | 35.85126
543.1526 | 35.77023
542.486 | 35.69031
541.8217 | 35.61149
541.1596 | 35.53379
540.4997 | 35.4572
539.842 | 35.38174
539.1864 | 35.3074
538.5329 | 35.23421
537.8816 | 35.16215
537.2322 | 35.09124
536.5849 | 35.02149
535.9397 | 34.9529
535.2964 | 34.88547
534.655 | 34.81922
534.0156 | 34.75414
533.3781 | 34.69025
532.7425 | 34.62755
532.1087 | 34.56604
531.4768 | 34.50574
530.8466 | 34.44664
530.2182 | 34.38876
529.5916 | 34.3321
528.9667 | 34.27666
528.3435 | 34.22246
527.7219 | 34.16949
527.102 | 34.11777
526.4837 | 34.06729
525.867 | 34.01807
525.2519 | 33.97012
524.6383 | 33.92343
524.0262 | 33.87802
523.4156 | 33.83388
522.8065 | 33.79103
522.1988 | 33.74947
521.5925 | 33.70921
520.9876 | 33.67025
520.384 | 33.63261
519.7818 | 33.59627
519.1808 | 33.56126
518.5812 | 33.52758
517.9827 | 33.49523
517.3855 | 33.46422
516.7896 | 33.43456
516.1947 | 33.40624
515.6011 | 33.37929
515.0085 | 33.3537
514.417 | 33.32948
513.8266 | 33.30663
513.2373 | 33.28517
512.6489 | 33.26509
512.0615 | 33.24641
511.4751 | 33.22913
510.8897 | 33.21325
510.3051 | 33.19879
509.7214 | 33.18575
509.1386 | 33.17413
508.5566 | 33.16394
507.9754 | 33.15519
507.395 | 33.14789
506.8153 | 33.14203
506.2364 | 33.13763
505.6582 | 33.13469
505.0806 | 33.13322
504.5037 | 33.13323
503.9274 | 33.13472
503.3517 | 33.13769
502.7765 | 33.14216
502.2019 | 33.14813
501.6279 | 33.15561
501.0543 | 478.7642
492.7806 | 22.6974
492.3944 | 22.69723
492.0086 | 22.69707
491.6231 | 22.6969
491.2378 | 22.69672
490.8528 | 22.69655
490.4681 | 22.69638
490.0838 | 22.6962
489.6997 | 22.69602
489.3158 | 22.69584
488.9323 | 22.69566
488.5491 | 22.69547
488.1661 | 22.69528
487.7835 | 22.69509
487.4011 | 22.6949
487.019 | 22.69471
486.6372 | 22.69451
486.2557 | 22.69431
485.8744 | 22.69411
485.4935 | 22.69391
485.1128 | 22.69371
484.7325 | 22.6935
484.3524 | 22.69329
483.9726 | 22.69308
483.5931 | 22.69287
483.2139 | 22.69266
482.8349 | 22.69244
482.4563 | 22.69222
482.0779 | 22.692
481.6998 | 22.69178
481.322 | 22.69155
480.9445 | 22.69132
480.5673 | 22.69109
480.1904 | 22.69086
479.8137 | 22.69063
479.4373 | 22.69039
479.0612 | 22.69015
478.6854 | 22.68991
478.3099 | 22.68967
477.9347 | 22.68942
477.5597 | 22.68917
477.1851 | 22.68892
476.8107 | 22.68867
476.4366 | 22.68842
476.0628 | 22.68816
475.6893 | 22.6879
475.316 | 22.68764
474.9431 | 22.68738
474.5704 | 22.68711
474.198 | 22.68684
473.8259 | 22.68657
473.454 | 22.6863
473.0825 | 22.68603
472.7112 | 22.68575
472.3402 | 22.68547
471.9695 | 22.68519
471.5991 | 22.6849
471.229 | 22.68462
470.8591 | 22.68433
470.4896 | 22.68404
470.1203 | 22.68374
469.7513 | 22.68345
469.3825 | 22.68315
469.0141 | 22.68285
468.6459 | 22.68254
468.2781 | 22.68224
467.9104 | 22.68193
467.5431 | 22.68162
467.1761 | 22.6813
466.8093 | 22.68099
466.4428 | 22.68067
466.0766 | 22.68035
465.7107 | 22.68003
465.3451 | 22.6797
464.9797 | 22.67937
464.6146 | 22.67904
464.2498 | 22.67871
463.8853 | 22.67837
463.5211 | 22.67804
463.1571 | 22.6777
462.7934 | 22.67735
462.43 | 22.67701
462.0669 | 22.67666
461.7041 | 22.67631
461.3415 | 22.67596
460.9792 | 22.6756
460.6172 | 22.67524
460.2555 | 22.67488
459.894 | 22.67452
459.5328 | 22.67415
459.1719 | 22.67378
458.8113 | 22.67341
458.451 | 22.67304
458.0909 | 22.67266
457.7311 | 22.67228
457.3716 | 22.6719
457.0124 | 22.67152
456.6534 | 22.67113
456.2947 | 22.67074
455.9363 | 22.67035
455.5782 | 22.66995
455.2204 | 22.66956
454.8628 | 22.66915
454.5055 | 22.66875
454.1485 | 22.66835
453.7917 | 22.66794
453.4353 | 22.66753
453.0791 | 22.66711
452.7231 | 22.6667
452.3675 | 22.66628
452.0121 | 22.66585
451.657 | 22.66543
451.3022 | 22.665
450.9477 | 22.66457
450.5934 | 22.66414
450.2394 | 22.6637
449.8857 | 22.66326
449.5323 | 22.66282
449.1791 | 22.66238
448.8262 | 22.66193
448.4736 | 22.66148
448.1212 | 22.66103
447.7692 | 22.66057
447.4174 | 22.66012
447.0658 | 22.65965
446.7146 | 22.65919
446.3636 | 22.65872
446.0129 | 22.65825
445.6625 | 22.65778
445.3123 | 22.65731
444.9624 | 22.65683
444.6128 | 22.65635
444.2635 | 22.65586
443.9144 | 22.65537
443.5656 | 22.65488
443.2171 | 22.65439
442.8688 | 22.6539
442.5209 | 22.6534
442.1732 | 22.6529
441.8257 | 22.65239
441.4786 | 22.65188
441.1317 | 22.65137
440.785 | 22.65086
440.4387 | 22.65034
440.0926 | 22.64982
439.7468 | 22.6493
439.4013 | 22.64877
439.056 | 22.64825
438.711 | 22.64771
438.3663 | 22.64718
438.0218 | 22.64664
437.6776 | 22.6461
437.3337 | 22.64556
436.9901 | 22.64501
436.6467 | 22.64446
436.3036 | 22.64391
435.9608 | 22.64335
435.6182 | 22.64279
435.2759 | 22.64223
434.9339 | 22.64167
434.5921 | 22.6411
434.2506 | 22.64053
433.9094 | 22.63995
433.5685 | 22.63937
433.2278 | 22.63879
432.8874 | 22.63821
432.5472 | 22.63762
432.2073 | 22.63703
431.8677 | 22.63644
431.5284 | 22.63584
431.1893 | 22.63524
430.8505 | 22.63464
430.512 | 22.63403
430.1737 | 22.63342
429.8357 | 22.63281
429.498 | 22.63219
429.1605 | 22.63157
428.8233 | 22.63095
428.4863 | 22.63033
428.1497 | 22.6297
427.8133 | 22.62906
427.4771 | 22.62843
427.1413 | 22.62779
426.8057 | 22.62715
426.4703 | 22.6265
426.1353 | 22.62585
425.8004 | 22.6252
425.4659 | 22.62455
425.1316 | 22.62389
424.7976 | 22.62323
424.4639 | 22.62256
424.1304 | 22.62189
423.7972 | 22.62122
423.4642 | 22.62055
423.1315 | 22.61987
422.7991 | 22.61919
422.467 | 22.6185
422.1351 | 22.61781
421.8035 | 22.61712
421.4721 | 22.61642
421.141 | 22.61573
420.8102 | 22.61502
420.4796 | 22.61432
420.1493 | 22.61361
419.8192 | 22.6129
419.4895 | 22.61218
419.1599 | 22.61146
418.8307 | 22.61074
418.5017 | 22.61001
418.173 | 22.60928
417.8445 | 22.60855
417.5163 | 22.60781
417.1884 | 22.60707
416.8607 | 22.60633
416.5333 | 22.60558
416.2061 | 22.60483
415.8792 | 22.60407
415.5526 | 22.60332
415.2262 | 22.60255
414.9001 | 22.60179
414.5743 | 22.60102
414.2487 | 22.60025
413.9234 | 22.59947
413.5983 | 22.59869
413.2735 | 22.59791
412.949 | 22.59712
412.6247 | 22.59633
412.3007 | 22.59554
411.9769 | 22.59474
411.6534 | 22.59394
411.3302 | 22.59314
411.0072 | 22.59233
410.6845 | 22.59152
410.3621 | 22.5907
410.0399 | 22.58988
409.7179 | 22.58906
409.3963 | 22.58823
409.0748 | 22.5874
408.7537 | 22.58657
408.4328 | 22.58573
408.1121 | 22.58489
407.7918 | 22.58404
407.4716 | 22.58319
407.1518 | 22.58234
406.8322 | 22.58149
406.5128 | 22.58063
406.1937 | 22.57976
405.8749 | 22.57889
405.5563 | 22.57802
405.238 | 22.57715
404.92 | 22.57627
404.6022 | 22.57539
404.2846 | 22.5745
403.9673 | 22.57361
403.6503 | 22.57271
403.3336 | 22.57182
403.017 | 22.57091
402.7008 | 22.57001
402.3848 | 22.5691
402.069 | 22.56819
401.7536 | 22.56727
401.4383 | 22.56635
401.1234 | 22.56542
400.8086 | 22.56449
400.4942 | 22.56356
400.18 | 22.56262
399.866 | 22.56168
399.5523 | 22.56074
399.2389 | 22.55979
398.9257 | 22.55884
398.6128 | 22.55788
398.3001 | 22.55692
397.9877 | 22.55596
397.6755 | 22.55499
397.3636 | 22.55402
397.052 | 22.55304
396.7406 | 22.55206
396.4294 | 22.55108
396.1185 | 22.55009
395.8079 | 22.5491
395.4975 | 22.5481
395.1874 | 22.5471
394.8775 | 22.5461
394.5679 | 22.54509
394.2585 | 22.54408
393.9494 | 22.54306
393.6406 | 22.54204
393.3319 | 22.54102
393.0236 | 22.53999
392.7155 | 22.53895
392.4076 | 22.53792
392.1 | 22.53688
391.7927 | 22.53583
391.4856 | 22.53478
391.1788 | 22.53373
390.8722 | 22.53267
390.5658 | 22.53161
390.2598 | 22.53055
389.9539 | 22.52948
389.6483 | 22.5284
389.343 | 22.52732
389.0379 | 22.52624
388.7331 | 22.52515
388.4285 | 22.52406
388.1242 | 22.52297
387.8201 | 22.52187
387.5163 | 22.52077
387.2127 | 22.51966
386.9094 | 22.51855
386.6063 | 22.51743
386.3035 | 22.51631
386.001 | 22.51519
385.6986 | 22.51406
385.3966 | 22.51293
385.0947 | 22.51179
384.7932 | 22.51065
384.4918 | 22.5095
384.1908 | 22.50835
383.8899 | 22.5072
383.5894 | 22.50604
383.289 | 22.50488
382.989 | 22.50371
382.6891 | 22.50254
382.3896 | 22.50136
382.0902 | 22.50018
381.7911 | 22.499
381.4923 | 22.49781
381.1937 | 22.49661
380.8954 | 22.49541
380.5973 | 22.49421
380.2994 | 22.49301
380.0019 | 22.49179
379.7045 | 22.49058
379.4074 | 22.48936
379.1105 | 22.48814
378.8139 | 22.48691
378.5176 | 22.48567
378.2215 | 22.48444
377.9256 | 22.48319
377.63 | 22.48195
377.3346 | 22.4807
377.0395 | 22.47944
376.7446 | 22.47818
376.45 | 22.47692
376.1556 | 22.47565
375.8614 | 22.47437
375.5675 | 22.4731
375.2739 | 22.47181
374.9805 | 22.47053
374.6873 | 22.46923
374.3944 | 22.46794
374.1017 | 22.46664
373.8093 | 22.46533
373.5171 | 22.46402
373.2252 | 22.46271
372.9335 | 22.46139
372.642 | 22.46006
372.3508 | 22.45874
372.0599 | 22.4574
371.7691 | 22.45607
371.4787 | 22.45472
371.1884 | 22.45338
370.8985 | 22.45203
370.6087 | 22.45067
370.3192 | 22.44931
370.03 | 22.44794
369.741 | 22.44657
369.4522 | 22.4452
369.1637 | 22.44382
368.8754 | 22.44244
368.5873 | 22.44105
368.2995 | 22.43965
368.012 | 22.43826
367.7247 | 22.43685
367.4376 | 22.43544
367.1508 | 22.43403
366.8642 | 22.43261
366.5778 | 22.43119
366.2917 | 22.42977
366.0059 | 22.42833
365.7203 | 22.4269
365.4349 | 22.42546
365.1497 | 22.42401
364.8648 | 22.42256
364.5802 | 22.42111
364.2958 | 22.41965
364.0116 | 22.41818
363.7277 | 22.41671
363.444 | 22.41524
363.1605 | 22.41376
362.8773 | 22.41227
362.5943 | 22.41078
362.3116 | 22.40929
362.0291 | 22.40779
361.7469 | 22.40629
361.4648 | 22.40478
361.1831 | 22.40326
360.9015 | 22.40175
360.6202 | 22.40022
360.3392 | 22.39869
360.0583 | 22.39716
359.7778 | 22.39562
359.4974 | 22.39408
359.2173 | 22.39253
358.9375 | 22.39098
358.6578 | 22.38942
358.3784 | 22.38786
358.0993 | 22.38629
357.8204 | 22.38472
357.5417 | 22.38314
357.2633 | 22.38155
356.9851 | 22.37997
356.7071 | 22.37837
356.4294 | 22.37678
356.1519 | 22.37517
355.8746 | 22.37356
355.5976 | 22.37195
355.3208 | 22.37033
355.0443 | 22.36871
354.768 | 22.36708
354.4919 | 22.36545
354.2161 | 22.36381
353.9405 | 22.36217
353.6651 | 22.36052
353.39 | 22.35886
353.1151 | 22.35721
352.8405 | 22.35554
352.5661 | 22.35387
352.2919 | 22.3522
352.0179 | 22.35052
351.7442 | 22.34883
351.4707 | 22.34714
351.1975 | 22.34545
350.9245 | 22.34375
350.6517 | 22.34204
350.3792 | 22.34033
350.1069 | 22.33862
349.8348 | 22.3369
349.563 | 22.33517
349.2914 | 22.33344
349.02 | 22.3317
348.7489 | 22.32996
348.478 | 22.32822
348.2073 | 22.32646
347.9369 | 22.32471
347.6667 | 22.32294
347.3967 | 22.32118
347.127 | 22.3194
346.8575 | 22.31762
346.5882 | 22.31584
346.3192 | 22.31405
346.0504 | 22.31226
345.7818 | 22.31046
345.5134 | 22.30865
345.2453 | 22.30684
344.9775 | 22.30503
344.7098 | 22.30321
344.4424 | 22.30138
344.1752 | 22.29955
343.9083 | 22.29771
343.6416 | 22.29587
343.3751 | 22.29402
343.1088 | 22.29217
342.8428 | 22.29031
342.577 | 22.28845
342.3114 | 22.28658
342.0461 | 22.2847
341.781 | 22.28282
341.5161 | 22.28094
341.2515 | 22.27905
340.9871 | 22.27715
340.7229 | 22.27525
340.4589 | 22.27334
340.1952 | 22.27143
339.9317 | 22.26951
339.6685 | 22.26759
339.4054 | 22.26566
339.1426 | 22.26372
338.88 | 22.26178
338.6177 | 22.25984
338.3556 | 22.25789
338.0937 | 22.25593
337.832 | 22.25397
337.5706 | 22.252
337.3094 | 22.25003
337.0484 | 22.24805
336.7877 | 22.24606
336.5272 | 22.24407
336.2669 | 22.24208
336.0068 | 22.24008
335.747 | 22.23807
335.4874 | 22.23606
335.228 | 22.23404
334.9688 | 22.23202
334.7099 | 22.22999
334.4512 | 22.22795
334.1927 | 22.22591
333.9345 | 22.22387
333.6764 | 22.22182
333.4186 | 22.21976
333.1611 | 22.2177
332.9037 | 22.21563
332.6466 | 22.21356
332.3897 | 22.21148
332.1331 | 22.20939
331.8766 | 22.2073
331.6204 | 22.2052
331.3644 | 22.2031
331.1087 | 22.20099
330.8531 | 22.19888
330.5978 | 22.19676
330.3427 | 22.19463
330.0879 | 22.1925
329.8332 | 22.19037
329.5788 | 22.18822
329.3246 | 22.18608
329.0707 | 22.18392
328.8169 | 22.18176
328.5634 | 22.1796
328.3101 | 22.17743
328.057 | 22.17525
327.8042 | 22.17307
327.5516 | 22.17088
327.2992 | 22.16868
327.047 | 22.16648
326.795 | 22.16428
326.5433 | 22.16206
326.2918 | 22.15985
326.0405 | 22.15762
325.7895 | 22.15539
325.5386 | 22.15316
325.288 | 22.15092
325.0376 | 22.14867
324.7874 | 22.14642
324.5375 | 22.14416
324.2878 | 22.1419
324.0382 | 22.13962
323.789 | 22.13735
323.5399 | 22.13507
323.2911 | 22.13278
323.0424 | 22.13048
322.794 | 22.12818
322.5459 | 22.12588
322.2979 | 22.12357
322.0502 | 22.12125
321.8026 | 22.11893
321.5553 | 22.1166
321.3083 | 22.11426
321.0614 | 22.11192
320.8148 | 22.10957
320.5684 | 22.10722
320.3222 | 22.10486
320.0762 | 22.10249
319.8304 | 22.10012
319.5849 | 22.09774
319.3396 | 22.09536
319.0945 | 22.09297
318.8496 | 22.09057
318.6049 | 22.08817
318.3605 | 22.08577
318.1163 | 22.08335
317.8723 | 22.08093
317.6285 | 22.07851
317.3849 | 22.07607
317.1416 | 22.07364
316.8984 | 22.07119
316.6555 | 22.06874
316.4128 | 22.06629
316.1704 | 22.06382
315.9281 | 22.06136
315.6861 | 22.05888
315.4442 | 22.0564
315.2026 | 22.05391
314.9612 | 22.05142
314.7201 | 22.04892
314.4791 | 22.04642
314.2384 | 22.04391
313.9978 | 22.04139
313.7575 | 22.03887
313.5174 | 22.03634
313.2776 | 22.0338
313.0379 | 22.03126
312.7985 | 22.02871
312.5592 | 22.02616
312.3202 | 22.0236
312.0814 | 22.02103
311.8429 | 22.01846
311.6045 | 22.01588
311.3663 | 22.01329
311.1284 | 22.0107
310.8907 | 22.0081
310.6532 | 22.0055
310.4159 | 22.00289
310.1788 | 22.00027
309.942 | 21.99765
309.7053 | 21.99502
309.4689 | 21.99238
309.2327 | 21.98974
308.9967 | 21.9871
308.7609 | 21.98444
308.5253 | 21.98178
308.2899 | 21.97911
308.0548 | 21.97644
307.8198 | 21.97376
307.5851 | 21.97108
307.3506 | 21.96838
307.1163 | 21.96569
306.8822 | 21.96298
306.6483 | 21.96027
306.4147 | 21.95755
306.1812 | 21.95483
305.948 | 21.9521
305.715 | 21.94936
305.4822 | 21.94662
305.2496 | 21.94387
305.0172 | 21.94112
304.785 | 21.93836
304.553 | 21.93559
304.3213 | 21.93281
304.0898 | 21.93003
303.8584 | 21.92725
303.6273 | 21.92445
303.3964 | 21.92165
303.1657 | 21.91885
302.9352 | 21.91603
302.7049 | 21.91321
302.4749 | 21.91039
302.245 | 21.90755
302.0154 | 21.90472
301.7859 | 21.90187
301.5567 | 21.89902
301.3277 | 21.89616
301.0989 | 21.8933
300.8703 | 21.89043
300.6419 | 21.88755
300.4137 | 21.88467
300.1858 | 21.88177
299.958 | 21.87888
299.7305 | 21.87597
299.5031 | 21.87306
299.276 | 21.87015
299.0491 | 21.86723
298.8223 | 21.8643
298.5958 | 21.86136
298.3695 | 21.85842
298.1434 | 21.85547
297.9176 | 21.85251
297.6919 | 21.84955
297.4664 | 21.84658
297.2412 | 21.84361
297.0161 | 21.84063
296.7913 | 21.83764
296.5666 | 21.83464
296.3422 | 21.83164
296.118 | 21.82863
295.8939 | 21.82562
295.6701 | 21.8226
295.4465 | 21.81957
295.2231 | 21.81654
294.9999 | 21.81349
294.7769 | 21.81045
294.5542 | 21.80739
294.3316 | 21.80433
294.1092 | 21.80126
293.8871 | 21.79819
293.6651 | 21.79511
293.4433 | 21.79202
293.2218 | 21.78893
293.0005 | 21.78583
292.7793 | 21.78272
292.5584 | 21.77961
292.3377 | 21.77649
292.1171 | 21.77336
291.8968 | 21.77023
291.6767 | 21.76709
291.4568 | 21.76394
291.2371 | 21.76078
291.0176 | 21.75762
290.7983 | 21.75446
290.5792 | 21.75128
290.3603 | 21.7481
290.1416 | 21.74491
289.9231 | 21.74172
289.7049 | 21.73852
289.4868 | 21.73531
289.2689 | 21.7321
289.0512 | 21.72888
288.8338 | 21.72565
288.6165 | 21.72241
288.3994 | 21.71917
288.1826 | 21.71593
287.9659 | 21.71267
287.7495 | 21.70941
287.5332 | 21.70614
287.3171 | 21.70287
287.1013 | 21.69958
286.8856 | 21.6963
286.6702 | 21.693
286.4549 | 21.6897
286.2399 | 21.68639
286.0251 | 21.68307
285.8104 | 21.67975
285.596 | 21.67642
285.3817 | 21.67309
285.1677 | 21.66974
284.9538 | 21.66639
284.7402 | 21.66304
284.5268 | 21.65967
284.3135 | 21.6563
284.1005 | 21.65293
283.8876 | 21.64954
283.675 | 21.64615
283.4626 | 21.64275
283.2503 | 21.63935
283.0383 | 21.63594
282.8264 | 21.63252
282.6148 | 21.6291
282.4033 | 21.62567
282.1921 | 21.62223
281.981 | 21.61878
281.7702 | 21.61533
281.5595 | 21.61187
281.3491 | 21.6084
281.1388 | 21.60493
280.9288 | 21.60145
280.7189 | 21.59796
280.5093 | 21.59447
280.2998 | 21.59097
280.0905 | 21.58746
279.8815 | 21.58395
279.6726 | 21.58043
279.4639 | 21.5769
279.2555 | 21.57336
279.0472 | 21.56982
278.8391 | 21.56627
278.6312 | 21.56272
278.4235 | 21.55916
278.216 | 21.55559
278.0087 | 21.55201
277.8016 | 21.54843
277.5947 | 21.54484
277.388 | 21.54124
277.1815 | 21.53763
276.9752 | 21.53402
276.7691 | 21.53041
276.5631 | 21.52678
276.3574 | 21.52315
276.1519 | 21.51951
275.9465 | 21.51586
275.7414 | 21.51221
275.5364 | 21.50855
275.3317 | 21.50488
275.1271 | 21.50121
274.9227 | 21.49753
274.7186 | 21.49384
274.5146 | 21.49015
274.3108 | 21.48644
274.1072 | 21.48274
273.9038 | 21.47902
273.7006 | 21.4753
273.4976 | 21.47157
273.2948 | 21.46783
273.0922 | 21.46409
272.8897 | 21.46034
272.6875 | 21.45658
272.4855 | 21.45281
272.2836 | 21.44904
272.082 | 21.44526
271.8805 | 21.44148
271.6792 | 21.43768
271.4781 | 21.43388
271.2772 | 21.43008
271.0765 | 21.42626
270.876 | 21.42244
270.6757 | 21.41861
270.4756 | 21.41478
270.2757 | 21.41094
270.0759 | 21.40709
269.8764 | 21.40323
269.677 | 21.39937
269.4779 | 21.3955
269.2789 | 21.39162
269.0801 | 21.38774
268.8815 | 21.38384
268.6831 | 21.37995
268.4849 | 21.37604
268.2869 | 21.37213
268.089 | 21.36821
267.8914 | 21.36428
267.694 | 21.36035
267.4967 | 21.35641
267.2996 | 21.35246
267.1027 | 21.3485
266.906 | 21.34454
266.7095 | 21.34057
266.5132 | 21.33659
266.3171 | 21.33261
266.1212 | 21.32862
265.9254 | 21.32462
265.7298 | 21.32062
265.5345 | 21.31661
265.3393 | 21.31259
265.1443 | 21.30856
264.9495 | 21.30453
264.7549 | 21.30049
264.5604 | 21.29644
264.3662 | 21.29239
264.1721 | 21.28832
263.9783 | 21.28426
263.7846 | 21.28018
263.5911 | 21.2761
263.3978 | 21.27201
263.2047 | 21.26791
263.0117 | 21.26381
262.819 | 21.25969
262.6264 | 21.25558
262.4341 | 21.25145
262.2419 | 21.24732
262.0499 | 21.24318
261.8581 | 21.23903
261.6664 | 21.23488
261.475 | 21.23072
261.2837 | 21.22655
261.0927 | 21.22237
260.9018 | 21.21819
260.7111 | 21.214
260.5206 | 21.2098
260.3302 | 21.2056
260.1401 | 21.20139
259.9501 | 21.19717
259.7604 | 21.19295
259.5708 | 21.18871
259.3814 | 21.18447
259.1921 | 21.18023
259.0031 | 21.17597
258.8142 | 21.17171
258.6256 | 21.16744
258.4371 | 21.16317
258.2488 | 21.15889
258.0607 | 21.1546
257.8727 | 21.1503
257.685 | 21.146
257.4974 | 21.14169
257.31 | 21.13737
257.1228 | 21.13304
256.9358 | 21.12871
256.749 | 21.12437
256.5623 | 21.12002
256.3758 | 21.11567
256.1896 | 21.11131
256.0035 | 21.10694
255.8175 | 21.10257
255.6318 | 21.09818
255.4462 | 21.09379
255.2608 | 21.0894
255.0756 | 21.08499
254.8906 | 21.08058
254.7058 | 21.07616
254.5211 | 21.07174
254.3367 | 21.06731
254.1524 | 21.06287
253.9683 | 21.05842
253.7843 | 21.05397
253.6006 | 21.0495
253.417 | 21.04504
253.2336 | 21.04056
253.0504 | 21.03608
252.8674 | 21.03159
252.6845 | 21.02709
252.5019 | 21.02259
252.3194 | 21.01808
252.1371 | 21.01356
251.9549 | 21.00903
251.773 | 21.0045
251.5912 | 20.99996
251.4096 | 20.99541
251.2282 | 20.99086
251.047 | 20.9863
250.8659 | 20.98173
250.685 | 20.97716
250.5043 | 20.97257
250.3238 | 20.96798
250.1435 | 20.96339
249.9633 | 20.95878
249.7833 | 20.95417
249.6035 | 20.94955
249.4239 | 20.94493
249.2444 | 20.94029
249.0651 | 20.93566
248.886 | 20.93101
248.7071 | 20.92635
248.5284 | 20.92169
248.3498 | 20.91703
248.1714 | 20.91235
247.9932 | 20.90767
247.8152 | 20.90298
247.6373 | 20.89828
247.4596 | 20.89358
247.2821 | 20.88887
247.1048 | 20.88415
246.9276 | 20.87942
246.7506 | 20.87469
246.5738 | 20.86995
246.3972 | 20.8652
246.2207 | 20.86045
246.0445 | 20.85569
245.8684 | 20.85092
245.6924 | 20.84615
245.5167 | 20.84136
245.3411 | 20.83658
245.1657 | 20.83178
244.9905 | 20.82698
244.8154 | 20.82217
244.6405 | 20.81735
244.4658 | 20.81252
244.2913 | 20.80769
244.1169 | 20.80285
243.9427 | 20.79801
243.7687 | 20.79315
243.5949 | 20.78829
243.4212 | 20.78343
243.2477 | 20.77855
243.0744 | 20.77367
242.9013 | 20.76878
242.7283 | 20.76388
242.5555 | 20.75898
242.3829 | 20.75407
242.2104 | 20.74916
242.0381 | 20.74423
241.866 | 20.7393
241.6941 | 20.73436
241.5223 | 20.72942
241.3507 | 20.72446
241.1793 | 20.71951
241.008 | 20.71454
240.8369 | 20.70957
240.666 | 20.70458
240.4953 | 20.6996
240.3247 | 20.6946
240.1543 | 20.6896
239.9841 | 20.68459
239.8141 | 20.67958
239.6442 | 20.67455
239.4745 | 20.66952
239.3049 | 20.66449
239.1356 | 20.65944
238.9664 | 20.65439
238.7973 | 20.64933
238.6285 | 20.64427
238.4598 | 20.6392
238.2912 | 20.63412
238.1229 | 20.62903
237.9547 | 20.62394
237.7867 | 20.61884
237.6188 | 20.61373
237.4512 | 20.60862
237.2837 | 20.6035
237.1163 | 20.59837
236.9492 | 20.59324
236.7821 | 20.58809
236.6153 | 20.58294
236.4487 | 20.57779
236.2822 | 20.57263
236.1158 | 20.56746
235.9497 | 20.56228
235.7837 | 20.5571
235.6178 | 20.55191
235.4522 | 20.54671
235.2867 | 20.5415
235.1214 | 20.53629
234.9562 | 20.53107
234.7912 | 20.52585
234.6264 | 20.52062
234.4617 | 20.51538
234.2973 | 20.51013
234.1329 | 20.50488
233.9688 | 20.49962
233.8048 | 20.49435
233.641 | 20.48908
233.4773 | 20.4838
233.3138 | 20.47851
233.1505 | 20.47321
232.9873 | 20.46791
232.8243 | 20.4626
232.6615 | 20.45729
232.4988 | 20.45197
232.3363 | 20.44664
232.174 | 20.4413
232.0118 | 20.43596
231.8498 | 20.43061
231.688 | 20.42525
231.5263 | 20.41989
231.3648 | 20.41452
231.2034 | 20.40914
231.0422 | 20.40376
230.8812 | 20.39837
230.7204 | 20.39297
230.5597 | 20.38757
230.3991 | 20.38216
230.2388 | 20.37674
230.0786 | 20.37131
229.9185 | 20.36588
229.7587 | 20.36044
229.5989 | 20.355
229.4394 | 20.34955
229.28 | 20.34409
229.1208 | 20.33862
228.9617 | 20.33315
228.8028 | 20.32767
228.6441 | 20.32219
228.4855 | 20.31669
228.3271 | 20.3112
228.1688 | 20.30569
228.0107 | 20.30018
227.8528 | 20.29466
227.695 | 20.28913
227.5374 | 20.2836
227.38 | 20.27806
227.2227 | 20.27251
227.0656 | 20.26696
226.9086 | 20.2614
226.7518 | 20.25583
226.5952 | 20.25026
226.4387 | 20.24468
226.2824 | 20.2391
226.1262 | 20.2335
225.9702 | 20.2279
225.8144 | 20.2223
225.6587 | 20.21668
225.5032 | 20.21106
225.3478 | 20.20544
225.1926 | 20.19981
225.0376 | 20.19417
224.8827 | 20.18852
224.728 | 20.18287
224.5734 | 20.17721
224.419 | 20.17154
224.2647 | 20.16587
224.1106 | 20.16019
223.9567 | 20.15451
223.8029 | 20.14881
223.6493 | 20.14312
223.4959 | 20.13741
223.3426 | 20.1317
223.1894 | 20.12598
223.0364 | 20.12026
222.8836 | 20.11453
222.731 | 20.10879
222.5784 | 20.10304
222.4261 | 20.09729
222.2739 | 20.09154
222.1218 | 20.08577
221.97 | 20.08
221.8182 | 20.07423
221.6667 | 20.06844
221.5153 | 20.06265
221.364 | 20.05686
221.2129 | 20.05105
221.0619 | 20.04525
220.9112 | 20.03943
220.7605 | 20.03361
220.61 | 20.02778
220.4597 | 20.02195
220.3096 | 20.0161
220.1595 | 20.01026
220.0097 | 20.0044
219.86 | 19.99854
219.7104 | 19.99268
219.561 | 19.98681
219.4118 | 19.98093
219.2627 | 19.97504
219.1138 | 19.96915
218.965 | 19.96325
218.8164 | 19.95735
218.6679 | 19.95144
218.5196 | 19.94552
218.3715 | 19.9396
218.2234 | 19.93367
218.0756 | 19.92773
217.9279 | 19.92179
217.7804 | 19.91584
217.633 | 19.90989
217.4857 | 19.90393
217.3386 | 19.89796
217.1917 | 19.89199
217.0449 | 19.88601
216.8983 | 19.88002
216.7518 | 19.87403
216.6055 | 19.86803
216.4593 | 19.86203
216.3133 | 19.85602
216.1674 | 19.85
216.0217 | 19.84398
215.8761 | 19.83795
215.7307 | 19.83192
215.5855 | 19.82588
215.4404 | 19.81983
215.2954 | 19.81378
215.1506 | 19.80772
215.0059 | 19.80165
214.8614 | 19.79558
214.7171 | 19.7895
214.5729 | 19.78342
214.4288 | 19.77733
214.2849 | 19.77124
214.1412 | 19.76514
213.9975 | 19.75903
213.8541 | 19.75291
213.7108 | 19.7468
213.5676 | 19.74067
213.4246 | 19.73454
213.2818 | 19.7284
213.1391 | 19.72226
212.9965 | 19.71611
212.8541 | 19.70996
212.7118 | 19.70379
212.5697 | 19.69763
212.4277 | 19.69146
212.2859 | 19.68528
212.1443 | 19.67909
212.0027 | 19.6729
211.8614 | 19.66671
211.7202 | 19.66051
211.5791 | 19.6543
211.4382 | 19.64808
211.2974 | 19.64187
211.1567 | 19.63564
211.0163 | 19.62941
210.8759 | 19.62317
210.7357 | 19.61693
210.5957 | 19.61068
210.4558 | 19.60443
210.316 | 19.59817
210.1764 | 19.5919
210.037 | 19.58563
209.8977 | 19.57936
209.7585 | 19.57307
209.6195 | 19.56679
209.4806 | 19.56049
209.3419 | 19.55419
209.2033 | 19.54789
209.0649 | 19.54158
208.9266 | 19.53526
208.7884 | 19.52894
208.6504 | 19.52261
208.5126 | 19.51628
208.3749 | 19.50994
208.2373 | 19.5036
208.0999 | 19.49725
207.9626 | 19.4909
207.8255 | 19.48454
207.6885 | 19.47817
207.5516 | 19.4718
207.4149 | 19.46542
207.2784 | 19.45904
207.142 | 19.45265
207.0057 | 19.44626
206.8696 | 19.43986
206.7336 | 19.43346
206.5978 | 19.42705
206.4621 | 19.42063
206.3265 | 19.41421
206.1911 | 19.40779
206.0558 | 19.40136
205.9207 | 19.39492
205.7857 | 19.38848
205.6509 | 19.38203
205.5162 | 19.37558
205.3817 | 19.36912
205.2472 | 19.36266
205.113 | 19.35619
204.9788 | 19.34972
204.8449 | 19.34324
204.711 | 19.33676
204.5773 | 19.33027
204.4438 | 19.32378
204.3103 | 19.31728
204.1771 | 19.31077
204.0439 | 19.30426
203.9109 | 19.29775
203.7781 | 19.29123
203.6453 | 19.28471
203.5128 | 19.27818
203.3803 | 19.27164
203.248 | 19.2651
203.1159 | 19.25856
202.9839 | 19.25201
202.852 | 19.24545
202.7203 | 19.23889
202.5887 | 19.23233
202.4572 | 19.22576
202.3259 | 19.21918
202.1947 | 19.21261
202.0637 | 19.20602
201.9328 | 19.19943
201.802 | 19.19284
201.6714 | 19.18624
201.5409 | 19.17963
201.4105 | 19.17303
201.2803 | 19.16641
201.1503 | 19.15979
201.0203 | 19.15317
200.8905 | 19.14654
200.7609 | 19.13991
200.6314 | 19.13327
200.502 | 19.12663
200.3727 | 19.11998
200.2436 | 19.11333
200.1147 | 19.10667
199.9858 | 19.10001
199.8571 | 19.09335
199.7286 | 19.08668
199.6001 | 19.08
199.4719 | 19.07332
199.3437 | 19.06664
199.2157 | 19.05995
199.0878 | 19.05325
198.9601 | 19.04656
198.8325 | 19.03985
198.705 | 19.03315
198.5777 | 19.02644
198.4505 | 19.01972
198.3234 | 19.013
198.1965 | 19.00627
198.0697 | 18.99954
197.943 | 18.99281
197.8165 | 18.98607
197.6901 | 18.97933
197.5639 | 18.97258
197.4377 | 18.96583
197.3117 | 18.95907
197.1859 | 18.95231
197.0602 | 18.94555
196.9346 | 18.93878
196.8092 | 18.93201
196.6838 | 18.92523
196.5587 | 18.91845
196.4336 | 18.91166
196.3087 | 18.90487
196.1839 | 18.89808
196.0593 | 18.89128
195.9347 | 18.88448
195.8104 | 18.87767
195.6861 | 18.87086
195.562 | 18.86405
195.438 | 18.85723
195.3142 | 18.85041
195.1904 | 18.84358
195.0668 | 18.83675
194.9434 | 18.82991
194.8201 | 18.82307
194.6969 | 18.81623
194.5738 | 18.80938
194.4509 | 18.80253
194.3281 | 18.79568
194.2054 | 18.78882
194.0829 | 18.78196
193.9605 | 18.77509
193.8382 | 18.76822
193.7161 | 18.76135
193.594 | 18.75447
193.4722 | 18.74759
193.3504 | 18.7407
193.2288 | 18.73381
193.1073 | 18.72692
192.9859 | 18.72002
192.8647 | 18.71312
192.7436 | 18.70622
192.6226 | 18.69931
192.5018 | 18.6924
192.3811 | 18.68548
192.2605 | 18.67856
192.14 | 18.67164
192.0197 | 18.66472
191.8995 | 18.65779
191.7794 | 18.65085
191.6595 | 18.64392
191.5397 | 18.63698
191.42 | 18.63003
191.3004 | 18.62309
191.181 | 18.61614
191.0617 | 18.60918
190.9425 | 18.60223
190.8235 | 18.59527
190.7046 | 18.5883
190.5858 | 18.58133
190.4671 | 18.57436
190.3486 | 18.56739
190.2302 | 18.56041
190.1119 | 18.55343
189.9937 | 18.54645
189.8757 | 18.53946
189.7578 | 18.53247
189.64 | 18.52548
189.5224 | 18.51848
189.4049 | 18.51148
189.2875 | 18.50448
189.1702 | 18.49747
189.0531 | 18.49047
188.936 | 18.48345
188.8192 | 18.47644
188.7024 | 18.46942
188.5857 | 18.4624
188.4692 | 18.45538
188.3528 | 18.44835
188.2366 | 18.44132
188.1204 | 18.43429
188.0044 | 18.42725
187.8885 | 18.42021
187.7727 | 18.41317
187.6571 | 18.40613
187.5416 | 18.39908
187.4262 | 18.39203
187.3109 | 18.38498
187.1958 | 18.37792
187.0807 | 18.37087
186.9658 | 18.36381
186.8511 | 18.35674
186.7364 | 18.34968
186.6219 | 18.34261
186.5075 | 18.33554
186.3932 | 18.32846
186.279 | 18.32139
186.165 | 18.31431
186.051 | 18.30723
185.9373 | 18.30014
185.8236 | 18.29306
185.71 | 18.28597
185.5966 | 18.27888
185.4833 | 18.27178
185.3701 | 18.26469
185.257 | 18.25759
185.1441 | 18.25049
185.0313 | 18.24338
184.9186 | 18.23628
184.806 | 18.22917
184.6935 | 18.22206
184.5812 | 18.21495
184.469 | 18.20784
184.3569 | 18.20072
184.2449 | 18.1936
184.1331 | 18.18648
184.0213 | 18.17936
183.9097 | 18.17223
183.7982 | 18.1651
183.6868 | 18.15797
183.5756 | 18.15084
183.4645 | 18.14371
183.3534 | 18.13658
183.2425 | 18.12944
183.1318 | 18.1223
183.0211 | 18.11516
182.9106 | 18.10802
182.8002 | 18.10087
182.6899 | 18.09372
182.5797 | 18.08658
182.4696 | 18.07943
182.3597 | 18.07227
182.2498 | 18.06512
182.1401 | 18.05796
182.0305 | 18.05081
181.9211 | 18.04365
181.8117 | 18.03649
181.7025 | 18.02933
181.5933 | 18.02216
181.4843 | 18.015
181.3755 | 18.00783
181.2667 | 18.00066
181.158 | 17.99349
181.0495 | 17.98632
180.9411 | 17.97915
180.8328 | 17.97197
180.7246 | 17.9648
180.6165 | 17.95762
180.5086 | 17.95044
180.4007 | 17.94326
180.293 | 17.93608
180.1854 | 17.9289
180.0779 | 17.92172
179.9705 | 17.91453
179.8633 | 17.90735
179.7561 | 17.90016
179.6491 | 17.89297
179.5422 | 17.88578
179.4354 | 17.87859
179.3287 | 17.8714
179.2222 | 17.86421
179.1157 | 17.85702
179.0094 | 17.84982
178.9031 | 17.84263
178.797 | 17.83543
178.691 | 17.82823
178.5852 | 17.82103
178.4794 | 17.81384
178.3737 | 17.80664
178.2682 | 17.79943
178.1628 | 17.79223
178.0575 | 17.78503
177.9522 | 17.77783
177.8472 | 17.77062
177.7422 | 17.76342
177.6373 | 17.75621
177.5326 | 17.74901
177.4279 | 17.7418
177.3234 | 17.7346
177.219 | 17.72739
177.1147 | 17.72018
177.0105 | 17.71297
176.9064 | 17.70576
176.8025 | 17.69855
176.6986 | 17.69134
176.5949 | 17.68413
176.4912 | 17.67692
176.3877 | 17.66971
176.2843 | 17.6625
176.181 | 17.65529
176.0778 | 17.64808
175.9748 | 17.64087
175.8718 | 17.63365
175.769 | 17.62644
175.6662 | 17.61923
175.5636 | 17.61202
175.4611 | 17.6048
175.3586 | 17.59759
175.2563 | 17.59038
175.1541 | 17.58317
175.0521 | 17.57595
174.9501 | 17.56874
174.8482 | 17.56153
174.7465 | 17.55431
174.6448 | 17.5471
174.5433 | 17.53989
174.4419 | 17.53268
174.3405 | 17.52547
174.2393 | 17.51825
174.1382 | 17.51104
174.0372 | 17.50383
173.9364 | 17.49662
173.8356 | 17.48941
173.7349 | 17.4822
173.6344 | 17.47499
173.5339 | 17.46778
173.4336 | 17.46057
173.3333 | 17.45337
173.2332 | 17.44616
173.1332 | 17.43895
173.0333 | 17.43175
172.9334 | 17.42454
172.8337 | 17.41733
172.7341 | 17.41013
172.6347 | 17.40293
172.5353 | 17.39572
172.436 | 17.38852
172.3368 | 17.38132
172.2378 | 17.37412
172.1388 | 17.36692
172.04 | 17.35972
171.9412 | 17.35252
171.8426 | 17.34533
171.744 | 17.33813
171.6456 | 17.33093
171.5473 | 17.32374
171.4491 | 17.31655
171.351 | 17.30935
171.253 | 17.30216
171.155 | 17.29497
171.0572 | 17.28779
170.9596 | 17.2806
170.862 | 17.27341
170.7645 | 17.26623
170.6671 | 17.25904
170.5698 | 17.25186
170.4726 | 17.24468
170.3756 | 17.2375
170.2786 | 17.23032
170.1817 | 17.22315
170.085 | 17.21597
169.9883 | 17.2088
169.8918 | 17.20163
169.7953 | 17.19446
169.699 | 17.18729
169.6027 | 17.18012
169.5066 | 17.17296
169.4106 | 17.16579
169.3146 | 17.15863
169.2188 | 17.15147
169.1231 | 17.14431
169.0274 | 17.13716
168.9319 | 17.13
168.8365 | 17.12285
168.7411 | 17.1157
168.6459 | 17.10855
168.5508 | 17.1014
168.4558 | 17.09426
168.3609 | 17.08711
168.266 | 17.07997
168.1713 | 17.07283
168.0767 | 17.0657
167.9822 | 17.05856
167.8878 | 17.05143
167.7934 | 17.0443
167.6992 | 17.03717
167.6051 | 17.03005
167.5111 | 17.02292
167.4172 | 17.0158
167.3234 | 17.00868
167.2297 | 17.00157
167.136 | 16.99445
167.0425 | 16.98734
166.9491 | 16.98024
166.8558 | 16.97313
166.7626 | 16.96603
166.6694 | 16.95893
166.5764 | 16.95183
166.4835 | 16.94473
166.3907 | 16.93764
166.2979 | 16.93055
166.2053 | 16.92346
166.1128 | 16.91638
166.0203 | 16.9093
165.928 | 16.90222
165.8358 | 16.89514
165.7436 | 16.88807
165.6516 | 16.881
165.5596 | 16.87393
165.4678 | 16.86687
165.376 | 16.85981
165.2844 | 16.85275
165.1928 | 16.8457
165.1014 | 16.83865
165.01 | 16.8316
164.9187 | 16.82455
164.8276 | 16.81751
164.7365 | 16.81048
164.6455 | 16.80344
164.5546 | 16.79641
164.4638 | 16.78938
164.3732 | 16.78236
164.2826 | 16.77534
164.1921 | 16.76832
164.1017 | 16.76131
164.0113 | 16.7543
163.9211 | 16.74729
163.831 | 16.74029
163.741 | 16.73329
163.6511 | 16.72629
163.5612 | 16.7193
163.4715 | 16.71231
163.3818 | 16.70533
163.2923 | 16.69835
163.2028 | 16.69137
163.1135 | 16.6844
163.0242 | 16.67743
162.935 | 16.67047
162.8459 | 16.66351
162.7569 | 16.65655
162.668 | 16.6496
162.5792 | 16.64265
162.4905 | 16.63571
162.4019 | 16.62877
162.3134 | 16.62183
162.2249 | 16.6149
162.1366 | 16.60797
162.0484 | 16.60105
161.9602 | 16.59413
161.8721 | 16.58722
161.7842 | 16.58031
161.6963 | 16.5734
161.6085 | 16.5665
161.5208 | 16.55961
161.4332 | 16.55272
161.3457 | 16.54583
161.2583 | 16.53895
161.1709 | 16.53207
161.0837 | 16.5252
160.9965 | 16.51833
160.9095 | 16.51147
160.8225 | 16.50461
160.7356 | 16.49776
160.6489 | 16.49091
160.5622 | 16.48407
160.4756 | 16.47723
160.389 | 16.4704
160.3026 | 16.46357
160.2163 | 16.45675
160.13 | 16.44993
160.0439 | 16.44312
159.9578 | 16.43631
159.8718 | 16.42951
159.7859 | 16.42271
159.7001 | 16.41592
159.6144 | 16.40914
159.5288 | 16.40236
159.4433 | 16.39558
159.3578 | 16.38881
159.2725 | 16.38205
159.1872 | 16.37529
159.102 | 16.36854
159.0169 | 16.36179
158.9319 | 16.35505
158.847 | 16.34831
158.7622 | 16.34158
158.6775 | 16.33486
158.5928 | 16.32814
158.5082 | 16.32143
158.4238 | 16.31472
158.3394 | 16.30802
158.2551 | 16.30132
158.1708 | 16.29464
158.0867 | 16.28795
158.0027 | 16.28128
157.9187 | 16.2746
157.8348 | 16.26794
157.751 | 16.26128
157.6673 | 16.25463
157.5837 | 16.24798
157.5002 | 16.24134
157.4168 | 16.23471
157.3334 | 16.22808
157.2501 | 16.22146
157.1669 | 16.21485
157.0838 | 16.20824
157.0008 | 16.20164
156.9179 | 16.19505
156.835 | 16.18846
156.7523 | 16.18188
156.6696 | 16.1753
156.587 | 16.16874
156.5045 | 16.16218
156.4221 | 16.15562
156.3397 | 16.14907
156.2575 | 16.14253
156.1753 | 16.136
156.0932 | 16.12947
156.0112 | 16.12295
155.9293 | 16.11644
155.8474 | 16.10994
155.7657 | 16.10344
155.684 | 16.09695
155.6024 | 16.09046
155.5209 | 16.08399
155.4395 | 16.07752
155.3581 | 16.07106
155.2769 | 16.0646
155.1957 | 16.05815
155.1146 | 16.05171
155.0336 | 16.04528
154.9526 | 16.03886
154.8718 | 16.03244
154.791 | 16.02603
154.7103 | 16.01963
154.6297 | 16.01323
154.5492 | 16.00685
154.4687 | 16.00047
154.3884 | 15.9941
154.3081 | 15.98773
154.2279 | 15.98138
154.1478 | 15.97503
154.0677 | 15.96869
153.9878 | 15.96236
153.9079 | 15.95603
153.8281 | 15.94972
153.7484 | 15.94341
153.6687 | 15.93711
153.5892 | 15.93082
153.5097 | 15.92454
153.4303 | 15.91826
153.351 | 15.912
153.2717 | 15.90574
153.1926 | 15.89949
153.1135 | 15.89325
153.0345 | 15.88701
152.9555 | 15.88079
152.8767 | 15.87457
152.7979 | 15.86837
152.7192 | 15.86217
152.6406 | 15.85598
152.5621 | 15.8498
152.4836 | 15.84363
152.4052 | 15.83746
152.3269 | 15.83131
152.2487 | 15.82516
152.1706 | 15.81903
152.0925 | 15.8129
152.0145 | 15.80678
151.9366 | 15.80067
151.8587 | 15.79457
151.781 | 15.78848
151.7033 | 15.78239
151.6257 | 15.77632
151.5481 | 15.77026
151.4707 | 15.7642
151.3933 | 15.75816
151.316 | 15.75212
151.2388 | 15.7461
151.1616 | 15.74008
151.0845 | 15.73407
151.0075 | 15.72807
150.9306 | 15.72208
150.8538 | 15.71611
150.777 | 15.71014
150.7003 | 15.70418
150.6237 | 15.69823
150.5471 | 15.69229
150.4706 | 15.68636
150.3942 | 15.68044
150.3179 | 15.67453
150.2417 | 15.66863
150.1655 | 15.66274
150.0894 | 15.65686
150.0133 | 15.65099
149.9374 | 15.64513
149.8615 | 15.63928
149.7857 | 15.63344
149.71 | 15.62761
149.6343 | 15.62179
149.5587 | 15.61598
149.4832 | 15.61019
149.4077 | 15.6044
149.3324 | 15.59862
149.2571 | 15.59285
149.1818 | 15.5871
149.1067 | 15.58135
149.0316 | 15.57562
148.9566 | 15.56989
148.8817 | 15.56418
148.8068 | 15.55848
148.732 | 15.55279
148.6573 | 15.54711
148.5826 | 15.54144
148.508 | 15.53578
148.4335 | 15.53013
148.3591 | 15.52449
148.2847 | 15.51887
148.2104 | 15.51325
148.1362 | 15.50765
148.0621 | 15.50206
147.988 | 15.49648
147.914 | 15.49091
147.84 | 15.48535
147.7662 | 15.4798
147.6924 | 15.47427
147.6186 | 15.46874
147.545 | 15.46323
147.4714 | 15.45773
147.3978 | 15.45224
147.3244 | 15.44676
147.251 | 15.4413
147.1777 | 15.43585
147.1044 | 15.4304
147.0313 | 15.42497
146.9582 | 15.41955
146.8851 | 15.41415
146.8121 | 15.40875
146.7392 | 15.40337
146.6664 | 15.398
146.5936 | 15.39264
146.5209 | 15.3873
146.4483 | 15.38196
146.3758 | 15.37664
146.3033 | 15.37133
146.2308 | 15.36604
146.1585 | 15.36075
146.0862 | 15.35548
146.0139 | 15.35022
145.9418 | 15.34497
145.8697 | 15.33974
145.7977 | 15.33452
145.7257 | 15.32931
145.6538 | 15.32411
145.582 | 15.31893
145.5102 | 15.31375
145.4385 | 15.3086
145.3669 | 15.30345
145.2953 | 15.29832
145.2238 | 15.2932
145.1524 | 15.28809
145.0811 | 15.283
145.0098 | 15.27792
144.9385 | 15.27285
144.8673 | 15.2678
144.7962 | 15.26276
144.7252 | 15.25773
144.6542 | 15.25272
144.5833 | 15.24772
144.5125 | 15.24273
144.4417 | 15.23776
144.371 | 15.2328
144.3003 | 15.22785
144.2297 | 15.22292
144.1592 | 15.218
144.0887 | 15.21309
144.0183 | 15.2082
143.948 | 15.20332
143.8777 | 15.19846
143.8075 | 15.19361
143.7374 | 15.18877
143.6673 | 15.18395
143.5973 | 15.17914
143.5273 | 15.17435
143.4574 | 15.16957
143.3876 | 15.1648
143.3178 | 15.16005
143.2481 | 15.15531
143.1785 | 15.15059
143.1089 | 15.14588
143.0394 | 15.14119
142.9699 | 15.13651
142.9005 | 15.13184
142.8312 | 15.12719
142.7619 | 15.12256
142.6927 | 15.11794
142.6235 | 15.11333
142.5544 | 15.10874
142.4854 | 15.10416
142.4164 | 15.0996
142.3475 | 15.09505
142.2787 | 15.09052
142.2099 | 15.086
142.1412 | 15.0815
142.0725 | 15.07701
142.0039 | 15.07254
141.9353 | 15.06809
141.8668 | 15.06364
141.7984 | 15.05922
141.73 | 15.05481
141.6617 | 15.05041
141.5935 | 15.04603
141.5253 | 15.04167
141.4572 | 15.03732
141.3891 | 15.03298
141.3211 | 15.02867
141.2531 | 15.02436
141.1852 | 15.02008
141.1174 | 15.01581
141.0496 | 15.01155
140.9819 | 15.00731
140.9142 | 15.00309
140.8466 | 14.99888
140.779 | 14.99469
140.7115 | 14.99052
140.6441 | 14.98636
140.5767 | 14.98221
140.5094 | 14.97809
140.4421 | 14.97398
140.3749 | 14.96988
140.3078 | 14.96581
140.2407 | 14.96174
140.1736 | 14.9577
140.1067 | 14.95367
140.0397 | 14.94966
139.9729 | 14.94566
139.906 | 14.94169
139.8393 | 14.93772
139.7726 | 14.93378
139.7059 | 14.92985
139.6394 | 14.92594
139.5728 | 14.92204
139.5063 | 14.91817
139.4399 | 14.91431
139.3735 | 14.91046
139.3072 | 14.90664
139.241 | 14.90283
139.1748 | 14.89904
139.1086 | 14.89526
139.0425 | 14.8915
138.9765 | 14.88776
138.9105 | 14.88404
138.8446 | 14.88034
138.7787 | 14.87665
138.7128 | 14.87298
138.6471 | 14.86932
138.5814 | 14.86569
138.5157 | 14.86207
138.4501 | 14.85847
138.3845 | 14.85489
138.319 | 14.85133
138.2536 | 14.84778
138.1882 | 14.84425
138.1228 | 14.84074
138.0575 | 14.83725
137.9923 | 14.83378
137.9271 | 14.83032
137.8619 | 14.82689
137.7969 | 14.82347
137.7318 | 14.82007
137.6668 | 14.81668
137.6019 | 14.81332
137.537 | 14.80997
137.4722 | 14.80665
137.4074 | 14.80334
137.3427 | 14.80005
137.278 | 14.79678
137.2134 | 14.79353
137.1488 | 14.79029
137.0843 | 14.78708
137.0198 | 14.78388
136.9554 | 14.7807
136.891 | 14.77755
136.8267 | 14.77441
136.7624 | 14.77129
136.6982 | 14.76819
136.634 | 14.76511
136.5699 | 14.76204
136.5058 | 14.759
136.4418 | 14.75598
136.3778 | 14.75297
136.3139 | 14.74999
136.25 | 14.74702
136.1862 | 14.74408
136.1224 | 14.74115
136.0587 | 14.73825
135.995 | 14.73536
135.9314 | 14.73249
135.8678 | 14.72965
135.8043 | 14.72682
135.7408 | 14.72401
135.6773 | 14.72123
135.6139 | 14.71846
135.5506 | 14.71571
135.4873 | 14.71299
135.424 | 14.71028
135.3608 | 14.70759
135.2977 | 14.70493
135.2346 | 14.70228
135.1715 | 14.69966
135.1085 | 14.69705
135.0455 | 14.69447
134.9826 | 14.69191
134.9197 | 14.68936
134.8569 | 14.68684
134.7941 | 14.68434
134.7314 | 14.68186
134.6687 | 14.6794
134.606 | 14.67696
134.5434 | 14.67454
134.4809 | 14.67215
134.4184 | 14.66977
134.3559 | 14.66741
134.2935 | 14.66508
134.2311 | 14.66277
134.1688 | 14.66048
134.1065 | 14.65821
134.0442 | 14.65596
133.982 | 14.65373
133.9199 | 14.65153
133.8578 | 14.64935
133.7957 | 14.64718
133.7337 | 14.64504
133.6717 | 14.64292
133.6098 | 14.64083
133.5479 | 14.63875
133.4861 | 14.6367
133.4243 | 14.63467
133.3625 | 14.63266
133.3008 | 14.63067
133.2391 | 14.62871
133.1775 | 14.62677
133.1159 | 14.62484
133.0543 | 14.62295
132.9928 | 14.62107
132.9314 | 14.61922
132.87 | 14.61739
132.8086 | 14.61558
132.7473 | 14.61379
132.686 | 14.61203
132.6247 | 14.61029
132.5635 | 14.60857
132.5023 | 14.60688
132.4412 | 14.6052
132.3801 | 14.60355
132.3191 | 14.60193
132.2581 | 14.60032
132.1971 | 14.59874
132.1362 | 14.59719
132.0753 | 14.59565
132.0145 | 14.59414
131.9537 | 14.59266
131.8929 | 14.59119
131.8322 | 14.58975
131.7715 | 14.58833
131.7109 | 14.58694
131.6503 | 14.58557
131.5897 | 14.58422
131.5292 | 14.5829
131.4687 | 14.5816
131.4082 | 14.58033
131.3478 | 14.57908
131.2875 | 14.57785
131.2272 | 14.57665
131.1669 | 14.57547
131.1066 | 14.57431
131.0464 | 14.57318
130.9862 | 14.57208
130.9261 | 14.57099
130.866 | 14.56994
130.8059 | 14.5689
130.7459 | 14.56789
130.6859 | 14.56691
130.626 | 14.56595
130.5661 | 14.56501
130.5062 | 14.5641
130.4464 | 14.56322
130.3866 | 14.56236
130.3268 | 14.56152
130.2671 | 14.56071
130.2074 | 14.55992
130.1478 | 14.55916
130.0881 | 14.55843
130.0286 | 14.55772
129.969 | 14.55703
129.9095 | 14.55637
129.85 | 14.55574
129.7906 | 14.55513
129.7312 | 14.55454
129.6718 | 14.55398
129.6125 | 14.55345
129.5532 | 14.55294
129.494 | 14.55246
129.4348 | 14.55201
129.3756 | 14.55158
129.3164 | 14.55117
129.2573 | 14.5508
129.1982 | 14.55044
129.1392 | 14.55012
129.0801 | 14.54982
129.0212 | 14.54954
128.9622 | 14.5493
128.9033 | 14.54908
128.8444 | 14.54888
128.7856 | 14.54871
128.7268 | 14.54857
128.668 | 14.54846
128.6092 | 14.54837
128.5505 | 14.54831
128.4919 | 14.54827
128.4332 | 14.54827
128.3746 | 14.54828
128.316 | 14.54833
128.2575 | 14.5484
128.199 | 14.5485
128.1405 | 14.54863
128.082 | 14.54878
128.0236 | 14.54897
127.9652 | 14.54917
127.9069 | 14.54941
127.8485 | 14.54967
127.7902 | 14.54997
127.732 | 14.55028
127.6737 | 14.55063
127.6155 | 14.551
127.5574 | 14.55141
127.4992 | 14.55184
127.4411 | 14.55229
127.3831 | 14.55278
127.325 | 14.55329
127.267 | 14.55383
127.209 | 14.5544
127.1511 | 14.555
127.0931 | 14.55563
127.0352 | 14.55628
126.9774 | 14.55697
126.9195 | 14.55768
126.8617 | 14.55842
126.8039 | 14.55919
126.7462 | 14.55998
126.6885 | 14.56081
126.6308 | 14.56166
126.5731 | 14.56255
126.5155 | 14.56346
126.4579 | 14.5644
126.4003 | 14.56537
126.3428 | 14.56637
126.2853 | 14.5674
126.2278 | 14.56846
126.1703 | 14.56955
126.1129 | 14.57066
126.0555 | 14.57181
125.9981 | 14.57299
125.9407 | 14.57419
125.8834 | 14.57543
125.8261 | 14.57669
125.7688 | 14.57799
125.7116 | 14.57931
125.6544 | 14.58067
125.5972 | 14.58205
125.54 | 14.58346
125.4829 | 14.58491
125.4258 | 14.58638
125.3687 | 14.58789
125.3116 | 14.58942
125.2546 | 14.59099
125.1976 | 14.59258
125.1406 | 14.59421
125.0837 | 14.59587
125.0267 | 14.59756
124.9698 | 14.59927
124.9129 | 14.60102
124.8561 | 14.6028
124.7993 | 14.60462
124.7424 | 14.60646
124.6857 | 14.60833
124.6289 | 14.61024
124.5722 | 14.61217
124.5155 | 14.61414
124.4588 | 14.61614
124.4021 | 14.61817
124.3455 | 14.62023
124.2889 | 14.62232
124.2323 | 14.62444
124.1757 | 14.6266
124.1192 | 14.62879
124.0627 | 14.63101
124.0062 | 14.63326
123.9497 | 14.63554
123.8933 | 14.63786
123.8368 | 14.6402
123.7804 | 14.64258
123.7241 | 14.645
123.6677 | 14.64744
123.6114 | 14.64992
123.5551 | 14.65243
123.4988 | 14.65497
123.4425 | 14.65754
123.3862 | 14.66015
123.33 | 14.66279
123.2738 | 14.66546
123.2176 | 14.66817
123.1615 | 14.67091
123.1053 | 14.67368
123.0492 | 14.67648
122.9931 | 14.67932
122.937 | 14.68219
122.881 | 14.6851
122.8249 | 14.68803
122.7689 | 14.69101
122.7129 | 14.69401
122.657 | 14.69705
122.601 | 14.70012
122.5451 | 14.70323
122.4892 | 14.70637
122.4333 | 14.70954
122.3774 | 14.71275
122.3215 | 14.71599
122.2657 | 14.71927
122.2099 | 14.72258
122.1541 | 14.72592
122.0983 | 14.7293
122.0425 | 14.73272
121.9868 | 14.73616
121.9311 | 14.73965
121.8754 | 14.74316
121.8197 | 14.74672
121.764 | 14.7503
121.7083 | 14.75392
121.6527 | 14.75758
121.5971 | 14.76127
121.5415 | 14.765
121.4859 | 14.76876
121.4303 | 14.77256
121.3748 | 14.77639
121.3193 | 14.78026
121.2638 | 14.78416
121.2083 | 14.7881
121.1528 | 14.79208
121.0973 | 14.79609
121.0419 | 14.80014
120.9864 | 14.80422
120.931 | 14.80834
120.8756 | 14.81249
120.8203 | 14.81668
120.7649 | 14.82091
120.7095 | 14.82517
120.6542 | 14.82947
120.5989 | 14.83381
120.5436 | 14.83818
120.4883 | 14.84259
120.433 | 14.84704
120.3778 | 14.85152
120.3225 | 14.85604
120.2673 | 14.8606
120.2121 | 14.86519
120.1569 | 14.86982
120.1017 | 14.87449
120.0465 | 14.87919
119.9914 | 14.88394
119.9362 | 14.88872
119.8811 | 14.89353
119.826 | 14.89839
119.7709 | 14.90328
119.7158 | 14.90821
119.6607 | 14.91318
119.6057 | 14.91819
119.5506 | 14.92323
119.4956 | 14.92831
119.4406 | 14.93343
119.3855 | 14.93859
119.3305 | 14.94379
119.2756 | 14.94903
119.2206 | 14.9543
119.1656 | 14.95961
119.1107 | 14.96496
119.0557 | 14.97035
119.0008 | 14.97578
118.9459 | 14.98125
118.891 | 14.98676
118.8361 | 14.9923
118.7812 | 14.99789
118.7264 | 15.00351
118.6715 | 15.00918
118.6167 | 15.01488
118.5618 | 15.02062
118.507 | 15.02641
118.4522 | 15.03223
118.3974 | 15.03809
118.3426 | 15.04399
118.2878 | 15.04993
118.2331 | 15.05592
118.1783 | 15.06194
118.1235 | 15.068
118.0688 | 15.0741
118.0141 | 15.08025
117.9593 | 15.08643
117.9046 | 15.09265
117.8499 | 15.09892
117.7952 | 15.10522
117.7405 | 15.11157
117.6859 | 15.11796
117.6312 | 15.12438
117.5765 | 15.13085
117.5219 | 15.13736
117.4672 | 15.14392
117.4126 | 15.15051
117.358 | 15.15714
117.3034 | 15.16382
117.2487 | 15.17054
117.1941 | 15.1773
117.1395 | 15.1841
117.085 | 15.19094
117.0304 | 15.19783
116.9758 | 15.20476
116.9212 | 15.21173
116.8667 | 15.21874
116.8121 | 15.2258
116.7576 | 15.23289
116.703 | 15.24003
116.6485 | 15.24721
116.594 | 15.25444
116.5394 | 15.26171
116.4849 | 15.26902
116.4304 | 15.27637
116.3759 | 15.28377
116.3214 | 15.29121
116.2669 | 15.2987
116.2124 | 15.30622
116.158 | 15.31379
116.1035 | 15.32141
116.049 | 15.32907
115.9945 | 15.33677
115.9401 | 15.34452
115.8856 | 15.35231
115.8312 | 15.36014
115.7767 | 15.36802
115.7223 | 15.37594
115.6678 | 15.38391
115.6134 | 15.39192
115.559 | 15.39998
115.5045 | 15.40808
115.4501 | 15.41623
115.3957 | 15.42442
115.3413 | 15.43265
115.2869 | 15.44094
115.2325 | 15.44926
115.178 | 15.45763
115.1236 | 15.46605
115.0692 | 15.47451
115.0148 | 15.48302
114.9604 | 15.49158
114.906 | 15.50018
114.8516 | 15.50882
114.7973 | 15.51751
114.7429 | 15.52625
114.6885 | 15.53504
114.6341 | 15.54387
114.5797 | 15.55275
114.5253 | 15.56167
114.471 | 15.57064
114.4166 | 15.57966
114.3622 | 15.58872
114.3078 | 15.59783
114.2534 | 15.60699
114.1991 | 15.6162
114.1447 | 15.62545
114.0903 | 15.63475
114.0359 | 15.6441
113.9816 | 15.65349
113.9272 | 15.66294
113.8728 | 15.67243
113.8184 | 15.68197
113.7641 | 15.69155
113.7097 | 15.70119
113.6553 | 15.71087
113.6009 | 15.72061
113.5466 | 15.73039
113.4922 | 15.74022
113.4378 | 15.75009
113.3834 | 15.76002
113.3291 | 15.77
113.2747 | 15.78002
113.2203 | 15.7901
113.1659 | 15.80022
113.1115 | 15.81039
113.0571 | 15.82061
113.0027 | 15.83089
112.9483 | 15.84121
112.894 | 15.85158
112.8396 | 15.862
112.7852 | 15.87247
112.7308 | 15.88299
112.6763 | 15.89357
112.6219 | 15.90419
112.5675 | 15.91486
112.5131 | 15.92559
112.4587 | 15.93636
112.4043 | 15.94719
112.3499 | 15.95806
112.2954 | 15.96899
112.241 | 15.97997
112.1866 | 15.991
112.1321 | 16.00208
112.0777 | 16.01322
112.0232 | 16.0244
111.9688 | 16.03564
111.9143 | 16.04693
111.8599 | 16.05827
111.8054 | 16.06966
111.7509 | 16.08111
111.6964 | 16.09261
111.642 | 16.10416
111.5875 | 16.11576
111.533 | 16.12742
111.4785 | 16.13913
111.424 | 16.15089
111.3695 | 16.16271
111.3149 | 16.17458
111.2604 | 16.1865
111.2059 | 16.19848
111.1514 | 16.21051
111.0968 | 16.22259
111.0423 | 16.23473
110.9877 | 16.24692
110.9332 | 16.25917
110.8786 | 16.27147
110.824 | 16.28382
110.7694 | 16.29623
110.7148 | 16.3087
110.6603 | 16.32122
110.6056 | 16.33379
110.551 | 16.34642
110.4964 | 16.35911
110.4418 | 16.37185
110.3872 | 16.38464
110.3325 | 16.3975
110.2779 | 16.4104
110.2232 | 16.42337
110.1685 | 16.43639
110.1139 | 16.44946
110.0592 | 16.4626
110.0045 | 16.47578
109.9498 | 16.48903
109.8951 | 16.50233
109.8403 | 16.51569
109.7856 | 16.52911
109.7309 | 16.54258
109.6761 | 16.55611
109.6213 | 16.5697
109.5666 | 16.58334
109.5118 | 16.59705
109.457 | 16.61081
109.4022 | 16.62463
109.3474 | 16.63851
109.2926 | 16.65244
109.2377 | 16.66644
109.1829 | 16.68049
109.128 | 16.6946
109.0732 | 16.70877
109.0183 | 16.723
108.9634 | 16.73729
108.9085 | 16.75164
108.8536 | 16.76604
108.7987 | 16.78051
108.7437 | 16.79504
108.6888 | 16.80963
108.6338 | 16.82427
108.5788 | 16.83898
108.5239 | 16.85375
108.4689 | 16.86857
108.4139 | 16.88346
108.3588 | 16.89841
108.3038 | 16.91342
108.2487 | 16.92849
108.1937 | 16.94363
108.1386 | 16.95882
108.0835 | 16.97408
108.0284 | 16.98939
107.9733 | 17.00477
107.9182 | 17.02021
107.863 | 17.03572
107.8079 | 17.05128
107.7527 | 17.06691
107.6975 | 17.0826
107.6423 | 17.09836
107.5871 | 17.11417
107.5319 | 17.13005
107.4766 | 17.146
107.4214 | 17.162
107.3661 | 17.17807
107.3108 | 17.19421
107.2555 | 17.21041
107.2002 | 17.22667
107.1449 | 17.243
107.0895 | 17.25939
107.0342 | 17.27584
106.9788 | 17.29236
106.9234 | 17.30895
106.868 | 17.3256
106.8125 | 17.34231
106.7571 | 17.3591
106.7016 | 17.37594
106.6462 | 17.39285
106.5907 | 17.40983
106.5351 | 17.42688
106.4796 | 17.44399
106.4241 | 17.46117
106.3685 | 17.47841
106.3129 | 17.49572
106.2573 | 17.5131
106.2017 | 17.53054
106.1461 | 17.54805
106.0904 | 17.56563
106.0348 | 17.58328
105.9791 | 17.601
105.9234 | 17.61878
105.8676 | 17.63663
105.8119 | 17.65455
105.7561 | 17.67254
105.7003 | 17.6906
105.6445 | 17.70872
105.5887 | 17.72692
105.5329 | 17.74518
105.477 | 17.76352
105.4212 | 17.78192
105.3653 | 17.80039
105.3093 | 17.81894
105.2534 | 17.83755
105.1975 | 17.85624
105.1415 | 17.87499
105.0855 | 17.89382
105.0295 | 17.91271
104.9734 | 17.93168
104.9174 | 17.95072
104.8613 | 17.96983
104.8052 | 17.98901
104.7491 | 18.00827
104.6929 | 18.0276
104.6368 | 18.04699
104.5806 | 18.06647
104.5244 | 18.08601
104.4682 | 18.10563
104.4119 | 18.12532
104.3557 | 18.14508
104.2994 | 18.16492
104.2431 | 18.18483
104.1867 | 18.20481
104.1304 | 18.22487
104.074 | 18.24501
104.0176 | 18.26521
103.9612 | 18.2855
103.9047 | 18.30585
103.8482 | 18.32629
103.7918 | 18.34679
103.7352 | 18.36738
103.6787 | 18.38804
103.6221 | 18.40877
103.5655 | 18.42958
103.5089 | 18.45047
103.4523 | 18.47144
103.3956 | 18.49248
103.339 | 18.5136
103.2823 | 18.53479
103.2255 | 18.55606
103.1688 | 18.57742
103.112 | 18.59884
103.0552 | 18.62035
102.9984 | 18.64194
102.9415 | 18.6636
102.8846 | 18.68534
102.8277 | 18.70716
102.7708 | 18.72906
102.7138 | 18.75105
102.6569 | 18.77311
102.5998 | 18.79524
102.5428 | 18.81747
102.4858 | 18.83977
102.4287 | 18.86215
102.3716 | 18.88461
102.3144 | 18.90715
102.2573 | 18.92978
102.2001 | 18.95248
102.1429 | 18.97527
102.0856 | 18.99814
102.0283 | 19.02109
101.971 | 19.04412
101.9137 | 19.06724
101.8564 | 19.09044
101.799 | 19.11372
101.7416 | 19.13709
101.6841 | 19.16054
101.6267 | 19.18407
101.5692 | 19.20769
101.5117 | 19.2314
101.4541 | 19.25518
101.3966 | 19.27906
101.339 | 19.30301
101.2813 | 19.32706
101.2237 | 19.35118
101.166 | 19.3754
101.1083 | 19.3997
101.0505 | 19.42409
100.9927 | 19.44856
100.9349 | 19.47312
100.8771 | 19.49777
100.8192 | 19.5225
100.7613 | 19.54733
100.7034 | 19.57224
100.6455 | 19.59724
100.5875 | 19.62232
100.5295 | 19.6475
100.4714 | 19.67276
100.4133 | 19.69812
100.3552 | 19.72356
100.2971 | 19.7491
100.2389 | 19.77472
100.1807 | 19.80044
100.1225 | 19.82624
100.0642 | 19.85214
100.0059 | 19.87812
99.94761 | 19.9042
99.88926 | 19.93037
99.83087 | 19.95664
99.77245 | 19.98299
99.714 | 20.00944
99.65552 | 20.03598
99.597 | 20.06261
99.53845 | 20.08934
99.47987 | 20.11616
99.42126 | 20.14307
99.36262 | 20.17008
99.30394 | 20.19719
99.24523 | 20.22438
99.18648 | 20.25168
99.1277 | 20.27907
99.06889 | 20.30655
99.01005 | 20.33413
98.95117 | 20.36181
98.89226 | 20.38959
98.83331 | 20.41746
98.77433 | 20.44543
98.71532 | 20.47349
98.65627 | 20.50166
98.59719 | 20.52992
98.53807 | 20.55828
98.47892 | 20.58674
98.41973 | 20.6153
98.36051 | 20.64395
98.30125 | 20.67271
98.24196 | 20.70157
98.18264 | 20.73053
98.12327 | 20.75959
98.06388 | 20.78875
98.00444 | 20.81801
97.94497 | 20.84737
97.88547 | 20.87684
97.82593 | 20.90641
97.76635 | 20.93608
97.70674 | 20.96585
97.64709 | 20.99573
97.5874 | 21.02571
97.52768 | 21.05579
97.46792 | 21.08598
97.40812 | 21.11627
97.34829 | 21.14667
97.28842 | 21.17718
97.22851 | 21.20779
97.16856 | 21.2385
97.10858 | 21.26933
97.04856 | 21.30025
96.9885 | 21.33129
96.92841 | 21.36243
96.86827 | 21.39369
96.8081 | 21.42505
96.74789 | 21.45651
96.68764 | 21.48809
96.62735 | 21.51978
96.56702 | 21.55157
96.50666 | 21.58348
96.44626 | 21.6155
96.38581 | 21.64762
96.32533 | 21.67986
96.26481 | 21.71221
96.20425 | 21.74467
96.14365 | 21.77725
96.08301 | 21.80993
96.02233 | 21.84273
95.96161 | 21.87565
95.90085 | 21.90867
95.84005 | 21.94181
95.77921 | 21.97507
95.71833 | 22.00844
95.65741 | 22.04192
95.59644 | 22.07553
95.53544 | 22.10924
95.4744 | 22.14308
95.41331 | 22.17703
95.35219 | 22.21109
95.29102 | 22.24528
95.22981 | 22.27958
95.16856 | 22.31401
95.10727 | 22.34855
95.04594 | 22.38321
94.98456 | 22.41799
94.92314 | 22.45289
94.86168 | 22.48791
94.80018 | 22.52305
94.73864 | 22.55832
94.67705 | 22.5937
94.61542 | 22.62921
94.55375 | 22.66484
94.49203 | 22.70059
94.43027 | 22.73647
94.36847 | 22.77247
94.30663 | 22.8086
94.24474 | 22.84485
94.18281 | 22.88122
94.12083 | 22.91773
94.05881 | 22.95435
93.99675 | 22.99111
93.93464 | 23.02799
93.87249 | 23.065
93.81029 | 23.10214
93.74805 | 23.1394
93.68577 | 23.1768
93.62344 | 23.21432
93.56106 | 23.25198
93.49864 | 23.28976
93.43618 | 23.32768
93.37367 | 23.36572
93.31111 | 23.4039
93.24851 | 23.44221
93.18586 | 23.48066
93.12317 | 23.51923
93.06043 | 23.55794
92.99765 | 23.59679
92.93482 | 23.63577
92.87195 | 23.67488
92.80902 | 23.71413
92.74605 | 23.75352
92.68304 | 23.79304
92.61998 | 23.8327
92.55687 | 23.8725
92.49371 | 23.91244
92.43051 | 23.95251
92.36726 | 23.99273
92.30396 | 24.03308
92.24062 | 24.07358
92.17722 | 24.11421
92.11378 | 24.15499
92.05029 | 24.19591
91.98676 | 24.23697
91.92317 | 24.27817
91.85954 | 24.31952
91.79586 | 24.36101
91.73213 | 24.40265
91.66835 | 24.44443
91.60453 | 24.48636
91.54065 | 24.52843
91.47673 | 24.57065
91.41275 | 24.61302
91.34873 | 24.65554
91.28466 | 24.6982
91.22054 | 24.74101
91.15636 | 24.78398
91.09214 | 24.82709
91.02787 | 24.87035
90.96355 | 24.91377
90.89918 | 24.95734
90.83476 | 25.00106
90.77029 | 25.04493
90.70577 | 25.08896
90.64119 | 25.13314
90.57657 | 25.17748
90.51189 | 25.22197
90.44717 | 25.26662
90.38239 | 25.31142
90.31757 | 25.35638
90.25269 | 25.4015
90.18776 | 25.44678
90.12277 | 25.49222
90.05774 | 25.53782
89.99265 | 25.58358
89.92752 | 25.6295
89.86233 | 25.67558
89.79708 | 25.72183
89.73179 | 25.76823
89.66644 | 25.8148
89.60104 | 25.86154
89.53559 | 25.90844
89.47008 | 25.95551
89.40453 | 26.00274
89.33891 | 26.05014
89.27325 | 26.09771
89.20753 | 26.14545
89.14176 | 26.19336
89.07593 | 26.24143
89.01006 | 26.28968
88.94412 | 26.3381
88.87814 | 26.38669
88.81209 | 26.43545
88.746 | 26.48439
88.67985 | 26.5335
88.61364 | 26.58278
88.54739 | 26.63224
88.48107 | 26.68188
88.4147 | 26.73169
88.34828 | 26.78168
88.2818 | 26.83185
88.21527 | 26.8822
88.14868 | 26.93273
88.08203 | 26.98344
88.01533 | 27.03433
87.94857 | 27.08541
87.88176 | 27.13667
87.81489 | 27.18811
87.74797 | 27.23973
87.68099 | 27.29154
87.61395 | 27.34354
87.54686 | 27.39572
87.47971 | 27.4481
87.4125 | 27.50066
87.34524 | 27.55341
87.27791 | 27.60635
87.21054 | 27.65948
87.1431 | 27.7128
87.07561 | 27.76631
87.00806 | 27.82002
86.94045 | 27.87393
86.87278 | 27.92802
86.80506 | 27.98232
86.73728 | 28.03681
86.66944 | 28.0915
86.60154 | 28.14639
86.53358 | 28.20147
86.46557 | 28.25676
86.39749 | 28.31225
86.32936 | 28.36794
86.26117 | 28.42383
86.19292 | 28.47993
86.12461 | 28.53623
86.05624 | 28.59274
85.98781 | 28.64945
85.91932 | 28.70637
85.85077 | 28.7635
85.78216 | 28.82084
85.71349 | 28.87839
85.64477 | 28.66154
87.07561 | 27.76631
87.00806 | 27.82002
86.94045 | 27.87393
86.87278 | 27.92802
86.80506 | 27.98232
86.73728 | 28.03681
86.66944 | 28.0915
86.60154 | 28.14639
86.53358 | 28.20147
86.46557 | 28.25676
86.39749 | 28.31225
86.32936 | 28.36794
86.26117 | 28.42383
86.19292 | 28.47993
86.12461 | 28.53623
86.05624 | 28.59274
85.98781 | 28.64945
85.91932 | 28.70637
85.85077 | 28.7635
85.78216 | 28.82084
85.71349

## Heat transfer coefficient
diameter /m | 0.032
Density / kg/m^3 | 7800 | [6 empty] | fitted cooling rate equation | [7 empty] | Equation | y = Intercept + B1*x^1 + B2*x^2
T_infinit /C | 25 | [6 empty] | -3.2269+0.02044*time | [7 empty] | Weight | No Weighting
V /m^3 | 1 | [6 empty] | fitted temperature curve | [7 empty] | Residual Sum of Squares | 1290.30999
area of end /m^2 | 0.0008042477
length of the bar /m | 1243.398
A surface area /m^3 | 125.0016 | [6 empty] | 717.133-3.2269*time+0.01022*time^2 | [7 empty] | Adj. R-Square | 0.99838
Total mole | 139684.8
Austenite Cp / J/mol | CpAustenite=22.05525D0+9.76463D-4*TempK+3.47809D-6*TempK**2D0 -5.26671D-10*TempK**3D0 | [16 empty] | Value | Standard Error
There is no transformation, so austenite specific heat should be used | [15 empty] | T/C | Intercept | 717.13311 | 0.56574
[16 empty] | T/C | B1 | -3.22692 | 0.02574
Time /s | Measured temp /C | fitted Temp/C |  | Fitted_ Cooling rate | Cp/ J/(mol*K) | Heat transfer coefficient | fitted heat transfer coefficient | calculated temp /C | error | h adjust | calculated temp /C | error | a |  |  | T/C | B2 | 0.01022 | 0.000245406
0 | 906.8 | 717.133 | 0 | 3.664245 | 27.18468 | 126.2328 | 139.0022 | 906.8 | 0 | 51.91265 | 972.4204 | -74.32018 | -74.32018
1 | 906.8 | 713.91632 | 0 | 3.651062 | 27.18468 | 125.7786 | 139.0022 | 902.7651 | -4.03491 | 51.91265 | 972.1843 | -73.86599 | -69.83108
2 | 906.8 | 710.72008 | 0 | 3.637906 | 27.18468 | 125.3254 | 139.0022 | 898.7486 | -8.051358 | 51.91265 | 971.9487 | -73.41278 | -65.36142
3 | 906.8 | 707.54428 | 0 | 3.624778 | 27.18468 | 124.8732 | 139.0022 | 894.7506 | -12.04943 | 51.91265 | 971.7137 | -72.96054 | -60.91111
4 | 906.8 | 704.38892 | 0 | 3.611679 | 27.18468 | 124.4219 | 139.0022 | 890.7708 | -16.0292 | 51.91265 | 971.4791 | -72.50926 | -56.48006
5 | 906.8 | 701.254 | 0 | 3.598608 | 27.18468 | 123.9716 | 139.0022 | 886.8092 | -19.99077 | 51.91265 | 971.245 | -72.05896 | -52.0682
6 | 906.8 | 698.13952 | 0 | 3.585565 | 27.18468 | 123.5223 | 139.0022 | 882.8658 | -23.9342 | 51.91265 | 971.0114 | -71.60963 | -47.67543 | Austenite Cp / J/mol | CpAustenite=22.05525D0+9.76463D-4*TempK+3.47809D-6*TempK**2D0 -5.26671D-10*TempK**3D0
7 | 906.8 | 695.04548 | 0 | 3.57255 | 27.18468 | 123.0739 | 139.0022 | 878.9404 | -27.8596 | 51.91265 | 970.7783 | -71.16127 | -43.30167
8 | 906.8 | 691.97188 | 0 | 3.559563 | 27.18468 | 122.6265 | 139.0022 | 875.033 | -31.76703 | 51.91265 | 970.5458 | -70.71388 | -38.94685
9 | 906.8 | 688.91872 | 0 | 3.546604 | 27.18468 | 122.1801 | 139.0022 | 871.1434 | -35.65658 | 51.91265 | 970.3137 | -70.26746 | -34.61088
10 | 906.8 | 685.886 | 0 | 3.533674 | 27.18468 | 121.7347 | 139.0022 | 867.2717 | -39.52833 | 51.91265 | 970.0821 | -69.82201 | -30.29368
11 | 906.8 | 682.87372 | 0 | 3.520772 | 27.18468 | 121.2902 | 139.0022 | 863.4176 | -43.38237 | 51.91265 | 969.8511 | -69.37753 | -25.99516
12 | 906.8 | 679.88188 | 0 | 3.507898 | 27.18468 | 120.8467 | 139.0022 | 859.5812 | -47.21877 | 51.91265 | 969.6205 | -68.93403 | -21.71525
13 | 906.8 | 676.91048 | 0 | 3.495052 | 27.18468 | 120.4041 | 139.0022 | 855.7624 | -51.03762 | 51.91265 | 969.3905 | -68.49149 | -17.45387
14 | 906.8 | 673.95952 | 0 | 3.482235 | 27.18468 | 119.9626 | 139.0022 | 851.961 | -54.839 | 51.91265 | 969.1609 | -68.04992 | -13.21093
15 | 906.8 | 671.029 | 0 | 3.469445 | 27.18468 | 119.522 | 139.0022 | 848.177 | -58.62298 | 51.91265 | 968.9319 | -67.60933 | -8.986351
16 | 906.8 | 668.11892 | 0 | 3.456684 | 27.18468 | 119.0824 | 139.0022 | 844.4104 | -62.38964 | 51.91265 | 968.7034 | -67.1697 | -4.780061
17 | 906.8 | 665.22928 | 0 | 3.443951 | 27.18468 | 118.6437 | 139.0022 | 840.6609 | -66.13907 | 51.91265 | 968.4753 | -66.73105 | -0.5919768
18 | 906.8 | 662.36008 | 0 | 3.431246 | 27.18468 | 118.206 | 139.0022 | 836.9287 | -69.87135 | 51.91265 | 968.2478 | -66.29336 | 3.57798
19 | 906.8 | 659.51132 | 0 | 3.418569 | 27.18468 | 117.7693 | 139.0022 | 833.2135 | -73.58654 | 51.91265 | 968.0208 | -65.85665 | 7.729888
20 | 906.8 | 656.683 | -3.1 | 3.40592 | 27.18468 | 117.3336 | 139.0022 | 829.5153 | -77.28474 | 51.91265 | 967.7943 | -65.42091 | 11.86383
21 | 909.9 | 653.87512 | 0 | 3.3933 | 27.20635 | 116.5821 | 139.7619 | 825.834 | -84.06601 | 52.55842 | 970.6683 | -64.02369 | 20.04232
22 | 909.9 | 651.08768 | 0 | 3.380708 | 27.20635 | 116.1495 | 139.7619 | 822.1525 | -87.74753 | 52.55842 | 970.4428 | -63.59106 | 24.15647
23 | 909.9 | 648.32068 | -1 | 3.368144 | 27.20635 | 115.7178 | 139.7619 | 818.4879 | -91.41213 | 52.55842 | 970.2178 | -63.15941 | 28.25272
24 | 910.9 | 645.57412 | 0 | 3.355608 | 27.21335 | 115.1866 | 140.0068 | 814.8401 | -96.05988 | 52.77011 | 970.9933 | -62.41651 | 33.64337
25 | 910.9 | 642.848 | 0 | 3.3431 | 27.21335 | 114.7573 | 140.0068 | 811.2037 | -99.69629 | 52.77011 | 970.7693 | -61.98716 | 37.70913
26 | 910.9 | 640.14232 | 8.3 | 3.330621 | 27.21335 | 114.3289 | 140.0068 | 807.584 | -103.316 | 52.77011 | 970.5458 | -61.55878 | 41.75718
27 | 902.6 | 637.45708 | 0 | 3.318169 | 27.15538 | 114.7338 | 137.9719 | 803.981 | -98.61896 | 51.06263 | 962.0228 | -63.67116 | 34.94781
28 | 902.6 | 634.79228 | 0 | 3.305746 | 27.15538 | 114.3042 | 137.9719 | 800.4392 | -102.1608 | 51.06263 | 961.8003 | -63.24159 | 38.9192
29 | 902.6 | 632.14792 | -1.1 | 3.293351 | 27.15538 | 113.8756 | 137.9719 | 796.9135 | -105.6865 | 51.06263 | 961.5783 | -62.81301 | 42.87352
30 | 903.7 | 629.524 | 0 | 3.280984 | 27.16305 | 113.338 | 138.2418 | 793.4038 | -110.2962 | 51.28251 | 962.4569 | -62.05549 | 48.24073
31 | 903.7 | 626.92052 | 0 | 3.268646 | 27.16305 | 112.9118 | 138.2418 | 789.9042 | -113.7958 | 51.28251 | 962.2359 | -61.62927 | 52.16654
32 | 903.7 | 624.33748 | 0 | 3.256335 | 27.16305 | 112.4865 | 138.2418 | 786.4205 | -117.2795 | 51.28251 | 962.0155 | -61.20402 | 56.07545
33 | 903.7 | 621.77488 | 3.1 | 3.244053 | 27.16305 | 112.0623 | 138.2418 | 782.9528 | -120.7472 | 51.28251 | 961.7955 | -60.77974 | 59.96751
34 | 900.6 | 619.23272 | 0 | 3.231799 | 27.14144 | 111.9451 | 137.4809 | 779.5008 | -121.0992 | 50.66778 | 958.4761 | -61.2773 | 59.82194
35 | 900.6 | 616.711 | 0 | 3.219573 | 27.14144 | 111.5216 | 137.4809 | 776.0807 | -124.5193 | 50.66778 | 958.2571 | -60.85381 | 63.6655
36 | 900.6 | 614.20972 | 3.1 | 3.207375 | 27.14144 | 111.0991 | 137.4809 | 772.6761 | -127.9239 | 50.66778 | 958.0387 | -60.4313 | 67.49259
37 | 897.5 | 611.72888 | 0 | 3.195205 | 27.11987 | 110.9825 | 136.7193 | 769.287 | -128.213 | 50.06823 | 954.7207 | -60.91426 | 67.29876
38 | 897.5 | 609.26848 | 0 | 3.183064 | 27.11987 | 110.5608 | 136.7193 | 765.9292 | -131.5708 | 50.06823 | 954.5033 | -60.49254 | 71.07824
39 | 897.5 | 606.82852 | 47.2 | 3.170951 | 27.11987 | 110.14 | 136.7193 | 762.5866 | -134.9134 | 50.06823 | 954.2864 | -60.0718 | 74.84159
40 | 850.3 | 604.409 | 0 | 3.158866 | 26.7953 | 114.6071 | 125.046 | 759.2591 | -91.04091 | 42.65505 | 906.8699 | -71.95204 | 19.08887
41 | 850.3 | 602.00992 | 0 | 3.146809 | 26.7953 | 114.1697 | 125.046 | 756.1927 | -94.1073 | 42.65505 | 906.654 | -71.51461 | 22.59269
42 | 850.3 | 599.63128 | -11.2 | 3.13478 | 26.7953 | 113.7332 | 125.046 | 753.1391 | -97.16088 | 42.65505 | 906.4386 | -71.07819 | 26.08269
43 | 861.5 | 597.27308 | 0 | 3.122779 | 26.87164 | 112.0994 | 127.8291 | 750.0983 | -111.4017 | 44.14268 | 917.4237 | -67.95668 | 43.44502
44 | 861.5 | 594.93532 | 0 | 3.110807 | 26.87164 | 111.6696 | 127.8291 | 747.0116 | -114.4884 | 44.14268 | 917.2093 | -67.52691 | 46.96153
45 | 861.5 | 592.618 | 13.2 | 3.098863 | 26.87164 | 111.2408 | 127.8291 | 743.938 | -117.562 | 44.14268 | 916.9954 | -67.09814 | 50.46388
46 | 848.3 | 590.32112 | 0 | 3.086947 | 26.78171 | 112.2129 | 124.5481 | 740.8775 | -107.4225 | 42.40554 | 903.582 | -69.80741 | 37.61513
47 | 848.3 | 588.04468 | 0 | 3.075059 | 26.78171 | 111.7808 | 124.5481 | 737.8982 | -110.4018 | 42.40554 | 903.3691 | -69.37528 | 41.02649
48 | 848.3 | 585.78868 | 0 | 3.063199 | 26.78171 | 111.3497 | 124.5481 | 734.9314 | -113.3686 | 42.40554 | 903.1567 | -68.94417 | 44.42443
49 | 848.3 | 583.55312 | 2.1 | 3.051368 | 26.78171 | 110.9196 | 124.5481 | 731.9769 | -116.3231 | 42.40554 | 902.9448 | -68.51408 | 47.809
50 | 846.2 | 581.338 | 0 | 3.039565 | 26.76746 | 110.7142 | 124.0251 | 729.0347 | -117.1653 | 42.14864 | 900.6335 | -68.56552 | 48.59975
51 | 846.2 | 579.14332 | 0 | 3.027789 | 26.76746 | 110.2853 | 124.0251 | 726.1155 | -120.0845 | 42.14864 | 900.4226 | -68.13662 | 51.94784
52 | 846.2 | 576.96908 | 6.1 | 3.016042 | 26.76746 | 109.8574 | 124.0251 | 723.2084 | -122.9916 | 42.14864 | 900.2122 | -67.70874 | 55.28281
53 | 840.1 | 574.81528 | 0 | 3.004324 | 26.72615 | 110.0793 | 122.5043 | 720.3134 | -119.7866 | 41.43138 | 893.9024 | -68.64794 | 51.13865
54 | 840.1 | 572.68192 | 0 | 2.992633 | 26.72615 | 109.651 | 122.5043 | 717.4613 | -122.6387 | 41.43138 | 893.693 | -68.21959 | 54.41908
55 | 840.1 | 570.569 | 5.1 | 2.980971 | 26.72615 | 109.2237 | 122.5043 | 714.6209 | -125.4791 | 41.43138 | 893.4841 | -67.79228 | 57.68677
56 | 835 | 568.47652 | 0 | 2.969336 | 26.6917 | 109.3413 | 121.2309 | 711.7922 | -123.2078 | 40.86382 | 888.1758 | -68.47749 | 54.73029
57 | 835 | 566.40448 | 0 | 2.95773 | 26.6917 | 108.9139 | 121.2309 | 709.0008 | -125.9992 | 40.86382 | 887.9679 | -68.05011 | 57.94911
58 | 835 | 564.35288 | 4 | 2.946152 | 26.6917 | 108.4876 | 121.2309 | 706.2207 | -128.7793 | 40.86382 | 887.7606 | -67.62378 | 61.15555
59 | 831 | 562.32172 | 0 | 2.934603 | 26.66475 | 108.4889 | 120.2309 | 703.4519 | -127.5481 | 40.43843 | 883.5538 | -68.0505 | 59.49762
60 | 831 | 560.311 | 0 | 2.923081 | 26.66475 | 108.063 | 120.2309 | 700.7143 | -130.2857 | 40.43843 | 883.3474 | -67.62456 | 62.66113
61 | 831 | 558.32072 | 2 | 2.911588 | 26.66475 | 107.6381 | 120.2309 | 697.9878 | -133.0122 | 40.43843 | 883.1416 | -67.19966 | 65.81254
62 | 829 | 556.35088 | 0 | 2.900123 | 26.6513 | 107.4267 | 119.7306 | 695.2723 | -133.7277 | 40.23208 | 880.9363 | -67.19462 | 66.5331
63 | 829 | 554.40148 | 0 | 2.888686 | 26.6513 | 107.0031 | 119.7306 | 692.5776 | -136.4224 | 40.23208 | 880.7315 | -66.77097 | 69.65141
64 | 829 | 552.47252 | 0 | 2.877277 | 26.6513 | 106.5804 | 119.7306 | 689.8938 | -139.1062 | 40.23208 | 880.5272 | -66.34836 | 72.75785
65 | 829 | 550.564 | 6.1 | 2.865896 | 26.6513 | 106.1589 | 119.7306 | 687.2207 | -141.7793 | 40.23208 | 880.3234 | -65.9268 | 75.85245
66 | 822.9 | 548.67592 | 0 | 2.854543 | 26.61035 | 106.383 | 118.2029 | 684.5585 | -138.3415 | 39.62811 | 874.02 | -66.75492 | 71.58663
67 | 822.9 | 546.80828 | 0 | 2.843219 | 26.61035 | 105.961 | 118.2029 | 681.9367 | -140.9633 | 39.62811 | 873.8172 | -66.33288 | 74.63045
68 | 822.9 | 544.96108 | 23.2 | 2.831923 | 26.61035 | 105.54 | 118.2029 | 679.3253 | -143.5747 | 39.62811 | 873.615 | -65.9119 | 77.6628
69 | 799.7 | 543.13432 | 0 | 2.820655 | 26.45579 | 107.6393 | 112.3705 | 676.7243 | -122.9757 | 37.65333 | 850.2132 | -69.98594 | 52.98974
70 | 799.7 | 541.328 | 0 | 2.809415 | 26.45579 | 107.2104 | 112.3705 | 674.2471 | -125.4529 | 37.65333 | 850.0119 | -69.55702 | 55.89586
71 | 799.7 | 539.54212 | 6.1 | 2.798204 | 26.45579 | 106.7825 | 112.3705 | 671.7793 | -127.9207 | 37.65333 | 849.8111 | -69.12917 | 58.7915
72 | 793.6 | 537.77668 | 0 | 2.78702 | 26.41547 | 107.0364 | 110.8311 | 669.3209 | -124.2791 | 37.21086 | 843.5108 | -69.82558 | 54.4535
73 | 793.6 | 536.03168 | 0 | 2.775865 | 26.41547 | 106.608 | 110.8311 | 666.9017 | -126.6983 | 37.21086 | 843.311 | -69.39716 | 57.30112
74 | 793.6 | 534.30712 | 3 | 2.764738 | 26.41547 | 106.1807 | 110.8311 | 664.4916 | -129.1084 | 37.21086 | 843.1118 | -68.96982 | 60.13858
75 | 790.6 | 532.603 | 0 | 2.753639 | 26.39569 | 106.0893 | 110.0732 | 662.0905 | -128.5095 | 37.00387 | 839.913 | -69.08545 | 59.42402
76 | 790.6 | 530.91932 | 0 | 2.742568 | 26.39569 | 105.6628 | 110.0732 | 659.7131 | -130.8869 | 37.00387 | 839.7148 | -68.65893 | 62.22802
77 | 790.6 | 529.25608 | 5 | 2.731526 | 26.39569 | 105.2374 | 110.0732 | 657.3444 | -133.2556 | 37.00387 | 839.517 | -68.23349 | 65.02206
78 | 785.6 | 527.61328 | 0 | 2.720511 | 26.36279 | 105.3705 | 108.8087 | 654.9847 | -130.6153 | 36.67371 | 834.3198 | -68.69683 | 61.91849
79 | 785.6 | 525.99092 | 0 | 2.709525 | 26.36279 | 104.945 | 108.8087 | 652.6578 | -132.9422 | 36.67371 | 834.123 | -68.27131 | 64.67085
80 | 785.6 | 524.389 | 9 | 2.698567 | 26.36279 | 104.5206 | 108.8087 | 650.3396 | -135.2604 | 36.67371 | 833.9268 | -67.84689 | 67.41354
81 | 776.6 | 522.80752 | 0 | 2.687637 | 26.30381 | 105.1081 | 106.5284 | 648.0299 | -128.5701 | 36.12347 | 824.731 | -68.9846 | 59.58551
82 | 776.6 | 521.24648 | 0 | 2.676735 | 26.30381 | 104.6817 | 106.5284 | 645.7719 | -130.8281 | 36.12347 | 824.5358 | -68.55826 | 62.26984
83 | 776.6 | 519.70588 | 0 | 2.665862 | 26.30381 | 104.2565 | 106.5284 | 643.5221 | -133.0779 | 36.12347 | 824.3411 | -68.13302 | 64.94489
84 | 776.6 | 518.18572 | 1 | 2.655017 | 26.30381 | 103.8323 | 106.5284 | 641.2804 | -135.3196 | 36.12347 | 824.1469 | -67.70888 | 67.61068
85 | 775.6 | 516.686 | 0 | 2.644199 | 26.29727 | 103.5214 | 106.2747 | 639.0469 | -136.5531 | 36.06564 | 822.9531 | -67.45572 | 69.09737
86 | 775.6 | 515.20672 | 0 | 2.63341 | 26.29727 | 103.099 | 106.2747 | 636.8262 | -138.7738 | 36.06564 | 822.7599 | -67.03332 | 71.74045
87 | 775.6 | 513.74788 | 5 | 2.62265 | 26.29727 | 102.6777 | 106.2747 | 634.6136 | -140.9864 | 36.06564 | 822.5672 | -66.61204 | 74.3744
88 | 770.6 | 512.30948 | 0 | 2.611917 | 26.26465 | 102.8155 | 105.0052 | 632.4089 | -138.1911 | 35.78582 | 817.375 | -67.02969 | 71.16139
89 | 770.6 | 510.89152 | 0 | 2.601212 | 26.26465 | 102.3941 | 105.0052 | 630.2358 | -140.3642 | 35.78582 | 817.1833 | -66.60832 | 73.75589
90 | 770.6 | 509.494 | 4 | 2.590536 | 26.26465 | 101.9739 | 105.0052 | 628.0704 | -142.5296 | 35.78582 | 816.9921 | -66.18806 | 76.34152
91 | 766.6 | 508.11692 | 0 | 2.579888 | 26.23862 | 102.0013 | 103.9885 | 625.9128 | -140.6872 | 35.57273 | 812.8014 | -66.42856 | 74.25864
92 | 766.6 | 506.76028 | 0 | 2.569268 | 26.23862 | 101.5814 | 103.9885 | 623.7816 | -142.8184 | 35.57273 | 812.6112 | -66.00868 | 76.80971
93 | 766.6 | 505.42408 | -11 | 2.558676 | 26.23862 | 101.1626 | 103.9885 | 621.658 | -144.942 | 35.57273 | 812.4216 | -65.58991 | 79.35211
94 | 777.6 | 504.10832 | 0 | 2.548113 | 26.31035 | 99.54389 | 106.782 | 619.5419 | -158.0581 | 36.18194 | 823.2324 | -63.36195 | 94.69617
95 | 777.6 | 502.813 | 0 | 2.537577 | 26.31035 | 99.13232 | 106.782 | 617.3825 | -160.2175 | 36.18194 | 823.0437 | -62.95038 | 97.26708
96 | 777.6 | 501.53812 | 0 | 2.52707 | 26.31035 | 98.72185 | 106.782 | 615.2311 | -162.3689 | 36.18194 | 822.8556 | -62.53991 | 99.82904
97 | 777.6 | 500.28368 | 21 | 2.516591 | 26.31035 | 98.31248 | 106.782 | 613.0874 | -164.5126 | 36.18194 | 822.6679 | -62.13053 | 102.3821
98 | 756.6 | 499.04968 | 0 | 2.50614 | 26.17379 | 100.1917 | 101.4421 | 610.9515 | -145.6485 | 35.0785 | 801.4807 | -65.11322 | 80.5353
99 | 756.6 | 497.83612 | 0 | 2.495718 | 26.17379 | 99.77504 | 101.4421 | 608.9192 | -147.6808 | 35.0785 | 801.2941 | -64.69654 | 82.98425
100 | 756.6 | 496.643 | 6.9 | 2.485323 | 26.17379 | 99.35949 | 101.4421 | 606.894 | -149.706 | 35.0785 | 801.1079 | -64.28098 | 85.42502
101 | 749.7 | 495.47032 | 0 | 2.474957 | 26.12927 | 99.71725 | 99.68135 | 604.8758 | -144.8242 | 34.76648 | 794.0223 | -64.95077 | 79.87342
102 | 749.7 | 494.31808 | 0 | 2.464619 | 26.12927 | 99.30072 | 99.68135 | 602.8962 | -146.8038 | 34.76648 | 793.8372 | -64.53424 | 82.2696
103 | 749.7 | 493.18628 | 6 | 2.454309 | 26.12927 | 98.88532 | 99.68135 | 600.9233 | -148.7767 | 34.76648 | 793.6525 | -64.11884 | 84.65789
104 | 743.7 | 492.07492 | 0 | 2.444027 | 26.09071 | 99.14659 | 98.1477 | 598.9571 | -144.7429 | 34.51217 | 787.4684 | -64.63443 | 80.10845
105 | 743.7 | 490.984 | 0 | 2.433773 | 26.09071 | 98.73063 | 98.1477 | 597.025 | -146.675 | 34.51217 | 787.2848 | -64.21847 | 82.45656
106 | 743.7 | 489.91352 | 6 | 2.423548 | 26.09071 | 98.31582 | 98.1477 | 595.0993 | -148.6007 | 34.51217 | 787.1016 | -63.80365 | 84.79702
107 | 737.7 | 488.86348 | 0 | 2.41335 | 26.05228 | 98.58094 | 96.6117 | 593.1802 | -144.5198 | 34.27195 | 780.919 | -64.30899 | 80.21084
108 | 737.7 | 487.83388 | 0 | 2.403181 | 26.05228 | 98.16555 | 96.6117 | 591.2946 | -146.4054 | 34.27195 | 780.7369 | -63.8936 | 82.51178
109 | 737.7 | 486.82472 | 4.9 | 2.39304 | 26.05228 | 97.75131 | 96.6117 | 589.4153 | -148.2847 | 34.27195 | 780.5553 | -63.47936 | 84.8053
110 | 732.8 | 485.836 | 0 | 2.382927 | 26.021 | 97.89439 | 95.35556 | 587.5423 | -145.2577 | 34.0851 | 775.4742 | -63.80929 | 81.44842
111 | 732.8 | 484.86772 | 0 | 2.372843 | 26.021 | 97.4801 | 95.35556 | 585.6975 | -147.1025 | 34.0851 | 775.2936 | -63.395 | 83.70749
112 | 732.8 | 483.91988 | 0 | 2.362786 | 26.021 | 97.06696 | 95.35556 | 583.8588 | -148.9412 | 34.0851 | 775.1135 | -62.98186 | 85.95935
113 | 732.8 | 482.99248 | 6 | 2.352758 | 26.021 | 96.65499 | 95.35556 | 582.0261 | -150.7739 | 34.0851 | 774.9339 | -62.56989 | 88.20402
114 | 726.8 | 482.08552 | 0 | 2.342758 | 25.98281 | 96.92457 | 93.8153 | 580.1994 | -146.6006 | 33.86632 | 768.7548 | -63.05825 | 83.54234
115 | 726.8 | 481.199 | 0 | 2.332786 | 25.98281 | 96.51201 | 93.8153 | 578.4055 | -148.3945 | 33.86632 | 768.5763 | -62.64569 | 85.74882
116 | 726.8 | 480.33292 | 3.9 | 2.322843 | 25.98281 | 96.10062 | 93.8153 | 576.6174 | -150.1826 | 33.86632 | 768.3982 | -62.2343 | 87.94833
117 | 722.9 | 479.48728 | 0 | 2.312927 | 25.95807 | 96.13349 | 92.81287 | 574.835 | -148.065 | 33.72931 | 764.3206 | -62.40418 | 85.6608
118 | 722.9 | 478.66208 | 0 | 2.30304 | 25.95807 | 95.72253 | 92.81287 | 573.0757 | -149.8243 | 33.72931 | 764.1435 | -61.99323 | 87.83103
119 | 722.9 | 477.85732 | 6 | 2.29318 | 25.95807 | 95.31275 | 92.81287 | 571.3221 | -151.5779 | 33.72931 | 763.967 | -61.58344 | 89.99446
120 | 716.9 | 477.073 | 0 | 2.283349 | 25.92011 | 95.58715 | 91.26874 | 569.5741 | -147.3259 | 33.52532 | 757.7909 | -62.06183 | 85.26412
121 | 716.9 | 476.30912 | 0 | 2.273547 | 25.92011 | 95.17678 | 91.26874 | 567.8581 | -149.0419 | 33.52532 | 757.6154 | -61.65146 | 87.39045
122 | 716.9 | 475.56568 | 4.9 | 2.263772 | 25.92011 | 94.76758 | 91.26874 | 566.1475 | -150.7525 | 33.52532 | 757.4403 | -61.24227 | 89.51021
123 | 712 | 474.84268 | 0 | 2.254025 | 25.88922 | 94.91931 | 90.00596 | 564.4424 | -147.5576 | 33.36384 | 752.3658 | -61.55547 | 86.00217
124 | 712 | 474.14012 | 0 | 2.244307 | 25.88922 | 94.51006 | 90.00596 | 562.7641 | -149.2359 | 33.36384 | 752.1917 | -61.14622 | 88.0897
125 | 712 | 473.458 | 3.9 | 2.234617 | 25.88922 | 94.102 | 90.00596 | 561.091 | -150.909 | 33.36384 | 752.0182 | -60.73816 | 90.17082
126 | 708.1 | 472.79632 | 0 | 2.224955 | 25.86469 | 94.14079 | 88.99977 | 559.4232 | -148.6768 | 33.23797 | 747.9452 | -60.90282 | 87.774
127 | 708.1 | 472.15508 | 0 | 2.215321 | 25.86469 | 93.73317 | 88.99977 | 557.7775 | -150.3225 | 33.23797 | 747.7727 | -60.4952 | 89.82725
128 | 708.1 | 471.53428 | 0 | 2.205716 | 25.86469 | 93.32675 | 88.99977 | 556.137 | -151.963 | 33.23797 | 747.6006 | -60.08878 | 91.87425
129 | 708.1 | 470.93392 | 4 | 2.196138 | 25.86469 | 92.92151 | 88.99977 | 554.5015 | -153.5985 | 33.23797 | 747.4291 | -59.68355 | 93.915
130 | 704.1 | 470.354 | 0 | 2.186589 | 25.8396 | 92.97213 | 87.96675 | 552.871 | -151.229 | 33.11079 | 743.2581 | -59.86134 | 91.36768
131 | 704.1 | 469.79452 | 0 | 2.177068 | 25.8396 | 92.5673 | 87.96675 | 551.2628 | -152.8372 | 33.11079 | 743.0876 | -59.45651 | 93.38066
132 | 704.1 | 469.25548 | 3.9 | 2.167575 | 25.8396 | 92.16367 | 87.96675 | 549.6596 | -154.4404 | 33.11079 | 742.9176 | -59.05288 | 95.38755
133 | 700.2 | 468.73688 | 0 | 2.15811 | 25.81519 | 92.20409 | 86.95855 | 548.0612 | -152.1388 | 32.98822 | 738.8481 | -59.21587 | 92.92292
134 | 700.2 | 468.23872 | 0 | 2.148674 | 25.81519 | 91.80091 | 86.95855 | 546.4845 | -153.7155 | 32.98822 | 738.6791 | -58.8127 | 94.90282
135 | 700.2 | 467.761 | 5 | 2.139265 | 25.81519 | 91.39895 | 86.95855 | 544.9125 | -155.2875 | 32.98822 | 738.5106 | -58.41073 | 96.87676
136 | 695.2 | 467.30372 | 0 | 2.129885 | 25.78399 | 91.56626 | 85.66453 | 543.3453 | -151.8547 | 32.83239 | 733.3426 | -58.73387 | 93.12085
137 | 695.2 | 466.86688 | 0 | 2.120533 | 25.78399 | 91.16421 | 85.66453 | 541.8042 | -153.3958 | 32.83239 | 733.1752 | -58.33181 | 95.06403
138 | 695.2 | 466.45048 | 2.9 | 2.111209 | 25.78399 | 90.76336 | 85.66453 | 540.2676 | -154.9324 | 32.83239 | 733.0082 | -57.93097 | 97.00141
139 | 692.3 | 466.05452 | 0 | 2.101914 | 25.76594 | 90.6929 | 84.91326 | 538.7357 | -153.5643 | 32.74235 | 729.9417 | -57.95054 | 95.61381
140 | 692.3 | 465.679 | 0 | 2.092646 | 25.76594 | 90.29302 | 84.91326 | 537.2206 | -155.0794 | 32.74235 | 729.7758 | -57.55067 | 97.52876
141 | 692.3 | 465.32392 | 3 | 2.083407 | 25.76594 | 89.89437 | 84.91326 | 535.71 | -156.59 | 32.74235 | 729.6103 | -57.15201 | 99.43803
142 | 689.3 | 464.98928 | 0 | 2.074196 | 25.74729 | 89.83606 | 84.1355 | 534.2038 | -155.0962 | 32.64923 | 726.4453 | -57.18682 | 97.90937
143 | 689.3 | 464.67508 | 0 | 2.065013 | 25.74729 | 89.43833 | 84.1355 | 532.7148 | -156.5852 | 32.64923 | 726.2809 | -56.7891 | 99.79614
144 | 689.3 | 464.38132 | 0 | 2.055858 | 25.74729 | 89.04182 | 84.1355 | 531.2301 | -158.0699 | 32.64923 | 726.1169 | -56.39259 | 101.6773
145 | 689.3 | 464.108 | 3.9 | 2.046731 | 25.74729 | 88.64654 | 84.1355 | 529.7497 | -159.5503 | 32.64923 | 725.9535 | -55.99731 | 103.553
146 | 685.4 | 463.85512 | 0 | 2.037633 | 25.72311 | 88.69028 | 83.12354 | 528.2737 | -157.1263 | 32.52787 | 721.8906 | -56.16241 | 100.9639
147 | 685.4 | 463.62268 | 0 | 2.028563 | 25.72311 | 88.29548 | 83.12354 | 526.8184 | -158.5816 | 32.52787 | 721.7281 | -55.76761 | 102.814
148 | 685.4 | 463.41068 | 2.9 | 2.019521 | 25.72311 | 87.90192 | 83.12354 | 525.3672 | -160.0328 | 32.52787 | 721.5662 | -55.37405 | 104.6587
149 | 682.5 | 463.21912 | 0 | 2.010507 | 25.70517 | 87.83424 | 82.37041 | 523.9203 | -158.5797 | 32.43716 | 718.5048 | -55.39708 | 103.1827
150 | 682.5 | 463.048 | 0 | 2.001521 | 25.70517 | 87.44168 | 82.37041 | 522.4896 | -160.0104 | 32.43716 | 718.3439 | -55.00452 | 105.0059
151 | 682.5 | 462.89732 | 3.9 | 1.992563 | 25.70517 | 87.05034 | 82.37041 | 521.063 | -161.437 | 32.43716 | 718.1834 | -54.61318 | 106.8239
152 | 678.6 | 462.76708 | 0 | 1.983634 | 25.6811 | 87.09568 | 81.35672 | 519.6405 | -158.9595 | 32.31419 | 714.1235 | -54.78149 | 104.1781
153 | 678.6 | 462.65728 | 0 | 1.974733 | 25.6811 | 86.70486 | 81.35672 | 518.2382 | -160.3618 | 32.31419 | 713.9641 | -54.39067 | 105.9712
154 | 678.6 | 462.56792 | 2 | 1.96586 | 25.6811 | 86.31527 | 81.35672 | 516.8399 | -161.7601 | 32.31419 | 713.8052 | -54.00108 | 107.7591
155 | 676.6 | 462.499 | 0 | 1.957015 | 25.66877 | 86.14929 | 80.83649 | 515.4455 | -161.1545 | 32.25056 | 711.6468 | -53.89874 | 107.2557
156 | 676.6 | 462.45052 | 0 | 1.948198 | 25.66877 | 85.76118 | 80.83649 | 514.0634 | -162.5366 | 32.25056 | 711.4889 | -53.51062 | 109.026
157 | 676.6 | 462.42248 | 3.9 | 1.93941 | 25.66877 | 85.3743 | 80.83649 | 512.6851 | -163.9149 | 32.25056 | 711.3315 | -53.12374 | 110.7912
158 | 672.7 | 462.41488 | 0 | 1.930649 | 25.64479 | 85.42051 | 79.8213 | 511.3107 | -161.3893 | 32.12508 | 707.2747 | -53.29543 | 108.0939
159 | 672.7 | 462.42772 | 0 | 1.921917 | 25.64479 | 85.03416 | 79.8213 | 509.9561 | -162.7439 | 32.12508 | 707.1183 | -52.90908 | 109.8348
160 | 672.7 | 462.461 | 0 | 1.913213 | 25.64479 | 84.64906 | 79.8213 | 508.6053 | -164.0947 | 32.12508 | 706.9624 | -52.52398 | 111.5707
161 | 672.7 | 462.51472 | 3.9 | 1.904537 | 25.64479 | 84.2652 | 79.8213 | 507.2583 | -165.4417 | 32.12508 | 706.807 | -52.14012 | 113.3016
162 | 668.8 | 462.58888 | 0 | 1.89589 | 25.62086 | 84.31201 | 78.80512 | 505.915 | -162.885 | 31.99739 | 702.7522 | -52.31462 | 110.5704
163 | 668.8 | 462.68348 | 0 | 1.88727 | 25.62086 | 83.92869 | 78.80512 | 504.5913 | -164.2087 | 31.99739 | 702.5978 | -51.9313 | 112.2774
164 | 668.8 | 462.79852 | 3 | 1.878679 | 25.62086 | 83.54663 | 78.80512 | 503.2712 | -165.5288 | 31.99739 | 702.444 | -51.54924 | 113.9795
165 | 665.8 | 462.934 | 0 | 1.870116 | 25.6025 | 83.49529 | 78.02276 | 501.9548 | -163.8452 | 31.89737 | 699.2906 | -51.59792 | 112.2473
166 | 665.8 | 463.08992 | 0 | 1.861581 | 25.6025 | 83.11423 | 78.02276 | 500.6541 | -165.1459 | 31.89737 | 699.1378 | -51.21686 | 113.9291
167 | 665.8 | 463.26628 | 2.9 | 1.853074 | 25.6025 | 82.73442 | 78.02276 | 499.3569 | -166.4431 | 31.89737 | 698.9854 | -50.83706 | 115.606
168 | 662.9 | 463.46308 | 0 | 1.844596 | 25.58478 | 82.67304 | 77.26593 | 498.0633 | -164.8367 | 31.79899 | 695.9336 | -50.87404 | 113.9627
169 | 662.9 | 463.68032 | 0 | 1.836145 | 25.58478 | 82.2943 | 77.26593 | 496.7848 | -166.1152 | 31.79899 | 695.7823 | -50.49531 | 115.6199
170 | 662.9 | 463.918 | 3.9 | 1.827723 | 25.58478 | 81.91682 | 77.26593 | 495.5098 | -167.3902 | 31.79899 | 695.6314 | -50.11783 | 117.2724
171 | 659 | 464.17612 | 0 | 1.819329 | 25.56101 | 81.96597 | 76.24726 | 494.2382 | -164.7618 | 31.66374 | 691.5811 | -50.30223 | 114.4596
172 | 659 | 464.45468 | 0 | 1.810963 | 25.56101 | 81.58906 | 76.24726 | 492.9856 | -166.0144 | 31.66374 | 691.4313 | -49.92532 | 116.089
173 | 659 | 464.75368 | 3.9 | 1.802625 | 25.56101 | 81.21342 | 76.24726 | 491.7364 | -167.2636 | 31.66374 | 691.282 | -49.54969 | 117.7139
174 | 655.1 | 465.07312 | 0 | 1.794316 | 25.5373 | 81.26395 | 75.22759 | 490.4905 | -164.6095 | 31.52469 | 687.2332 | -49.73927 | 114.8702
175 | 655.1 | 465.413 | 0 | 1.786035 | 25.5373 | 80.88889 | 75.22759 | 489.2634 | -165.8366 | 31.52469 | 687.0849 | -49.36421 | 116.4724
176 | 655.1 | 465.77332 | 0 | 1.777781 | 25.5373 | 80.51511 | 75.22759 | 488.0395 | -167.0605 | 31.52469 | 686.9371 | -48.99043 | 118.07
177 | 655.1 | 466.15408 | 2.9 | 1.769556 | 25.5373 | 80.1426 | 75.22759 | 486.8189 | -168.2811 | 31.52469 | 686.7898 | -48.61792 | 119.6632
178 | 652.2 | 466.55528 | 0 | 1.76136 | 25.5197 | 80.08501 | 74.46873 | 485.6015 | -166.5985 | 31.41856 | 683.743 | -48.66645 | 117.9321
179 | 652.2 | 466.97692 | 0 | 1.753191 | 25.5197 | 79.7136 | 74.46873 | 484.3987 | -167.8013 | 31.41856 | 683.5967 | -48.29504 | 119.5063
180 | 652.2 | 467.419 | 3.9 | 1.74505 | 25.5197 | 79.34347 | 74.46873 | 483.199 | -169.001 | 31.41856 | 683.4509 | -47.92491 | 121.0761
181 | 648.3 | 467.88152 | 0 | 1.736938 | 25.4961 | 79.39526 | 73.44734 | 482.0025 | -166.2975 | 31.27181 | 679.4056 | -48.12345 | 118.174
182 | 648.3 | 468.36448 | 0 | 1.728854 | 25.4961 | 79.02574 | 73.44734 | 480.8244 | -167.4756 | 31.27181 | 679.2609 | -47.75392 | 119.7217
183 | 648.3 | 468.86788 | 2.9 | 1.720798 | 25.4961 | 78.6575 | 73.44734 | 479.6493 | -168.6507 | 31.27181 | 679.1166 | -47.38569 | 121.265
184 | 645.4 | 469.39172 | 0 | 1.71277 | 25.47859 | 78.60249 | 72.6872 | 478.4773 | -166.9227 | 31.15946 | 676.0728 | -47.44303 | 119.4797
185 | 645.4 | 469.936 | 0 | 1.704771 | 25.47859 | 78.23537 | 72.6872 | 477.3196 | -168.0804 | 31.15946 | 675.9296 | -47.07591 | 121.0045
186 | 645.4 | 470.50072 | 1 | 1.696799 | 25.47859 | 77.86955 | 72.6872 | 476.1648 | -169.2352 | 31.15946 | 675.7868 | -46.71009 | 122.5251
187 | 644.4 | 471.08588 | 0 | 1.688856 | 25.47256 | 77.61177 | 72.42495 | 475.013 | -169.387 | 31.12004 | 674.6446 | -46.49173 | 122.8953
188 | 644.4 | 471.69148 | 0 | 1.680941 | 25.47256 | 77.24803 | 72.42495 | 473.868 | -170.532 | 31.12004 | 674.5028 | -46.12799 | 124.404
189 | 644.4 | 472.31752 | 2.9 | 1.673054 | 25.47256 | 76.88559 | 72.42495 | 472.7259 | -171.6741 | 31.12004 | 674.3616 | -45.76555 | 125.9086
190 | 641.5 | 472.964 | 0 | 1.665196 | 25.45509 | 76.83169 | 71.66407 | 471.5867 | -169.9133
191 | 641.5 | 473.63092 | 0 | 1.657365 | 25.45509 | 76.47039 | 71.66407 | 470.4616 | -171.0384
192 | 641.5 | 474.31828 | 0 | 1.649563 | 25.45509 | 76.11039 | 71.66407 | 469.3393 | -172.1607
193 | 641.5 | 475.02608 | -0.9 | 1.641788 | 25.45509 | 75.75169 | 71.66407 | 468.2198 | -173.2802
194 | 642.4 | 475.75432 | 0 | 1.634042 | 25.46051 | 75.30041 | 71.90027 | 467.1032 | -175.2968
195 | 642.4 | 476.503 | 0 | 1.626325 | 25.46051 | 74.94475 | 71.90027 | 465.9859 | -176.4141
196 | 642.4 | 477.27212 | 3.9 | 1.618635 | 25.46051 | 74.5904 | 71.90027 | 464.8715 | -177.5285
197 | 638.5 | 478.06168 | 0 | 1.610973 | 25.43706 | 74.64045 | 70.87638 | 463.7599 | -174.7401
198 | 638.5 | 478.87168 | 0 | 1.60334 | 25.43706 | 74.28678 | 70.87638 | 462.6658 | -175.8342
199 | 638.5 | 479.70212 | 5.8 | 1.595735 | 25.43706 | 73.93442 | 70.87638 | 461.5745 | -176.9255
200 | 632.7 | 480.553 | 0 | 1.588158 | 25.4023 | 74.18414 | 69.35184 | 460.486 | -172.214
201 | 632.7 | 481.42432 | 0 | 1.580609 | 25.4023 | 73.83153 | 69.35184 | 459.422 | -173.278
202 | 632.7 | 482.31608 | 4.9 | 1.573089 | 25.4023 | 73.48024 | 69.35184 | 458.3606 | -174.3394
203 | 627.8 | 483.22828 | 0 | 1.565596 | 25.37304 | 73.6398 | 68.06216 | 457.3019 | -170.4981
204 | 627.8 | 484.16092 | 0 | 1.558132 | 25.37304 | 73.28871 | 68.06216 | 456.2641 | -171.5359
205 | 627.8 | 485.114 | 3.9 | 1.550696 | 25.37304 | 72.93894 | 68.06216 | 455.2289 | -172.5711
206 | 623.9 | 486.08752 | 0 | 1.543288 | 25.34982 | 72.99636 | 67.03456 | 454.1961 | -169.7039
207 | 623.9 | 487.08148 | 0 | 1.535908 | 25.34982 | 72.6473 | 67.03456 | 453.1805 | -170.7195
208 | 623.9 | 488.09588 | 0 | 1.528557 | 25.34982 | 72.29958 | 67.03456 | 452.1672 | -171.7328
209 | 623.9 | 489.13072 | 2.9 | 1.521233 | 25.34982 | 71.95319 | 67.03456 | 451.1564 | -172.7436
210 | 621 | 490.186 | 0 | 1.513938 | 25.3326 | 71.90767 | 66.26981 | 450.1479 | -170.8521
211 | 621 | 491.26172 | 0 | 1.506671 | 25.3326 | 71.56251 | 66.26981 | 449.1526 | -171.8474
212 | 621 | 492.35788 | 1 | 1.499432 | 25.3326 | 71.21868 | 66.26981 | 448.1597 | -172.8403
213 | 620 | 493.47448 | 0 | 1.492222 | 25.32667 | 70.9787 | 66.00597 | 447.1691 | -172.8309
214 | 620 | 494.61152 | 0 | 1.485039 | 25.32667 | 70.63706 | 66.00597 | 446.1845 | -173.8155
215 | 620 | 495.769 | 1.9 | 1.477885 | 25.32667 | 70.29676 | 66.00597 | 445.2022 | -174.7978
216 | 618.1 | 496.94692 | 0 | 1.470759 | 25.31541 | 70.15071 | 65.50451 | 444.2222 | -173.8778
217 | 618.1 | 498.14528 | 0 | 1.463661 | 25.31541 | 69.81216 | 65.50451 | 443.2515 | -174.8485
218 | 618.1 | 499.36408 | 2.9 | 1.456591 | 25.31541 | 69.47495 | 65.50451 | 442.283 | -175.817
219 | 615.2 | 500.60332 | 0 | 1.449549 | 25.29825 | 69.43173 | 64.73865 | 441.3167 | -173.8833
220 | 615.2 | 501.863 | 0 | 1.442536 | 25.29825 | 69.09579 | 64.73865 | 440.3634 | -174.8366
221 | 615.2 | 503.14312 | 2.9 | 1.435551 | 25.29825 | 68.76121 | 64.73865 | 439.4122 | -175.7878
222 | 612.3 | 504.44368 | 0 | 1.428594 | 25.28114 | 68.71933 | 63.97225 | 438.4632 | -173.8368
223 | 612.3 | 505.76468 | 0 | 1.421665 | 25.28114 | 68.38603 | 63.97225 | 437.5269 | -174.7731
224 | 612.3 | 507.10612 | 0 | 1.414764 | 25.28114 | 68.05408 | 63.97225 | 436.5928 | -175.7072
225 | 612.3 | 508.468 | 2 | 1.407891 | 25.28114 | 67.72349 | 63.97225 | 435.6607 | -176.6393
226 | 610.3 | 509.85032 | 0 | 1.401047 | 25.26935 | 67.59302 | 63.44338 | 434.7308 | -175.5692
227 | 610.3 | 511.25308 | 0 | 1.394231 | 25.26935 | 67.26418 | 63.44338 | 433.8102 | -176.4898
228 | 610.3 | 512.67628 | 3.9 | 1.387443 | 25.26935 | 66.93669 | 63.44338 | 432.8917 | -177.4083
229 | 606.4 | 514.11992 | 0 | 1.380683 | 25.24642 | 66.99652 | 62.41134 | 431.9753 | -174.4247
230 | 606.4 | 515.584 | 0 | 1.373951 | 25.24642 | 66.66988 | 62.41134 | 431.075 | -175.325
231 | 606.4 | 517.06852 | 3.8 | 1.367248 | 25.24642 | 66.34459 | 62.41134 | 430.1766 | -176.2234
232 | 602.6 | 518.57348 | 0 | 1.360573 | 25.22413 | 66.39637 | 61.4048 | 429.2803 | -173.3197
233 | 602.6 | 520.09888 | 0 | 1.353925 | 25.22413 | 66.07198 | 61.4048 | 428.3996 | -174.2004
234 | 602.6 | 521.64472 | 3.9 | 1.347306 | 25.22413 | 65.74897 | 61.4048 | 427.5208 | -175.0792
235 | 598.7 | 523.211 | 0 | 1.340716 | 25.20132 | 65.81255 | 60.5653 | 426.6439 | -172.0561
236 | 598.7 | 524.79772 | 0 | 1.334153 | 25.20132 | 65.49041 | 60.5653 | 425.7801 | -172.9199
237 | 598.7 | 526.40488 | 3.9 | 1.327619 | 25.20132 | 65.16965 | 60.5653 | 424.9182 | -173.7818
238 | 594.8 | 528.03248 | 0 | 1.321112 | 25.17858 | 65.23521 | 59.31575 | 424.0581 | -170.7419
239 | 594.8 | 529.68052 | 0 | 1.314634 | 25.17858 | 64.91533 | 59.31575 | 423.2168 | -171.5832
240 | 594.8 | 531.349 | 0 | 1.308184 | 25.17858 | 64.59683 | 59.31575 | 422.3773 | -172.4227
241 | 594.8 | 533.03792 | 2.9 | 1.301762 | 25.17858 | 64.27974 | 59.31575 | 421.5396 | -173.2604
242 | 591.9 | 534.74728 | 0 | 1.295369 | 25.16171 | 64.24816 | 58.40065 | 420.7036 | -171.1964
243 | 591.9 | 536.47708 | 0 | 1.289004 | 25.16171 | 63.93245 | 58.40065 | 419.8817 | -172.0183
244 | 591.9 | 538.22732 | 2.9 | 1.282666 | 25.16171 | 63.61813 | 58.40065 | 419.0615 | -172.8385
245 | 589 | 539.998 | 0 | 1.276357 | 25.14487 | 63.58814 | 57.49755 | 418.243 | -170.757
246 | 589 | 541.78912 | 0 | 1.270076 | 25.14487 | 63.27523 | 57.49755 | 417.4384 | -171.5616
247 | 589 | 543.60068 | 2.9 | 1.263824 | 25.14487 | 62.96372 | 57.49755 | 416.6353 | -172.3647
248 | 586.1 | 545.43268 | 0 | 1.257599 | 25.12807 | 62.93536 | 56.60643 | 415.8339 | -170.2661
249 | 586.1 | 547.28512 | 0 | 1.251403 | 25.12807 | 62.62527 | 56.60643 | 415.046 | -171.054
250 | 586.1 | 549.158 | 3.9 | 1.245235 | 25.12807 | 62.31659 | 56.60643 | 414.2597 | -171.8403
251 | 582.2 | 551.05132 | 0 | 1.239095 | 25.10553 | 62.38733 | 55.42693 | 413.475 | -168.725
252 | 582.2 | 552.96508 | 0 | 1.232983 | 25.10553 | 62.07961 | 55.42693 | 412.7075 | -169.4925
253 | 582.2 | 554.89928 | 2.9 | 1.226899 | 25.10553 | 61.7733 | 55.42693 | 411.9415 | -170.2585
254 | 579.3 | 556.85392 | 0 | 1.220844 | 25.08882 | 61.74887 | 54.56392 | 411.177 | -168.123
255 | 579.3 | 558.829 | 0 | 1.214817 | 25.08882 | 61.44401 | 54.56392 | 410.4255 | -168.8745
256 | 579.3 | 560.82452 | 0 | 1.208817 | 25.08882 | 61.14059 | 54.56392 | 409.6753 | -169.6247
257 | 579.3 | 562.84048 | 2.9 | 1.202846 | 25.08882 | 60.83858 | 54.56392 | 408.9267 | -170.3733
258 | 576.4 | 564.87688 | 0 | 1.196904 | 25.07214 | 60.81593 | 53.71289 | 408.1795 | -168.2205
259 | 576.4 | 566.93372 | 0 | 1.190989 | 25.07214 | 60.51541 | 53.71289 | 407.4449 | -168.9551
260 | 576.4 | 569.011 | 3 | 1.185103 | 25.07214 | 60.21631 | 53.71289 | 406.7117 | -169.6883
261 | 573.4 | 571.10872 | 0 | 1.179245 | 25.05492 | 60.20506 | 52.84514 | 405.9799 | -167.4201
262 | 573.4 | 573.22688 | 0 | 1.173414 | 25.05492 | 59.90741 | 52.84514 | 405.2608 | -168.1392
263 | 573.4 | 575.36548 | 1.9 | 1.167613 | 25.05492 | 59.6112 | 52.84514 | 404.5431 | -168.8569
264 | 571.5 | 577.52452 | 0 | 1.161839 | 25.04403 | 59.4968 | 52.3022 | 403.8267 | -167.6733
265 | 571.5 | 579.704 | 0 | 1.156093 | 25.04403 | 59.20257 | 52.3022 | 403.1187 | -168.3813
266 | 571.5 | 581.90392 | 2.9 | 1.150376 | 25.04403 | 58.90979 | 52.3022 | 402.412 | -169.088
267 | 568.6 | 584.12428 | 0 | 1.144687 | 25.02745 | 58.89215 | 51.48343 | 401.7067 | -166.8933
268 | 568.6 | 586.36508 | 0 | 1.139026 | 25.02745 | 58.6009 | 51.48343 | 401.0132 | -167.5868
269 | 568.6 | 588.62632 | 2.9 | 1.133393 | 25.02745 | 58.3111 | 51.48343 | 400.3211 | -168.2789
270 | 565.7 | 590.908 | 0 | 1.127788 | 25.0109 | 58.29538 | 50.67664 | 399.6302 | -166.0698
271 | 565.7 | 593.21012 | 0 | 1.122212 | 25.0109 | 58.00714 | 50.67664 | 398.9509 | -166.7491
272 | 565.7 | 595.53268 | 0 | 1.116664 | 25.0109 | 57.72035 | 50.67664 | 398.2728 | -167.4272
273 | 565.7 | 597.87568 | 2.9 | 1.111143 | 25.0109 | 57.43501 | 50.67664 | 397.596 | -168.104
274 | 562.8 | 600.23912 | 0 | 1.105652 | 24.99439 | 57.42138 | 49.88184 | 396.9204 | -165.8796
275 | 562.8 | 602.623 | 0 | 1.100188 | 24.99439 | 57.13762 | 49.88184 | 396.2562 | -166.5438
276 | 562.8 | 605.02732 | 2.9 | 1.094752 | 24.99439 | 56.85533 | 49.88184 | 395.5932 | -167.2068
277 | 559.9 | 607.45208 | 0 | 1.089345 | 24.97791 | 56.84372 | 49.09902 | 394.9313 | -164.9687
278 | 559.9 | 609.89728 | 0 | 1.083965 | 24.97791 | 56.56303 | 49.09902 | 394.2806 | -165.6194
279 | 559.9 | 612.36292 | 2.9 | 1.078614 | 24.97791 | 56.2838 | 49.09902 | 393.631 | -166.269
280 | 557 | 614.849 | 0 | 1.073292 | 24.96148 | 56.27428 | 48.3282 | 392.9825 | -164.0175
281 | 557 | 617.35552 | 0 | 1.067997 | 24.96148 | 55.99667 | 48.3282 | 392.345 | -164.655
282 | 557 | 619.88248 | 2.9 | 1.06273 | 24.96148 | 55.72054 | 48.3282 | 391.7085 | -165.2915
283 | 554.1 | 622.42988 | 0 | 1.057492 | 24.94507 | 55.71315 | 47.56936 | 391.0731 | -163.0269
284 | 554.1 | 624.99772 | 0 | 1.052282 | 24.94507 | 55.43865 | 47.56936 | 390.4484 | -163.6516
285 | 554.1 | 627.586 | 2.9 | 1.0471 | 24.94507 | 55.16564 | 47.56936 | 389.8248 | -164.2752
286 | 551.2 | 630.19472 | 0 | 1.041946 | 24.92871 | 55.16044 | 46.82252 | 389.2022 | -161.9978
287 | 551.2 | 632.82388 | 0 | 1.03682 | 24.92871 | 54.88908 | 46.82252 | 388.5901 | -162.6099
288 | 551.2 | 635.47348 | 0 | 1.031723 | 24.92871 | 54.61922 | 46.82252 | 387.9789 | -163.2211
289 | 551.2 | 638.14352 | 2 | 1.026653 | 24.92871 | 54.35086 | 46.82252 | 387.3688 | -163.8312
290 | 549.2 | 640.834 | 0 | 1.021612 | 24.91744 | 54.26579 | 46.31443 | 386.7597 | -162.4403
291 | 549.2 | 643.54492 | 0 | 1.016599 | 24.91744 | 53.99952 | 46.31443 | 386.158 | -163.042
292 | 549.2 | 646.27628 | 2.9 | 1.011615 | 24.91744 | 53.73474 | 46.31443 | 385.5573 | -163.6427
293 | 546.3 | 649.02808 | 0 | 1.006658 | 24.90114 | 53.73373 | 45.58784 | 384.9576 | -161.3424
294 | 546.3 | 651.80032 | 0 | 1.00173 | 24.90114 | 53.47066 | 45.58784 | 384.3678 | -161.9322
295 | 546.3 | 654.593 | 2.9 | 0.9968293 | 24.90114 | 53.20909 | 45.58784 | 383.7791 | -162.5209
296 | 543.4 | 657.40612 | 0 | 0.9919572 | 24.88487 | 53.21045 | 44.87324 | 383.1913 | -160.2087
297 | 543.4 | 660.23968 | 0 | 0.9871133 | 24.88487 | 52.95061 | 44.87324 | 382.6133 | -160.7867
298 | 543.4 | 663.09368 | 1.9 | 0.9822976 | 24.88487 | 52.69229 | 44.87324 | 382.0362 | -161.3638
299 | 541.5 | 665.96812 | 0 | 0.97751 | 24.87423 | 52.60587 | 44.41155 | 381.4601 | -160.0399
300 | 541.5 | 668.863 | 0 | 0.9727507 | 24.87423 | 52.34974 | 44.41155 | 380.8905 | -160.6095
301 | 541.5 | 671.77832 | 2.9 | 0.9680195 | 24.87423 | 52.09512 | 44.41155 | 380.3219 | -161.1781
302 | 538.6 | 674.71408 | 0 | 0.9633164 | 24.85803 | 52.10078 | 43.71679 | 379.7542 | -158.8458
303 | 538.6 | 677.67028 | 0 | 0.9586416 | 24.85803 | 51.84794 | 43.71679 | 379.1959 | -159.4041
304 | 538.6 | 680.64692 | 0 | 0.9539949 | 24.85803 | 51.59662 | 43.71679 | 378.6384 | -159.9616
305 | 538.6 | 683.644 | 2.9 | 0.9493764 | 24.85803 | 51.34683 | 43.71679 | 378.0819 | -160.5181
306 | 535.7 | 686.66152 | 0 | 0.9447861 | 24.84186 | 51.3553 | 43.03401 | 377.5262 | -158.1738
307 | 535.7 | 689.69948 | 0 | 0.9402239 | 24.84186 | 51.10732 | 43.03401 | 376.9797 | -158.7203
308 | 535.7 | 692.75788 | 2 | 0.93569 | 24.84186 | 50.86087 | 43.03401 | 376.4341 | -159.2659
309 | 533.7 | 695.83672 | 0 | 0.9311842 | 24.83073 | 50.79219 | 42.57012 | 375.8893 | -157.8107
310 | 533.7 | 698.936 | 0 | 0.9267066 | 24.83073 | 50.54795 | 42.57012 | 375.3509 | -158.3491
311 | 533.7 | 702.05572 | 2.9 | 0.9222571 | 24.83073 | 50.30525 | 42.57012 | 374.8134 | -158.8866
312 | 530.8 | 705.19588 | 0 | 0.9178359 | 24.81462 | 50.31847 | 41.9076 | 374.2767 | -156.5233
313 | 530.8 | 708.35648 | 0 | 0.9134428 | 24.81462 | 50.07763 | 41.9076 | 373.7489 | -157.0511
314 | 530.8 | 711.53752 | 1.9 | 0.9090779 | 24.81462 | 49.83833 | 41.9076 | 373.2218 | -157.5782
315 | 528.9 | 714.739 | 0 | 0.9047411 | 24.80409 | 49.76647 | 41.48004 | 372.6955 | -156.2045
316 | 528.9 | 717.96092 | 0 | 0.9004326 | 24.80409 | 49.52947 | 41.48004 | 372.1752 | -156.7248
317 | 528.9 | 721.20328 | 2.9 | 0.8961522 | 24.80409 | 49.29402 | 41.48004 | 371.6557 | -157.2443
318 | 526 | 724.46608 | 0 | 0.8919 | 24.78804 | 49.31219 | 40.83736 | 371.1369 | -154.8631
319 | 526 | 727.74932 | 0 | 0.8876759 | 24.78804 | 49.07864 | 40.83736 | 370.6266 | -155.3734
320 | 526 | 731.053 | 0 | 0.8834801 | 24.78804 | 48.84666 | 40.83736 | 370.117 | -155.883
321 | 526 | 734.37712 | 2 | 0.8809415 | 24.78804 | 48.7063 | 40.83736 | 369.6082 | -156.3918
322 | 524 | 737.72168 | 0 | 0.8768003 | 24.777 | 48.64996 | 40.40113 | 369.1002 | -154.8998
323 | 524 | 741.08668 | 0 | 0.8726834 | 24.777 | 48.42152 | 40.40113 | 368.5981 | -155.4019
324 | 524 | 744.47212 | 1.9 | 0.8685906 | 24.777 | 48.19443 | 40.40113 | 368.0967 | -155.9033
325 | 522.1 | 747.878 | 0 | 0.8645218 | 24.76652 | 48.13166 | 39.99198 | 367.596 | -154.504
326 | 522.1 | 751.30432 | 0 | 0.8604769 | 24.76652 | 47.90646 | 39.99198 | 367.101 | -154.999
327 | 522.1 | 754.75108 | 2.9 | 0.8564558 | 24.76652 | 47.68259 | 39.99198 | 366.6066 | -155.4934
328 | 519.2 | 758.21828 | 0 | 0.8524585 | 24.75057 | 47.70778 | 39.37742 | 366.113 | -153.087
329 | 519.2 | 761.70592 | 0 | 0.8484848 | 24.75057 | 47.48539 | 39.37742 | 365.6274 | -153.5726
330 | 519.2 | 765.214 | 1.9 | 0.8445346 | 24.75057 | 47.26432 | 39.37742 | 365.1424 | -154.0576
331 | 517.3 | 768.74252 | 0 | 0.8406078 | 24.74013 | 47.20621 | 38.98127 | 364.6581 | -152.6419
332 | 517.3 | 772.29148 | 0 | 0.8367043 | 24.74013 | 46.98701 | 38.98127 | 364.1792 | -153.1208
333 | 517.3 | 775.86088 | 2 | 0.8328241 | 24.74013 | 46.7691 | 38.98127 | 363.701 | -153.599
334 | 515.3 | 779.45072 | 0 | 0.828967 | 24.72916 | 46.72167 | 38.56983 | 363.2234 | -152.0766
335 | 515.3 | 783.061 | 0 | 0.8251329 | 24.72916 | 46.50558 | 38.56983 | 362.7513 | -152.5487
336 | 515.3 | 786.69172 | 0 | 0.8213217 | 24.72916 | 46.29077 | 38.56983 | 362.2799 | -153.0201
337 | 515.3 | 790.34288 | 1.9 | 0.8175333 | 24.72916 | 46.07726 | 38.56983 | 361.8092 | -153.4908
338 | 513.4 | 794.01448 | 0 | 0.8137677 | 24.71876 | 46.02408 | 38.18425 | 361.3391 | -152.0609
339 | 513.4 | 797.70652 | 0 | 0.8100248 | 24.71876 | 45.81239 | 38.18425 | 360.8741 | -152.5259
340 | 513.4 | 801.419 | 2.9 | 0.8063043 | 24.71876 | 45.60197 | 38.18425 | 360.4098 | -152.9902
341 | 510.5 | 805.15192 | 0 | 0.8026063 | 24.70292 | 45.6347 | 37.60565 | 359.9462 | -150.5538
342 | 510.5 | 808.90528 | 0 | 0.7989306 | 24.70292 | 45.42571 | 37.60565 | 359.4899 | -151.0101
343 | 510.5 | 812.67908 | 1.9 | 0.7952772 | 24.70292 | 45.21798 | 37.60565 | 359.0342 | -151.4658
344 | 508.6 | 816.47332 | 0 | 0.7916459 | 24.69256 | 45.1694 | 37.23307 | 358.5791 | -150.0209
345 | 508.6 | 820.288 | 0 | 0.7880367 | 24.69256 | 44.96347 | 37.23307 | 358.129 | -150.471
346 | 508.6 | 824.12312 | 2 | 0.7844494 | 24.69256 | 44.75879 | 37.23307 | 357.6795 | -150.9205
347 | 506.6 | 827.97868 | 0 | 0.780884 | 24.68167 | 44.72065 | 36.84644 | 357.2306 | -149.3694
348 | 506.6 | 831.85468 | 0 | 0.7773403 | 24.68167 | 44.51771 | 36.84644 | 356.7867 | -149.8133
349 | 506.6 | 835.75112 | 1.9 | 0.7738183 | 24.68167 | 44.31601 | 36.84644 | 356.3435 | -150.2565
350 | 504.7 | 839.668 | 0 | 0.7703179 | 24.67134 | 44.27174 | 36.48442 | 355.9008 | -148.7992
351 | 504.7 | 843.60532 | 0 | 0.766839 | 24.67134 | 44.0718 | 36.48442 | 355.4629 | -149.2371
352 | 504.7 | 847.56308 | 0 | 0.7633814 | 24.67134 | 43.87309 | 36.48442 | 355.0256 | -149.6744
353 | 504.7 | 851.54128 | 1.9 | 0.7599451 | 24.67134 | 43.6756 | 36.48442 | 354.5889 | -150.1111
354 | 502.8 | 855.53992 | 0 | 0.75653 | 24.66103 | 43.63398 | 36.12754 | 354.1527 | -148.6473
355 | 502.8 | 859.559 | 0 | 0.753136 | 24.66103 | 43.43822 | 36.12754 | 353.7212 | -149.0788
356 | 502.8 | 863.59852 | 2 | 0.749763 | 24.66103 | 43.24368 | 36.12754 | 353.2902 | -149.5098
357 | 500.8 | 867.65848 | 0 | 0.7464109 | 24.65019 | 43.21231 | 35.75744 | 352.8599 | -147.9401
358 | 500.8 | 871.73888 | 0 | 0.7430797 | 24.65019 | 43.01945 | 35.75744 | 352.4343 | -148.3657
359 | 500.8 | 875.83972 | 0.9 | 0.7397691 | 24.65019 | 42.82779 | 35.75744 | 352.0092 | -148.7908
360 | 499.9 | 879.961 | 0 | 0.7364792 | 24.64532 | 42.70969 | 35.59276 | 351.5847 | -148.3153
361 | 499.9 | 884.10272 | 0 | 0.7332098 | 24.64532 | 42.52009 | 35.59276 | 351.1627 | -148.7373
362 | 499.9 | 888.26488 | 2 | 0.7299608 | 24.64532 | 42.33168 | 35.59276 | 350.7411 | -149.1589
363 | 497.9 | 892.44748 | 0 | 0.7267322 | 24.63451 | 42.30412 | 35.23093 | 350.3201 | -147.5799
364 | 497.9 | 896.65052 | 0 | 0.7235239 | 24.63451 | 42.11736 | 35.23093 | 349.9038 | -147.9962
365 | 497.9 | 900.874 | 1.9 | 0.7203357 | 24.63451 | 41.93177 | 35.23093 | 349.488 | -148.412
366 | 496 | 905.11792 | 0 | 0.7171676 | 24.62426 | 41.89831 | 34.89247 | 349.0727 | -146.9273
367 | 496 | 909.38228 | 0 | 0.7140194 | 24.62426 | 41.71439 | 34.89247 | 348.6618 | -147.3382
368 | 496 | 913.66708 | 0 | 0.7108912 | 24.62426 | 41.53163 | 34.89247 | 348.2513 | -147.7487
369 | 496 | 917.97232 | 1.9 | 0.7077827 | 24.62426 | 41.35003 | 34.89247 | 347.8414 | -148.1586
370 | 494.1 | 922.298 | 0 | 0.704694 | 24.61402 | 41.31914 | 34.55916 | 347.4321 | -146.6679
371 | 494.1 | 926.64412 | 0 | 0.7016248 | 24.61402 | 41.13918 | 34.55916 | 347.0269 | -147.0731
372 | 494.1 | 931.01068 | 1 | 0.6985752 | 24.61402 | 40.96037 | 34.55916 | 346.6223 | -147.4777
373 | 493.1 | 935.39768 | 0 | 0.695545 | 24.60864 | 40.86089 | 34.3858 | 346.2182 | -146.8818
374 | 493.1 | 939.80512 | 0 | 0.6925342 | 24.60864 | 40.68401 | 34.3858 | 345.8166 | -147.2834
375 | 493.1 | 944.233 | 1.9 | 0.6895426 | 24.60864 | 40.50827 | 34.3858 | 345.4154 | -147.6846
376 | 491.2 | 948.68132 | 0 | 0.6865702 | 24.59843 | 40.48122 | 34.06035 | 345.0147 | -146.1853
377 | 491.2 | 953.15008 | 0 | 0.6836168 | 24.59843 | 40.30709 | 34.06035 | 344.6182 | -146.5818
378 | 491.2 | 957.63928 | 2 | 0.6806824 | 24.59843 | 40.13407 | 34.06035 | 344.2222 | -146.9778
379 | 489.2 | 962.14892 | 0 | 0.6777669 | 24.5877 | 40.11684 | 33.72332 | 343.8266 | -145.3734
380 | 489.2 | 966.679 | 0 | 0.6748702 | 24.5877 | 39.94538 | 33.72332 | 343.4353 | -145.7647
381 | 489.2 | 971.22952 | 1.9 | 0.6719923 | 24.5877 | 39.77504 | 33.72332 | 343.0445 | -146.1555
382 | 487.3 | 975.80048 | 0 | 0.6691329 | 24.57752 | 39.75211 | 33.40843 | 342.6541 | -144.6459
383 | 487.3 | 980.39188 | 0 | 0.6662921 | 24.57752 | 39.58334 | 33.40843 | 342.2677 | -145.0323
384 | 487.3 | 985.00372 | 0 | 0.6634698 | 24.57752 | 39.41567 | 33.40843 | 341.8818 | -145.4182
385 | 487.3 | 989.636 | 1 | 0.6606658 | 24.57752 | 39.24909 | 33.40843 | 341.4963 | -145.8037
386 | 486.3 | 994.28872 | 0 | 0.65788 | 24.57217 | 39.15979 | 33.24476 | 341.1113 | -145.1887
387 | 486.3 | 998.96188 | 0 | 0.6551125 | 24.57217 | 38.99505 | 33.24476 | 340.7286 | -145.5714
388 | 486.3 | 1003.65548 | 0.9 | 0.6523631 | 24.57217 | 38.83139 | 33.24476 | 340.3463 | -145.9537
389 | 485.4 | 1008.36952 | 0 | 0.6496316 | 24.56736 | 38.73681 | 33.09868 | 339.9645 | -145.4355
390 | 485.4 | 1013.104 | 0 | 0.6469181 | 24.56736 | 38.57501 | 33.09868 | 339.5848 | -145.8152
391 | 485.4 | 1017.85892 | 0 | 0.6442224 | 24.56736 | 38.41427 | 33.09868 | 339.2055 | -146.1945
392 | 485.4 | 1022.63428 | 0 | 0.6415445 | 24.56736 | 38.25459 | 33.09868 | 338.8267 | -146.5733
393 | 485.4 | 1027.43008 | 0 | 0.6388842 | 24.56736 | 38.09596 | 33.09868 | 338.4483 | -146.9517
394 | 485.4 | 1032.24632 | 1 | 0.6362415 | 24.56736 | 37.93838 | 33.09868 | 338.0704 | -147.3296
395 | 484.4 | 1037.083 | 0 | 0.6336163 | 24.56202 | 37.85585 | 32.93772 | 337.693 | -146.707
396 | 484.4 | 1041.94012 | 0 | 0.6310085 | 24.56202 | 37.70004 | 32.93772 | 337.3177 | -147.0823
397 | 484.4 | 1046.81768 | 1 | 0.6284181 | 24.56202 | 37.54527 | 32.93772 | 336.9429 | -147.4571
398 | 483.4 | 1051.71568 | 0 | 0.6258448 | 24.55668 | 37.46496 | 32.77819 | 336.5686 | -146.8314
399 | 483.4 | 1056.63412 | 0 | 0.6232887 | 24.55668 | 37.31194 | 32.77819 | 336.1964 | -147.2036
400 | 483.4 | 1061.573 | 0 | 0.6207497 | 24.55668 | 37.15995 | 32.77819 | 335.8247 | -147.5753
401 | 483.4 | 1066.53232 | 0.9 | 0.6182276 | 24.55668 | 37.00897 | 32.77819 | 335.4534 | -147.9466
402 | 482.5 | 1071.51208 | 0 | 0.6157224 | 24.55188 | 36.92429 | 32.63583 | 335.0826 | -147.4174
403 | 482.5 | 1076.51228 | 0 | 0.6132341 | 24.55188 | 36.77507 | 32.63583 | 334.7137 | -147.7863
404 | 482.5 | 1081.53292 | 1 | 0.6107625 | 24.55188 | 36.62685 | 32.63583 | 334.3453 | -148.1547
405 | 481.5 | 1086.574 | 0 | 0.6083075 | 24.54655 | 36.5516 | 32.479 | 333.9774 | -147.5226
406 | 481.5 | 1091.63552 | 0 | 0.605869 | 24.54655 | 36.40508 | 32.479 | 333.6115 | -147.8885
407 | 481.5 | 1096.71748 | 0 | 0.6034471 | 24.54655 | 36.25955 | 32.479 | 333.2461 | -148.2539
408 | 481.5 | 1101.81988 | 0 | 0.6010415 | 24.54655 | 36.11501 | 32.479 | 332.8811 | -148.6189
409 | 481.5 | 1106.94272 | 0 | 0.5986522 | 24.54655 | 35.97144 | 32.479 | 332.5165 | -148.9835
410 | 481.5 | 1112.086 | 1 | 0.5962792 | 24.54655 | 35.82885 | 32.479 | 332.1524 | -149.3476
411 | 480.5 | 1117.24972 | 0 | 0.5939223 | 24.54123 | 35.75782 | 32.3236 | 331.7887 | -148.7113
412 | 480.5 | 1122.43388 | 0 | 0.5915814 | 24.54123 | 35.61689 | 32.3236 | 331.4271 | -149.0729
413 | 480.5 | 1127.63848 | 1 | 0.5892566 | 24.54123 | 35.47692 | 32.3236 | 331.066 | -149.434
414 | 479.5 | 1132.86352 | 0 | 0.5869476 | 24.53591 | 35.40798 | 32.16963 | 330.7052 | -148.7948
415 | 479.5 | 1138.109 | 0 | 0.5846544 | 24.53591 | 35.26964 | 32.16963 | 330.3465 | -149.1535
416 | 479.5 | 1143.37492 | 0 | 0.582377 | 24.53591 | 35.13226 | 32.16963 | 329.9883 | -149.5117
417 | 479.5 | 1148.66128 | 1 | 0.5801152 | 24.53591 | 34.99581 | 32.16963 | 329.6304 | -149.8696
418 | 478.5 | 1153.96808 | 0 | 0.577869 | 24.53059 | 34.92961 | 32.01708 | 329.273 | -149.227
419 | 478.5 | 1159.29532 | 0 | 0.5756383 | 24.53059 | 34.79477 | 32.01708 | 328.9176 | -149.5824
420 | 478.5 | 1164.643 | 0 | 0.5734229 | 24.53059 | 34.66087 | 32.01708 | 328.5626 | -149.9374
421 | 478.5 | 1170.01112 | 0 | 0.5712229 | 24.53059 | 34.52789 | 32.01708 | 328.2081 | -150.2919
422 | 478.5 | 1175.39968 | 0 | 0.5690382 | 24.53059 | 34.39583 | 32.01708 |  | -478.5
423 | 478.5 | 1180.80868 | 0.9 | 0.5668686 | 24.53059 | 34.26468 | 32.01708 |  | -478.5
424 | 477.6 | 1186.23812 | 0 | 0.5647141 | 24.52581 | 34.19567 | 31.88101 |  | -477.6
425 | 477.6 | 1191.688 | 0 | 0.5625746 | 24.52581 | 34.06611 | 31.88101 |  | -477.6
426 | 477.6 | 1197.15832 | 0 | 0.56045 | 24.52581 | 33.93746 | 31.88101 |  | -477.6
427 | 477.6 | 1202.64908 | 0 | 0.5583403 | 24.52581 | 33.80971 | 31.88101 |  | -477.6
428 | 477.6 | 1208.16028 | 0 | 0.5562453 | 24.52581 | 33.68285 | 31.88101 |  | -477.6
429 | 477.6 | 1213.69192 | -2.9 | 0.554165 | 24.52581 | 33.55688 | 31.88101 |  | -477.6
430 | 480.5 | 1219.244 | 0 | 0.5520994 | 24.54123 | 33.23982 | 32.3236 |  | -480.5
431 | 480.5 | 1224.81652 | 0 | 0.5500482 | 24.54123 | 33.11633 | 32.3236 |  | -480.5
432 | 480.5 | 1230.40948 | 0 | 0.5480115 | 24.54123 | 32.99371 | 32.3236 |  | -480.5
433 | 480.5 | 1236.02288 | 0 | 0.5459892 | 24.54123 | 32.87196 | 32.3236 |  | -480.5
434 | 480.5 | 1241.65672 | 0 | 0.5439812 | 24.54123 | 32.75106 | 32.3236 |  | -480.5
435 | 480.5 | 1247.311 | 0 | 0.5419874 | 24.54123 | 32.63102 | 32.3236 |  | -480.5
436 | 480.5 | 1252.98572 | 0 | 0.5400077 | 24.54123 | 32.51183 | 32.3236 |  | -480.5
437 | 480.5 | 1258.68088 | 0 | 0.5380421 | 24.54123 | 32.39349 | 32.3236 |  | -480.5
438 | 480.5 | 1264.39648 | 0 | 0.5360905 | 24.54123 | 32.27599 | 32.3236 |  | -480.5
439 | 480.5 | 1270.13252 | 0 | 0.5341528 | 24.54123 | 32.15933 | 32.3236 |  | -480.5
440 | 480.5 | 1275.889 | 0 | 0.5322289 | 24.54123 | 32.0435 | 32.3236 |  | -480.5
441 | 480.5 | 1281.66592 | 0 | 0.5303188 | 24.54123 | 31.9285 | 32.3236 |  | -480.5
442 | 480.5 | 1287.46328 | 1 | 0.5284224 | 24.54123 | 31.81432 | 32.3236 |  | -480.5
443 | 479.5 | 1293.28108 | 0 | 0.5265396 | 24.53591 | 31.76383 | 32.16963 |  | -479.5
444 | 479.5 | 1299.11932 | 0 | 0.5246702 | 24.53591 | 31.65106 | 32.16963 |  | -479.5
445 | 479.5 | 1304.978 | 0 | 0.5228144 | 24.53591 | 31.5391 | 32.16963 |  | -479.5
446 | 479.5 | 1310.85712 | 0 | 0.5209719 | 24.53591 | 31.42796 | 32.16963 |  | -479.5
447 | 479.5 | 1316.75668 | 0 | 0.5191427 | 24.53591 | 31.31761 | 32.16963 |  | -479.5
448 | 479.5 | 1322.67668 | 0 | 0.5173268 | 24.53591 | 31.20806 | 32.16963 |  | -479.5
449 | 479.5 | 1328.61712 | 0 | 0.515524 | 24.53591 | 31.09931 | 32.16963 |  | -479.5
450 | 479.5 | 1334.578 | 0 | 0.5137343 | 24.53591 | 30.99134 | 32.16963 |  | -479.5
451 | 479.5 | 1340.55932 | 0 | 0.5119575 | 24.53591 | 30.88416 | 32.16963 |  | -479.5
452 | 479.5 | 1346.56108 | 1 | 0.5101938 | 24.53591 | 30.77776 | 32.16963 |  | -479.5
453 | 478.5 | 1352.58328 | 0 | 0.5084428 | 24.53059 | 30.73311 | 32.01708 |  | -478.5
454 | 478.5 | 1358.62592 | 0 | 0.5067047 | 24.53059 | 30.62804 | 32.01708 |  | -478.5
455 | 478.5 | 1364.689 | 0 | 0.5049792 | 24.53059 | 30.52375 | 32.01708 |  | -478.5
456 | 478.5 | 1370.77252 | 0 | 0.5032664 | 24.53059 | 30.42021 | 32.01708 |  | -478.5
457 | 478.5 | 1376.87648 | 0 | 0.5015661 | 24.53059 | 30.31744 | 32.01708 |  | -478.5
458 | 478.5 | 1383.00088 | 0.9 | 0.4998784 | 24.53059 | 30.21542 | 32.01708 |  | -478.5
459 | 477.6 | 1389.14572 | 0 | 0.498203 | 24.52581 | 30.16816 | 31.88101 |  | -477.6
460 | 477.6 | 1395.311 | 0 | 0.49654 | 24.52581 | 30.06746 | 31.88101 |  | -477.6
461 | 477.6 | 1401.49672 | 0 | 0.4948893 | 24.52581 | 29.9675 | 31.88101 |  | -477.6
462 | 477.6 | 1407.70288 | 0 | 0.4932507 | 24.52581 | 29.86828 | 31.88101 |  | -477.6
463 | 477.6 | 1413.92948 | 0 | 0.4916243 | 24.52581 | 29.76979 | 31.88101 |  | -477.6
464 | 477.6 | 1420.17652 | 0 | 0.4900099 | 24.52581 | 29.67204 | 31.88101 |  | -477.6
465 | 477.6 | 1426.444 | 1 | 0.4884075 | 24.52581 | 29.57501 | 31.88101 |  | -477.6
466 | 476.6 | 1432.73192 | 0 | 0.4868171 | 24.52051 | 29.53758 | 31.73117 |  | -476.6
467 | 476.6 | 1439.04028 | 0 | 0.4852384 | 24.52051 | 29.4418 | 31.73117 |  | -476.6
468 | 476.6 | 1445.36908 | 1.9 | 0.4836716 | 24.52051 | 29.34673 | 31.73117 |  | -476.6
469 | 474.7 | 1451.71832 | 0 | 0.4821164 | 24.51044 | 29.3639 | 31.4504 |  | -474.7
470 | 474.7 | 1458.088 | 0 | 0.4805729 | 24.51044 | 29.26989 | 31.4504 |  | -474.7
471 | 474.7 | 1464.47812 | 1 | 0.4790409 | 24.51044 | 29.17658 | 31.4504 |  | -474.7
472 | 473.7 | 1470.88868 | 0 | 0.4775204 | 24.50515 | 29.1425 | 31.30469 |  | -473.7
473 | 473.7 | 1477.31968 | 0 | 0.4760114 | 24.50515 | 29.0504 | 31.30469 |  | -473.7
474 | 473.7 | 1483.77112 | 1 | 0.4745136 | 24.50515 | 28.959 | 31.30469 |  | -473.7
475 | 472.7 | 1490.243 | 0 | 0.4730272 | 24.49986 | 28.92652 | 31.16041 |  | -472.7
476 | 472.7 | 1496.73532 | 0 | 0.471552 | 24.49986 | 28.83631 | 31.16041 |  | -472.7
477 | 472.7 | 1503.24808 | 0 | 0.4700879 | 24.49986 | 28.74678 | 31.16041 |  | -472.7
478 | 472.7 | 1509.78128 | 0 | 0.4686349 | 24.49986 | 28.65792 | 31.16041 |  | -472.7
479 | 472.7 | 1516.33492 | 0 | 0.4671929 | 24.49986 | 28.56974 | 31.16041 |  | -472.7
480 | 472.7 | 1522.909 | 0 | 0.4657618 | 24.49986 | 28.48223 | 31.16041 |  | -472.7
481 | 472.7 | 1529.50352 | 0.9 | 0.4643416 | 24.49986 | 28.39538 | 31.16041 |  | -472.7
482 | 471.8 | 1536.11848 | 0 | 0.4629322 | 24.4951 | 28.36071 | 31.03178 |  | -471.8
483 | 471.8 | 1542.75388 | 0 | 0.4615335 | 24.4951 | 28.27502 | 31.03178 |  | -471.8
484 | 471.8 | 1549.40972 | 0 | 0.4601455 | 24.4951 | 28.18999 | 31.03178 |  | -471.8
485 | 471.8 | 1556.086 | 0 | 0.4587681 | 24.4951 | 28.1056 | 31.03178 |  | -471.8
486 | 471.8 | 1562.78272 | 0 | 0.4574012 | 24.4951 | 28.02186 | 31.03178 |  | -471.8
487 | 471.8 | 1569.49988 | 2 | 0.4560448 | 24.4951 | 27.93876 | 31.03178 |  | -471.8
488 | 469.8 | 1576.23748 | 0 | 0.4546988 | 24.48455 | 27.9695 | 30.75006 |  | -469.8
489 | 469.8 | 1582.99552 | 0 | 0.4533631 | 24.48455 | 27.88734 | 30.75006 |  | -469.8
490 | 469.8 | 1589.774 | 0 | 0.4520376 | 24.48455 | 27.80581 | 30.75006 |  | -469.8
491 | 469.8 | 1596.57292 | 0 | 0.4507224 | 24.48455 | 27.7249 | 30.75006 |  | -469.8
492 | 469.8 | 1603.39228 | 0 | 0.4494173 | 24.48455 | 27.64463 | 30.75006 |  | -469.8
493 | 469.8 | 1610.23208 | 1 | 0.4481223 | 24.48455 | 27.56497 | 30.75006 |  | -469.8
494 | 468.8 | 1617.09232 | 0 | 0.4468372 | 24.47928 | 27.54192 | 30.61134 |  | -468.8
495 | 468.8 | 1623.973 | 0 | 0.4455621 | 24.47928 | 27.46333 | 30.61134 |  | -468.8
496 | 468.8 | 1630.87412 | 0 | 0.4442969 | 24.47928 | 27.38534 | 30.61134 |  | -468.8
497 | 468.8 | 1637.79568 | 0 | 0.4430415 | 24.47928 | 27.30796 | 30.61134 |  | -468.8
498 | 468.8 | 1644.73768 | 0 | 0.4417958 | 24.47928 | 27.23118 | 30.61134 |  | -468.8
499 | 468.8 | 1651.70012 | 0 | 0.4405598 | 24.47928 | 27.155 | 30.61134 |  | -468.8
500 | 468.8 | 1658.683 | 0.9 | 0.4393334 | 24.47928 | 27.07941 | 30.61134 |  | -468.8
501 | 467.9 | 1665.68632 | 0 | 0.4381166 | 24.47454 | 27.05404 | 30.48771 |  | -467.9
502 | 467.9 | 1672.71008 | 0 | 0.4369092 | 24.47454 | 26.97949 | 30.48771 |  | -467.9
503 | 467.9 | 1679.75428 | 0 | 0.4357113 | 24.47454 | 26.90551 | 30.48771 |  | -467.9
504 | 467.9 | 1686.81892 | 0 | 0.4345227 | 24.47454 | 26.83212 | 30.48771 |  | -467.9
505 | 467.9 | 1693.904 | 0 | 0.4333435 | 24.47454 | 26.7593 | 30.48771 |  | -467.9
506 | 467.9 | 1701.00952 | 1 | 0.4321734 | 24.47454 | 26.68704 | 30.48771 |  | -467.9
507 | 466.9 | 1708.13548 | 0 | 0.4310125 | 24.46928 | 26.66985 | 30.3517 |  | -466.9
508 | 466.9 | 1715.28188 | 0 | 0.4298608 | 24.46928 | 26.59859 | 30.3517 |  | -466.9
509 | 466.9 | 1722.44872 | 1 | 0.428718 | 24.46928 | 26.52788 | 30.3517 |  | -466.9
510 | 465.9 | 1729.636 | 0 | 0.4275843 | 24.46402 | 26.51204 | 30.21711 |  | -465.9
511 | 465.9 | 1736.84372 | 0 | 0.4264595 | 24.46402 | 26.44229 | 30.21711 |  | -465.9
512 | 465.9 | 1744.07188 | 0 | 0.4253435 | 24.46402 | 26.3731 | 30.21711 |  | -465.9
513 | 465.9 | 1751.32048 | 0 | 0.4242363 | 24.46402 | 26.30445 | 30.21711 |  | -465.9
514 | 465.9 | 1758.58952 | 0 | 0.4231379 | 24.46402 | 26.23634 | 30.21711 |  | -465.9
515 | 465.9 | 1765.879 | 0 | 0.4220482 | 24.46402 | 26.16877 | 30.21711 |  | -465.9
516 | 465.9 | 1773.18892 | 0.9 | 0.420967 | 24.46402 | 26.10174 | 30.21711 |  | -465.9
517 | 465 | 1780.51928 | 0 | 0.4198944 | 24.45929 | 26.08344 | 30.0972 |  | -465
518 | 465 | 1787.87008 | 0 | 0.4188303 | 24.45929 | 26.01734 | 30.0972 |  | -465
519 | 465 | 1795.24132 | 1 | 0.4177747 | 24.45929 | 25.95177 | 30.0972 |  | -465
520 | 464 | 1802.633 | 0 | 0.4167274 | 24.45405 | 25.94011 | 29.96532 |  | -464
521 | 464 | 1810.04512 | 0 | 0.4156884 | 24.45405 | 25.87544 | 29.96532 |  | -464
522 | 464 | 1817.47768 | 1 | 0.4146577 | 24.45405 | 25.81128 | 29.96532 |  | -464
523 | 463 | 1824.93068 | 0 | 0.4136352 | 24.4488 | 25.80088 | 29.83487 |  | -463
524 | 463 | 1832.40412 | 0 | 0.4126208 | 24.4488 | 25.73761 | 29.83487 |  | -463
525 | 463 | 1839.898 | 0.9 | 0.4116145 | 24.4488 | 25.67484 | 29.83487 |  | -463
526 | 462.1 | 1847.41232 | 0 | 0.4106162 | 24.44409 | 25.66036 | 29.71868 |  | -462.1
527 | 462.1 | 1854.94708 | 0 | 0.4096259 | 24.44409 | 25.59847 | 29.71868 |  | -462.1
528 | 462.1 | 1862.50228 | 0 | 0.4086434 | 24.44409 | 25.53707 | 29.71868 |  | -462.1
529 | 462.1 | 1870.07792 | 1 | 0.4076688 | 24.44409 | 25.47617 | 29.71868 |  | -462.1
530 | 461.1 | 1877.674 | 0 | 0.406702 | 24.43885 | 25.46858 | 29.59094 |  | -461.1
531 | 461.1 | 1885.29052 | 0 | 0.405743 | 24.43885 | 25.40852 | 29.59094 |  | -461.1
532 | 461.1 | 1892.92748 | 1 | 0.4047915 | 24.43885 | 25.34894 | 29.59094 |  | -461.1
533 | 460.1 | 1900.58488 | 0 | 0.4038478 | 24.43362 | 25.34253 | 29.46462 |  | -460.1
534 | 460.1 | 1908.26272 | 0 | 0.4029115 | 24.43362 | 25.28378 | 29.46462 |  | -460.1
535 | 460.1 | 1915.961 | 1 | 0.4019828 | 24.43362 | 25.2255 | 29.46462 |  | -460.1
536 | 459.1 | 1923.67972 | 0 | 0.4010615 | 24.4284 | 25.22027 | 29.33972 |  | -459.1
537 | 459.1 | 1931.41888 | 0 | 0.4001476 | 24.4284 | 25.1628 | 29.33972 |  | -459.1
538 | 459.1 | 1939.17848 | 0.9 | 0.399241 | 24.4284 | 25.10579 | 29.33972 |  | -459.1
539 | 458.2 | 1946.95852 | 0 | 0.3983417 | 24.4237 | 25.09645 | 29.22854 |  | -458.2
540 | 458.2 | 1954.759 | 0 | 0.3974496 | 24.4237 | 25.04025 | 29.22854 |  | -458.2
541 | 458.2 | 1962.57992 | 1 | 0.3965646 | 24.4237 | 24.98449 | 29.22854 |  | -458.2
542 | 457.2 | 1970.42128 | 0 | 0.3956868 | 24.41848 | 24.98153 | 29.10635 |  | -457.2
543 | 457.2 | 1978.28308 | 0 | 0.394816 | 24.41848 | 24.92656 | 29.10635 |  | -457.2
544 | 457.2 | 1986.16532 | 0 | 0.3939523 | 24.41848 | 24.87202 | 29.10635 |  | -457.2
545 | 457.2 | 1994.068 | 1 | 0.3930954 | 24.41848 | 24.81793 | 29.10635 |  | -457.2
546 | 456.2 | 2001.99112 | 0 | 0.3922455 | 24.41327 | 24.8164 | 28.98559 |  | -456.2
547 | 456.2 | 2009.93468 | 0 | 0.3914023 | 24.41327 | 24.76306 | 28.98559 |  | -456.2
548 | 456.2 | 2017.89868 | 1.9 | 0.390566 | 24.41327 | 24.71014 | 28.98559 |  | -456.2
549 | 454.3 | 2025.88312 | 0 | 0.3897364 | 24.40338 | 24.75675 | 28.76007 |  | -454.3
550 | 454.3 | 2033.888 | 0 | 0.3889135 | 24.40338 | 24.70448 | 28.76007 |  | -454.3
551 | 454.3 | 2041.91332 | 1 | 0.3880971 | 24.40338 | 24.65262 | 28.76007 |  | -454.3
552 | 453.3 | 2049.95908 | 0 | 0.3872874 | 24.39818 | 24.65337 | 28.64345 |  | -453.3
553 | 453.3 | 2058.02528 | 0 | 0.3864841 | 24.39818 | 24.60224 | 28.64345 |  | -453.3
554 | 453.3 | 2066.11192 | 0.9 | 0.3856873 | 24.39818 | 24.55152 | 28.64345 |  | -453.3
555 | 452.4 | 2074.219 | 0 | 0.3848969 | 24.39351 | 24.54809 | 28.5397 |  | -452.4
556 | 452.4 | 2082.34652 | 0 | 0.3841129 | 24.39351 | 24.49809 | 28.5397 |  | -452.4
557 | 452.4 | 2090.49448 | 1 | 0.3833352 | 24.39351 | 24.44849 | 28.5397 |  | -452.4
558 | 451.4 | 2098.66288 | 0 | 0.3825637 | 24.38832 | 24.4513 | 28.42578 |  | -451.4
559 | 451.4 | 2106.85172 | 0 | 0.3817984 | 24.38832 | 24.40239 | 28.42578 |  | -451.4
560 | 451.4 | 2115.061 | 0 | 0.3810392 | 24.38832 | 24.35387 | 28.42578 |  | -451.4
561 | 451.4 | 2123.29072 | 1 | 0.3802862 | 24.38832 | 24.30574 | 28.42578 |  | -451.4
562 | 450.4 | 2131.54088 | 0 | 0.3795392 | 24.38313 | 24.30985 | 28.31329 |  | -450.4
563 | 450.4 | 2139.81148 | 0 | 0.3787981 | 24.38313 | 24.26238 | 28.31329 |  | -450.4
564 | 450.4 | 2148.10252 | 1 | 0.3780631 | 24.38313 | 24.2153 | 28.31329 |  | -450.4
565 | 449.4 | 2156.414 | 0 | 0.3773339 | 24.37795 | 24.2204 | 28.20223 |  | -449.4
566 | 449.4 | 2164.74592 | 0 | 0.3766105 | 24.37795 | 24.17397 | 28.20223 |  | -449.4
567 | 449.4 | 2173.09828 | 0.9 | 0.375893 | 24.37795 | 24.12791 | 28.20223 |  | -449.4
568 | 448.5 | 2181.47108 | 0 | 0.3751812 | 24.3733 | 24.12879 | 28.10348 |  | -448.5
569 | 448.5 | 2189.86432 | 0 | 0.374475 | 24.3733 | 24.08337 | 28.10348 |  | -448.5
570 | 448.5 | 2198.278 | 1 | 0.3737745 | 24.3733 | 24.03832 | 28.10348 |  | -448.5
571 | 447.5 | 2206.71212 | 0 | 0.3730796 | 24.36813 | 24.04532 | 27.99513 |  | -447.5
572 | 447.5 | 2215.16668 | 0 | 0.3723903 | 24.36813 | 24.00089 | 27.99513 |  | -447.5
573 | 447.5 | 2223.64168 | 1 | 0.3717064 | 24.36813 | 23.95681 | 27.99513 |  | -447.5
574 | 446.5 | 2232.13712 | 0 | 0.371028 | 24.36296 | 23.96474 | 27.88819 |  | -446.5
575 | 446.5 | 2240.653 | 0 | 0.370355 | 24.36296 | 23.92127 | 27.88819 |  | -446.5
576 | 446.5 | 2249.18932 | 0 | 0.3696873 | 24.36296 | 23.87814 | 27.88819 |  | -446.5
577 | 446.5 | 2257.74608 | 0.9 | 0.3690249 | 24.36296 | 23.83536 | 27.88819 |  | -446.5
578 | 445.6 | 2266.32328 | 0 | 0.3683678 | 24.35831 | 23.83928 | 27.79317 |  | -445.6
579 | 445.6 | 2274.92092 | 0 | 0.3677158 | 24.35831 | 23.79709 | 27.79317 |  | -445.6
580 | 445.6 | 2283.539 | 1 | 0.3670691 | 24.35831 | 23.75523 | 27.79317 |  | -445.6
581 | 444.6 | 2292.17752 | 0 | 0.3664274 | 24.35316 | 23.76519 | 27.68895 |  | -444.6
582 | 444.6 | 2300.83648 | 0 | 0.3657908 | 24.35316 | 23.7239 | 27.68895 |  | -444.6
583 | 444.6 | 2309.51588 | 1 | 0.3651592 | 24.35316 | 23.68294 | 27.68895 |  | -444.6
584 | 443.6 | 2318.21572 | 0 | 0.3645326 | 24.348 | 23.69376 | 27.58615 |  | -443.6
585 | 443.6 | 2326.936 | 0 | 0.3639109 | 24.348 | 23.65336 | 27.58615 |  | -443.6
586 | 443.6 | 2335.67672 | 1 | 0.3632941 | 24.348 | 23.61326 | 27.58615 |  | -443.6
587 | 442.6 | 2344.43788 | 0 | 0.3626821 | 24.34285 | 23.62494 | 27.48477 |  | -442.6
588 | 442.6 | 2353.21948 | 0 | 0.3620749 | 24.34285 | 23.58539 | 27.48477 |  | -442.6
589 | 442.6 | 2362.02152 | 0.9 | 0.3614724 | 24.34285 | 23.54614 | 27.48477 |  | -442.6
590 | 441.7 | 2370.844 | 0 | 0.3608746 | 24.33822 | 23.55349 | 27.39476 |  | -441.7
591 | 441.7 | 2379.68692 | 0 | 0.3602815 | 24.33822 | 23.51478 | 27.39476 |  | -441.7
592 | 441.7 | 2388.55028 | 0 | 0.359693 | 24.33822 | 23.47637 | 27.39476 |  | -441.7
593 | 441.7 | 2397.43408 | 0 | 0.359109 | 24.33822 | 23.43826 | 27.39476 |  | -441.7
594 | 441.7 | 2406.33832 | 0 | 0.3585296 | 24.33822 | 23.40044 | 27.39476 |  | -441.7
595 | 441.7 | 2415.263 | 0 | 0.3579546 | 24.33822 | 23.36291 | 27.39476 |  | -441.7
596 | 441.7 | 2424.20812 | 2 | 0.357384 | 24.33822 | 23.32567 | 27.39476 |  | -441.7
597 | 439.7 | 2433.17368 | 0 | 0.3568178 | 24.32795 | 23.39115 | 27.19885 |  | -439.7
598 | 439.7 | 2442.15968 | 0 | 0.356256 | 24.32795 | 23.35432 | 27.19885 |  | -439.7
599 | 439.7 | 2451.16612 | 0 | 0.3556984 | 24.32795 | 23.31777 | 27.19885 |  | -439.7
600 | 439.7 | 2460.193 | 0 | 0.3551451 | 24.32795 | 23.2815 | 27.19885 |  | -439.7
601 | 439.7 | 2469.24032 | 0 | 0.3545961 | 24.32795 | 23.2455 | 27.19885 |  | -439.7
602 | 439.7 | 2478.30808 | 1 | 0.3540511 | 24.32795 | 23.20978 | 27.19885 |  | -439.7
603 | 438.7 | 2487.39628 | 0 | 0.3535103 | 24.32282 | 23.22545 | 27.10304 |  | -438.7
604 | 438.7 | 2496.50492 | 0 | 0.3529736 | 24.32282 | 23.19019 | 27.10304 |  | -438.7
605 | 438.7 | 2505.634 | 0 | 0.3524409 | 24.32282 | 23.15519 | 27.10304 |  | -438.7
606 | 438.7 | 2514.78352 | 0 | 0.3519122 | 24.32282 | 23.12045 | 27.10304 |  | -438.7
607 | 438.7 | 2523.95348 | 0 | 0.3513875 | 24.32282 | 23.08598 | 27.10304 |  | -438.7
608 | 438.7 | 2533.14388 | 0 | 0.3508666 | 24.32282 | 23.05176 | 27.10304 |  | -438.7
609 | 438.7 | 2542.35472 | 0.9 | 0.3503497 | 24.32282 | 23.0178 | 27.10304 |  | -438.7
610 | 437.8 | 2551.586 | 0 | 0.3498366 | 24.31821 | 23.02983 | 27.01802 |  | -437.8
611 | 437.8 | 2560.83772 | 0 | 0.3493272 | 24.31821 | 22.9963 | 27.01802 |  | -437.8
612 | 437.8 | 2570.10988 | 1 | 0.3488216 | 24.31821 | 22.96301 | 27.01802 |  | -437.8
613 | 436.8 | 2579.40248 | 0 | 0.3483197 | 24.31309 | 22.98081 | 26.92492 |  | -436.8
614 | 436.8 | 2588.71552 | 0 | 0.3478215 | 24.31309 | 22.94794 | 26.92492 |  | -436.8
615 | 436.8 | 2598.049 | 1 | 0.3473269 | 24.31309 | 22.91531 | 26.92492 |  | -436.8
616 | 435.8 | 2607.40292 | 0 | 0.3468359 | 24.30797 | 22.93379 | 26.83324 |  | -435.8
617 | 435.8 | 2616.77728 | 0 | 0.3463484 | 24.30797 | 22.90156 | 26.83324 |  | -435.8
618 | 435.8 | 2626.17208 | 0 | 0.3458645 | 24.30797 | 22.86956 | 26.83324 |  | -435.8
619 | 435.8 | 2635.58732 | 0 | 0.345384 | 24.30797 | 22.83779 | 26.83324 |  | -435.8
620 | 435.8 | 2645.023 | 0 | 0.3449069 | 24.30797 | 22.80625 | 26.83324 |  | -435.8
621 | 435.8 | 2654.47912 | 1.9 | 0.3444333 | 24.30797 | 22.77492 | 26.83324 |  | -435.8
622 | 433.9 | 2663.95568 | 0 | 0.343963 | 24.29826 | 22.84038 | 26.66297 |  | -433.9
623 | 433.9 | 2673.45268 | 0 | 0.3434959 | 24.29826 | 22.80937 | 26.66297 |  | -433.9
624 | 433.9 | 2682.97012 | 0 | 0.3430322 | 24.29826 | 22.77858 | 26.66297 |  | -433.9
625 | 433.9 | 2692.508 | 2 | 0.3425717 | 24.29826 | 22.748 | 26.66297 |  | -433.9
626 | 431.9 | 2702.06632 | 0 | 0.3421144 | 24.28806 | 22.81971 | 26.4893 |  | -431.9
627 | 431.9 | 2711.64508 | 0 | 0.3416603 | 24.28806 | 22.78942 | 26.4893 |  | -431.9
628 | 431.9 | 2721.24428 | 0.9 | 0.3412093 | 24.28806 | 22.75934 | 26.4893 |  | -431.9
629 | 431 | 2730.86392 | 0 | 0.3407613 | 24.28348 | 22.77554 | 26.41301 |  | -431
630 | 431 | 2740.504 | 0 | 0.3403164 | 24.28348 | 22.74581 | 26.41301 |  | -431
631 | 431 | 2750.16452 | 1 | 0.3398746 | 24.28348 | 22.71628 | 26.41301 |  | -431
632 | 430 | 2759.84548 | 0 | 0.3394357 | 24.27839 | 22.73819 | 26.3296 |  | -430
633 | 430 | 2769.54688 | 0 | 0.3389997 | 24.27839 | 22.70899 | 26.3296 |  | -430
634 | 430 | 2779.26872 | 0 | 0.3385667 | 24.27839 | 22.67998 | 26.3296 |  | -430
635 | 430 | 2789.011 | 0 | 0.3381365 | 24.27839 | 22.65116 | 26.3296 |  | -430
636 | 430 | 2798.77372 | 0 | 0.3377091 | 24.27839 | 22.62253 | 26.3296 |  | -430
637 | 430 | 2808.55688 | 2 | 0.3372846 | 24.27839 | 22.59409 | 26.3296 |  | -430
638 | 428 | 2818.36048 | 0 | 0.3368628 | 24.26823 | 22.66833 | 26.16705 |  | -428
639 | 428 | 2828.18452 | 0 | 0.3364437 | 24.26823 | 22.64013 | 26.16705 |  | -428
640 | 428 | 2838.029 | 0 | 0.3360273 | 24.26823 | 22.61211 | 26.16705 |  | -428
641 | 428 | 2847.89392 | 0 | 0.3356136 | 24.26823 | 22.58427 | 26.16705 |  | -428
642 | 428 | 2857.77928 | 0 | 0.3352025 | 24.26823 | 22.55661 | 26.16705 |  | -428
643 | 428 | 2867.68508 | 0 | 0.334794 | 24.26823 | 22.52912 | 26.16705 |  | -428
644 | 428 | 2877.61132 | 1.9 | 0.334388 | 24.26823 | 22.5018 | 26.16705 |  | -428
645 | 426.1 | 2887.558 | 0 | 0.3339845 | 24.25859 | 22.57214 | 26.01791 |  | -426.1
646 | 426.1 | 2897.52512 | 0 | 0.3335836 | 24.25859 | 22.54504 | 26.01791 |  | -426.1
647 | 426.1 | 2907.51268 | 0 | 0.3331851 | 24.25859 | 22.51811 | 26.01791 |  | -426.1
648 | 426.1 | 2917.52068 | 0 | 0.332789 | 24.25859 | 22.49134 | 26.01791 |  | -426.1
649 | 426.1 | 2927.54912 | 0 | 0.3323952 | 24.25859 | 22.46473 | 26.01791 |  | -426.1
650 | 426.1 | 2937.598 | 2 | 0.3320039 | 24.25859 | 22.43828 | 26.01791 |  | -426.1
651 | 424.1 | 2947.66732 | 0 | 0.3316148 | 24.24846 | 22.5149 | 25.86648 |  | -424.1
652 | 424.1 | 2957.75708 | 0 | 0.3312281 | 24.24846 | 22.48864 | 25.86648 |  | -424.1
653 | 424.1 | 2967.86728 | 0.9 | 0.3308436 | 24.24846 | 22.46253 | 25.86648 |  | -424.1
654 | 423.2 | 2977.99792 | 0 | 0.3304613 | 24.24391 | 22.48307 | 25.8002 |  | -423.2
655 | 423.2 | 2988.149 | 0 | 0.3300812 | 24.24391 | 22.45721 | 25.8002 |  | -423.2
656 | 423.2 | 2998.32052 | 0 | 0.3297033 | 24.24391 | 22.4315 | 25.8002 |  | -423.2
657 | 423.2 | 3008.51248 | 1 | 0.3293275 | 24.24391 | 22.40593 | 25.8002 |  | -423.2
658 | 422.2 | 3018.72488 | 0 | 0.3289538 | 24.23886 | 22.43218 | 25.7279 |  | -422.2
659 | 422.2 | 3028.95772 | 0 | 0.3285821 | 24.23886 | 22.40683 | 25.7279 |  | -422.2
660 | 422.2 | 3039.211 | 1 | 0.3282125 | 24.23886 | 22.38163 | 25.7279 |  | -422.2
661 | 421.2 | 3049.48472 | 0 | 0.3278449 | 24.23381 | 22.40832 | 25.65703 |  | -421.2
662 | 421.2 | 3059.77888 | 0 | 0.3274793 | 24.23381 | 22.38333 | 25.65703 |  | -421.2
663 | 421.2 | 3070.09348 | 0 | 0.3271156 | 24.23381 | 22.35847 | 25.65703 |  | -421.2
664 | 421.2 | 3080.42852 | 0 | 0.3267539 | 24.23381 | 22.33375 | 25.65703 |  | -421.2
665 | 421.2 | 3090.784 | 0 | 0.326394 | 24.23381 | 22.30915 | 25.65703 |  | -421.2
666 | 421.2 | 3101.15992 | 1.9 | 0.326036 | 24.23381 | 22.28468 | 25.65703 |  | -421.2
667 | 419.3 | 3111.55628 | 0 | 0.3256798 | 24.22424 | 22.35876 | 25.52631 |  | -419.3
668 | 419.3 | 3121.97308 | 0 | 0.3253254 | 24.22424 | 22.33443 | 25.52631 |  | -419.3
669 | 419.3 | 3132.41032 | 1 | 0.3249727 | 24.22424 | 22.31022 | 25.52631 |  | -419.3
670 | 418.3 | 3142.868 | 0 | 0.3246218 | 24.2192 | 22.33815 | 25.45957 |  | -418.3
671 | 418.3 | 3153.34612 | 0 | 0.3242726 | 24.2192 | 22.31412 | 25.45957 |  | -418.3
672 | 418.3 | 3163.84468 | 0 | 0.3239251 | 24.2192 | 22.29021 | 25.45957 |  | -418.3
673 | 418.3 | 3174.36368 | 1 | 0.3235793 | 24.2192 | 22.26641 | 25.45957 |  | -418.3
674 | 417.3 | 3184.90312 | 0 | 0.323235 | 24.21417 | 22.29479 | 25.39427 |  | -417.3
675 | 417.3 | 3195.463 | 0 | 0.3228924 | 24.21417 | 22.27116 | 25.39427 |  | -417.3
676 | 417.3 | 3206.04332 | 1 | 0.3225513 | 24.21417 | 22.24763 | 25.39427 |  | -417.3
677 | 416.3 | 3216.64408 | 0 | 0.3222118 | 24.20915 | 22.27639 | 25.33038 |  | -416.3
678 | 416.3 | 3227.26528 | 0 | 0.3218738 | 24.20915 | 22.25302 | 25.33038 |  | -416.3
679 | 416.3 | 3237.90692 | 0.9 | 0.3215373 | 24.20915 | 22.22975 | 25.33038 |  | -416.3
680 | 415.4 | 3248.569 | 0 | 0.3212023 | 24.20463 | 22.25363 | 25.2741 |  | -415.4
681 | 415.4 | 3259.25152 | 0 | 0.3208687 | 24.20463 | 22.23052 | 25.2741 |  | -415.4
682 | 415.4 | 3269.95448 | 2 | 0.3205365 | 24.20463 | 22.2075 | 25.2741 |  | -415.4
683 | 413.4 | 3280.67788 | 0 | 0.3202057 | 24.19461 | 22.28958 | 25.15318 |  | -413.4
684 | 413.4 | 3291.42172 | 0 | 0.3198762 | 24.19461 | 22.26665 | 25.15318 |  | -413.4
685 | 413.4 | 3302.186 | 1 | 0.3195481 | 24.19461 | 22.24381 | 25.15318 |  | -413.4
686 | 412.4 | 3312.97072 | 0 | 0.3192213 | 24.1896 | 22.27381 | 25.09485 |  | -412.4
687 | 412.4 | 3323.77588 | 0 | 0.3188957 | 24.1896 | 22.2511 | 25.09485 |  | -412.4
688 | 412.4 | 3334.60148 | 0 | 0.3185715 | 24.1896 | 22.22847 | 25.09485 |  | -412.4
689 | 412.4 | 3345.44752 | 1 | 0.3182484 | 24.1896 | 22.20593 | 25.09485 |  | -412.4
690 | 411.4 | 3356.314 | 0 | 0.3179266 | 24.1846 | 22.23629 | 25.03796 |  | -411.4
691 | 411.4 | 3367.20092 | 0 | 0.317606 | 24.1846 | 22.21386 | 25.03796 |  | -411.4
692 | 411.4 | 3378.10828 | 0.9 | 0.3172865 | 24.1846 | 22.19152 | 25.03796 |  | -411.4
693 | 410.5 | 3389.03608 | 0 | 0.3169681 | 24.18011 | 22.21688 | 24.98797 |  | -410.5
694 | 410.5 | 3399.98432 | 0 | 0.3166509 | 24.18011 | 22.19464 | 24.98797 |  | -410.5
695 | 410.5 | 3410.953 | 1 | 0.3163348 | 24.18011 | 22.17248 | 24.98797 |  | -410.5
696 | 409.5 | 3421.94212 | 0 | 0.3160197 | 24.17511 | 22.20342 | 24.93377 |  | -409.5
697 | 409.5 | 3432.95168 | 0 | 0.3157056 | 24.17511 | 22.18136 | 24.93377 |  | -409.5
698 | 409.5 | 3443.98168 | 1 | 0.3153926 | 24.17511 | 22.15937 | 24.93377 |  | -409.5
699 | 408.5 | 3455.03212 | 0 | 0.3150806 | 24.17013 | 22.19059 | 24.88101 |  | -408.5
700 | 408.5 | 3466.103 | 0 | 0.3147696 | 24.17013 | 22.16869 | 24.88101 |  | -408.5
701 | 408.5 | 3477.19432 | 1 | 0.3144595 | 24.17013 | 22.14685 | 24.88101 |  | -408.5
702 | 407.5 | 3488.30608 | 0 | 0.3141503 | 24.16515 | 22.17834 | 24.82967 |  | -407.5
703 | 407.5 | 3499.43828 | 0 | 0.3138421 | 24.16515 | 22.15658 | 24.82967 |  | -407.5
704 | 407.5 | 3510.59092 | 0 | 0.3135347 | 24.16515 | 22.13488 | 24.82967 |  | -407.5
705 | 407.5 | 3521.764 | 1.9 | 0.3132282 | 24.16515 | 22.11325 | 24.82967 |  | -407.5
706 | 405.6 | 3532.95752 | 0 | 0.3129226 | 24.1557 | 22.19327 | 24.73605 |  | -405.6
707 | 405.6 | 3544.17148 | 0 | 0.3126178 | 24.1557 | 22.17165 | 24.73605 |  | -405.6
708 | 405.6 | 3555.40588 | 1 | 0.3123137 | 24.1557 | 22.15009 | 24.73605 |  | -405.6
709 | 404.6 | 3566.66072 | 0 | 0.3120105 | 24.15073 | 22.18231 | 24.68885 |  | -404.6
710 | 404.6 | 3577.936 | 0 | 0.311708 | 24.15073 | 22.16081 | 24.68885 |  | -404.6
711 | 404.6 | 3589.23172 | 1 | 0.3114063 | 24.15073 | 22.13936 | 24.68885 |  | -404.6
712 | 403.6 | 3600.54788 | 0 | 0.3111053 | 24.14576 | 22.17182 | 24.64306 |  | -403.6
713 | 403.6 | 3611.88448 | 0 | 0.310805 | 24.14576 | 22.15042 | 24.64306 |  | -403.6
714 | 403.6 | 3623.24152 | 0 | 0.3105054 | 24.14576 | 22.12906 | 24.64306 |  | -403.6
715 | 403.6 | 3634.619 | 0 | 0.3102064 | 24.14576 | 22.10776 | 24.64306 |  | -403.6
716 | 403.6 | 3646.01692 | 0 | 0.3099081 | 24.14576 | 22.0865 | 24.64306 |  | -403.6
717 | 403.6 | 3657.43528 | 0.9 | 0.3096104 | 24.14576 | 22.06528 | 24.64306 |  | -403.6
718 | 402.7 | 3668.87408 | 0 | 0.3093133 | 24.1413 | 22.09255 | 24.60308 |  | -402.7
719 | 402.7 | 3680.33332 | 0 | 0.3090168 | 24.1413 | 22.07138 | 24.60308 |  | -402.7
720 | 402.7 | 3691.813 | 0 | 0.3087209 | 24.1413 | 22.05024 | 24.60308 |  | -402.7
721 | 402.7 | 3703.31312 | 2 | 0.3084255 | 24.1413 | 22.02914 | 24.60308 |  | -402.7
722 | 400.7 | 3714.83368 | 0 | 0.3081307 | 24.1314 | 22.11617 | 24.51836 |  | -400.7
723 | 400.7 | 3726.37468 | 0 | 0.3078364 | 24.1314 | 22.09504 | 24.51836 |  | -400.7
724 | 400.7 | 3737.93612 | 1 | 0.3075426 | 24.1314 | 22.07395 | 25.03828 |  | -400.7
725 | 399.7 | 3749.518 | 0 | 0.3072492 | 24.12646 | 22.10722 | 24.99177 |  | -399.7
726 | 399.7 | 3761.12032 | 0 | 0.3069564 | 24.12646 | 22.08615 | 24.99177 |  | -399.7
727 | 399.7 | 3772.74308 | 1 | 0.3066639 | 24.12646 | 22.06511 | 24.99177 |  | -399.7
728 | 398.7 | 3784.38628 | 0 | 0.3063719 | 24.12152 | 22.09857 | 24.94534 |  | -398.7
729 | 398.7 | 3796.04992 | 0 | 0.3060804 | 24.12152 | 22.07754 | 24.94534 |  | -398.7
730 | 398.7 | 3807.734 | 0.9 | 0.3057892 | 24.12152 | 22.05653 | 24.94534 |  | -398.7
731 | 397.8 | 3819.43852 | 0 | 0.3054984 | 24.11708 | 22.08469 | 24.90362 |  | -397.8
732 | 397.8 | 3831.16348 | 0 | 0.305208 | 24.11708 | 22.06369 | 24.90362 |  | -397.8
733 | 397.8 | 3842.90888 | 1 | 0.3049179 | 24.11708 | 22.04273 | 24.90362 |  | -397.8
734 | 396.8 | 3854.67472 | 0 | 0.3046282 | 24.11215 | 22.0765 | 24.85734 |  | -396.8
735 | 396.8 | 3866.461 | 0 | 0.3043388 | 24.11215 | 22.05552 | 24.85734 |  | -396.8
736 | 396.8 | 3878.26772 | 0 | 0.3040497 | 24.11215 | 22.03457 | 24.85734 |  | -396.8
737 | 396.8 | 3890.09488 | 1 | 0.3037609 | 24.11215 | 22.01364 | 24.85734 |  | -396.8
738 | 395.8 | 3901.94248 | 0 | 0.3034724 | 24.10722 | 22.04754 | 24.81114 |  | -395.8
739 | 395.8 | 3913.81052 | 0 | 0.3031841 | 24.10722 | 22.0266 | 24.81114 |  | -395.8
740 | 395.8 | 3925.699 | 1 | 0.3028961 | 24.10722 | 22.00567 | 24.81114 |  | -395.8
741 | 394.8 | 3937.60792 | 0 | 0.3026083 | 24.1023 | 22.03972 | 24.76501 |  | -394.8
742 | 394.8 | 3949.53728 | 0 | 0.3023207 | 24.1023 | 22.01877 | 24.76501 |  | -394.8
743 | 394.8 | 3961.48708 | 0.9 | 0.3020334 | 24.1023 | 21.99784 | 24.76501 |  | -394.8
744 | 393.9 | 3973.45732 | 0 | 0.3017462 | 24.09788 | 22.0265 | 24.72356 |  | -393.9
745 | 393.9 | 3985.448 | 0 | 0.3014593 | 24.09788 | 22.00555 | 24.72356 |  | -393.9
746 | 393.9 | 3997.45912 | 1 | 0.3011725 | 24.09788 | 21.98462 | 24.72356 |  | -393.9
747 | 392.9 | 4009.49068 | 0 | 0.3008858 | 24.09296 | 22.01891 | 24.67759 |  | -392.9
748 | 392.9 | 4021.54268 | 0 | 0.3005993 | 24.09296 | 21.99794 | 24.67759 |  | -392.9
749 | 392.9 | 4033.61512 | 1 | 0.3003129 | 24.09296 | 21.97698 | 24.67759 |  | -392.9
750 | 391.9 | 4045.708 | 0 | 0.3000267 | 24.08806 | 22.0114 | 24.63169 |  | -391.9
751 | 391.9 | 4057.82132 | 0 | 0.2997406 | 24.08806 | 21.9904 | 24.63169 |  | -391.9
752 | 391.9 | 4069.95508 | 0 | 0.2994545 | 24.08806 | 21.96942 | 24.63169 |  | -391.9
753 | 391.9 | 4082.10928 | 1 | 0.2991686 | 24.08806 | 21.94844 | 24.63169 |  | -391.9
754 | 390.9 | 4094.28392 | 0 | 0.2988827 | 24.08316 | 21.98292 | 24.58586 |  | -390.9
755 | 390.9 | 4106.479 | 0 | 0.2985969 | 24.08316 | 21.9619 | 24.58586 |  | -390.9
756 | 390.9 | 4118.69452 | 1.9 | 0.2983111 | 24.08316 | 21.94088 | 24.58586 |  | -390.9
757 | 389 | 4130.93048 | 0 | 0.2980254 | 24.07386 | 22.02577 | 24.49901 |  | -389
758 | 389 | 4143.18688 | 0 | 0.2977397 | 24.07386 | 22.00466 | 24.49901 |  | -389
759 | 389 | 4155.46372 | 0 | 0.297454 | 24.07386 | 21.98355 | 24.49901 |  | -389
760 | 389 | 4167.761 | 0 | 0.2971684 | 24.07386 | 21.96243 | 24.49901 |  | -389
761 | 389 | 4180.07872 | 0 | 0.2968827 | 24.07386 | 21.94132 | 24.49901 |  | -389
762 | 389 | 4192.41688 | 2 | 0.296597 | 24.07386 | 21.92021 | 24.49901 |  | -389
763 | 387 | 4204.77548 | 0 | 0.2963114 | 24.06409 | 22.01115 | 24.4079 |  | -387
764 | 387 | 4217.15452 | 0 | 0.2960257 | 24.06409 | 21.98993 | 24.4079 |  | -387
765 | 387 | 4229.554 | 1 | 0.2957399 | 24.06409 | 21.9687 | 24.4079 |  | -387
766 | 386 | 4241.97392 | 0 | 0.2954542 | 24.05921 | 22.00381 | 24.36246 |  | -386
767 | 386 | 4254.41428 | 0 | 0.2951683 | 24.05921 | 21.98252 | 24.36246 |  | -386
768 | 386 | 4266.87508 | 0 | 0.2948824 | 24.05921 | 21.96123 | 24.36246 |  | -386
769 | 386 | 4279.35632 | 1 | 0.2945965 | 24.05921 | 21.93993 | 24.36246 |  | -386
770 | 385 | 4291.858 | 0 | 0.2943104 | 24.05434 | 21.97506 | 24.3171 |  | -385
771 | 385 | 4304.38012 | 0 | 0.2940243 | 24.05434 | 21.9537 | 24.3171 |  | -385
772 | 385 | 4316.92268 | 0.9 | 0.2937381 | 24.05434 | 21.93233 | 24.3171 |  | -385
773 | 384.1 | 4329.48568 | 0 | 0.2934518 | 24.04996 | 21.96187 | 24.27634 |  | -384.1
774 | 384.1 | 4342.06912 | 0 | 0.2931654 | 24.04996 | 21.94043 | 24.27634 |  | -384.1
775 | 384.1 | 4354.673 | 1 | 0.2928789 | 24.04996 | 21.91899 | 24.27634 |  | -384.1
776 | 383.1 | 4367.29732 | 0 | 0.2925923 | 24.04509 | 21.95425 | 24.23112 |  | -383.1
777 | 383.1 | 4379.94208 | 0 | 0.2923055 | 24.04509 | 21.93273 | 24.23112 |  | -383.1
778 | 383.1 | 4392.60728 | 1 | 0.2920186 | 24.04509 | 21.9112 | 24.23112 |  | -383.1
779 | 382.1 | 4405.29292 | 0 | 0.2917316 | 24.04023 | 21.94653 | 24.18598 |  | -382.1
780 | 382.1 | 4417.999 | 0 | 0.2914444 | 24.04023 | 21.92493 | 24.18598 |  | -382.1
781 | 382.1 | 4430.72552 | 1 | 0.2911571 | 24.04023 | 21.90331 | 24.18598 |  | -382.1
782 | 381.1 | 4443.47248 | 0 | 0.2908696 | 24.03538 | 21.9387 | 24.14093 |  | -381.1
783 | 381.1 | 4456.23988 | 0 | 0.290582 | 24.03538 | 21.91701 | 24.14093 |  | -381.1
784 | 381.1 | 4469.02772 | 0 | 0.2902942 | 24.03538 | 21.8953 | 24.14093 |  | -381.1
785 | 381.1 | 4481.836 | 1 | 0.2900062 | 24.03538 | 21.87358 | 24.14093 |  | -381.1
786 | 380.1 | 4494.66472 | 0 | 0.2897181 | 24.03053 | 21.90897 | 24.09594 |  | -380.1
787 | 380.1 | 4507.51388 | 0 | 0.2894298 | 24.03053 | 21.88717 | 24.09594 |  | -380.1
788 | 380.1 | 4520.38348 | 0.9 | 0.2891413 | 24.03053 | 21.86535 | 24.09594 |  | -380.1
789 | 379.2 | 4533.27352 | 0 | 0.2888527 | 24.02617 | 21.89505 | 24.05553 |  | -379.2
790 | 379.2 | 4546.184 | 0 | 0.2885638 | 24.02617 | 21.87316 | 24.05553 |  | -379.2
791 | 379.2 | 4559.11492 | 1 | 0.2882747 | 24.02617 | 21.85125 | 24.05553 |  | -379.2
792 | 378.2 | 4572.06628 | 0 | 0.2879855 | 24.02133 | 21.88672 | 24.0107 |  | -378.2
793 | 378.2 | 4585.03808 | 0 | 0.2876961 | 24.02133 | 21.86472 | 24.0107 |  | -378.2
794 | 378.2 | 4598.03032 | 2 | 0.2874064 | 24.02133 | 21.84271 | 24.0107 |  | -378.2
795 | 376.2 | 4611.043 | 0 | 0.2871166 | 24.01167 | 21.93611 | 23.92126 |  | -376.2
796 | 376.2 | 4624.07612 | 0 | 0.2868265 | 24.01167 | 21.91395 | 23.92126 |  | -376.2
797 | 376.2 | 4637.12968 | 1 | 0.2865363 | 24.01167 | 21.89178 | 23.92126 |  | -376.2
798 | 375.2 | 4650.20368 | 0 | 0.2862458 | 24.00684 | 21.92763 | 23.87666 |  | -375.2
799 | 375.2 | 4663.29812 | 0 | 0.2859551 | 24.00684 | 21.90536 | 23.87666 |  | -375.2
800 | 375.2 | 4676.413 | 0 | 0.2856642 | 24.00684 | 21.88308 | 23.87666 |  | -375.2
801 | 375.2 | 4689.54832 | 1 | 0.2853731 | 24.00684 | 21.86078 | 23.87666 |  | -375.2
802 | 374.2 | 4702.70408 | 0 | 0.2850818 | 24.00202 | 21.8966 | 23.83214 |  | -374.2
803 | 374.2 | 4715.88028 | 0 | 0.2847903 | 24.00202 | 21.87421 | 23.83214 |  | -374.2
804 | 374.2 | 4729.07692 | 0.9 | 0.2844985 | 24.00202 | 21.8518 | 23.83214 |  | -374.2
805 | 373.3 | 4742.294 | 0 | 0.2842066 | 23.99769 | 21.88183 | 23.79214 |  | -373.3
806 | 373.3 | 4755.53152 | 0 | 0.2839144 | 23.99769 | 21.85934 | 23.79214 |  | -373.3
807 | 373.3 | 4768.78948 | 1 | 0.283622 | 23.99769 | 21.83682 | 23.79214 |  | -373.3
808 | 372.3 | 4782.06788 | 0 | 0.2833294 | 23.99288 | 21.87272 | 23.74777 |  | -372.3
809 | 372.3 | 4795.36672 | 0 | 0.2830365 | 23.99288 | 21.85011 | 23.74777 |  | -372.3
810 | 372.3 | 4808.686 | 1 | 0.2827435 | 23.99288 | 21.82749 | 23.74777 |  | -372.3
811 | 371.3 | 4822.02572 | 0 | 0.2824502 | 23.98807 | 21.86343 | 23.70347 |  | -371.3
812 | 371.3 | 4835.38588 | 0 | 0.2821567 | 23.98807 | 21.84072 | 23.70347 |  | -371.3
813 | 371.3 | 4848.76648 | 1 | 0.281863 | 23.98807 | 21.81798 | 23.70347 |  | -371.3
814 | 370.3 | 4862.16752 | 0 | 0.2815691 | 23.98327 | 21.85398 | 23.65925 |  | -370.3
815 | 370.3 | 4875.589 | 0 | 0.281275 | 23.98327 | 21.83115 | 23.65925 |  | -370.3
816 | 370.3 | 4889.03092 | 0 | 0.2809807 | 23.98327 | 21.8083 | 23.65925 |  | -370.3
817 | 370.3 | 4902.49328 | 1 | 0.2806861 | 23.98327 | 21.78544 | 23.65925 |  | -370.3
818 | 369.3 | 4915.97608 | 0 | 0.2803914 | 23.97848 | 21.82141 | 23.61511 |  | -369.3
819 | 369.3 | 4929.47932 | 0 | 0.2800964 | 23.97848 | 21.79846 | 23.61511 |  | -369.3
820 | 369.3 | 4943.003 | 0.9 | 0.2798013 | 23.97848 | 21.77549 | 23.61511 |  | -369.3
821 | 368.4 | 4956.54712 | 0 | 0.279506 | 23.97417 | 21.80559 | 23.57546 |  | -368.4
822 | 368.4 | 4970.11168 | 0 | 0.2792104 | 23.97417 | 21.78254 | 23.57546 |  | -368.4
823 | 368.4 | 4983.69668 | 1 | 0.2789147 | 23.97417 | 21.75946 | 23.57546 |  | -368.4
824 | 367.4 | 4997.30212 | 0 | 0.2786188 | 23.96938 | 21.79551 | 23.53146 |  | -367.4
825 | 367.4 | 5010.928 | 0 | 0.2783227 | 23.96938 | 21.77235 | 23.53146 |  | -367.4
826 | 367.4 | 5024.57432 | 1 | 0.2780264 | 23.96938 | 21.74917 | 23.53146 |  | -367.4
827 | 366.4 | 5038.24108 | 0 | 0.27773 | 23.9646 | 21.78527 | 23.48755 |  | -366.4
828 | 366.4 | 5051.92828 | 0 | 0.2774334 | 23.9646 | 21.762 | 23.48755 |  | -366.4
829 | 366.4 | 5065.63592 | 1 | 0.2771366 | 23.9646 | 21.73872 | 23.48755 |  | -366.4
830 | 365.4 | 5079.364 | 0 | 0.2768396 | 23.95982 | 21.77488 | 23.44371 |  | -365.4
831 | 365.4 | 5093.11252 | 0 | 0.2765425 | 23.95982 | 21.75152 | 23.44371 |  | -365.4
832 | 365.4 | 5106.88148 | 0 | 0.2762453 | 23.95982 | 21.72813 | 23.44371 |  | -365.4
833 | 365.4 | 5120.67088 | 1 | 0.2759479 | 23.95982 | 21.70474 | 23.44371 |  | -365.4
834 | 364.4 | 5134.48072 | 0 | 0.2756503 | 23.95505 | 21.74089 | 23.39996 |  | -364.4
835 | 364.4 | 5148.311 | 0 | 0.2753526 | 23.95505 | 21.71741 | 23.39996 |  | -364.4
836 | 364.4 | 5162.16172 | 1 | 0.2750548 | 23.95505 | 21.69392 | 23.39996 |  | -364.4
837 | 363.4 | 5176.03288 | 0 | 0.2747569 | 23.95028 | 21.73014 | 23.35628 |  | -363.4
838 | 363.4 | 5189.92448 | 0 | 0.2744588 | 23.95028 | 21.70657 | 23.35628 |  | -363.4
839 | 363.4 | 5203.83652 | 0.9 | 0.2741607 | 23.95028 | 21.68298 | 23.35628 |  | -363.4
840 | 362.5 | 5217.769 | 0 | 0.2738624 | 23.946 | 21.71327 | 23.31703 |  | -362.5
841 | 362.5 | 5231.72192 | 0 | 0.2735641 | 23.946 | 21.68961 | 23.31703 |  | -362.5
842 | 362.5 | 5245.69528 | 1 | 0.2732656 | 23.946 | 21.66595 | 23.31703 |  | -362.5
843 | 361.5 | 5259.68908 | 0 | 0.2729671 | 23.94124 | 21.70228 | 23.2735 |  | -361.5
844 | 361.5 | 5273.70332 | 0 | 0.2726685 | 23.94124 | 21.67854 | 23.2735 |  | -361.5
845 | 361.5 | 5287.738 | 1 | 0.2723698 | 23.94124 | 21.6548 | 23.2735 |  | -361.5
846 | 360.5 | 5301.79312 | 0 | 0.2720711 | 23.93649 | 21.69121 | 23.23005 |  | -360.5
847 | 360.5 | 5315.86868 | 0 | 0.2717723 | 23.93649 | 21.66739 | 23.23005 |  | -360.5
848 | 360.5 | 5329.96468 | 0 | 0.2714735 | 23.93649 | 21.64357 | 23.23005 |  | -360.5
849 | 360.5 | 5344.08112 | 1 | 0.2711746 | 23.93649 | 21.61974 | 23.23005 |  | -360.5
850 | 359.5 | 5358.218 | 0 | 0.2708758 | 23.93174 | 21.65618 | 23.18667 |  | -359.5
851 | 359.5 | 5372.37532 | 0 | 0.2693929 | 23.93174 | 21.53763 | 23.18667 |  | -359.5
852 | 359.5 | 5386.55308 | 1 | 0.2691517 | 23.93174 | 21.51835 | 23.18667 |  | -359.5
853 | 358.5 | 5400.75128 | 0 | 0.2689107 | 23.927 | 21.55927 | 23.14337 |  | -358.5
854 | 358.5 | 5414.96992 | 0 | 0.2686699 | 23.927 | 21.53996 | 23.14337 |  | -358.5
855 | 358.5 | 5429.209 | 1 | 0.2684291 | 23.927 | 21.52066 | 23.14337 |  | -358.5
856 | 357.5 | 5443.46852 | 0 | 0.2681885 | 23.92226 | 21.56177 | 23.10015 |  | -357.5
857 | 357.5 | 5457.74848 | 0 | 0.2679481 | 23.92226 | 21.54243 | 23.10015 |  | -357.5
858 | 357.5 | 5472.04888 | 0.9 | 0.2677077 | 23.92226 | 21.52311 | 23.10015 |  | -357.5
859 | 356.6 | 5486.36972 | 0 | 0.2674675 | 23.918 | 21.55832 | 23.06132 |  | -356.6
860 | 356.6 | 5500.711 | 0 | 0.2672274 | 23.918 | 21.53897 | 23.06132 |  | -356.6
861 | 356.6 | 5515.07272 | 1 | 0.2669875 | 23.918 | 21.51963 | 23.06132 |  | -356.6
862 | 355.6 | 5529.45488 | 0 | 0.2667476 | 23.91327 | 21.56107 | 23.01825 |  | -355.6
863 | 355.6 | 5543.85748 | 0 | 0.266508 | 23.91327 | 21.5417 | 23.01825 |  | -355.6
864 | 355.6 | 5558.28052 | 0 | 0.2662684 | 23.91327 | 21.52233 | 23.01825 |  | -355.6
865 | 355.6 | 5572.724 | 1 | 0.266029 | 23.91327 | 21.50298 | 23.01825 |  | -355.6
866 | 354.6 | 5587.18792 | 0 | 0.2657897 | 23.90855 | 21.54456 | 22.97525 |  | -354.6
867 | 354.6 | 5601.67228 | 0 | 0.2655505 | 23.90855 | 21.52518 | 22.97525 |  | -354.6
868 | 354.6 | 5616.17708 | 1 | 0.2653115 | 23.90855 | 21.5058 | 22.97525 |  | -354.6
869 | 353.6 | 5630.70232 | 0 | 0.2650726 | 23.90383 | 21.54757 | 22.93234 |  | -353.6
870 | 353.6 | 5645.248 | 0 | 0.2648338 | 23.90383 | 21.52816 | 22.93234 |  | -353.6
871 | 353.6 | 5659.81412 | 1 | 0.2645951 | 23.90383 | 21.50876 | 22.93234 |  | -353.6
872 | 352.6 | 5674.40068 | 0 | 0.2643566 | 23.89912 | 21.55072 | 22.8895 |  | -352.6
873 | 352.6 | 5689.00768 | 0 | 0.2641182 | 23.89912 | 21.53128 | 22.8895 |  | -352.6
874 | 352.6 | 5703.63512 | 1 | 0.26388 | 23.89912 | 21.51186 | 22.8895 |  | -352.6
875 | 351.6 | 5718.283 | 0 | 0.2636418 | 23.89441 | 21.55401 | 22.84674 |  | -351.6
876 | 351.6 | 5732.95132 | 0 | 0.2634039 | 23.89441 | 21.53455 | 22.84674 |  | -351.6
877 | 351.6 | 5747.64008 | 0.9 | 0.263166 | 23.89441 | 21.51511 | 22.84674 |  | -351.6
878 | 350.7 | 5762.34928 | 0 | 0.2629283 | 23.89018 | 21.55125 | 22.80832 |  | -350.7
879 | 350.7 | 5777.07892 | 0 | 0.2626907 | 23.89018 | 21.53177 | 22.80832 |  | -350.7
880 | 350.7 | 5791.829 | 0 | 0.2624532 | 23.89018 | 21.51231 | 22.80832 |  | -350.7
881 | 350.7 | 5806.59952 | 0 | 0.2622158 | 23.89018 | 21.49286 | 22.80832 |  | -350.7
882 | 350.7 | 5821.39048 | 0 | 0.2619786 | 23.89018 | 21.47341 | 22.80832 |  | -350.7
883 | 350.7 | 5836.20188 | 0 | 0.2617416 | 23.89018 | 21.45398 | 22.80832 |  | -350.7
884 | 350.7 | 5851.03372 | 1 | 0.2615046 | 23.89018 | 21.43456 | 22.80832 |  | -350.7
885 | 349.7 | 5865.886 | 0 | 0.2612678 | 23.88548 | 21.47688 | 22.76571 |  | -349.7
886 | 349.7 | 5880.75872 | 0 | 0.2610311 | 23.88548 | 21.45742 | 22.76571 |  | -349.7
887 | 349.7 | 5895.65188 | 1 | 0.2607946 | 23.88548 | 21.43797 | 22.76571 |  | -349.7
888 | 348.7 | 5910.56548 | 0 | 0.2605581 | 23.88078 | 21.48049 | 22.72317 |  | -348.7
889 | 348.7 | 5925.49952 | 0 | 0.2603218 | 23.88078 | 21.46101 | 22.72317 |  | -348.7
890 | 348.7 | 5940.454 | 1 | 0.2600857 | 23.88078 | 21.44154 | 22.72317 |  | -348.7
891 | 347.7 | 5955.42892 | 0 | 0.2598496 | 23.8761 | 21.48424 | 22.68072 |  | -347.7
892 | 347.7 | 5970.42428 | 0 | 0.2596137 | 23.8761 | 21.46474 | 22.68072 |  | -347.7
893 | 347.7 | 5985.44008 | 1 | 0.259378 | 23.8761 | 21.44524 | 22.68072 |  | -347.7
894 | 346.7 | 6000.47632 | 0 | 0.2591423 | 23.87141 | 21.48815 | 22.63834 |  | -346.7
895 | 346.7 | 6015.533 | 0 | 0.2589068 | 23.87141 | 21.46862 | 22.63834 |  | -346.7
896 | 346.7 | 6030.61012 | 0 | 0.2586714 | 23.87141 | 21.4491 | 22.63834 |  | -346.7
897 | 346.7 | 6045.70768 | 1 | 0.2584362 | 23.87141 | 21.42959 | 22.63834 |  | -346.7
898 | 345.7 | 6060.82568 | 0 | 0.258201 | 23.86673 | 21.47265 | 22.59604 |  | -345.7
899 | 345.7 | 6075.96412 | 0 | 0.2579661 | 23.86673 | 21.45311 | 22.59604 |  | -345.7
900 | 345.7 | 6091.123 | 0.9 | 0.2577312 | 23.86673 | 21.43357 | 22.59604 |  | -345.7
901 | 344.8 | 6106.30232 | 0 | 0.2574965 | 23.86253 | 21.47053 | 22.55803 |  | -344.8
902 | 344.8 | 6121.50208 | 0 | 0.2572619 | 23.86253 | 21.45097 | 22.55803 |  | -344.8
903 | 344.8 | 6136.72228 | 1 | 0.2570274 | 23.86253 | 21.43142 | 22.55803 |  | -344.8
904 | 343.8 | 6151.96292 | 0 | 0.2567931 | 23.85786 | 21.47484 | 22.51588 |  | -343.8
905 | 343.8 | 6167.224 | 0 | 0.2565589 | 23.85786 | 21.45526 | 22.51588 |  | -343.8
906 | 343.8 | 6182.50552 | 1 | 0.2563248 | 23.85786 | 21.43568 | 22.51588 |  | -343.8
907 | 342.8 | 6197.80748 | 0 | 0.2560909 | 23.85319 | 21.47931 | 22.4738 |  | -342.8
908 | 342.8 | 6213.12988 | 0 | 0.255857 | 23.85319 | 21.4597 | 22.4738 |  | -342.8
909 | 342.8 | 6228.47272 | 1 | 0.2556234 | 23.85319 | 21.4401 | 22.4738 |  | -342.8
910 | 341.8 | 6243.836 | 0 | 0.2553898 | 23.84853 | 21.48393 | 22.43181 |  | -341.8
911 | 341.8 | 6259.21972 | 0 | 0.2551564 | 23.84853 | 21.46429 | 22.43181 |  | -341.8
912 | 341.8 | 6274.62388 | 0 | 0.2549231 | 23.84853 | 21.44467 | 22.43181 |  | -341.8
913 | 341.8 | 6290.04848 | 0 | 0.2546899 | 23.84853 | 21.42505 | 22.43181 |  | -341.8
914 | 341.8 | 6305.49352 | 0 | 0.2544569 | 23.84853 | 21.40545 | 22.43181 |  | -341.8
915 | 341.8 | 6320.959 | 0 | 0.254224 | 23.84853 | 21.38586 | 22.43181 |  | -341.8
916 | 341.8 | 6336.44492 | 1 | 0.2539912 | 23.84853 | 21.36628 | 22.43181 |  | -341.8
917 | 340.8 | 6351.95128 | 0 | 0.2537586 | 23.84388 | 21.41012 | 22.38989 |  | -340.8
918 | 340.8 | 6367.47808 | 0 | 0.2535261 | 23.84388 | 21.39051 | 22.38989 |  | -340.8
919 | 340.8 | 6383.02532 | 1 | 0.2532937 | 23.84388 | 21.3709 | 22.38989 |  | -340.8
920 | 339.8 | 6398.593 | 0 | 0.2530615 | 23.83923 | 21.41495 | 22.34805 |  | -339.8
921 | 339.8 | 6414.18112 | 0 | 0.2528293 | 23.83923 | 21.39531 | 22.34805 |  | -339.8
922 | 339.8 | 6429.78968 | 1 | 0.2525974 | 23.83923 | 21.37568 | 22.34805 |  | -339.8
923 | 338.8 | 6445.41868 | 0 | 0.2523655 | 23.83459 | 21.41994 | 22.30628 |  | -338.8
924 | 338.8 | 6461.06812 | 0 | 0.2521338 | 23.83459 | 21.40027 | 22.30628 |  | -338.8
925 | 338.8 | 6476.738 | 0.9 | 0.2519022 | 23.83459 | 21.38062 | 22.30628 |  | -338.8
926 | 337.9 | 6492.42832 | 0 | 0.2516707 | 23.83041 | 21.41866 | 22.26876 |  | -337.9
927 | 337.9 | 6508.13908 | 0 | 0.2514394 | 23.83041 | 21.39897 | 22.26876 |  | -337.9
928 | 337.9 | 6523.87028 | 0 | 0.2512082 | 23.83041 | 21.37929 | 22.26876 |  | -337.9
929 | 337.9 | 6539.62192 | 0 | 0.2509771 | 23.83041 | 21.35963 | 22.26876 |  | -337.9
930 | 337.9 | 6555.394 | 0 | 0.2507462 | 23.83041 | 21.33998 | 22.26876 |  | -337.9
931 | 337.9 | 6571.18652 | 0 | 0.2505154 | 23.83041 | 21.32033 | 22.26876 |  | -337.9
932 | 337.9 | 6586.99948 | 2 | 0.2502847 | 23.83041 | 21.3007 | 22.26876 |  | -337.9
933 | 335.9 | 6602.83288 | 0 | 0.2500541 | 23.82115 | 21.40965 | 22.18561 |  | -335.9
934 | 335.9 | 6618.68672 | 0 | 0.2498237 | 23.82115 | 21.38992 | 22.18561 |  | -335.9
935 | 335.9 | 6634.561 | 1 | 0.2495934 | 23.82115 | 21.37021 | 22.18561 |  | -335.9
936 | 334.9 | 6650.45572 | 0 | 0.2493633 | 23.81652 | 21.41524 | 22.14415 |  | -334.9
937 | 334.9 | 6666.37088 | 0 | 0.2491333 | 23.81652 | 21.39548 | 22.14415 |  | -334.9
938 | 334.9 | 6682.30648 | 0 | 0.2489034 | 23.81652 | 21.37574 | 22.14415 |  | -334.9
939 | 334.9 | 6698.26252 | 0 | 0.2486736 | 23.81652 | 21.35601 | 22.14415 |  | -334.9
940 | 334.9 | 6714.239 | 0 | 0.248444 | 23.81652 | 21.33629 | 22.14415 |  | -334.9
941 | 334.9 | 6730.23592 | 1 | 0.2482145 | 23.81652 | 21.31658 | 22.14415 |  | -334.9
942 | 333.9 | 6746.25328 | 0 | 0.2479851 | 23.8119 | 21.36168 | 22.10277 |  | -333.9
943 | 333.9 | 6762.29108 | 0 | 0.2477559 | 23.8119 | 21.34193 | 22.10277 |  | -333.9
944 | 333.9 | 6778.34932 | 0 | 0.2475267 | 23.8119 | 21.3222 | 22.10277 |  | -333.9
945 | 333.9 | 6794.428 | 1 | 0.2472978 | 23.8119 | 21.30247 | 22.10277 |  | -333.9
946 | 332.9 | 6810.52712 | 0 | 0.2470689 | 23.80729 | 21.34774 | 22.06147 |  | -332.9
947 | 332.9 | 6826.64668 | 0 | 0.2468402 | 23.80729 | 21.32798 | 22.06147 |  | -332.9
948 | 332.9 | 6842.78668 | 1 | 0.2466116 | 23.80729 | 21.30823 | 22.06147 |  | -332.9
949 | 331.9 | 6858.94712 | 0 | 0.2463831 | 23.80268 | 21.35372 | 22.02024 |  | -331.9
950 | 331.9 | 6875.128 | 0 | 0.2461548 | 23.80268 | 21.33393 | 22.02024 |  | -331.9
951 | 331.9 | 6891.32932 | 0 | 0.2459266 | 23.80268 | 21.31415 | 22.02024 |  | -331.9
952 | 331.9 | 6907.55108 | 0 | 0.2456986 | 23.80268 | 21.29439 | 22.02024 |  | -331.9
953 | 331.9 | 6923.79328 | 0 | 0.2454706 | 23.80268 | 21.27463 | 22.02024 |  | -331.9
954 | 331.9 | 6940.05592 | 1 | 0.2452428 | 23.80268 | 21.25489 | 22.02024 |  | -331.9
955 | 330.9 | 6956.339 | 0 | 0.2450151 | 23.79808 | 21.30045 | 21.97909 |  | -330.9
956 | 330.9 | 6972.64252 | 0 | 0.2447876 | 23.79808 | 21.28067 | 21.97909 |  | -330.9
957 | 330.9 | 6988.96648 | 0.9 | 0.2445602 | 23.79808 | 21.2609 | 21.97909 |  | -330.9
958 | 330 | 7005.31088 | 0 | 0.2443329 | 23.79394 | 21.30012 | 21.94213 |  | -330
959 | 330 | 7021.67572 | 0 | 0.2441057 | 23.79394 | 21.28031 | 21.94213 |  | -330
960 | 330 | 7038.061 | 0 | 0.2438787 | 23.79394 | 21.26052 | 21.94213 |  | -330
961 | 330 | 7054.46672 | 1 | 0.2436518 | 23.79394 | 21.24074 | 21.94213 |  | -330
962 | 329 | 7070.89288 | 0 | 0.2434251 | 23.78934 | 21.28667 | 21.90113 |  | -329
963 | 329 | 7087.33948 | 0 | 0.2431984 | 23.78934 | 21.26685 | 21.90113 |  | -329
964 | 329 | 7103.80652 | 1 | 0.2429719 | 23.78934 | 21.24705 | 21.90113 |  | -329
965 | 328 | 7120.294 | 0 | 0.2427456 | 23.78475 | 21.2932 | 21.86021 |  | -328
966 | 328 | 7136.80192 | 0 | 0.2425193 | 23.78475 | 21.27335 | 21.86021 |  | -328
967 | 328 | 7153.33028 | 0 | 0.2422932 | 23.78475 | 21.25352 | 21.86021 |  | -328
968 | 328 | 7169.87908 | 0 | 0.2420673 | 23.78475 | 21.2337 | 21.86021 |  | -328
969 | 328 | 7186.44832 | 0 | 0.2418414 | 23.78475 | 21.21389 | 21.86021 |  | -328
970 | 328 | 7203.038 | 1 | 0.2416157 | 23.78475 | 21.19409 | 21.86021 |  | -328
971 | 327 | 7219.64812 | 0 | 0.2413901 | 23.78017 | 21.24032 | 21.81936 |  | -327
972 | 327 | 7236.27868 | 0 | 0.2411647 | 23.78017 | 21.22048 | 21.81936 |  | -327
973 | 327 | 7252.92968 | 1 | 0.2409393 | 23.78017 | 21.20065 | 21.81936 |  | -327
974 | 326 | 7269.60112 | 0 | 0.2407141 | 23.77559 | 21.24711 | 21.7786 |  | -326
975 | 326 | 7286.293 | 0 | 0.2404891 | 23.77559 | 21.22725 | 21.7786 |  | -326
976 | 326 | 7303.00532 | 0 | 0.2402641 | 23.77559 | 21.20739 | 21.7786 |  | -326
977 | 326 | 7319.73808 | 1 | 0.2400393 | 23.77559 | 21.18755 | 21.7786 |  | -326
978 | 325 | 7336.49128 | 0 | 0.2398147 | 23.77101 | 21.23419 | 21.73791 |  | -325
979 | 325 | 7353.26492 | 0 | 0.2395901 | 23.77101 | 21.21431 | 21.73791 |  | -325
980 | 325 | 7370.059 | 1 | 0.2393657 | 23.77101 | 21.19444 | 21.73791 |  | -325
981 | 324 | 7386.87352 | 0 | 0.2391414 | 23.76644 | 21.24132 | 21.6973 |  | -324
982 | 324 | 7403.70848 | 0 | 0.2389173 | 23.76644 | 21.22141 | 21.6973 |  | -324
983 | 324 | 7420.56388 | 1 | 0.2386933 | 23.76644 | 21.20151 | 21.6973 |  | -324
984 | 323 | 7437.43972 | 0 | 0.2384694 | 23.76188 | 21.24862 | 21.65677 |  | -323
985 | 323 | 7454.336 | 0 | 0.2382456 | 23.76188 | 21.22868 | 21.65677 |  | -323
986 | 323 | 7471.25272 | 0 | 0.238022 | 23.76188 | 21.20876 | 21.65677 |  | -323
987 | 323 | 7488.18988 | 0 | 0.2377985 | 23.76188 | 21.18884 | 21.65677 |  | -323
988 | 323 | 7505.14748 | 0 | 0.2375752 | 23.76188 | 21.16894 | 21.65677 |  | -323
989 | 323 | 7522.12552 | 0.9 | 0.2373519 | 23.76188 | 21.14905 | 21.65677 |  | -323
990 | 322.1 | 7539.124 | 0 | 0.2371288 | 23.75777 | 21.18952 | 21.62035 |  | -322.1
991 | 322.1 | 7556.14292 | 0 | 0.2369058 | 23.75777 | 21.16959 | 21.62035 |  | -322.1
992 | 322.1 | 7573.18228 | 0 | 0.236683 | 23.75777 | 21.14968 | 21.62035 |  | -322.1
993 | 322.1 | 7590.24208 | 1 | 0.2364603 | 23.75777 | 21.12978 | 21.62035 |  | -322.1
994 | 321.1 | 7607.32232 | 0 | 0.2362377 | 23.75322 | 21.17712 | 21.57997 |  | -321.1
995 | 321.1 | 7624.423 | 0 | 0.2360153 | 23.75322 | 21.15718 | 21.57997 |  | -321.1
996 | 321.1 | 7641.54412 | 1 | 0.2357929 | 23.75322 | 21.13725 | 21.57997 |  | -321.1
997 | 320.1 | 7658.68568 | 0 | 0.2355708 | 23.74867 | 21.18483 | 21.53966 |  | -320.1
998 | 320.1 | 7675.84768 | 0 | 0.2353487 | 23.74867 | 21.16486 | 21.53966 |  | -320.1
999 | 320.1 | 7693.03012 | 1 | 0.2351268 | 23.74867 | 21.14491 | 21.53966 |  | -320.1
1000 | 319.1 | 7710.233 | 0 | 0.234905 | 23.74413 | 21.19273 | 21.49943 |  | -319.1
1001 | 319.1 | 7727.45632 | 0 | 0.2346833 | 23.74413 | 21.17273 | 21.49943 |  | -319.1
1002 | 319.1 | 7744.70008 | 0 | 0.2344618 | 23.74413 | 21.15275 | 21.49943 |  | -319.1
1003 | 319.1 | 7761.96428 | 0 | 0.2342404 | 23.74413 | 21.13277 | 21.49943 |  | -319.1
1004 | 319.1 | 7779.24892 | 0 | 0.2340191 | 23.74413 | 21.11281 | 21.49943 |  | -319.1
1005 | 319.1 | 7796.554 | 1 | 0.2337979 | 23.74413 | 21.09286 | 21.49943 |  | -319.1
1006 | 318.1 | 7813.87952 | 0 | 0.2335769 | 23.73959 | 21.14077 | 21.45928 |  | -318.1
1007 | 318.1 | 7831.22548 | 0 | 0.2333561 | 23.73959 | 21.12078 | 21.45928 |  | -318.1
1008 | 318.1 | 7848.59188 | 0 | 0.2331353 | 23.73959 | 21.1008 | 21.45928 |  | -318.1
1009 | 318.1 | 7865.97872 | 1 | 0.2329147 | 23.73959 | 21.08083 | 21.45928 |  | -318.1
1010 | 317.1 | 7883.386 | 0 | 0.2326942 | 23.73505 | 21.12894 | 21.41921 |  | -317.1
1011 | 317.1 | 7900.81372 | 0 | 0.2324738 | 23.73505 | 21.10893 | 21.41921 |  | -317.1
1012 | 317.1 | 7918.26188 | 1 | 0.2322536 | 23.73505 | 21.08894 | 21.41921 |  | -317.1
1013 | 316.1 | 7935.73048 | 0 | 0.2320335 | 23.73052 | 21.13729 | 21.37922 |  | -316.1
1014 | 316.1 | 7953.21952 | 0 | 0.2318135 | 23.73052 | 21.11726 | 21.37922 |  | -316.1
1015 | 316.1 | 7970.729 | 1 | 0.2315937 | 23.73052 | 21.09723 | 21.37922 |  | -316.1
1016 | 315.1 | 7988.25892 | 0 | 0.231374 | 23.726 | 21.14584 | 21.3393 |  | -315.1
1017 | 315.1 | 8005.80928 | 0 | 0.2311544 | 23.726 | 21.12577 | 21.3393 |  | -315.1
1018 | 315.1 | 8023.38008 | 0 | 0.230935 | 23.726 | 21.10571 | 21.3393 |  | -315.1
1019 | 315.1 | 8040.97132 | 0 | 0.2307157 | 23.726 | 21.08567 | 21.3393 |  | -315.1
1020 | 315.1 | 8058.583 | 0 | 0.2304965 | 23.726 | 21.06564 | 21.3393 |  | -315.1
1021 | 315.1 | 8076.21512 | 1 | 0.2302774 | 23.726 | 21.04562 | 21.3393 |  | -315.1
1022 | 314.1 | 8093.86768 | 0 | 0.2300585 | 23.72148 | 21.09432 | 21.29946 |  | -314.1
1023 | 314.1 | 8111.54068 | 0 | 0.2298397 | 23.72148 | 21.07426 | 21.29946 |  | -314.1
1024 | 314.1 | 8129.23412 | 0 | 0.229621 | 23.72148 | 21.05421 | 21.29946 |  | -314.1
1025 | 314.1 | 8146.948 | 0 | 0.2294025 | 23.72148 | 21.03417 | 21.29946 |  | -314.1
1026 | 314.1 | 8164.68232 | 0 | 0.2291841 | 23.72148 | 21.01415 | 21.29946 |  | -314.1
1027 | 314.1 | 8182.43708 | 0 | 0.2289658 | 23.72148 | 20.99413 | 21.29946 |  | -314.1
1028 | 314.1 | 8200.21228 | 2 | 0.2287477 | 23.72148 | 20.97413 | 21.29946 |  | -314.1
1029 | 312.1 | 8218.00792 | 0 | 0.2285297 | 23.71246 | 21.09209 | 21.22002 |  | -312.1
1030 | 312.1 | 8235.824 | 0 | 0.2283118 | 23.71246 | 21.07198 | 21.22002 |  | -312.1
1031 | 312.1 | 8253.66052 | 0 | 0.2280941 | 23.71246 | 21.05188 | 21.22002 |  | -312.1
1032 | 312.1 | 8271.51748 | 0 | 0.2278764 | 23.71246 | 21.0318 | 21.22002 |  | -312.1
1033 | 312.1 | 8289.39488 | 0 | 0.227659 | 23.71246 | 21.01172 | 21.22002 |  | -312.1
1034 | 312.1 | 8307.29272 | 0.9 | 0.2274416 | 23.71246 | 20.99166 | 21.22002 |  | -312.1
1035 | 311.2 | 8325.211 | 0 | 0.2272244 | 23.7084 | 21.03397 | 21.18437 |  | -311.2
1036 | 311.2 | 8343.14972 | 0 | 0.2270073 | 23.7084 | 21.01387 | 21.18437 |  | -311.2
1037 | 311.2 | 8361.10888 | 1 | 0.2267903 | 23.7084 | 20.99379 | 21.18437 |  | -311.2
1038 | 310.2 | 8379.08848 | 0 | 0.2265735 | 23.7039 | 21.04326 | 21.14483 |  | -310.2
1039 | 310.2 | 8397.08852 | 0 | 0.2263568 | 23.7039 | 21.02313 | 21.14483 |  | -310.2
1040 | 310.2 | 8415.109 | 0 | 0.2261402 | 23.7039 | 21.00302 | 21.14483 |  | -310.2
1041 | 310.2 | 8433.14992 | 0 | 0.2259238 | 23.7039 | 20.98292 | 21.14483 |  | -310.2
1042 | 310.2 | 8451.21128 | 0 | 0.2257075 | 23.7039 | 20.96283 | 21.14483 |  | -310.2
1043 | 310.2 | 8469.29308 | 0 | 0.2254913 | 23.7039 | 20.94275 | 21.14483 |  | -310.2
1044 | 310.2 | 8487.39532 | 1 | 0.2252752 | 23.7039 | 20.92268 | 21.14483 |  | -310.2
1045 | 309.2 | 8505.518 | 0 | 0.2250593 | 23.69941 | 20.9722 | 21.10538 |  | -309.2
1046 | 309.2 | 8523.66112 | 0 | 0.2248435 | 23.69941 | 20.95209 | 21.10538 |  | -309.2
1047 | 309.2 | 8541.82468 | 1 | 0.2246279 | 23.69941 | 20.932 | 21.10538 |  | -309.2
1048 | 308.2 | 8560.00868 | 0 | 0.2244123 | 23.69492 | 20.98178 | 21.066 |  | -308.2
1049 | 308.2 | 8578.21312 | 0 | 0.2241969 | 23.69492 | 20.96164 | 21.066 |  | -308.2
1050 | 308.2 | 8596.438 | 1 | 0.2239817 | 23.69492 | 20.94151 | 21.066 |  | -308.2
1051 | 307.2 | 8614.68332 | 0 | 0.2237665 | 23.69044 | 20.99156 | 21.0267 |  | -307.2
1052 | 307.2 | 8632.94908 | 0 | 0.2235515 | 23.69044 | 20.97139 | 21.0267 |  | -307.2
1053 | 307.2 | 8651.23528 | 0 | 0.2233367 | 23.69044 | 20.95124 | 21.0267 |  | -307.2
1054 | 307.2 | 8669.54192 | 0 | 0.2231219 | 23.69044 | 20.93109 | 21.0267 |  | -307.2
1055 | 307.2 | 8687.869 | 0 | 0.2229073 | 23.69044 | 20.91096 | 21.0267 |  | -307.2
1056 | 307.2 | 8706.21652 | 0 | 0.2226928 | 23.69044 | 20.89084 | 21.0267 |  | -307.2
1057 | 307.2 | 8724.58448 | 1 | 0.2224785 | 23.69044 | 20.87073 | 21.0267 |  | -307.2
1058 | 306.2 | 8742.97288 | 0 | 0.2222642 | 23.68596 | 20.92083 | 20.98747 |  | -306.2
1059 | 306.2 | 8761.38172 | 0 | 0.2220502 | 23.68596 | 20.90067 | 20.98747 |  | -306.2
1060 | 306.2 | 8779.811 | 1 | 0.2218362 | 23.68596 | 20.88054 | 20.98747 |  | -306.2
1061 | 305.2 | 8798.26072 | 0 | 0.2216224 | 23.68148 | 20.9309 | 20.94833 |  | -305.2
1062 | 305.2 | 8816.73088 | 0 | 0.2214087 | 23.68148 | 20.91072 | 20.94833 |  | -305.2
1063 | 305.2 | 8835.22148 | 0 | 0.2211951 | 23.68148 | 20.89055 | 20.94833 |  | -305.2
1064 | 305.2 | 8853.73252 | 0 | 0.2209817 | 23.68148 | 20.87039 | 20.94833 |  | -305.2
1065 | 305.2 | 8872.264 | 0 | 0.2207684 | 23.68148 | 20.85025 | 20.94833 |  | -305.2
1066 | 305.2 | 8890.81592 | 1 | 0.2205552 | 23.68148 | 20.83011 | 20.94833 |  | -305.2
1067 | 304.2 | 8909.38828 | 0 | 0.2203421 | 23.67702 | 20.88059 | 20.90926 |  | -304.2
1068 | 304.2 | 8927.98108 | 0 | 0.2201292 | 23.67702 | 20.86041 | 20.90926 |  | -304.2
1069 | 304.2 | 8946.59432 | 1 | 0.2199164 | 23.67702 | 20.84025 | 20.90926 |  | -304.2
1070 | 303.2 | 8965.228 | 0 | 0.2197038 | 23.67255 | 20.89099 | 20.87027 |  | -303.2
1071 | 303.2 | 8983.88212 | 0 | 0.2194913 | 23.67255 | 20.87078 | 20.87027 |  | -303.2
1072 | 303.2 | 9002.55668 | 0 | 0.2192789 | 23.67255 | 20.85059 | 20.87027 |  | -303.2
1073 | 303.2 | 9021.25168 | 1 | 0.2190666 | 23.67255 | 20.83041 | 20.87027 |  | -303.2
1074 | 302.2 | 9039.96712 | 0 | 0.2188545 | 23.66809 | 20.88137 | 20.83136 |  | -302.2
1075 | 302.2 | 9058.703 | 0 | 0.2186425 | 23.66809 | 20.86115 | 20.83136 |  | -302.2
1076 | 302.2 | 9077.45932 | 1 | 0.2184306 | 23.66809 | 20.84093 | 20.83136 |  | -302.2
1077 | 301.2 | 9096.23608 | 0 | 0.2182189 | 23.66364 | 20.89218 | 20.79253 |  | -301.2
1078 | 301.2 | 9115.03328 | 0 | 0.2180073 | 23.66364 | 20.87192 | 20.79253 |  | -301.2
1079 | 301.2 | 9133.85092 | 0 | 0.2177958 | 23.66364 | 20.85167 | 20.79253 |  | -301.2
1080 | 301.2 | 9152.689 | 0 | 0.2175844 | 23.66364 | 20.83144 | 20.79253 |  | -301.2
1081 | 301.2 | 9171.54752 | 0 | 0.2173732 | 23.66364 | 20.81122 | 20.79253 |  | -301.2
1082 | 301.2 | 9190.42648 | 1 | 0.2171621 | 23.66364 | 20.79101 | 20.79253 |  | -301.2
1083 | 300.2 | 9209.32588 | 0 | 0.2169512 | 23.65919 | 20.84237 | 20.75377 |  | -300.2
1084 | 300.2 | 9228.24572 | 0 | 0.2167403 | 23.65919 | 20.82212 | 20.75377 |  | -300.2
1085 | 300.2 | 9247.186 | 0 | 0.2165297 | 23.65919 | 20.80187 | 20.75377 |  | -300.2
1086 | 300.2 | 9266.14672 | 0 | 0.2163191 | 23.65919 | 20.78165 | 20.75377 |  | -300.2
1087 | 300.2 | 9285.12788 | 0 | 0.2161087 | 23.65919 | 20.76143 | 20.75377 |  | -300.2
1088 | 300.2 | 9304.12948 | 0 | 0.2158984 | 23.65919 | 20.74123 | 20.75377 |  | -300.2
1089 | 300.2 | 9323.15152 | 1 | 0.2156882 | 23.65919 | 20.72103 | 20.75377 |  | -300.2
1090 | 299.2 | 9342.194 | 0 | 0.2154781 | 23.65475 | 20.77245 | 20.71509 |  | -299.2
1091 | 299.2 | 9361.25692 | 0 | 0.2152682 | 23.65475 | 20.75221 | 20.71509 |  | -299.2
1092 | 299.2 | 9380.34028 | 1 | 0.2150585 | 23.65475 | 20.73199 | 20.71509 |  | -299.2
1093 | 298.2 | 9399.44408 | 0 | 0.2148488 | 23.65031 | 20.78369 | 20.67649 |  | -298.2
1094 | 298.2 | 9418.56832 | 0 | 0.2146393 | 23.65031 | 20.76342 | 20.67649 |  | -298.2
1095 | 298.2 | 9437.713 | 1 | 0.2144299 | 23.65031 | 20.74317 | 20.67649 |  | -298.2
1096 | 297.2 | 9456.87812 | 0 | 0.2142206 | 23.64588 | 20.79516 | 20.63797 |  | -297.2
1097 | 297.2 | 9476.06368 | 0 | 0.2140115 | 23.64588 | 20.77486 | 20.63797 |  | -297.2
1098 | 297.2 | 9495.26968 | 1 | 0.2138025 | 23.64588 | 20.75457 | 20.63797 |  | -297.2
1099 | 296.2 | 9514.49612 | 0 | 0.2135936 | 23.64145 | 20.80685 | 20.59953 |  | -296.2
1100 | 296.2 | 9533.743 | 0 | 0.2133849 | 23.64145 | 20.78652 | 20.59953 |  | -296.2
1101 | 296.2 | 9553.01032 | 0 | 0.2131763 | 23.64145 | 20.7662 | 20.59953 |  | -296.2
1102 | 296.2 | 9572.29808 | 0 | 0.2129678 | 23.64145 | 20.74589 | 20.59953 |  | -296.2
1103 | 296.2 | 9591.60628 | 0 | 0.2127595 | 23.64145 | 20.72559 | 20.59953 |  | -296.2
1104 | 296.2 | 9610.93492 | 0 | 0.2125513 | 23.64145 | 20.70531 | 20.59953 |  | -296.2
1105 | 296.2 | 9630.284 | 1 | 0.2123432 | 23.64145 | 20.68504 | 20.59953 |  | -296.2
1106 | 295.2 | 9649.65352 | 0 | 0.2121352 | 23.63703 | 20.73739 | 20.56116 |  | -295.2
1107 | 295.2 | 9669.04348 | 0 | 0.2119274 | 23.63703 | 20.71707 | 20.56116 |  | -295.2
1108 | 295.2 | 9688.45388 | 0.9 | 0.2117197 | 23.63703 | 20.69677 | 20.56116 |  | -295.2
1109 | 294.3 | 9707.88472 | 0 | 0.2115122 | 23.63305 | 20.74209 | 20.5267 |  | -294.3
1110 | 294.3 | 9727.336 | 0 | 0.2113047 | 23.63305 | 20.72175 | 20.5267 |  | -294.3
1111 | 294.3 | 9746.80772 | 1 | 0.2110974 | 23.63305 | 20.70142 | 20.5267 |  | -294.3
1112 | 293.3 | 9766.29988 | 0 | 0.2108903 | 23.62864 | 20.75431 | 20.48848 |  | -293.3
1113 | 293.3 | 9785.81248 | 0 | 0.2106832 | 23.62864 | 20.73393 | 20.48848 |  | -293.3
1114 | 293.3 | 9805.34552 | 0 | 0.2104763 | 23.62864 | 20.71357 | 20.48848 |  | -293.3
1115 | 293.3 | 9824.899 | 0 | 0.2102696 | 23.62864 | 20.69322 | 20.48848 |  | -293.3
1116 | 293.3 | 9844.47292 | 0 | 0.2100629 | 23.62864 | 20.67288 | 20.48848 |  | -293.3
1117 | 293.3 | 9864.06728 | 1 | 0.2098564 | 23.62864 | 20.65256 | 20.48848 |  | -293.3
1118 | 292.3 | 9883.68208 | 0 | 0.20965 | 23.62423 | 20.70557 | 20.45034 |  | -292.3
1119 | 292.3 | 9903.31732 | 0 | 0.2094438 | 23.62423 | 20.6852 | 20.45034 |  | -292.3
1120 | 292.3 | 9922.973 | 0 | 0.2092376 | 23.62423 | 20.66485 | 20.45034 |  | -292.3
1121 | 292.3 | 9942.64912 | 1 | 0.2090317 | 23.62423 | 20.6445 | 20.45034 |  | -292.3
1122 | 291.3 | 9962.34568 | 0 | 0.2088258 | 23.61983 | 20.69776 | 20.41227 |  | -291.3
1123 | 291.3 | 9982.06268 | 0 | 0.2086201 | 23.61983 | 20.67737 | 20.41227 |  | -291.3
1124 | 291.3 | 10001.80012 | 1 | 0.2084145 | 23.61983 | 20.65699 | 20.41227 |  | -291.3
1125 | 290.3 | 10021.558 | 0 | 0.208209 | 23.61544 | 20.71056 | 20.37429 |  | -290.3
1126 | 290.3 | 10041.33632 | 0 | 0.2080037 | 23.61544 | 20.69013 | 20.37429 |  | -290.3
1127 | 290.3 | 10061.13508 | 0 | 0.2077984 | 23.61544 | 20.66972 | 20.37429 |  | -290.3
1128 | 290.3 | 10080.95428 | 0 | 0.2075934 | 23.61544 | 20.64932 | 20.37429 |  | -290.3
1129 | 290.3 | 10100.79392 | 0 | 0.2073884 | 23.61544 | 20.62893 | 20.37429 |  | -290.3
1130 | 290.3 | 10120.654 | 1 | 0.2071836 | 23.61544 | 20.60856 | 20.37429 |  | -290.3
1131 | 289.3 | 10140.53452 | 0 | 0.2069789 | 23.61104 | 20.66226 | 20.33638 |  | -289.3
1132 | 289.3 | 10160.43548 | 0 | 0.2067744 | 23.61104 | 20.64184 | 20.33638 |  | -289.3
1133 | 289.3 | 10180.35688 | 0 | 0.2065699 | 23.61104 | 20.62143 | 20.33638 |  | -289.3
1134 | 289.3 | 10200.29872 | 0 | 0.2063656 | 23.61104 | 20.60103 | 20.33638 |  | -289.3
1135 | 289.3 | 10220.261 | 0 | 0.2061615 | 23.61104 | 20.58065 | 20.33638 |  | -289.3
1136 | 289.3 | 10240.24372 | 0 | 0.2059574 | 23.61104 | 20.56028 | 20.33638 |  | -289.3
1137 | 289.3 | 10260.24688 | 1 | 0.2057535 | 23.61104 | 20.53993 | 20.33638 |  | -289.3
1138 | 288.3 | 10280.27048 | 0 | 0.2055498 | 23.60666 | 20.59369 | 20.29855 |  | -288.3
1139 | 288.3 | 10300.31452 | 0 | 0.2053461 | 23.60666 | 20.57329 | 20.29855 |  | -288.3
1140 | 288.3 | 10320.379 | 1 | 0.2051426 | 23.60666 | 20.5529 | 20.29855 |  | -288.3
1141 | 287.3 | 10340.46392 | 0 | 0.2049392 | 23.60228 | 20.60698 | 20.2608 |  | -287.3
1142 | 287.3 | 10360.56928 | 0 | 0.204736 | 23.60228 | 20.58654 | 20.2608 |  | -287.3
1143 | 287.3 | 10380.69508 | 0 | 0.2045329 | 23.60228 | 20.56612 | 20.2608 |  | -287.3
1144 | 287.3 | 10400.84132 | 0 | 0.2043299 | 23.60228 | 20.54571 | 20.2608 |  | -287.3
1145 | 287.3 | 10421.008 | 0 | 0.204127 | 23.60228 | 20.52531 | 20.2608 |  | -287.3
1146 | 287.3 | 10441.19512 | 1 | 0.2039243 | 23.60228 | 20.50492 | 20.2608 |  | -287.3
1147 | 286.3 | 10461.40268 | 0 | 0.2037217 | 23.5979 | 20.55914 | 20.22313 |  | -286.3
1148 | 286.3 | 10481.63068 | 0 | 0.2035192 | 23.5979 | 20.5387 | 20.22313 |  | -286.3
1149 | 286.3 | 10501.87912 | 1 | 0.2033169 | 23.5979 | 20.51828 | 20.22313 |  | -286.3
1150 | 285.3 | 10522.148 | 0 | 0.2031147 | 23.59353 | 20.57281 | 20.18554 |  | -285.3
1151 | 285.3 | 10542.43732 | 0 | 0.2029126 | 23.59353 | 20.55235 | 20.18554 |  | -285.3
1152 | 285.3 | 10562.74708 | 0 | 0.2027107 | 23.59353 | 20.53189 | 20.18554 |  | -285.3
1153 | 285.3 | 10583.07728 | 0 | 0.2025089 | 23.59353 | 20.51145 | 20.18554 |  | -285.3
1154 | 285.3 | 10603.42792 | 0 | 0.2023072 | 23.59353 | 20.49102 | 20.18554 |  | -285.3
1155 | 285.3 | 10623.799 | 0 | 0.2021056 | 23.59353 | 20.47061 | 20.18554 |  | -285.3
1156 | 285.3 | 10644.19052 | 1 | 0.2019042 | 23.59353 | 20.45021 | 20.18554 |  | -285.3
1157 | 284.3 | 10664.60248 | 0 | 0.2017029 | 23.58916 | 20.50481 | 20.14802 |  | -284.3
1158 | 284.3 | 10685.03488 | 0 | 0.2015018 | 23.58916 | 20.48436 | 20.14802 |  | -284.3
1159 | 284.3 | 10705.48772 | 0 | 0.2013007 | 23.58916 | 20.46393 | 20.14802 |  | -284.3
1160 | 284.3 | 10725.961 | 0 | 0.2010998 | 23.58916 | 20.4435 | 20.14802 |  | -284.3
1161 | 284.3 | 10746.45472 | 0 | 0.2008991 | 23.58916 | 20.42309 | 20.14802 |  | -284.3
1162 | 284.3 | 10766.96888 | 1 | 0.2006984 | 23.58916 | 20.4027 | 20.14802 |  | -284.3
1163 | 283.3 | 10787.50348 | 0 | 0.2004979 | 23.5848 | 20.45744 | 20.11058 |  | -283.3
1164 | 283.3 | 10808.05852 | 0 | 0.2002976 | 23.5848 | 20.437 | 20.11058 |  | -283.3
1165 | 283.3 | 10828.634 | 1 | 0.2000973 | 23.5848 | 20.41657 | 20.11058 |  | -283.3
1166 | 282.3 | 10849.22992 | 0 | 0.1998972 | 23.58045 | 20.47164 | 20.07322 |  | -282.3
1167 | 282.3 | 10869.84628 | 0 | 0.1996972 | 23.58045 | 20.45116 | 20.07322 |  | -282.3
1168 | 282.3 | 10890.48308 | 0 | 0.1994974 | 23.58045 | 20.43069 | 20.07322 |  | -282.3
1169 | 282.3 | 10911.14032 | 1 | 0.1992976 | 23.58045 | 20.41023 | 20.07322 |  | -282.3
1170 | 281.3 | 10931.818 | 0 | 0.199098 | 23.5761 | 20.46557 | 20.03594 |  | -281.3
1171 | 281.3 | 10952.51612 | 0 | 0.1988986 | 23.5761 | 20.44507 | 20.03594 |  | -281.3
1172 | 281.3 | 10973.23468 | 0 | 0.1986993 | 23.5761 | 20.42458 | 20.03594 |  | -281.3
1173 | 281.3 | 10993.97368 | 0 | 0.1985001 | 23.5761 | 20.4041 | 20.03594 |  | -281.3
1174 | 281.3 | 11014.73312 | 0 | 0.198301 | 23.5761 | 20.38364 | 20.03594 |  | -281.3
1175 | 281.3 | 11035.513 | 1.1 | 0.198102 | 23.5761 | 20.36319 | 20.03594 |  | -281.3
1176 | 280.2 | 11056.31332 | 0 | 0.1979032 | 23.57132 | 20.4263 | 19.99501 |  | -280.2
1177 | 280.2 | 11077.13408 | 0 | 0.1977046 | 23.57132 | 20.40579 | 19.99501 |  | -280.2
1178 | 280.2 | 11097.97528 | 1 | 0.197506 | 23.57132 | 20.3853 | 19.99501 |  | -280.2
1179 | 279.2 | 11118.83692 | 0 | 0.1973076 | 23.56698 | 20.44117 | 19.95789 |  | -279.2
1180 | 279.2 | 11139.719 | 0 | 0.1971093 | 23.56698 | 20.42063 | 19.95789 |  | -279.2
1181 | 279.2 | 11160.62152 | 0 | 0.1969112 | 23.56698 | 20.4001 | 19.95789 |  | -279.2
1182 | 279.2 | 11181.54448 | 0 | 0.1967131 | 23.56698 | 20.37958 | 19.95789 |  | -279.2
1183 | 279.2 | 11202.48788 | 0 | 0.1965152 | 23.56698 | 20.35908 | 19.95789 |  | -279.2
1184 | 279.2 | 11223.45172 | 0 | 0.1963175 | 23.56698 | 20.33859 | 19.95789 |  | -279.2
1185 | 279.2 | 11244.436 | 1 | 0.1961198 | 23.56698 | 20.31812 | 19.95789 |  | -279.2
1186 | 278.2 | 11265.44072 | 0 | 0.1959223 | 23.56264 | 20.37407 | 19.92085 |  | -278.2
1187 | 278.2 | 11286.46588 | 0 | 0.195725 | 23.56264 | 20.35355 | 19.92085 |  | -278.2
1188 | 278.2 | 11307.51148 | 1 | 0.1955277 | 23.56264 | 20.33304 | 19.92085 |  | -278.2
1189 | 277.2 | 11328.57752 | 0 | 0.1953306 | 23.55832 | 20.38934 | 19.88389 |  | -277.2
1190 | 277.2 | 11349.664 | 0 | 0.1951336 | 23.55832 | 20.36877 | 19.88389 |  | -277.2
1191 | 277.2 | 11370.77092 | 0 | 0.1949368 | 23.55832 | 20.34823 | 19.88389 |  | -277.2
1192 | 277.2 | 11391.89828 | 0 | 0.1947401 | 23.55832 | 20.32769 | 19.88389 |  | -277.2
1193 | 277.2 | 11413.04608 | 0 | 0.1945435 | 23.55832 | 20.30717 | 19.88389 |  | -277.2
1194 | 277.2 | 11434.21432 | 1 | 0.194347 | 23.55832 | 20.28666 | 19.88389 |  | -277.2
1195 | 276.2 | 11455.403 | 0 | 0.1941507 | 23.55399 | 20.34311 | 19.847 |  | -276.2
1196 | 276.2 | 11476.61212 | 0 | 0.1939545 | 23.55399 | 20.32256 | 19.847 |  | -276.2
1197 | 276.2 | 11497.84168 | 1 | 0.1937584 | 23.55399 | 20.30201 | 19.847 |  | -276.2
1198 | 275.2 | 11519.09168 | 0 | 0.1935625 | 23.54967 | 20.35881 | 19.81019 |  | -275.2
1199 | 275.2 | 11540.36212 | 0 | 0.1933667 | 23.54967 | 20.33822 | 19.81019 |  | -275.2
1200 | 275.2 | 11561.653 | 0 | 0.193171 | 23.54967 | 20.31764 | 19.81019 |  | -275.2
1201 | 275.2 | 11582.96432 | 0 | 0.1929755 | 23.54967 | 20.29707 | 19.81019 |  | -275.2
1202 | 275.2 | 11604.29608 | 0 | 0.1927801 | 23.54967 | 20.27652 | 19.81019 |  | -275.2
1203 | 275.2 | 11625.64828 | 0 | 0.1925848 | 23.54967 | 20.25598 | 19.81019 |  | -275.2
1204 | 275.2 | 11647.02092 | 1 | 0.1923896 | 23.54967 | 20.23545 | 19.81019 |  | -275.2
1205 | 274.2 | 11668.414 | 0 | 0.1921946 | 23.54536 | 20.29234 | 19.77346 |  | -274.2
1206 | 274.2 | 11689.82752 | 0 | 0.1919997 | 23.54536 | 20.27176 | 19.77346 |  | -274.2
1207 | 274.2 | 11711.26148 | 0 | 0.191805 | 23.54536 | 20.2512 | 19.77346 |  | -274.2
1208 | 274.2 | 11732.71588 | 0 | 0.1916103 | 23.54536 | 20.23065 | 19.77346 |  | -274.2
1209 | 274.2 | 11754.19072 | 0 | 0.1914158 | 23.54536 | 20.21011 | 19.77346 |  | -274.2
1210 | 274.2 | 11775.686 | 1 | 0.1912215 | 23.54536 | 20.18959 | 19.77346 |  | -274.2
1211 | 273.2 | 11797.20172 | 0 | 0.1910272 | 23.54105 | 20.24664 | 19.73681 |  | -273.2
1212 | 273.2 | 11818.73788 | 0 | 0.1908331 | 23.54105 | 20.22607 | 19.73681 |  | -273.2
1213 | 273.2 | 11840.29448 | 1 | 0.1906392 | 23.54105 | 20.20551 | 19.73681 |  | -273.2
1214 | 272.2 | 11861.87152 | 0 | 0.1904453 | 23.53675 | 20.26291 | 19.70024 |  | -272.2
1215 | 272.2 | 11883.469 | 0 | 0.1902516 | 23.53675 | 20.2423 | 19.70024 |  | -272.2
1216 | 272.2 | 11905.08692 | 0 | 0.190058 | 23.53675 | 20.22171 | 19.70024 |  | -272.2
1217 | 272.2 | 11926.72528 | 0 | 0.1898646 | 23.53675 | 20.20112 | 19.70024 |  | -272.2
1218 | 272.2 | 11948.38408 | 0 | 0.1896712 | 23.53675 | 20.18056 | 19.70024 |  | -272.2
1219 | 272.2 | 11970.06332 | 0 | 0.1894781 | 23.53675 | 20.16 | 19.70024 |  | -272.2
1220 | 272.2 | 11991.763 | 1 | 0.189285 | 23.53675 | 20.13946 | 19.70024 |  | -272.2
1221 | 271.2 | 12013.48312 | 0 | 0.1890921 | 23.53245 | 20.19696 | 19.66374 |  | -271.2
1222 | 271.2 | 12035.22368 | 0 | 0.1888993 | 23.53245 | 20.17637 | 19.66374 |  | -271.2
1223 | 271.2 | 12056.98468 | 1 | 0.1887066 | 23.53245 | 20.15579 | 19.66374 |  | -271.2
1224 | 270.2 | 12078.76612 | 0 | 0.1885141 | 23.52816 | 20.21365 | 19.62732 |  | -270.2
1225 | 270.2 | 12100.568 | 0 | 0.1883216 | 23.52816 | 20.19302 | 19.62732 |  | -270.2
1226 | 270.2 | 12122.39032 | 0 | 0.1881294 | 23.52816 | 20.17241 | 19.62732 |  | -270.2
1227 | 270.2 | 12144.23308 | 0 | 0.1879372 | 23.52816 | 20.1518 | 19.62732 |  | -270.2
1228 | 270.2 | 12166.09628 | 0 | 0.1877452 | 23.52816 | 20.13121 | 19.62732 |  | -270.2
1229 | 270.2 | 12187.97992 | 1 | 0.1875533 | 23.52816 | 20.11064 | 19.62732 |  | -270.2
1230 | 269.2 | 12209.884 | 0 | 0.1873616 | 23.52387 | 20.16867 | 19.59098 |  | -269.2
1231 | 269.2 | 12231.80852 | 0 | 0.1871699 | 23.52387 | 20.14804 | 19.59098 |  | -269.2
1232 | 269.2 | 12253.75348 | 0 | 0.1869784 | 23.52387 | 20.12743 | 19.59098 |  | -269.2
1233 | 269.2 | 12275.71888 | 0 | 0.1867871 | 23.52387 | 20.10683 | 19.59098 |  | -269.2
1234 | 269.2 | 12297.70472 | 0 | 0.1865958 | 23.52387 | 20.08624 | 19.59098 |  | -269.2
1235 | 269.2 | 12319.711 | 0 | 0.1864047 | 23.52387 | 20.06567 | 19.59098 |  | -269.2
1236 | 269.2 | 12341.73772 | 1 | 0.1862138 | 23.52387 | 20.04512 | 19.59098 |  | -269.2
1237 | 268.2 | 12363.78488 | 0 | 0.1860229 | 23.51959 | 20.10325 | 19.55472 |  | -268.2
1238 | 268.2 | 12385.85248 | 0 | 0.1858322 | 23.51959 | 20.08264 | 19.55472 |  | -268.2
1239 | 268.2 | 12407.94052 | 1 | 0.1856416 | 23.51959 | 20.06205 | 19.55472 |  | -268.2
1240 | 267.2 | 12430.049 | 0 | 0.1854512 | 23.51531 | 20.12055 | 19.51853 |  | -267.2
1241 | 267.2 | 12452.17792 | 0 | 0.1852609 | 23.51531 | 20.0999 | 19.51853 |  | -267.2
1242 | 267.2 | 12474.32728 | 0 | 0.1850707 | 23.51531 | 20.07927 | 19.51853 |  | -267.2
1243 | 267.2 | 12496.49708 | 0 | 0.1848806 | 23.51531 | 20.05865 | 19.51853 |  | -267.2
1244 | 267.2 | 12518.68732 | 0 | 0.1846907 | 23.51531 | 20.03804 | 19.51853 |  | -267.2
1245 | 267.2 | 12540.898 | 1 | 0.1845009 | 23.51531 | 20.01745 | 19.51853 |  | -267.2
1246 | 266.2 | 12563.12912 | 0 | 0.1843112 | 23.51104 | 20.07613 | 19.48243 |  | -266.2
1247 | 266.2 | 12585.38068 | 0 | 0.1841217 | 23.51104 | 20.05549 | 19.48243 |  | -266.2
1248 | 266.2 | 12607.65268 | 0 | 0.1839323 | 23.51104 | 20.03486 | 19.48243 |  | -266.2
1249 | 266.2 | 12629.94512 | 0 | 0.183743 | 23.51104 | 20.01424 | 19.48243 |  | -266.2
1250 | 266.2 | 12652.258 | 0 | 0.1835539 | 23.51104 | 19.99364 | 19.48243 |  | -266.2
1251 | 266.2 | 12674.59132 | 0 | 0.1833649 | 23.51104 | 19.97305 | 19.48243 |  | -266.2
1252 | 266.2 | 12696.94508 | 1 | 0.183176 | 23.51104 | 19.95247 | 19.48243 |  | -266.2
1253 | 265.2 | 12719.31928 | 0 | 0.1829873 | 23.50678 | 20.01126 | 19.4464 |  | -265.2
1254 | 265.2 | 12741.71392 | 0 | 0.1827986 | 23.50678 | 19.99064 | 19.4464 |  | -265.2
1255 | 265.2 | 12764.129 | 1 | 0.1826101 | 23.50678 | 19.97002 | 19.4464 |  | -265.2
1256 | 264.2 | 12786.56452 | 0 | 0.1824218 | 23.50252 | 20.02919 | 19.41045 |  | -264.2
1257 | 264.2 | 12809.02048 | 0 | 0.1822336 | 23.50252 | 20.00853 | 19.41045 |  | -264.2
1258 | 264.2 | 12831.49688 | 0 | 0.1820455 | 23.50252 | 19.98788 | 19.41045 |  | -264.2
1259 | 264.2 | 12853.99372 | 0 | 0.1818575 | 23.50252 | 19.96724 | 19.41045 |  | -264.2
1260 | 264.2 | 12876.511 | 0 | 0.1816697 | 23.50252 | 19.94661 | 19.41045 |  | -264.2
1261 | 264.2 | 12899.04872 | 1.1 | 0.1814819 | 23.50252 | 19.926 | 19.41045 |  | -264.2
1262 | 263.1 | 12921.60688 | 0 | 0.1812944 | 23.49784 | 19.99339 | 19.37099 |  | -263.1
1263 | 263.1 | 12944.18548 | 0 | 0.1811069 | 23.49784 | 19.97272 | 19.37099 |  | -263.1
1264 | 263.1 | 12966.78452 | 0 | 0.1809196 | 23.49784 | 19.95206 | 19.37099 |  | -263.1
1265 | 263.1 | 12989.404 | 0 | 0.1807324 | 23.49784 | 19.93142 | 19.37099 |  | -263.1
1266 | 263.1 | 13012.04392 | 0 | 0.1805454 | 23.49784 | 19.91079 | 19.37099 |  | -263.1
1267 | 263.1 | 13034.70428 | 0 | 0.1803585 | 23.49784 | 19.89017 | 19.37099 |  | -263.1
1268 | 263.1 | 13057.38508 | 1 | 0.1801717 | 23.49784 | 19.86957 | 19.37099 |  | -263.1
1269 | 262.1 | 13080.08632 | 0 | 0.179985 | 23.49359 | 19.9291 | 19.3352 |  | -262.1
1270 | 262.1 | 13102.808 | 0 | 0.1797985 | 23.49359 | 19.90845 | 19.3352 |  | -262.1
1271 | 262.1 | 13125.55012 | 1 | 0.1796121 | 23.49359 | 19.88781 | 19.3352 |  | -262.1
1272 | 261.1 | 13148.31268 | 0 | 0.1794258 | 23.48934 | 19.94772 | 19.29949 |  | -261.1
1273 | 261.1 | 13171.09568 | 0 | 0.1792397 | 23.48934 | 19.92703 | 19.29949 |  | -261.1
1274 | 261.1 | 13193.89912 | 0 | 0.1790537 | 23.48934 | 19.90635 | 19.29949 |  | -261.1
1275 | 261.1 | 13216.723 | 0 | 0.1788678 | 23.48934 | 19.88569 | 19.29949 |  | -261.1
1276 | 261.1 | 13239.56732 | 0 | 0.178682 | 23.48934 | 19.86504 | 19.29949 |  | -261.1
1277 | 261.1 | 13262.43208 | 1 | 0.1784964 | 23.48934 | 19.8444 | 19.29949 |  | -261.1
1278 | 260.1 | 13285.31728 | 0 | 0.1783109 | 23.4851 | 19.90451 | 19.26386 |  | -260.1
1279 | 260.1 | 13308.22292 | 0 | 0.1781256 | 23.4851 | 19.88382 | 19.26386 |  | -260.1
1280 | 260.1 | 13331.149 | 0 | 0.1779404 | 23.4851 | 19.86314 | 19.26386 |  | -260.1
1281 | 260.1 | 13354.09552 | 0 | 0.1777553 | 23.4851 | 19.84248 | 19.26386 |  | -260.1
1282 | 260.1 | 13377.06248 | 0 | 0.1775703 | 23.4851 | 19.82183 | 19.26386 |  | -260.1
1283 | 260.1 | 13400.04988 | 0 | 0.1773855 | 23.4851 | 19.8012 | 19.26386 |  | -260.1
1284 | 260.1 | 13423.05772 | 1 | 0.1772008 | 23.4851 | 19.78058 | 19.26386 |  | -260.1
1285 | 259.1 | 13446.086 | 0 | 0.1770162 | 23.48087 | 19.84081 | 19.22831 |  | -259.1
1286 | 259.1 | 13469.13472 | 0 | 0.1768318 | 23.48087 | 19.82013 | 19.22831 |  | -259.1
1287 | 259.1 | 13492.20388 | 0 | 0.1766474 | 23.48087 | 19.79948 | 19.22831 |  | -259.1
1288 | 259.1 | 13515.29348 | 0 | 0.1764633 | 23.48087 | 19.77883 | 19.22831 |  | -259.1
1289 | 259.1 | 13538.40352 | 0 | 0.1762792 | 23.48087 | 19.7582 | 19.22831 |  | -259.1
1290 | 259.1 | 13561.534 | 1 | 0.1760953 | 23.48087 | 19.73759 | 19.22831 |  | -259.1
1291 | 258.1 | 13584.68492 | 0 | 0.1759115 | 23.47664 | 19.79801 | 19.19283 |  | -258.1
1292 | 258.1 | 13607.85628 | 0 | 0.1757279 | 23.47664 | 19.77734 | 19.19283 |  | -258.1
1293 | 258.1 | 13631.04808 | 0 | 0.1755443 | 23.47664 | 19.75668 | 19.19283 |  | -258.1
1294 | 258.1 | 13654.26032 | 0 | 0.1753609 | 23.47664 | 19.73604 | 19.19283 |  | -258.1
1295 | 258.1 | 13677.493 | 0 | 0.1751777 | 23.47664 | 19.71542 | 19.19283 |  | -258.1
1296 | 258.1 | 13700.74612 | 0 | 0.1749945 | 23.47664 | 19.69481 | 19.19283 |  | -258.1
1297 | 258.1 | 13724.01968 | 1 | 0.1748115 | 23.47664 | 19.67421 | 19.19283 |  | -258.1
1298 | 257.1 | 13747.31368 | 0 | 0.1746287 | 23.47242 | 19.73476 | 19.15744 |  | -257.1
1299 | 257.1 | 13770.62812 | 0 | 0.1744459 | 23.47242 | 19.71411 | 19.15744 |  | -257.1
1300 | 257.1 | 13793.963 | 1 | 0.1742633 | 23.47242 | 19.69347 | 19.15744 |  | -257.1
1301 | 256.1 | 13817.31832 | 0 | 0.1740808 | 23.4682 | 19.75442 | 19.12212 |  | -256.1
1302 | 256.1 | 13840.69408 | 0 | 0.1738985 | 23.4682 | 19.73373 | 19.12212 |  | -256.1
1303 | 256.1 | 13864.09028 | 0 | 0.1737163 | 23.4682 | 19.71305 | 19.12212 |  | -256.1
1304 | 256.1 | 13887.50692 | 0 | 0.1735342 | 23.4682 | 19.69239 | 19.12212 |  | -256.1
1305 | 256.1 | 13910.944 | 0 | 0.1733522 | 23.4682 | 19.67174 | 19.12212 |  | -256.1
1306 | 256.1 | 13934.40152 | 1 | 0.1731704 | 23.4682 | 19.65111 | 19.12212 |  | -256.1
1307 | 255.1 | 13957.87948 | 0 | 0.1729887 | 23.46399 | 19.71226 | 19.08687 |  | -255.1
1308 | 255.1 | 13981.37788 | 0 | 0.1728071 | 23.46399 | 19.69157 | 19.08687 |  | -255.1
1309 | 255.1 | 14004.89672 | 0 | 0.1726257 | 23.46399 | 19.6709 | 19.08687 |  | -255.1
1310 | 255.1 | 14028.436 | 0 | 0.1724444 | 23.46399 | 19.65024 | 19.08687 |  | -255.1
1311 | 255.1 | 14051.99572 | 0 | 0.1722632 | 23.46399 | 19.62959 | 19.08687 |  | -255.1
1312 | 255.1 | 14075.57588 | 0 | 0.1720822 | 23.46399 | 19.60896 | 19.08687 |  | -255.1
1313 | 255.1 | 14099.17648 | 1 | 0.1719012 | 23.46399 | 19.58835 | 19.08687 |  | -255.1
1314 | 254.1 | 14122.79752 | 0 | 0.1717205 | 23.45978 | 19.64963 | 19.05171 |  | -254.1
1315 | 254.1 | 14146.439 | 0 | 0.1715398 | 23.45978 | 19.62896 | 19.05171 |  | -254.1
1316 | 254.1 | 14170.10092 | 0 | 0.1713593 | 23.45978 | 19.6083 | 19.05171 |  | -254.1
1317 | 254.1 | 14193.78328 | 0 | 0.1711789 | 23.45978 | 19.58766 | 19.05171 |  | -254.1
1318 | 254.1 | 14217.48608 | 0 | 0.1709986 | 23.45978 | 19.56704 | 19.05171 |  | -254.1
1319 | 254.1 | 14241.20932 | 1.1 | 0.1708185 | 23.45978 | 19.54642 | 19.05171 |  | -254.1
1320 | 253 | 14264.953 | 0 | 0.1706385 | 23.45516 | 19.61617 | 19.01312 |  | -253
1321 | 253 | 14288.71712 | 0 | 0.1704586 | 23.45516 | 19.59549 | 19.01312 |  | -253
1322 | 253 | 14312.50168 | 0 | 0.1702789 | 23.45516 | 19.57483 | 19.01312 |  | -253
1323 | 253 | 14336.30668 | 0 | 0.1700993 | 23.45516 | 19.55418 | 19.01312 |  | -253
1324 | 253 | 14360.13212 | 0 | 0.1699198 | 23.45516 | 19.53355 | 19.01312 |  | -253
1325 | 253 | 14383.978 | 1 | 0.1697405 | 23.45516 | 19.51293 | 19.01312 |  | -253
1326 | 252 | 14407.84432 | 0 | 0.1695613 | 23.45096 | 19.57469 | 18.97812 |  | -252
1327 | 252 | 14431.73108 | 0 | 0.1693822 | 23.45096 | 19.55402 | 18.97812 |  | -252
1328 | 252 | 14455.63828 | 0 | 0.1692032 | 23.45096 | 19.53336 | 18.97812 |  | -252
1329 | 252 | 14479.56592 | 1 | 0.1690244 | 23.45096 | 19.51272 | 18.97812 |  | -252
1330 | 251 | 14503.514 | 0 | 0.1688457 | 23.44677 | 19.57484 | 18.9432 |  | -251
1331 | 251 | 14527.48252 | 0 | 0.1686671 | 23.44677 | 19.55414 | 18.9432 |  | -251
1332 | 251 | 14551.47148 | 0 | 0.1684887 | 23.44677 | 19.53345 | 18.9432 |  | -251
1333 | 251 | 14575.48088 | 0 | 0.1683104 | 23.44677 | 19.51278 | 18.9432 |  | -251
1334 | 251 | 14599.51072 | 0 | 0.1681322 | 23.44677 | 19.49212 | 18.9432 |  | -251
1335 | 251 | 14623.561 | 1 | 0.1679542 | 23.44677 | 19.47148 | 18.9432 |  | -251
1336 | 250 | 14647.63172 | 0 | 0.1677763 | 23.44258 | 19.53382 | 18.90835 |  | -250
1337 | 250 | 14671.72288 | 0 | 0.1675985 | 23.44258 | 19.51312 | 18.90835 |  | -250
1338 | 250 | 14695.83448 | 0 | 0.1674209 | 23.44258 | 19.49243 | 18.90835 |  | -250
1339 | 250 | 14719.96652 | 0 | 0.1672433 | 23.44258 | 19.47177 | 18.90835 |  | -250
1340 | 250 | 14744.119 | 0 | 0.1670659 | 23.44258 | 19.45111 | 18.90835 |  | -250
1341 | 250 | 14768.29192 | 1 | 0.1668887 | 23.44258 | 19.43048 | 18.90835 |  | -250
1342 | 249 | 14792.48528 | 0 | 0.1667116 | 23.4384 | 19.49303 | 18.87358 |  | -249
1343 | 249 | 14816.69908 | 0 | 0.1665346 | 23.4384 | 19.47233 | 18.87358 |  | -249
1344 | 249 | 14840.93332 | 0 | 0.1663577 | 23.4384 | 19.45165 | 18.87358 |  | -249
1345 | 249 | 14865.188 | 0 | 0.166181 | 23.4384 | 19.43099 | 18.87358 |  | -249
1346 | 249 | 14889.46312 | 0 | 0.1660044 | 23.4384 | 19.41034 | 18.87358 |  | -249
1347 | 249 | 14913.75868 | 0 | 0.1658279 | 23.4384 | 19.3897 | 18.87358 |  | -249
1348 | 249 | 14938.07468 | 1 | 0.1656516 | 23.4384 | 19.36908 | 18.87358 |  | -249
1349 | 248 | 14962.41112 | 0 | 0.1654753 | 23.43423 | 19.43178 | 18.8389 |  | -248
1350 | 248 | 14986.768 | 0 | 0.1652993 | 23.43423 | 19.41111 | 18.8389 |  | -248
1351 | 248 | 15011.14532 | 0 | 0.1651233 | 23.43423 | 19.39044 | 18.8389 |  | -248
1352 | 248 | 15035.54308 | 0 | 0.1649475 | 23.43423 | 19.3698 | 18.8389 |  | -248
1353 | 248 | 15059.96128 | 0 | 0.1647718 | 23.43423 | 19.34917 | 18.8389 |  | -248
1354 | 248 | 15084.39992 | 1 | 0.1645962 | 23.43423 | 19.32855 | 18.8389 |  | -248
1355 | 247 | 15108.859 | 0 | 0.1644208 | 23.43006 | 19.39147 | 18.80429 |  | -247
1356 | 247 | 15133.33852 | 0 | 0.1642455 | 23.43006 | 19.3708 | 18.80429 |  | -247
1357 | 247 | 15157.83848 | 0 | 0.1640704 | 23.43006 | 19.35014 | 18.80429 |  | -247
1358 | 247 | 15182.35888 | 0 | 0.1638953 | 23.43006 | 19.3295 | 18.80429 |  | -247
1359 | 247 | 15206.89972 | 0 | 0.1637204 | 23.43006 | 19.30887 | 18.80429 |  | -247
1360 | 247 | 15231.461 | 0 | 0.1635456 | 23.43006 | 19.28825 | 18.80429 |  | -247
1361 | 247 | 15256.04272 | 1.1 | 0.163371 | 23.43006 | 19.26766 | 18.80429 |  | -247
1362 | 245.9 | 15280.64488 | 0 | 0.1631965 | 23.42548 | 19.33914 | 18.7663 |  | -245.9
1363 | 245.9 | 15305.26748 | 0 | 0.1630221 | 23.42548 | 19.31847 | 18.7663 |  | -245.9
1364 | 245.9 | 15329.91052 | 0 | 0.1628478 | 23.42548 | 19.29782 | 18.7663 |  | -245.9
1365 | 245.9 | 15354.574 | 0 | 0.1626737 | 23.42548 | 19.27719 | 18.7663 |  | -245.9
1366 | 245.9 | 15379.25792 | 0 | 0.1624997 | 23.42548 | 19.25657 | 18.7663 |  | -245.9
1367 | 245.9 | 15403.96228 | 1 | 0.1623259 | 23.42548 | 19.23597 | 18.7663 |  | -245.9
1368 | 244.9 | 15428.68708 | 0 | 0.1621521 | 23.42132 | 19.29934 | 18.73186 |  | -244.9
1369 | 244.9 | 15453.43232 | 0 | 0.1619785 | 23.42132 | 19.27868 | 18.73186 |  | -244.9
1370 | 244.9 | 15478.198 | 1 | 0.1618051 | 23.42132 | 19.25803 | 18.73186 |  | -244.9
1371 | 243.9 | 15502.98412 | 0 | 0.1616317 | 23.41716 | 19.32185 | 18.69749 |  | -243.9
1372 | 243.9 | 15527.79068 | 0 | 0.1614585 | 23.41716 | 19.30115 | 18.69749 |  | -243.9
1373 | 243.9 | 15552.61768 | 0 | 0.1612855 | 23.41716 | 19.28046 | 18.69749 |  | -243.9
1374 | 243.9 | 15577.46512 | 0 | 0.1611125 | 23.41716 | 19.25978 | 18.69749 |  | -243.9
1375 | 243.9 | 15602.333 | 0 | 0.1609397 | 23.41716 | 19.23912 | 18.69749 |  | -243.9
1376 | 243.9 | 15627.22132 | 0 | 0.160767 | 23.41716 | 19.21848 | 18.69749 |  | -243.9
1377 | 243.9 | 15652.13008 | 1 | 0.1605945 | 23.41716 | 19.19785 | 18.69749 |  | -243.9
1378 | 242.9 | 15677.05928 | 0 | 0.160422 | 23.41302 | 19.26184 | 18.66319 |  | -242.9
1379 | 242.9 | 15702.00892 | 0 | 0.1602497 | 23.41302 | 19.24115 | 18.66319 |  | -242.9
1380 | 242.9 | 15726.979 | 0 | 0.1600776 | 23.41302 | 19.22048 | 18.66319 |  | -242.9
1381 | 242.9 | 15751.96952 | 0 | 0.1599055 | 23.41302 | 19.19982 | 18.66319 |  | -242.9
1382 | 242.9 | 15776.98048 | 0 | 0.1597336 | 23.41302 | 19.17918 | 18.66319 |  | -242.9
1383 | 242.9 | 15802.01188 | 0 | 0.1595619 | 23.41302 | 19.15856 | 18.66319 |  | -242.9
1384 | 242.9 | 15827.06372 | 0 | 0.1593902 | 23.41302 | 19.13795 | 18.66319 |  | -242.9
1385 | 242.9 | 15852.136 | 0 | 0.1592187 | 23.41302 | 19.11736 | 18.66319 |  | -242.9
1386 | 242.9 | 15877.22872 | 1 | 0.1590473 | 23.41302 | 19.09678 | 18.66319 |  | -242.9
1387 | 241.9 | 15902.34188 | 0 | 0.1588761 | 23.40887 | 19.16078 | 18.62898 |  | -241.9
1388 | 241.9 | 15927.47548 | 0 | 0.158705 | 23.40887 | 19.14014 | 18.62898 |  | -241.9
1389 | 241.9 | 15952.62952 | 1 | 0.158534 | 23.40887 | 19.11952 | 18.62898 |  | -241.9
1390 | 240.9 | 15977.804 | 0 | 0.1583631 | 23.40474 | 19.18398 | 18.59485 |  | -240.9
1391 | 240.9 | 16002.99892 | 0 | 0.1581924 | 23.40474 | 19.1633 | 18.59485 |  | -240.9
1392 | 240.9 | 16028.21428 | 0 | 0.1580218 | 23.40474 | 19.14264 | 18.59485 |  | -240.9
1393 | 240.9 | 16053.45008 | 0 | 0.1578514 | 23.40474 | 19.12199 | 18.59485 |  | -240.9
1394 | 240.9 | 16078.70632 | 0 | 0.157681 | 23.40474 | 19.10135 | 18.59485 |  | -240.9
1395 | 240.9 | 16103.983 | 0 | 0.1575108 | 23.40474 | 19.08073 | 18.59485 |  | -240.9
1396 | 240.9 | 16129.28012 | 1.1 | 0.1573407 | 23.40474 | 19.06013 | 18.59485 |  | -240.9
1397 | 239.8 | 16154.59768 | 0 | 0.1571708 | 23.40019 | 19.13333 | 18.55739 |  | -239.8
1398 | 239.8 | 16179.93568 | 0 | 0.157001 | 23.40019 | 19.11266 | 18.55739 |  | -239.8
1399 | 239.8 | 16205.29412 | 0 | 0.1568313 | 23.40019 | 19.092 | 18.55739 |  | -239.8
1400 | 239.8 | 16230.673 | 0 | 0.1566618 | 23.40019 | 19.07136 | 18.55739 |  | -239.8
1401 | 239.8 | 16256.07232 | 0 | 0.1564923 | 23.40019 | 19.05074 | 18.55739 |  | -239.8
1402 | 239.8 | 16281.49208 | 1 | 0.1563231 | 23.40019 | 19.03013 | 18.55739 |  | -239.8
1403 | 238.8 | 16306.93228 | 0 | 0.1561539 | 23.39606 | 19.09508 | 18.52341 |  | -238.8
1404 | 238.8 | 16332.39292 | 0 | 0.1559849 | 23.39606 | 19.07441 | 18.52341 |  | -238.8
1405 | 238.8 | 16357.874 | 0 | 0.155816 | 23.39606 | 19.05376 | 18.52341 |  | -238.8
1406 | 238.8 | 16383.37552 | 0 | 0.1556472 | 23.39606 | 19.03312 | 18.52341 |  | -238.8
1407 | 238.8 | 16408.89748 | 0 | 0.1554786 | 23.39606 | 19.0125 | 18.52341 |  | -238.8
1408 | 238.8 | 16434.43988 | 0 | 0.1553101 | 23.39606 | 18.9919 | 18.52341 |  | -238.8
1409 | 238.8 | 16460.00272 | 1 | 0.1551417 | 23.39606 | 18.97131 | 18.52341 |  | -238.8
1410 | 237.8 | 16485.586 | 0 | 0.1549734 | 23.39194 | 19.03643 | 18.48952 |  | -237.8
1411 | 237.8 | 16511.18972 | 0 | 0.1548053 | 23.39194 | 19.01578 | 18.48952 |  | -237.8
1412 | 237.8 | 16536.81388 | 0 | 0.1546373 | 23.39194 | 18.99515 | 18.48952 |  | -237.8
1413 | 237.8 | 16562.45848 | 0 | 0.1544695 | 23.39194 | 18.97453 | 18.48952 |  | -237.8
1414 | 237.8 | 16588.12352 | 0 | 0.1543018 | 23.39194 | 18.95393 | 18.48952 |  | -237.8
1415 | 237.8 | 16613.809 | 1 | 0.1541342 | 23.39194 | 18.93334 | 18.48952 |  | -237.8
1416 | 236.8 | 16639.51492 | 0 | 0.1539667 | 23.38783 | 18.99872 | 18.4557 |  | -236.8
1417 | 236.8 | 16665.24128 | 0 | 0.1537994 | 23.38783 | 18.97808 | 18.4557 |  | -236.8
1418 | 236.8 | 16690.98808 | 0 | 0.1536322 | 23.38783 | 18.95744 | 18.4557 |  | -236.8
1419 | 236.8 | 16716.75532 | 0 | 0.1534651 | 23.38783 | 18.93683 | 18.4557 |  | -236.8
1420 | 236.8 | 16742.543 | 0 | 0.1532982 | 23.38783 | 18.91623 | 18.4557 |  | -236.8
1421 | 236.8 | 16768.35112 | 1 | 0.1531314 | 23.38783 | 18.89565 | 18.4557 |  | -236.8
1422 | 235.8 | 16794.17968 | 0 | 0.1529647 | 23.38372 | 18.96129 | 18.42197 |  | -235.8
1423 | 235.8 | 16820.02868 | 0 | 0.1527982 | 23.38372 | 18.94064 | 18.42197 |  | -235.8
1424 | 235.8 | 16845.89812 | 0 | 0.1526317 | 23.38372 | 18.92001 | 18.42197 |  | -235.8
1425 | 235.8 | 16871.788 | 0 | 0.1524655 | 23.38372 | 18.8994 | 18.42197 |  | -235.8
1426 | 235.8 | 16897.69832 | 0 | 0.1522993 | 23.38372 | 18.8788 | 18.42197 |  | -235.8
1427 | 235.8 | 16923.62908 | 0 | 0.1521333 | 23.38372 | 18.85822 | 18.42197 |  | -235.8
1428 | 235.8 | 16949.58028 | 1.1 | 0.1519674 | 23.38372 | 18.83766 | 18.42197 |  | -235.8
1429 | 234.7 | 16975.55192 | 0 | 0.1518016 | 23.3792 | 18.91217 | 18.38494 |  | -234.7
1430 | 234.7 | 17001.544 | 0 | 0.151636 | 23.3792 | 18.89153 | 18.38494 |  | -234.7
1431 | 234.7 | 17027.55652 | 0 | 0.1514705 | 23.3792 | 18.87091 | 18.38494 |  | -234.7
1432 | 234.7 | 17053.58948 | 0 | 0.1513051 | 23.3792 | 18.85031 | 18.38494 |  | -234.7
1433 | 234.7 | 17079.64288 | 0 | 0.1511399 | 23.3792 | 18.82972 | 18.38494 |  | -234.7
1434 | 234.7 | 17105.71672 | 1 | 0.1509748 | 23.3792 | 18.80915 | 18.38494 |  | -234.7
1435 | 233.7 | 17131.811 | 0 | 0.1508098 | 23.3751 | 18.87532 | 18.35137 |  | -233.7
1436 | 233.7 | 17157.92572 | 0 | 0.150645 | 23.3751 | 18.85469 | 18.35137 |  | -233.7
1437 | 233.7 | 17184.06088 | 0 | 0.1504802 | 23.3751 | 18.83407 | 18.35137 |  | -233.7
1438 | 233.7 | 17210.21648 | 0 | 0.1503157 | 23.3751 | 18.81347 | 18.35137 |  | -233.7
1439 | 233.7 | 17236.39252 | 0 | 0.1501512 | 23.3751 | 18.79289 | 18.35137 |  | -233.7
1440 | 233.7 | 17262.589 | 0 | 0.1499869 | 23.3751 | 18.77232 | 18.35137 |  | -233.7
1441 | 233.7 | 17288.80592 | 1 | 0.1498227 | 23.3751 | 18.75177 | 18.35137 |  | -233.7
1442 | 232.7 | 17315.04328 | 0 | 0.1496586 | 23.37101 | 18.81812 | 18.31787 |  | -232.7
1443 | 232.7 | 17341.30108 | 0 | 0.1494947 | 23.37101 | 18.79751 | 18.31787 |  | -232.7
1444 | 232.7 | 17367.57932 | 0 | 0.1493309 | 23.37101 | 18.77691 | 18.31787 |  | -232.7
1445 | 232.7 | 17393.878 | 0 | 0.1491672 | 23.37101 | 18.75633 | 18.31787 |  | -232.7
1446 | 232.7 | 17420.19712 | 0 | 0.1490037 | 23.37101 | 18.73577 | 18.31787 |  | -232.7
1447 | 232.7 | 17446.53668 | 1 | 0.1488403 | 23.37101 | 18.71522 | 18.31787 |  | -232.7
1448 | 231.7 | 17472.89668 | 0 | 0.148677 | 23.36692 | 18.78185 | 18.28445 |  | -231.7
1449 | 231.7 | 17499.27712 | 0 | 0.1485138 | 23.36692 | 18.76124 | 18.28445 |  | -231.7
1450 | 231.7 | 17525.678 | 0 | 0.1483508 | 23.36692 | 18.74064 | 18.28445 |  | -231.7
1451 | 231.7 | 17552.09932 | 0 | 0.1481879 | 23.36692 | 18.72007 | 18.28445 |  | -231.7
1452 | 231.7 | 17578.54108 | 0 | 0.1480252 | 23.36692 | 18.69951 | 18.28445 |  | -231.7
1453 | 231.7 | 17605.00328 | 1 | 0.1478625 | 23.36692 | 18.67896 | 18.28445 |  | -231.7
1454 | 230.7 | 17631.48592 | 0 | 0.1477 | 23.36284 | 18.74587 | 18.25111 |  | -230.7
1455 | 230.7 | 17657.989 | 0 | 0.1475377 | 23.36284 | 18.72526 | 18.25111 |  | -230.7
1456 | 230.7 | 17684.51252 | 0 | 0.1473754 | 23.36284 | 18.70467 | 18.25111 |  | -230.7
1457 | 230.7 | 17711.05648 | 0 | 0.1472133 | 23.36284 | 18.68409 | 18.25111 |  | -230.7
1458 | 230.7 | 17737.62088 | 0 | 0.1470514 | 23.36284 | 18.66354 | 18.25111 |  | -230.7
1459 | 230.7 | 17764.20572 | 0 | 0.1468895 | 23.36284 | 18.643 | 18.25111 |  | -230.7
1460 | 230.7 | 17790.811 | 1.1 | 0.1467278 | 23.36284 | 18.62247 | 18.25111 |  | -230.7
1461 | 229.6 | 17817.43672 | 0 | 0.1465662 | 23.35835 | 18.69838 | 18.21453 |  | -229.6
1462 | 229.6 | 17844.08288 | 0 | 0.1464048 | 23.35835 | 18.67779 | 18.21453 |  | -229.6
1463 | 229.6 | 17870.74948 | 0 | 0.1462434 | 23.35835 | 18.65721 | 18.21453 |  | -229.6
1464 | 229.6 | 17897.43652 | 0 | 0.1460822 | 23.35835 | 18.63664 | 18.21453 |  | -229.6
1465 | 229.6 | 17924.144 | 0 | 0.1459212 | 23.35835 | 18.61609 | 18.21453 |  | -229.6
1466 | 229.6 | 17950.87192 | 1 | 0.1457603 | 23.35835 | 18.59556 | 18.21453 |  | -229.6
1467 | 228.6 | 17977.62028 | 0 | 0.1455995 | 23.35428 | 18.66303 | 18.18135 |  | -228.6
1468 | 228.6 | 18004.38908 | 0 | 0.1454388 | 23.35428 | 18.64243 | 18.18135 |  | -228.6
1469 | 228.6 | 18031.17832 | 0 | 0.1452783 | 23.35428 | 18.62186 | 18.18135 |  | -228.6
1470 | 228.6 | 18057.988 | 0 | 0.1451178 | 23.35428 | 18.6013 | 18.18135 |  | -228.6
1471 | 228.6 | 18084.81812 | 0 | 0.1449576 | 23.35428 | 18.58075 | 18.18135 |  | -228.6
1472 | 228.6 | 18111.66868 | 0 | 0.1447974 | 23.35428 | 18.56022 | 18.18135 |  | -228.6
1473 | 228.6 | 18138.53968 | 0 | 0.1446374 | 23.35428 | 18.53971 | 18.18135 |  | -228.6
1474 | 228.6 | 18165.43112 | 0 | 0.1444775 | 23.35428 | 18.51922 | 18.18135 |  | -228.6
1475 | 228.6 | 18192.343 | 0 | 0.1443178 | 23.35428 | 18.49874 | 18.18135 |  | -228.6
1476 | 228.6 | 18219.27532 | 1 | 0.1441582 | 23.35428 | 18.47828 | 18.18135 |  | -228.6
1477 | 227.6 | 18246.22808 | 0 | 0.1439987 | 23.35022 | 18.54571 | 18.14825 |  | -227.6
1478 | 227.6 | 18273.20128 | 0 | 0.1438393 | 23.35022 | 18.52519 | 18.14825 |  | -227.6
1479 | 227.6 | 18300.19492 | 1 | 0.1436801 | 23.35022 | 18.50468 | 18.14825 |  | -227.6
1480 | 226.6 | 18327.209 | 0 | 0.143521 | 23.34616 | 18.57265 | 18.11523 |  | -226.6
1481 | 226.6 | 18354.24352 | 0 | 0.143362 | 23.34616 | 18.55207 | 18.11523 |  | -226.6
1482 | 226.6 | 18381.29848 | 0 | 0.1432032 | 23.34616 | 18.53152 | 18.11523 |  | -226.6
1483 | 226.6 | 18408.37388 | 0 | 0.1430444 | 23.34616 | 18.51098 | 18.11523 |  | -226.6
1484 | 226.6 | 18435.46972 | 0 | 0.1428859 | 23.34616 | 18.49046 | 18.11523 |  | -226.6
1485 | 226.6 | 18462.586 | 0 | 0.1427274 | 23.34616 | 18.46996 | 18.11523 |  | -226.6
1486 | 226.6 | 18489.72272 | 0 | 0.1425691 | 23.34616 | 18.44947 | 18.11523 |  | -226.6
1487 | 226.6 | 18516.87988 | 0 | 0.1424109 | 23.34616 | 18.429 | 18.11523 |  | -226.6
1488 | 226.6 | 18544.05748 | 0 | 0.1422529 | 23.34616 | 18.40854 | 18.11523 |  | -226.6
1489 | 226.6 | 18571.25552 | 1 | 0.1420949 | 23.34616 | 18.38811 | 18.11523 |  | -226.6
1490 | 225.6 | 18598.474 | 0 | 0.1419371 | 23.3421 | 18.45605 | 18.08228 |  | -225.6
1491 | 225.6 | 18625.71292 | 0 | 0.1417795 | 23.3421 | 18.43554 | 18.08228 |  | -225.6
1492 | 225.6 | 18652.97228 | 0 | 0.1416219 | 23.3421 | 18.41506 | 18.08228 |  | -225.6
1493 | 225.6 | 18680.25208 | 0 | 0.1414645 | 23.3421 | 18.39459 | 18.08228 |  | -225.6
1494 | 225.6 | 18707.55232 | 0 | 0.1413073 | 23.3421 | 18.37414 | 18.08228 |  | -225.6
1495 | 225.6 | 18734.873 | 1.1 | 0.1411501 | 23.3421 | 18.35371 | 18.08228 |  | -225.6
1496 | 224.5 | 18762.21412 | 0 | 0.1409931 | 23.33765 | 18.43086 | 18.04614 |  | -224.5
1497 | 224.5 | 18789.57568 | 0 | 0.1408362 | 23.33765 | 18.41035 | 18.04614 |  | -224.5
1498 | 224.5 | 18816.95768 | 0 | 0.1406795 | 23.33765 | 18.38986 | 18.04614 |  | -224.5
1499 | 224.5 | 18844.36012 | 0 | 0.1405229 | 23.33765 | 18.36939 | 18.04614 |  | -224.5
1500 | 224.5 | 18871.783 | 0 | 0.1403664 | 23.33765 | 18.34893 | 18.04614 |  | -224.5
1501 | 224.5 | 18899.22632 | 1 | 0.14021 | 23.33765 | 18.32849 | 18.04614 |  | -224.5
1502 | 223.5 | 18926.69008 | 0 | 0.1400538 | 23.3336 | 18.39712 | 18.01336 |  | -223.5
1503 | 223.5 | 18954.17428 | 0 | 0.1398977 | 23.3336 | 18.37661 | 18.01336 |  | -223.5
1504 | 223.5 | 18981.67892 | 0 | 0.1397417 | 23.3336 | 18.35612 | 18.01336 |  | -223.5
1505 | 223.5 | 19009.204 | 0 | 0.1395859 | 23.3336 | 18.33565 | 18.01336 |  | -223.5
1506 | 223.5 | 19036.74952 | 0 | 0.1394302 | 23.3336 | 18.3152 | 18.01336 |  | -223.5
1507 | 223.5 | 19064.31548 | 0 | 0.1392746 | 23.3336 | 18.29477 | 18.01336 |  | -223.5
1508 | 223.5 | 19091.90188 | 1 | 0.1391192 | 23.3336 | 18.27435 | 18.01336 |  | -223.5
1509 | 222.5 | 19119.50872 | 0 | 0.1389639 | 23.32956 | 18.34319 | 17.98065 |  | -222.5
1510 | 222.5 | 19147.136 | 0 | 0.1388087 | 23.32956 | 18.32271 | 17.98065 |  | -222.5
1511 | 222.5 | 19174.78372 | 0 | 0.1386536 | 23.32956 | 18.30224 | 17.98065 |  | -222.5
1512 | 222.5 | 19202.45188 | 0 | 0.1384987 | 23.32956 | 18.28179 | 17.98065 |  | -222.5
1513 | 222.5 | 19230.14048 | 0 | 0.1383439 | 23.32956 | 18.26136 | 17.98065 |  | -222.5
1514 | 222.5 | 19257.84952 | 1 | 0.1381893 | 23.32956 | 18.24095 | 17.98065 |  | -222.5
1515 | 221.5 | 19285.579 | 0 | 0.1380347 | 23.32553 | 18.31011 | 17.94803 |  | -221.5
1516 | 221.5 | 19313.32892 | 0 | 0.1378803 | 23.32553 | 18.28963 | 17.94803 |  | -221.5
1517 | 221.5 | 19341.09928 | 0 | 0.1377261 | 23.32553 | 18.26916 | 17.94803 |  | -221.5
1518 | 221.5 | 19368.89008 | 0 | 0.1375719 | 23.32553 | 18.24872 | 17.94803 |  | -221.5
1519 | 221.5 | 19396.70132 | 0 | 0.1374179 | 23.32553 | 18.22829 | 17.94803 |  | -221.5
1520 | 221.5 | 19424.533 | 0 | 0.137264 | 23.32553 | 18.20788 | 17.94803 |  | -221.5
1521 | 221.5 | 19452.38512 | 1.1 | 0.1371103 | 23.32553 | 18.18748 | 17.94803 |  | -221.5
1522 | 220.4 | 19480.25768 | 0 | 0.1369567 | 23.3211 | 18.26591 | 17.91223 |  | -220.4
1523 | 220.4 | 19508.15068 | 0 | 0.1368032 | 23.3211 | 18.24544 | 17.91223 |  | -220.4
1524 | 220.4 | 19536.06412 | 0 | 0.1366499 | 23.3211 | 18.22499 | 17.91223 |  | -220.4
1525 | 220.4 | 19563.998 | 0 | 0.1364966 | 23.3211 | 18.20455 | 17.91223 |  | -220.4
1526 | 220.4 | 19591.95232 | 0 | 0.1363435 | 23.3211 | 18.18413 | 17.91223 |  | -220.4
1527 | 220.4 | 19619.92708 | 0 | 0.1361906 | 23.3211 | 18.16373 | 17.91223 |  | -220.4
1528 | 220.4 | 19647.92228 | 0 | 0.1360377 | 23.3211 | 18.14335 | 17.91223 |  | -220.4
1529 | 220.4 | 19675.93792 | 0 | 0.135885 | 23.3211 | 18.12298 | 17.91223 |  | -220.4
1530 | 220.4 | 19703.974 | 1 | 0.1357325 | 23.3211 | 18.10263 | 17.91223 |  | -220.4
1531 | 219.4 | 19732.03052 | 0 | 0.13558 | 23.31708 | 18.17219 | 17.87977 |  | -219.4
1532 | 219.4 | 19760.10748 | 0 | 0.1354277 | 23.31708 | 18.15177 | 17.87977 |  | -219.4
1533 | 219.4 | 19788.20488 | 0 | 0.1352755 | 23.31708 | 18.13137 | 17.87977 |  | -219.4
1534 | 219.4 | 19816.32272 | 0 | 0.1351235 | 23.31708 | 18.11099 | 17.87977 |  | -219.4
1535 | 219.4 | 19844.461 | 0 | 0.1349716 | 23.31708 | 18.09063 | 17.87977 |  | -219.4
1536 | 219.4 | 19872.61972 | 0 | 0.1348198 | 23.31708 | 18.07029 | 17.87977 |  | -219.4
1537 | 219.4 | 19900.79888 | 0 | 0.1346681 | 23.31708 | 18.04996 | 17.87977 |  | -219.4
1538 | 219.4 | 19928.99848 | 0 | 0.1345166 | 23.31708 | 18.02965 | 17.87977 |  | -219.4
1539 | 219.4 | 19957.21852 | 0 | 0.1343652 | 23.31708 | 18.00936 | 17.87977 |  | -219.4
1540 | 219.4 | 19985.459 | 1 | 0.134214 | 23.31708 | 17.98909 | 17.87977 |  | -219.4
1541 | 218.4 | 20013.71992 | 0 | 0.1340628 | 23.31306 | 18.05863 | 17.84739 |  | -218.4
1542 | 218.4 | 20042.00128 | 0 | 0.1339118 | 23.31306 | 18.03829 | 17.84739 |  | -218.4
1543 | 218.4 | 20070.30308 | 1 | 0.133761 | 23.31306 | 18.01797 | 17.84739 |  | -218.4
1544 | 217.4 | 20098.62532 | 0 | 0.1336102 | 23.30905 | 18.08809 | 17.81509 |  | -217.4
1545 | 217.4 | 20126.968 | 0 | 0.1334596 | 23.30905 | 18.0677 | 17.81509 |  | -217.4
1546 | 217.4 | 20155.33112 | 0 | 0.1333091 | 23.30905 | 18.04733 | 17.81509 |  | -217.4
1547 | 217.4 | 20183.71468 | 0 | 0.1331588 | 23.30905 | 18.02697 | 17.81509 |  | -217.4
1548 | 217.4 | 20212.11868 | 0 | 0.1330086 | 23.30905 | 18.00664 | 17.81509 |  | -217.4
1549 | 217.4 | 20240.54312 | 0 | 0.1328585 | 23.30905 | 17.98632 | 17.81509 |  | -217.4
1550 | 217.4 | 20268.988 | 0 | 0.1327085 | 23.30905 | 17.96602 | 17.81509 |  | -217.4
1551 | 217.4 | 20297.45332 | 0 | 0.1325587 | 23.30905 | 17.94573 | 17.81509 |  | -217.4
1552 | 217.4 | 20325.93908 | 0 | 0.132409 | 23.30905 | 17.92547 | 17.81509 |  | -217.4
1553 | 217.4 | 20354.44528 | 1.1 | 0.1322594 | 23.30905 | 17.90522 | 17.81509 |  | -217.4
1554 | 216.3 | 20382.97192 | 0 | 0.13211 | 23.30464 | 17.98443 | 17.77964 |  | -216.3
1555 | 216.3 | 20411.519 | 0 | 0.1319607 | 23.30464 | 17.96411 | 17.77964 |  | -216.3
1556 | 216.3 | 20440.08652 | 1 | 0.1318115 | 23.30464 | 17.9438 | 17.77964 |  | -216.3
1557 | 215.3 | 20468.67448 | 0 | 0.1316625 | 23.30064 | 18.0146 | 17.7475 |  | -215.3
1558 | 215.3 | 20497.28288 | 0 | 0.1315136 | 23.30064 | 17.99423 | 17.7475 |  | -215.3
1559 | 215.3 | 20525.91172 | 0 | 0.1313648 | 23.30064 | 17.97387 | 17.7475 |  | -215.3
1560 | 215.3 | 20554.561 | 0 | 0.1312161 | 23.30064 | 17.95353 | 17.7475 |  | -215.3
1561 | 215.3 | 20583.23072 | 0 | 0.1310676 | 23.30064 | 17.93321 | 17.7475 |  | -215.3
1562 | 215.3 | 20611.92088 | 0 | 0.1309192 | 23.30064 | 17.91291 | 17.7475 |  | -215.3
1563 | 215.3 | 20640.63148 | 0 | 0.1307709 | 23.30064 | 17.89262 | 17.7475 |  | -215.3
1564 | 215.3 | 20669.36252 | 0 | 0.1306228 | 23.30064 | 17.87235 | 17.7475 |  | -215.3
1565 | 215.3 | 20698.114 | 0 | 0.1304748 | 23.30064 | 17.8521 | 17.7475 |  | -215.3
1566 | 215.3 | 20726.88592 | 0 | 0.130327 | 23.30064 | 17.83187 | 17.7475 |  | -215.3
1567 | 215.3 | 20755.67828 | 0 | 0.1301792 | 23.30064 | 17.81166 | 17.7475 |  | -215.3
1568 | 215.3 | 20784.49108 | 0 | 0.1300316 | 23.30064 | 17.79146 | 17.7475 |  | -215.3
1569 | 215.3 | 20813.32432 | 1 | 0.1298841 | 23.30064 | 17.77128 | 17.7475 |  | -215.3
1570 | 214.3 | 20842.178 | 0 | 0.1297368 | 23.29665 | 17.84184 | 17.71544 |  | -214.3
1571 | 214.3 | 20871.05212 | 0 | 0.1295896 | 23.29665 | 17.82159 | 17.71544 |  | -214.3
1572 | 214.3 | 20899.94668 | 0 | 0.1294425 | 23.29665 | 17.80136 | 17.71544 |  | -214.3
1573 | 214.3 | 20928.86168 | 0 | 0.1292955 | 23.29665 | 17.78115 | 17.71544 |  | -214.3
1574 | 214.3 | 20957.79712 | 0 | 0.1291487 | 23.29665 | 17.76096 | 17.71544 |  | -214.3
1575 | 214.3 | 20986.753 | 1.1 | 0.129002 | 23.29665 | 17.74079 | 17.71544 |  | -214.3
1576 | 213.2 | 21015.72932 | 0 | 0.1288555 | 23.29226 | 17.82085 | 17.68026 |  | -213.2
1577 | 213.2 | 21044.72608 | 0 | 0.128709 | 23.29226 | 17.8006 | 17.68026 |  | -213.2
1578 | 213.2 | 21073.74328 | 0 | 0.1285627 | 23.29226 | 17.78037 | 17.68026 |  | -213.2
1579 | 213.2 | 21102.78092 | 0 | 0.1284166 | 23.29226 | 17.76015 | 17.68026 |  | -213.2
1580 | 213.2 | 21131.839 | 0 | 0.1282705 | 23.29226 | 17.73995 | 17.68026 |  | -213.2
1581 | 213.2 | 21160.91752 | 0 | 0.1281246 | 23.29226 | 17.71977 | 17.68026 |  | -213.2
1582 | 213.2 | 21190.01648 | 0 | 0.1279788 | 23.29226 | 17.69961 | 17.68026 |  | -213.2
1583 | 213.2 | 21219.13588 | 0 | 0.1278332 | 23.29226 | 17.67947 | 17.68026 |  | -213.2
1584 | 213.2 | 21248.27572 | 0 | 0.1276877 | 23.29226 | 17.65934 | 17.68026 |  | -213.2
1585 | 213.2 | 21277.436 | 1 | 0.1275423 | 23.29226 | 17.63924 | 17.68026 |  | -213.2
1586 | 212.2 | 21306.61672 | 0 | 0.127397 | 23.28828 | 17.71024 | 17.64836 |  | -212.2
1587 | 212.2 | 21335.81788 | 0 | 0.1272519 | 23.28828 | 17.69006 | 17.64836 |  | -212.2
1588 | 212.2 | 21365.03948 | 1 | 0.1271069 | 23.28828 | 17.66991 | 17.64836 |  | -212.2
1589 | 211.2 | 21394.28152 | 0 | 0.1269621 | 23.2843 | 17.74153 | 17.61654 |  | -211.2
1590 | 211.2 | 21423.544 | 0 | 0.1268173 | 23.2843 | 17.7213 | 17.61654 |  | -211.2
1591 | 211.2 | 21452.82692 | 0 | 0.1266727 | 23.2843 | 17.7011 | 17.61654 |  | -211.2
1592 | 211.2 | 21482.13028 | 0 | 0.1265282 | 23.2843 | 17.68091 | 17.61654 |  | -211.2
1593 | 211.2 | 21511.45408 | 0 | 0.1263839 | 23.2843 | 17.66074 | 17.61654 |  | -211.2
1594 | 211.2 | 21540.79832 | 0 | 0.1262397 | 23.2843 | 17.64059 | 17.61654 |  | -211.2
1595 | 211.2 | 21570.163 | 0 | 0.1260956 | 23.2843 | 17.62045 | 17.61654 |  | -211.2
1596 | 211.2 | 21599.54812 | 0 | 0.1259517 | 23.2843 | 17.60034 | 17.61654 |  | -211.2
1597 | 211.2 | 21628.95368 | 1 | 0.1258078 | 23.2843 | 17.58024 | 17.61654 |  | -211.2
1598 | 210.2 | 21658.37968 | 0 | 0.1256642 | 23.28033 | 17.65197 | 17.58479 |  | -210.2
1599 | 210.2 | 21687.82612 | 0 | 0.1255206 | 23.28033 | 17.6318 | 17.58479 |  | -210.2
1600 | 210.2 | 21717.293 | 0 | 0.1253772 | 23.28033 | 17.61165 | 17.58479 |  | -210.2
1601 | 210.2 | 21746.78032 | 0 | 0.1252339 | 23.28033 | 17.59153 | 17.58479 |  | -210.2
1602 | 210.2 | 21776.28808 | 0 | 0.1250907 | 23.28033 | 17.57142 | 17.58479 |  | -210.2
1603 | 210.2 | 21805.81628 | 0 | 0.1249477 | 23.28033 | 17.55132 | 17.58479 |  | -210.2
1604 | 210.2 | 21835.36492 | 1.1 | 0.1248048 | 23.28033 | 17.53125 | 17.58479 |  | -210.2
1605 | 209.1 | 21864.934 | 0 | 0.124662 | 23.27596 | 17.61252 | 17.54996 |  | -209.1
1606 | 209.1 | 21894.52352 | 0 | 0.1245194 | 23.27596 | 17.59237 | 17.54996 |  | -209.1
1607 | 209.1 | 21924.13348 | 0 | 0.1243768 | 23.27596 | 17.57224 | 17.54996 |  | -209.1
1608 | 209.1 | 21953.76388 | 0 | 0.1242345 | 23.27596 | 17.55212 | 17.54996 |  | -209.1
1609 | 209.1 | 21983.41472 | 0 | 0.1240922 | 23.27596 | 17.53202 | 17.54996 |  | -209.1
1610 | 209.1 | 22013.086 | 0 | 0.1239501 | 23.27596 | 17.51194 | 17.54996 |  | -209.1
1611 | 209.1 | 22042.77772 | 0 | 0.1238081 | 23.27596 | 17.49188 | 17.54996 |  | -209.1
1612 | 209.1 | 22072.48988 | 0 | 0.1236662 | 23.27596 | 17.47184 | 17.54996 |  | -209.1
1613 | 209.1 | 22102.22248 | 1 | 0.1235245 | 23.27596 | 17.45182 | 17.54996 |  | -209.1
1614 | 208.1 | 22131.97552 | 0 | 0.1233829 | 23.272 | 17.52403 | 17.51838 |  | -208.1
1615 | 208.1 | 22161.749 | 0 | 0.1232415 | 23.272 | 17.50394 | 17.51838 |  | -208.1
1616 | 208.1 | 22191.54292 | 0 | 0.1231001 | 23.272 | 17.48387 | 17.51838 |  | -208.1
1617 | 208.1 | 22221.35728 | 0 | 0.1229589 | 23.272 | 17.46381 | 17.51838 |  | -208.1
1618 | 208.1 | 22251.19208 | 0 | 0.1228178 | 23.272 | 17.44377 | 17.51838 |  | -208.1
1619 | 208.1 | 22281.04732 | 0 | 0.1226769 | 23.272 | 17.42375 | 17.51838 |  | -208.1
1620 | 208.1 | 22310.923 | 1 | 0.1225361 | 23.272 | 17.40376 | 17.51838 |  | -208.1
1621 | 207.1 | 22340.81912 | 0 | 0.1223954 | 23.26805 | 17.47627 | 17.48688 |  | -207.1
1622 | 207.1 | 22370.73568 | 0 | 0.1222548 | 23.26805 | 17.4562 | 17.48688 |  | -207.1
1623 | 207.1 | 22400.67268 | 0 | 0.1221144 | 23.26805 | 17.43615 | 17.48688 |  | -207.1
1624 | 207.1 | 22430.63012 | 0 | 0.1219741 | 23.26805 | 17.41612 | 17.48688 |  | -207.1
1625 | 207.1 | 22460.608 | 0 | 0.121834 | 23.26805 | 17.3961 | 17.48688 |  | -207.1
1626 | 207.1 | 22490.60632 | 0 | 0.1216939 | 23.26805 | 17.37611 | 17.48688 |  | -207.1
1627 | 207.1 | 22520.62508 | 0 | 0.121554 | 23.26805 | 17.35613 | 17.48688 |  | -207.1
1628 | 207.1 | 22550.66428 | 0 | 0.1214143 | 23.26805 | 17.33618 | 17.48688 |  | -207.1
1629 | 207.1 | 22580.72392 | 1.1 | 0.1212746 | 23.26805 | 17.31624 | 17.48688 |  | -207.1
1630 | 206 | 22610.804 | 0 | 0.1211351 | 23.2637 | 17.39818 | 17.45232 |  | -206
1631 | 206 | 22640.90452 | 0 | 0.1209957 | 23.2637 | 17.37817 | 17.45232 |  | -206
1632 | 206 | 22671.02548 | 0 | 0.1208565 | 23.2637 | 17.35817 | 17.45232 |  | -206
1633 | 206 | 22701.16688 | 0 | 0.1207174 | 23.2637 | 17.33819 | 17.45232 |  | -206
1634 | 206 | 22731.32872 | 0 | 0.1205784 | 23.2637 | 17.31822 | 17.45232 |  | -206
1635 | 206 | 22761.511 | 0 | 0.1204395 | 23.2637 | 17.29828 | 17.45232 |  | -206
1636 | 206 | 22791.71372 | 1 | 0.1203008 | 23.2637 | 17.27836 | 17.45232 |  | -206
1637 | 205 | 22821.93688 | 0 | 0.1201622 | 23.25976 | 17.35139 | 17.42098 |  | -205
1638 | 205 | 22852.18048 | 0 | 0.1200238 | 23.25976 | 17.33139 | 17.42098 |  | -205
1639 | 205 | 22882.44452 | 0 | 0.1198854 | 23.25976 | 17.31142 | 17.42098 |  | -205
1640 | 205 | 22912.729 | 0 | 0.1197472 | 23.25976 | 17.29146 | 17.42098 |  | -205
1641 | 205 | 22943.03392 | 0 | 0.1196092 | 23.25976 | 17.27152 | 17.42098 |  | -205
1642 | 205 | 22973.35928 | 0 | 0.1194712 | 23.25976 | 17.25161 | 17.42098 |  | -205
1643 | 205 | 23003.70508 | 0 | 0.1193334 | 23.25976 | 17.23171 | 17.42098 |  | -205
1644 | 205 | 23034.07132 | 0 | 0.1191957 | 23.25976 | 17.21183 | 17.42098 |  | -205
1645 | 205 | 23064.458 | 1 | 0.1190582 | 23.25976 | 17.19196 | 17.42098 |  | -205
1646 | 204 | 23094.86512 | 0 | 0.1189208 | 23.25582 | 17.26513 | 17.38972 |  | -204
1647 | 204 | 23125.29268 | 0 | 0.1187835 | 23.25582 | 17.2452 | 17.38972 |  | -204
1648 | 204 | 23155.74068 | 0 | 0.1186463 | 23.25582 | 17.22529 | 17.38972 |  | -204
1649 | 204 | 23186.20912 | 0 | 0.1185093 | 23.25582 | 17.20539 | 17.38972 |  | -204
1650 | 204 | 23216.698 | 0 | 0.1183724 | 23.25582 | 17.18552 | 17.38972 |  | -204
1651 | 204 | 23247.20732 | 0 | 0.1182356 | 23.25582 | 17.16566 | 17.38972 |  | -204
1652 | 204 | 23277.73708 | 1 | 0.118099 | 23.25582 | 17.14582 | 17.38972 |  | -204
1653 | 203 | 23308.28728 | 0 | 0.1179625 | 23.25189 | 17.21931 | 17.35854 |  | -203
1654 | 203 | 23338.85792 | 0 | 0.1178261 | 23.25189 | 17.1994 | 17.35854 |  | -203
1655 | 203 | 23369.449 | 0 | 0.1176899 | 23.25189 | 17.17951 | 17.35854 |  | -203
1656 | 203 | 23400.06052 | 0 | 0.1175538 | 23.25189 | 17.15964 | 17.35854 |  | -203
1657 | 203 | 23430.69248 | 0 | 0.1174178 | 23.25189 | 17.13979 | 17.35854 |  | -203
1658 | 203 | 23461.34488 | 0 | 0.1172819 | 23.25189 | 17.11996 | 17.35854 |  | -203
1659 | 203 | 23492.01772 | 0 | 0.1171462 | 23.25189 | 17.10015 | 17.35854 |  | -203
1660 | 203 | 23522.711 | 0 | 0.1170106 | 23.25189 | 17.08036 | 17.35854 |  | -203
1661 | 203 | 23553.42472 | 1.1 | 0.1168752 | 23.25189 | 17.06059 | 17.35854 |  | -203
1662 | 201.9 | 23584.15888 | 0 | 0.1167398 | 23.24757 | 17.14361 | 17.32433 |  | -201.9
1663 | 201.9 | 23614.91348 | 0 | 0.1166046 | 23.24757 | 17.12376 | 17.32433 |  | -201.9
1664 | 201.9 | 23645.68852 | 0 | 0.1164696 | 23.24757 | 17.10392 | 17.32433 |  | -201.9
1665 | 201.9 | 23676.484 | 0 | 0.1163346 | 23.24757 | 17.08411 | 17.32433 |  | -201.9
1666 | 201.9 | 23707.29992 | 0 | 0.1161998 | 23.24757 | 17.06431 | 17.32433 |  | -201.9
1667 | 201.9 | 23738.13628 | 0 | 0.1160651 | 23.24757 | 17.04453 | 17.32433 |  | -201.9
1668 | 201.9 | 23768.99308 | 0 | 0.1159306 | 23.24757 | 17.02477 | 17.32433 |  | -201.9
1669 | 201.9 | 23799.87032 | 0 | 0.1157962 | 23.24757 | 17.00503 | 17.32433 |  | -201.9
1670 | 201.9 | 23830.768 | 0 | 0.1156619 | 23.24757 | 16.98531 | 17.32433 |  | -201.9
1671 | 201.9 | 23861.68612 | 1 | 0.1155278 | 23.24757 | 16.96561 | 17.32433 |  | -201.9
1672 | 200.9 | 23892.62468 | 0 | 0.1153937 | 23.24364 | 17.0394 | 17.29331 |  | -200.9
1673 | 200.9 | 23923.58368 | 0 | 0.1152598 | 23.24364 | 17.01962 | 17.29331 |  | -200.9
1674 | 200.9 | 23954.56312 | 0 | 0.1151261 | 23.24364 | 16.99987 | 17.29331 |  | -200.9
1675 | 200.9 | 23985.563 | 0 | 0.1149924 | 23.24364 | 16.98014 | 17.29331 |  | -200.9
1676 | 200.9 | 24016.58332 | 0 | 0.1148589 | 23.24364 | 16.96043 | 17.29331 |  | -200.9
1677 | 200.9 | 24047.62408 | 0 | 0.1147256 | 23.24364 | 16.94073 | 17.29331 |  | -200.9
1678 | 200.9 | 24078.68528 | 0 | 0.1145923 | 23.24364 | 16.92106 | 17.29331 |  | -200.9
1679 | 200.9 | 24109.76692 | 0 | 0.1144592 | 23.24364 | 16.9014 | 17.29331 |  | -200.9
1680 | 200.9 | 24140.869 | 0 | 0.1143263 | 23.24364 | 16.88177 | 17.29331 |  | -200.9
1681 | 200.9 | 24171.99152 | 1 | 0.1141934 | 23.24364 | 16.86215 | 17.29331 |  | -200.9
1682 | 199.9 | 24203.13448 | 0 | 0.1140607 | 23.23973 | 16.936 | 17.26236 |  | -199.9
1683 | 199.9 | 24234.29788 | 0 | 0.1139281 | 23.23973 | 16.91631 | 17.26236 |  | -199.9
1684 | 199.9 | 24265.48172 | 0 | 0.1137957 | 23.23973 | 16.89665 | 17.26236 |  | -199.9
1685 | 199.9 | 24296.686 | 0 | 0.1136633 | 23.23973 | 16.877 | 17.26236 |  | -199.9
1686 | 199.9 | 24327.91072 | 0 | 0.1135311 | 23.23973 | 16.85737 | 17.26236 |  | -199.9
1687 | 199.9 | 24359.15588 | 1.1 | 0.1133991 | 23.23973 | 16.83776 | 17.26236 |  | -199.9
1688 | 198.8 | 24390.42148 | 0 | 0.1132671 | 23.23543 | 16.92148 | 17.22842 |  | -198.8
1689 | 198.8 | 24421.70752 | 0 | 0.1131353 | 23.23543 | 16.90179 | 17.22842 |  | -198.8
1690 | 198.8 | 24453.014 | 0 | 0.1130037 | 23.23543 | 16.88212 | 17.22842 |  | -198.8
1691 | 198.8 | 24484.34092 | 0 | 0.1128721 | 23.23543 | 16.86247 | 17.22842 |  | -198.8
1692 | 198.8 | 24515.68828 | 0 | 0.1127407 | 23.23543 | 16.84284 | 17.22842 |  | -198.8
1693 | 198.8 | 24547.05608 | 0 | 0.1126094 | 23.23543 | 16.82323 | 17.22842 |  | -198.8
1694 | 198.8 | 24578.44432 | 0 | 0.1124783 | 23.23543 | 16.80363 | 17.22842 |  | -198.8
1695 | 198.8 | 24609.853 | 0 | 0.1123473 | 23.23543 | 16.78406 | 17.22842 |  | -198.8
1696 | 198.8 | 24641.28212 | 0 | 0.1122164 | 23.23543 | 16.7645 | 17.22842 |  | -198.8
1697 | 198.8 | 24672.73168 | 1 | 0.1120856 | 23.23543 | 16.74497 | 17.22842 |  | -198.8
1698 | 197.8 | 24704.20168 | 0 | 0.111955 | 23.23152 | 16.81942 | 17.19764 |  | -197.8
1699 | 197.8 | 24735.69212 | 0 | 0.1118245 | 23.23152 | 16.79981 | 17.19764 |  | -197.8
1700 | 197.8 | 24767.203 | 0 | 0.1116941 | 23.23152 | 16.78023 | 17.19764 |  | -197.8
1701 | 197.8 | 24798.73432 | 0 | 0.1115639 | 23.23152 | 16.76066 | 17.19764 |  | -197.8
1702 | 197.8 | 24830.28608 | 0 | 0.1114338 | 23.23152 | 16.74112 | 17.19764 |  | -197.8
1703 | 197.8 | 24861.85828 | 0 | 0.1113038 | 23.23152 | 16.72159 | 17.19764 |  | -197.8
1704 | 197.8 | 24893.45092 | 0 | 0.111174 | 23.23152 | 16.70209 | 17.19764 |  | -197.8
1705 | 197.8 | 24925.064 | 0 | 0.1110443 | 23.23152 | 16.6826 | 17.19764 |  | -197.8
1706 | 197.8 | 24956.69752 | 1 | 0.1109147 | 23.23152 | 16.66313 | 17.19764 |  | -197.8
1707 | 196.8 | 24988.35148 | 0 | 0.1107852 | 23.22762 | 16.73775 | 17.16694 |  | -196.8
1708 | 196.8 | 25020.02588 | 0 | 0.1106559 | 23.22762 | 16.71821 | 17.16694 |  | -196.8
1709 | 196.8 | 25051.72072 | 0 | 0.1105267 | 23.22762 | 16.69869 | 17.16694 |  | -196.8
1710 | 196.8 | 25083.436 | 0 | 0.1103977 | 23.22762 | 16.6792 | 17.16694 |  | -196.8
1711 | 196.8 | 25115.17172 | 0 | 0.1102687 | 23.22762 | 16.65972 | 17.16694 |  | -196.8
1712 | 196.8 | 25146.92788 | 0 | 0.11014 | 23.22762 | 16.64026 | 17.16694 |  | -196.8
1713 | 196.8 | 25178.70448 | 1.1 | 0.1100113 | 23.22762 | 16.62082 | 17.16694 |  | -196.8
1714 | 195.7 | 25210.50152 | 0 | 0.1098827 | 23.22334 | 16.7053 | 17.13326 |  | -195.7
1715 | 195.7 | 25242.319 | 0 | 0.1097543 | 23.22334 | 16.68578 | 17.13326 |  | -195.7
1716 | 195.7 | 25274.15692 | 0 | 0.1096261 | 23.22334 | 16.66628 | 17.13326 |  | -195.7
1717 | 195.7 | 25306.01528 | 0 | 0.1094979 | 23.22334 | 16.64679 | 17.13326 |  | -195.7
1718 | 195.7 | 25337.89408 | 0 | 0.1093699 | 23.22334 | 16.62733 | 17.13326 |  | -195.7
1719 | 195.7 | 25369.79332 | 0 | 0.109242 | 23.22334 | 16.60789 | 17.13326 |  | -195.7
1720 | 195.7 | 25401.713 | 0 | 0.1091143 | 23.22334 | 16.58847 | 17.13326 |  | -195.7
1721 | 195.7 | 25433.65312 | 0 | 0.1089867 | 23.22334 | 16.56907 | 17.13326 |  | -195.7
1722 | 195.7 | 25465.61368 | 0 | 0.1088592 | 23.22334 | 16.54968 | 17.13326 |  | -195.7
1723 | 195.7 | 25497.59468 | 0 | 0.1087318 | 23.22334 | 16.53032 | 17.13326 |  | -195.7
1724 | 195.7 | 25529.59612 | 0 | 0.1086046 | 23.22334 | 16.51098 | 17.13326 |  | -195.7
1725 | 195.7 | 25561.618 | 1 | 0.1084775 | 23.22334 | 16.49166 | 17.13326 |  | -195.7
1726 | 194.7 | 25593.66032 | 0 | 0.1083505 | 23.21945 | 16.56665 | 17.10273 |  | -194.7
1727 | 194.7 | 25625.72308 | 0 | 0.1082237 | 23.21945 | 16.54725 | 17.10273 |  | -194.7
1728 | 194.7 | 25657.80628 | 0 | 0.108097 | 23.21945 | 16.52788 | 17.10273 |  | -194.7
1729 | 194.7 | 25689.90992 | 0.6 | 0.1079704 | 23.21945 | 16.50853 | 17.10273 |  | -194.7
1730 | 194.1 | 25722.034 | 0 | 0.1078439 | 23.21712 | 16.54604 | 17.08444 |  | -194.1
1731 | 194.1 | 25754.17852 | 0 | 0.1077176 | 23.21712 | 16.52666 | 17.08444 |  | -194.1
1732 | 194.1 | 25786.34348 | 0.6 | 0.1075914 | 23.21712 | 16.5073 | 17.08444 |  | -194.1
1733 | 193.5 | 25818.52888 | 0 | 0.1074654 | 23.21479 | 16.54501 | 17.06619 |  | -193.5
1734 | 193.5 | 25850.73472 | 0 | 0.1073395 | 23.21479 | 16.52562 | 17.06619 |  | -193.5
1735 | 193.5 | 25882.961 | 0.2 | 0.1072137 | 23.21479 | 16.50626 | 17.06619 |  | -193.5
1736 | 193.3 | 25915.20772 | 0 | 0.107088 | 23.21402 | 16.50595 | 17.06011 |  | -193.3
1737 | 193.3 | 25947.47488 | 0 | 0.1069625 | 23.21402 | 16.4866 | 17.06011 |  | -193.3
1738 | 193.3 | 25979.76248 | 0.2 | 0.1068371 | 23.21402 | 16.46727 | 17.06011 |  | -193.3
1739 | 193.1 | 26012.07052 | 0 | 0.1067118 | 23.21324 | 16.46699 | 17.05403 |  | -193.1
1740 | 193.1 | 26044.399 | 0 | 0.1065867 | 23.21324 | 16.44767 | 17.05403 |  | -193.1
1741 | 193.1 | 26076.74792 | 0.5 | 0.1064616 | 23.21324 | 16.42838 | 17.05403 |  | -193.1
1742 | 192.6 | 26109.11728 | 0 | 0.1063368 | 23.2113 | 16.45669 | 17.03885 |  | -192.6
1743 | 192.6 | 26141.50708 | 0 | 0.106212 | 23.2113 | 16.43739 | 17.03885 |  | -192.6
1744 | 192.6 | 26173.91732 | 0 | 0.1060874 | 23.2113 | 16.4181 | 17.03885 |  | -192.6
1745 | 192.6 | 26206.348 | 0.4 | 0.1059629 | 23.2113 | 16.39884 | 17.03885 |  | -192.6
1746 | 192.2 | 26238.79912 | 0 | 0.1058386 | 23.20976 | 16.41768 | 17.02673 |  | -192.2
1747 | 192.2 | 26271.27068 | 0 | 0.1057143 | 23.20976 | 16.39841 | 17.02673 |  | -192.2
1748 | 192.2 | 26303.76268 | 0.5 | 0.1055902 | 23.20976 | 16.37916 | 17.02673 |  | -192.2
1749 | 191.7 | 26336.27512 | 0 | 0.1054663 | 23.20782 | 16.40763 | 17.01158 |  | -191.7
1750 | 191.7 | 26368.808 | 0 | 0.1053424 | 23.20782 | 16.38837 | 17.01158 |  | -191.7
1751 | 191.7 | 26401.36132 | 0.3 | 0.1052187 | 23.20782 | 16.36912 | 17.01158 |  | -191.7
1752 | 191.4 | 26433.93508 | 0 | 0.1050952 | 23.20666 | 16.37856 | 17.00251 |  | -191.4
1753 | 191.4 | 26466.52928 | 0 | 0.1049717 | 23.20666 | 16.35932 | 17.00251 |  | -191.4
1754 | 191.4 | 26499.14392 | 0.4 | 0.1048484 | 23.20666 | 16.3401 | 17.00251 |  | -191.4
1755 | 191 | 26531.779 | 0 | 0.1047252 | 23.20511 | 16.35914 | 16.99042 |  | -191
1756 | 191 | 26564.43452 | 0 | 0.1046022 | 23.20511 | 16.33992 | 16.99042 |  | -191
1757 | 191 | 26597.11048 | 0.5 | 0.1044793 | 23.20511 | 16.32072 | 16.99042 |  | -191
1758 | 190.5 | 26629.80688 | 0 | 0.1043565 | 23.20318 | 16.34943 | 16.97532 |  | -190.5
1759 | 190.5 | 26662.52372 | 0 | 0.1042338 | 23.20318 | 16.33021 | 16.97532 |  | -190.5
1760 | 190.5 | 26695.261 | 0 | 0.1041113 | 23.20318 | 16.31101 | 16.97532 |  | -190.5
1761 | 190.5 | 26728.01872 | 0.3 | 0.1039889 | 23.20318 | 16.29184 | 16.97532 |  | -190.5
1762 | 190.2 | 26760.79688 | 0 | 0.1038666 | 23.20202 | 16.30142 | 16.96628 |  | -190.2
1763 | 190.2 | 26793.59548 | 0 | 0.1037445 | 23.20202 | 16.28225 | 16.96628 |  | -190.2
1764 | 190.2 | 26826.41452 | 0.5 | 0.1036225 | 23.20202 | 16.2631 | 16.96628 |  | -190.2
1765 | 189.7 | 26859.254 | 0 | 0.1035006 | 23.20009 | 16.29193 | 16.95121 |  | -189.7
1766 | 189.7 | 26892.11392 | 0 | 0.1033789 | 23.20009 | 16.27277 | 16.95121 |  | -189.7
1767 | 189.7 | 26924.99428 | 0 | 0.1032572 | 23.20009 | 16.25363 | 16.95121 |  | -189.7
1768 | 189.7 | 26957.89508 | 0 | 0.1031358 | 23.20009 | 16.2345 | 16.95121 |  | -189.7
1769 | 189.7 | 26990.81632 | 0 | 0.1030144 | 23.20009 | 16.2154 | 16.95121 |  | -189.7
1770 | 189.7 | 27023.758 | -0.4 | 0.1028932 | 23.20009 | 16.19632 | 16.95121 |  | -189.7
1771 | 190.1 | 27056.72012 | 0 | 0.1027721 | 23.20164 | 16.13914 | 16.96326 |  | -190.1
1772 | 190.1 | 27089.70268 | 0 | 0.1026511 | 23.20164 | 16.12014 | 16.96326 |  | -190.1
1773 | 190.1 | 27122.70568 | 1.2 | 0.1025303 | 23.20164 | 16.10117 | 16.96326 |  | -190.1
1774 | 188.9 | 27155.72912 | 0 | 0.1024096 | 23.19701 | 16.19673 | 16.92715 |  | -188.9
1775 | 188.9 | 27188.773 | 0 | 0.102289 | 23.19701 | 16.17766 | 16.92715 |  | -188.9
1776 | 188.9 | 27221.83732 | 0 | 0.1021686 | 23.19701 | 16.15861 | 16.92715 |  | -188.9
1777 | 188.9 | 27254.92208 | 0.4 | 0.1020483 | 23.19701 | 16.13959 | 16.92715 |  | -188.9
1778 | 188.5 | 27288.02728 | 0 | 0.1019281 | 23.19547 | 16.15894 | 16.91514 |  | -188.5
1779 | 188.5 | 27321.15292 | 0 | 0.1018081 | 23.19547 | 16.13991 | 16.91514 |  | -188.5
1780 | 188.5 | 27354.299 | 0.6 | 0.1016882 | 23.19547 | 16.1209 | 16.91514 |  | -188.5
1781 | 187.9 | 27387.46552 | 0 | 0.1015684 | 23.19316 | 16.15961 | 16.89715 |  | -187.9
1782 | 187.9 | 27420.65248 | 0 | 0.1014487 | 23.19316 | 16.14057 | 16.89715 |  | -187.9
1783 | 187.9 | 27453.85988 | 0.2 | 0.1013292 | 23.19316 | 16.12156 | 16.89715 |  | -187.9
1784 | 187.7 | 27487.08772 | 0 | 0.1012098 | 23.19239 | 16.12182 | 16.89115 |  | -187.7
1785 | 187.7 | 27520.336 | 0 | 0.1010905 | 23.19239 | 16.10282 | 16.89115 |  | -187.7
1786 | 187.7 | 27553.60472 | 0.4 | 0.1009714 | 23.19239 | 16.08385 | 16.89115 |  | -187.7
1787 | 187.3 | 27586.89388 | 0 | 0.1008524 | 23.19085 | 16.10342 | 16.87918 |  | -187.3
1788 | 187.3 | 27620.20348 | 0 | 0.1007335 | 23.19085 | 16.08444 | 16.87918 |  | -187.3
1789 | 187.3 | 27653.53352 | 0.3 | 0.1006148 | 23.19085 | 16.06548 | 16.87918 |  | -187.3
1790 | 187 | 27686.884 | 0 | 0.1004962 | 23.1897 | 16.07545 | 16.87021 |  | -187
1791 | 187 | 27720.25492 | 0 | 0.1003777 | 23.1897 | 16.0565 | 16.87021 |  | -187
1792 | 187 | 27753.64628 | 0 | 0.1002594 | 23.1897 | 16.03757 | 16.87021 |  | -187
1793 | 187 | 27787.05808 | 0.5 | 0.1001411 | 23.1897 | 16.01866 | 16.87021 |  | -187
1794 | 186.5 | 27820.49032 | 0 | 0.1000231 | 23.18778 | 16.04798 | 16.85527 |  | -186.5
1795 | 186.5 | 27853.943 | 0 | 0.0999051 | 23.18778 | 16.02905 | 16.85527 |  | -186.5
1796 | 186.5 | 27887.41612 | 0.5 | 0.09978727 | 23.18778 | 16.01015 | 16.85527 |  | -186.5
1797 | 186 | 27920.90968 | 0 | 0.09966958 | 23.18586 | 16.0396 | 16.84035 |  | -186
1798 | 186 | 27954.42368 | 0 | 0.09955201 | 23.18586 | 16.02068 | 16.84035 |  | -186
1799 | 186 | 27987.95812 | 0.2 | 0.09943458 | 23.18586 | 16.00178 | 16.84035 |  | -186
1800 | 185.8 | 28021.513 | 0 | 0.09931727 | 23.18509 | 16.00225 | 16.83439 |  | -185.8
1801 | 185.8 | 28055.08832 | 0 | 0.0992001 | 23.18509 | 15.98337 | 16.83439 |  | -185.8
1802 | 185.8 | 28088.68408 | 0.3 | 0.09908306 | 23.18509 | 15.96452 | 16.83439 |  | -185.8
1803 | 185.5 | 28122.30028 | 0 | 0.09896615 | 23.18394 | 15.97469 | 16.82545 |  | -185.5
1804 | 185.5 | 28155.93692 | 0 | 0.09884937 | 23.18394 | 15.95584 | 16.82545 |  | -185.5
1805 | 185.5 | 28189.594 | 0.3 | 0.09873272 | 23.18394 | 15.93701 | 16.82545 |  | -185.5
1806 | 185.2 | 28223.27152 | 0 | 0.0986162 | 23.18279 | 15.94722 | 16.81652 |  | -185.2
1807 | 185.2 | 28256.96948 | 0 | 0.09849981 | 23.18279 | 15.9284 | 16.81652 |  | -185.2
1808 | 185.2 | 28290.68788 | 0 | 0.09838355 | 23.18279 | 15.9096 | 16.81652 |  | -185.2
1809 | 185.2 | 28324.42672 | 0.4 | 0.09826742 | 23.18279 | 15.89082 | 16.81652 |  | -185.2
1810 | 184.8 | 28358.186 | 0 | 0.09815143 | 23.18126 | 15.91074 | 16.80462 |  | -184.8
1811 | 184.8 | 28391.96572 | 0 | 0.09803556 | 23.18126 | 15.89196 | 16.80462 |  | -184.8
1812 | 184.8 | 28425.76588 | 0.4 | 0.09791983 | 23.18126 | 15.8732 | 16.80462 |  | -184.8
1813 | 184.4 | 28459.58648 | 0 | 0.09780422 | 23.17973 | 15.89319 | 16.79274 |  | -184.4
1814 | 184.4 | 28493.42752 | 0 | 0.09768875 | 23.17973 | 15.87443 | 16.79274 |  | -184.4
1815 | 184.4 | 28527.289 | 0.5 | 0.0975734 | 23.17973 | 15.85569 | 16.79274 |  | -184.4
1816 | 183.9 | 28561.17092 | 0 | 0.09745819 | 23.17781 | 15.88549 | 16.7779 |  | -183.9
1817 | 183.9 | 28595.07328 | 0 | 0.09734311 | 23.17781 | 15.86673 | 16.7779 |  | -183.9
1818 | 183.9 | 28628.99608 | 0.2 | 0.09722815 | 23.17781 | 15.84799 | 16.7779 |  | -183.9
1819 | 183.7 | 28662.93932 | 0 | 0.09711333 | 23.17705 | 15.8487 | 16.77197 |  | -183.7
1820 | 183.7 | 28696.903 | 0 | 0.09699864 | 23.17705 | 15.82998 | 16.77197 |  | -183.7
1821 | 183.7 | 28730.88712 | 0.2 | 0.09688408 | 23.17705 | 15.81129 | 16.77197 |  | -183.7
1822 | 183.5 | 28764.89168 | 0 | 0.09676965 | 23.17628 | 15.81202 | 16.76604 |  | -183.5
1823 | 183.5 | 28798.91668 | 0 | 0.09665535 | 23.17628 | 15.79334 | 16.76604 |  | -183.5
1824 | 183.5 | 28832.96212 | 0 | 0.09654119 | 23.17628 | 15.77469 | 16.76604 |  | -183.5
1825 | 183.5 | 28867.028 | 0.3 | 0.09642715 | 23.17628 | 15.75605 | 16.76604 |  | -183.5
1826 | 183.2 | 28901.11432 | 0 | 0.09631324 | 23.17514 | 15.7665 | 16.75716 |  | -183.2
1827 | 183.2 | 28935.22108 | 0 | 0.09619946 | 23.17514 | 15.74788 | 16.75716 |  | -183.2
1828 | 183.2 | 28969.34828 | 0.8 | 0.09608582 | 23.17514 | 15.72927 | 16.75716 |  | -183.2
1829 | 182.4 | 29003.49592 | 0 | 0.0959723 | 23.17208 | 15.78846 | 16.7335 |  | -182.4
1830 | 182.4 | 29037.664 | 0 | 0.09585892 | 23.17208 | 15.76981 | 16.7335 |  | -182.4
1831 | 182.4 | 29071.85252 | -0.1 | 0.09574566 | 23.17208 | 15.75118 | 16.7335 |  | -182.4
1832 | 182.5 | 29106.06148 | 0 | 0.09563254 | 23.17246 | 15.72284 | 16.73646 |  | -182.5
1833 | 182.5 | 29140.29088 | 0 | 0.09551955 | 23.17246 | 15.70426 | 16.73646 |  | -182.5
1834 | 182.5 | 29174.54072 | 0.5 | 0.09540669 | 23.17246 | 15.6857 | 16.73646 |  | -182.5
1835 | 182 | 29208.811 | 0 | 0.09529395 | 23.17055 | 15.71577 | 16.72169 |  | -182
1836 | 182 | 29243.10172 | 0 | 0.09518135 | 23.17055 | 15.6972 | 16.72169 |  | -182
1837 | 182 | 29277.41288 | 0.6 | 0.09506888 | 23.17055 | 15.67865 | 16.72169 |  | -182
1838 | 181.4 | 29311.74448 | 0 | 0.09495654 | 23.16827 | 15.71865 | 16.704 |  | -181.4
1839 | 181.4 | 29346.09652 | 0 | 0.09484433 | 23.16827 | 15.70008 | 16.704 |  | -181.4
1840 | 181.4 | 29380.469 | 0 | 0.09473226 | 23.16827 | 15.68152 | 16.704 |  | -181.4
1841 | 181.4 | 29414.86192 | 0.2 | 0.09462031 | 23.16827 | 15.66299 | 16.704 |  | -181.4
1842 | 181.2 | 29449.27528 | 0 | 0.09450849 | 23.1675 | 15.664 | 16.69811 |  | -181.2
1843 | 181.2 | 29483.70908 | 0 | 0.0943968 | 23.1675 | 15.64549 | 16.69811 |  | -181.2
1844 | 181.2 | 29518.16332 | 0.4 | 0.09428525 | 23.1675 | 15.627 | 16.69811 |  | -181.2
1845 | 180.8 | 29552.638 | 0 | 0.09417382 | 23.16598 | 15.64757 | 16.68634 |  | -180.8
1846 | 180.8 | 29587.13312 | 0 | 0.09406253 | 23.16598 | 15.62908 | 16.68634 |  | -180.8
1847 | 180.8 | 29621.64868 | 0.1 | 0.09395136 | 23.16598 | 15.61061 | 16.68634 |  | -180.8
1848 | 180.7 | 29656.18468 | 0 | 0.09384033 | 23.1656 | 15.60192 | 16.6834 |  | -180.7
1849 | 180.7 | 29690.74112 | 0 | 0.09372943 | 23.1656 | 15.58348 | 16.6834 |  | -180.7
1850 | 180.7 | 29725.318 | 0 | 0.09361866 | 23.1656 | 15.56506 | 16.6834 |  | -180.7
1851 | 180.7 | 29759.91532 | 0 | 0.09350801 | 23.1656 | 15.54667 | 16.6834 |  | -180.7
1852 | 180.7 | 29794.53308 | 0 | 0.0933975 | 23.1656 | 15.5283 | 16.6834 |  | -180.7
1853 | 180.7 | 29829.17128 | 0.7 | 0.09328712 | 23.1656 | 15.50994 | 16.6834 |  | -180.7
1854 | 180 | 29863.82992 | 0 | 0.09317687 | 23.16293 | 15.55979 | 16.66284 |  | -180
1855 | 180 | 29898.509 | 0 | 0.09306675 | 23.16293 | 15.5414 | 16.66284 |  | -180
1856 | 180 | 29933.20852 | 0 | 0.09295676 | 23.16293 | 15.52303 | 16.66284 |  | -180
1857 | 180 | 29967.92848 | 0.6 | 0.09284691 | 23.16293 | 15.50468 | 16.66284 |  | -180
1858 | 179.4 | 30002.66888 | 0 | 0.09273718 | 23.16065 | 15.54501 | 16.64524 |  | -179.4
1859 | 179.4 | 30037.42972 | 0 | 0.09262758 | 23.16065 | 15.52664 | 16.64524 |  | -179.4
1860 | 179.4 | 30072.211 | 0.4 | 0.09251812 | 23.16065 | 15.50829 | 16.64524 |  | -179.4
1861 | 179 | 30107.01272 | 0 | 0.09240878 | 23.15913 | 15.52918 | 16.63352 |  | -179
1862 | 179 | 30141.83488 | 0 | 0.09229958 | 23.15913 | 15.51082 | 16.63352 |  | -179
1863 | 179 | 30176.67748 | 0 | 0.0921905 | 23.15913 | 15.49249 | 16.63352 |  | -179
1864 | 179 | 30211.54052 | 0 | 0.09208156 | 23.15913 | 15.47419 | 16.63352 |  | -179
1865 | 179 | 30246.424 | 0 | 0.09197275 | 23.15913 | 15.4559 | 16.63352 |  | -179
1866 | 179 | 30281.32792 | 0.4 | 0.09186406 | 23.15913 | 15.43764 | 16.63352 |  | -179
1867 | 178.6 | 30316.25228 | 0 | 0.09175551 | 23.15761 | 15.45854 | 16.62182 |  | -178.6
1868 | 178.6 | 30351.19708 | 0 | 0.09164709 | 23.15761 | 15.44027 | 16.62182 |  | -178.6
1869 | 178.6 | 30386.16232 | 0.2 | 0.0915388 | 23.15761 | 15.42202 | 16.62182 |  | -178.6
1870 | 178.4 | 30421.148 | 0 | 0.09143064 | 23.15685 | 15.42338 | 16.61597 |  | -178.4
1871 | 178.4 | 30456.15412 | 0 | 0.09132261 | 23.15685 | 15.40516 | 16.61597 |  | -178.4
1872 | 178.4 | 30491.18068 | 0 | 0.09121471 | 23.15685 | 15.38696 | 16.61597 |  | -178.4
1873 | 178.4 | 30526.22768 | 0.3 | 0.09110694 | 23.15685 | 15.36878 | 16.61597 |  | -178.4
1874 | 178.1 | 30561.29512 | 0 | 0.09099931 | 23.15572 | 15.37994 | 16.60721 |  | -178.1
1875 | 178.1 | 30596.383 | 0 | 0.0908918 | 23.15572 | 15.36177 | 16.60721 |  | -178.1
1876 | 178.1 | 30631.49132 | 0.7 | 0.09078442 | 23.15572 | 15.34362 | 16.60721 |  | -178.1
1877 | 177.4 | 30666.62008 | 0 | 0.09067718 | 23.15306 | 15.39413 | 16.58678 |  | -177.4
1878 | 177.4 | 30701.76928 | 0 | 0.09057006 | 23.15306 | 15.37594 | 16.58678 |  | -177.4
1879 | 177.4 | 30736.93892 | 0.4 | 0.09046308 | 23.15306 | 15.35778 | 16.58678 |  | -177.4
1880 | 177 | 30772.129 | 0 | 0.09035622 | 23.15155 | 15.379 | 16.57513 |  | -177
1881 | 177 | 30807.33952 | 0 | 0.0902495 | 23.15155 | 15.36084 | 16.57513 |  | -177
1882 | 177 | 30842.57048 | 0.2 | 0.09014291 | 23.15155 | 15.34269 | 16.57513 |  | -177
1883 | 176.8 | 30877.82188 | 0 | 0.09003645 | 23.15079 | 15.34426 | 16.56931 |  | -176.8
1884 | 176.8 | 30913.09372 | 0 | 0.08993012 | 23.15079 | 15.32614 | 16.56931 |  | -176.8
1885 | 176.8 | 30948.386 | 0.2 | 0.08982392 | 23.15079 | 15.30804 | 16.56931 |  | -176.8
1886 | 176.6 | 30983.69872 | 0 | 0.08971785 | 23.15003 | 15.30963 | 16.56349 |  | -176.6
1887 | 176.6 | 31019.03188 | 0 | 0.08961191 | 23.15003 | 15.29156 | 16.56349 |  | -176.6
1888 | 176.6 | 31054.38548 | 0 | 0.0895061 | 23.15003 | 15.2735 | 16.56349 |  | -176.6
1889 | 176.6 | 31089.75952 | 0.4 | 0.08940042 | 23.15003 | 15.25547 | 16.56349 |  | -176.6
1890 | 176.2 | 31125.154 | 0 | 0.08929487 | 23.14852 | 15.27677 | 16.55186 |  | -176.2
1891 | 176.2 | 31160.56892 | 0 | 0.08918945 | 23.14852 | 15.25873 | 16.55186 |  | -176.2
1892 | 176.2 | 31196.00428 | 0.5 | 0.08908417 | 23.14852 | 15.24072 | 16.55186 |  | -176.2
1893 | 175.7 | 31231.46008 | 0 | 0.08897901 | 23.14663 | 15.27199 | 16.53734 |  | -175.7
1894 | 175.7 | 31266.93632 | 0 | 0.08887399 | 23.14663 | 15.25396 | 16.53734 |  | -175.7
1895 | 175.7 | 31302.433 | -0.1 | 0.08876909 | 23.14663 | 15.23596 | 16.53734 |  | -175.7
1896 | 175.8 | 31337.95012 | 0 | 0.08866433 | 23.14701 | 15.20814 | 16.54024 |  | -175.8
1897 | 175.8 | 31373.48768 | 0 | 0.0885597 | 23.14701 | 15.19019 | 16.54024 |  | -175.8
1898 | 175.8 | 31409.04568 | 0.3 | 0.08845519 | 23.14701 | 15.17226 | 16.54024 |  | -175.8
1899 | 175.5 | 31444.62412 | 1.7 | 0.08835082 | 23.14587 | 15.18383 | 16.53154 |  | -175.5
1900 | 173.8 | 31480.223 | 0 | 0.08824658 | 23.13945 | 15.33493 | 16.48235 |  | -173.8
1901 | 173.8 | 31515.84232 | 0 | 0.08814247 | 23.13945 | 15.31683 | 16.48235 |  | -173.8
1902 | 173.8 | 31551.48208 | 0.1 | 0.08803849 | 23.13945 | 15.29876 | 16.48235 |  | -173.8
1903 | 173.7 | 31587.14228 | 0 | 0.08793464 | 23.13908 | 15.29075 | 16.47946 |  | -173.7
1904 | 173.7 | 31622.82292 | 0 | 0.08783092 | 23.13908 | 15.27271 | 16.47946 |  | -173.7
1905 | 173.7 | 31658.524 | 0 | 0.08772733 | 23.13908 | 15.2547 | 16.47946 |  | -173.7
1906 | 173.7 | 31694.24552 | 0.4 | 0.08762387 | 23.13908 | 15.23671 | 16.47946 |  | -173.7
1907 | 173.3 | 31729.98748 | 0 | 0.08752055 | 23.13757 | 15.25879 | 16.46793 |  | -173.3
1908 | 173.3 | 31765.74988 | 0 | 0.08741735 | 23.13757 | 15.2408 | 16.46793 |  | -173.3
1909 | 173.3 | 31801.53272 | 0.8 | 0.08731428 | 23.13757 | 15.22283 | 16.46793 |  | -173.3
1910 | 172.5 | 31837.336 | 0 | 0.08721135 | 23.13456 | 15.28536 | 16.44489 |  | -172.5
1911 | 172.5 | 31873.15972 | 0 | 0.08710854 | 23.13456 | 15.26735 | 16.44489 |  | -172.5
1912 | 172.5 | 31909.00388 | 0.1 | 0.08700587 | 23.13456 | 15.24935 | 16.44489 |  | -172.5
1913 | 172.4 | 31944.86848 | 0 | 0.08690333 | 23.13418 | 15.24146 | 16.44201 |  | -172.4
1914 | 172.4 | 31980.75352 | 0 | 0.08680091 | 23.13418 | 15.2235 | 16.44201 |  | -172.4
1915 | 172.4 | 32016.659 | 0.2 | 0.08669863 | 23.13418 | 15.20556 | 16.44201 |  | -172.4
1916 | 172.2 | 32052.58492 | 0 | 0.08659648 | 23.13343 | 15.20779 | 16.43626 |  | -172.2
1917 | 172.2 | 32088.53128 | 0 | 0.08649446 | 23.13343 | 15.18987 | 16.43626 |  | -172.2
1918 | 172.2 | 32124.49808 | 0.3 | 0.08639257 | 23.13343 | 15.17198 | 16.43626 |  | -172.2
1919 | 171.9 | 32160.48532 | 0 | 0.08629081 | 23.1323 | 15.18431 | 16.42764 |  | -171.9
1920 | 171.9 | 32196.493 | 0 | 0.08618918 | 23.1323 | 15.16643 | 16.42764 |  | -171.9
1921 | 171.9 | 32232.52112 | 0 | 0.08608768 | 23.1323 | 15.14857 | 16.42764 |  | -171.9
1922 | 171.9 | 32268.56968 | 0.2 | 0.08598631 | 23.1323 | 15.13073 | 16.42764 |  | -171.9
1923 | 171.7 | 32304.63868 | 0 | 0.08588508 | 23.13155 | 15.13303 | 16.4219 |  | -171.7
1924 | 171.7 | 32340.72812 | 0 | 0.08578397 | 23.13155 | 15.11522 | 16.4219 |  | -171.7
1925 | 171.7 | 32376.838 | 0.5 | 0.08568299 | 23.13155 | 15.09742 | 16.4219 |  | -171.7
1926 | 171.2 | 32412.96832 | 0 | 0.08558215 | 23.12967 | 15.13 | 16.40756 |  | -171.2
1927 | 171.2 | 32449.11908 | 0 | 0.08548143 | 23.12967 | 15.11219 | 16.40756 |  | -171.2
1928 | 171.2 | 32485.29028 | 0.1 | 0.08538085 | 23.12967 | 15.09441 | 16.40756 |  | -171.2
1929 | 171.1 | 32521.48192 | 0 | 0.0852804 | 23.1293 | 15.08673 | 16.40469 |  | -171.1
1930 | 171.1 | 32557.694 | 0 | 0.08518007 | 23.1293 | 15.06898 | 16.40469 |  | -171.1
1931 | 171.1 | 32593.92652 | 0.5 | 0.08507988 | 23.1293 | 15.05125 | 16.40469 |  | -171.1
1932 | 170.6 | 32630.17948 | 0 | 0.08497982 | 23.12742 | 15.08395 | 16.39037 |  | -170.6
1933 | 170.6 | 32666.45288 | 0 | 0.08487989 | 23.12742 | 15.06622 | 16.39037 |  | -170.6
1934 | 170.6 | 32702.74672 | 0.5 | 0.08478009 | 23.12742 | 15.0485 | 16.39037 |  | -170.6
1935 | 170.1 | 32739.061 | 0 | 0.08468042 | 23.12554 | 15.08138 | 16.37607 |  | -170.1
1936 | 170.1 | 32775.39572 | 0 | 0.08458088 | 23.12554 | 15.06365 | 16.37607 |  | -170.1
1937 | 170.1 | 32811.75088 | 0 | 0.08448147 | 23.12554 | 15.04595 | 16.37607 |  | -170.1
1938 | 170.1 | 32848.12648 | 0.2 | 0.08438219 | 23.12554 | 15.02827 | 16.37607 |  | -170.1
1939 | 169.9 | 32884.52252 | 0 | 0.08428305 | 23.12479 | 15.03084 | 16.37035 |  | -169.9
1940 | 169.9 | 32920.939 | 0 | 0.08418403 | 23.12479 | 15.01318 | 16.37035 |  | -169.9
1941 | 169.9 | 32957.37592 | 0.4 | 0.08408514 | 23.12479 | 14.99555 | 16.37035 |  | -169.9
1942 | 169.5 | 32993.83328 | 0 | 0.08398639 | 23.1233 | 15.01842 | 16.35894 |  | -169.5
1943 | 169.5 | 33030.31108 | 0 | 0.08388776 | 23.1233 | 15.00079 | 16.35894 |  | -169.5
1944 | 169.5 | 33066.80932 | 0.2 | 0.08378927 | 23.1233 | 14.98318 | 16.35894 |  | -169.5
1945 | 169.3 | 33103.328 | 0 | 0.0836909 | 23.12255 | 14.98584 | 16.35323 |  | -169.3
1946 | 169.3 | 33139.86712 | 0 | 0.08359267 | 23.12255 | 14.96825 | 16.35323 |  | -169.3
1947 | 169.3 | 33176.42668 | 0.4 | 0.08349457 | 23.12255 | 14.95069 | 16.35323 |  | -169.3
1948 | 168.9 | 33213.00668 | 0 | 0.0833966 | 23.12105 | 14.97368 | 16.34183 |  | -168.9
1949 | 168.9 | 33249.60712 | 0 | 0.08329876 | 23.12105 | 14.95612 | 16.34183 |  | -168.9
1950 | 168.9 | 33286.228 | -0.2 | 0.08320105 | 23.12105 | 14.93857 | 16.34183 |  | -168.9
1951 | 169.1 | 33322.86932 | 0 | 0.08310347 | 23.1218 | 14.90083 | 16.34753 |  | -169.1
1952 | 169.1 | 33359.53108 | 0 | 0.08300602 | 23.1218 | 14.88335 | 16.34753 |  | -169.1
1953 | 169.1 | 33396.21328 | 0 | 0.0829087 | 23.1218 | 14.8659 | 16.34753 |  | -169.1
1954 | 169.1 | 33432.91592 | 0.8 | 0.08281151 | 23.1218 | 14.84848 | 16.34753 |  | -169.1
1955 | 168.3 | 33469.639 | 0 | 0.08271445 | 23.1188 | 14.91194 | 16.32475 |  | -168.3
1956 | 168.3 | 33506.38252 | 0 | 0.08261752 | 23.1188 | 14.89447 | 16.32475 |  | -168.3
1957 | 168.3 | 33543.14648 | 0.5 | 0.08252073 | 23.1188 | 14.87702 | 16.32475 |  | -168.3
1958 | 167.8 | 33579.93088 | 0 | 0.08242406 | 23.11694 | 14.91041 | 16.31054 |  | -167.8
1959 | 167.8 | 33616.73572 | 0 | 0.08232753 | 23.11694 | 14.89295 | 16.31054 |  | -167.8
1960 | 167.8 | 33653.561 | 0.1 | 0.08223112 | 23.11694 | 14.87551 | 16.31054 |  | -167.8
1961 | 167.7 | 33690.40672 | 0 | 0.08213485 | 23.11656 | 14.86827 | 16.3077 |  | -167.7
1962 | 167.7 | 33727.27288 | 0 | 0.08203871 | 23.11656 | 14.85086 | 16.3077 |  | -167.7
1963 | 167.7 | 33764.15948 | 0.2 | 0.08194269 | 23.11656 | 14.83348 | 16.3077 |  | -167.7
1964 | 167.5 | 33801.06652 | 0 | 0.08184681 | 23.11581 | 14.83644 | 16.30202 |  | -167.5
1965 | 167.5 | 33837.994 | 0 | 0.08175106 | 23.11581 | 14.81908 | 16.30202 |  | -167.5
1966 | 167.5 | 33874.94192 | 0.3 | 0.08165544 | 23.11581 | 14.80175 | 16.30202 |  | -167.5
1967 | 167.2 | 33911.91028 | 0 | 0.08155995 | 23.11469 | 14.81491 | 16.29351 |  | -167.2
1968 | 167.2 | 33948.89908 | 0 | 0.08146459 | 23.11469 | 14.79759 | 16.29351 |  | -167.2
1969 | 167.2 | 33985.90832 | 0 | 0.08136936 | 23.11469 | 14.78029 | 16.29351 |  | -167.2
1970 | 167.2 | 34022.938 | 0.2 | 0.08127426 | 23.11469 | 14.76302 | 16.29351 |  | -167.2
1971 | 167 | 34059.98812 | 0 | 0.0811793 | 23.11395 | 14.76606 | 16.28784 |  | -167
1972 | 167 | 34097.05868 | 0 | 0.08108446 | 23.11395 | 14.74881 | 16.28784 |  | -167
1973 | 167 | 34134.14968 | 0.3 | 0.08098975 | 23.11395 | 14.73158 | 16.28784 |  | -167
1974 | 166.7 | 34171.26112 | 0 | 0.08089518 | 23.11283 | 14.74482 | 16.27935 |  | -166.7
1975 | 166.7 | 34208.393 | 0 | 0.08080073 | 23.11283 | 14.72761 | 16.27935 |  | -166.7
1976 | 166.7 | 34245.54532 | 0.1 | 0.08070642 | 23.11283 | 14.71041 | 16.27935 |  | -166.7
1977 | 166.6 | 34282.71808 | 0 | 0.08061223 | 23.11246 | 14.70339 | 16.27651 |  | -166.6
1978 | 166.6 | 34319.91128 | 0 | 0.08051818 | 23.11246 | 14.68623 | 16.27651 |  | -166.6
1979 | 166.6 | 34357.12492 | 0.5 | 0.08042426 | 23.11246 | 14.6691 | 16.27651 |  | -166.6
1980 | 166.1 | 34394.359 | 0 | 0.08033047 | 23.11059 | 14.70273 | 16.26237 |  | -166.1
1981 | 166.1 | 34431.61352 | 0 | 0.0802368 | 23.11059 | 14.68559 | 16.26237 |  | -166.1
1982 | 166.1 | 34468.88848 | 0.5 | 0.08014327 | 23.11059 | 14.66847 | 16.26237 |  | -166.1
1983 | 165.6 | 34506.18388 | 0 | 0.08004987 | 23.10873 | 14.70229 | 16.24825 |  | -165.6
1984 | 165.6 | 34543.49972 | 0 | 0.0799566 | 23.10873 | 14.68516 | 16.24825 |  | -165.6
1985 | 165.6 | 34580.836 | 0 | 0.07986346 | 23.10873 | 14.66805 | 16.24825 |  | -165.6
1986 | 165.6 | 34618.19272 | 0.3 | 0.07977046 | 23.10873 | 14.65097 | 16.24825 |  | -165.6
1987 | 165.3 | 34655.56988 | 0 | 0.07967758 | 23.10761 | 14.66449 | 16.23978 |  | -165.3
1988 | 165.3 | 34692.96748 | 0 | 0.07958483 | 23.10761 | 14.64742 | 16.23978 |  | -165.3
1989 | 165.3 | 34730.38552 | 0.4 | 0.07949221 | 23.10761 | 14.63038 | 16.23978 |  | -165.3
1990 | 164.9 | 34767.824 | 0 | 0.07939973 | 23.10612 | 14.6542 | 16.2285 |  | -164.9
1991 | 164.9 | 34805.28292 | 0 | 0.07930737 | 23.10612 | 14.63715 | 16.2285 |  | -164.9
1992 | 164.9 | 34842.76228 | 0 | 0.07921515 | 23.10612 | 14.62013 | 16.2285 |  | -164.9
1993 | 164.9 | 34880.26208 | 0 | 0.07912305 | 23.10612 | 14.60313 | 16.2285 |  | -164.9
1994 | 164.9 | 34917.78232 | 0 | 0.07903109 | 23.10612 | 14.58616 | 16.2285 |  | -164.9
1995 | 164.9 | 34955.323 | 0.3 | 0.07893926 | 23.10612 | 14.56921 | 16.2285 |  | -164.9
1996 | 164.6 | 34992.88412 | 0 | 0.07884756 | 23.10501 | 14.58285 | 16.22005 |  | -164.6
1997 | 164.6 | 35030.46568 | 0 | 0.07875598 | 23.10501 | 14.56592 | 16.22005 |  | -164.6
1998 | 164.6 | 35068.06768 | 0.4 | 0.07866454 | 23.10501 | 14.54901 | 16.22005 |  | -164.6
1999 | 164.2 | 35105.69012 | 0 | 0.07857323 | 23.10352 | 14.57294 | 16.2088 |  | -164.2
2000 | 164.2 | 35143.333 | 0 | 0.07848205 | 23.10352 | 14.55603 | 16.2088 |  | -164.2
2001 | 164.2 | 35180.99632 | 0 | 0.078391 | 23.10352 | 14.53914 | 16.2088 |  | -164.2
2002 | 164.2 | 35218.68008 | 0.3 | 0.07830009 | 23.10352 | 14.52228 | 16.2088 |  | -164.2
2003 | 163.9 | 35256.38428 | 0 | 0.0782093 | 23.1024 | 14.53607 | 16.20037 |  | -163.9
2004 | 163.9 | 35294.10892 | 0 | 0.07811864 | 23.1024 | 14.51922 | 16.20037 |  | -163.9
2005 | 163.9 | 35331.854 | 0.5 | 0.07802811 | 23.1024 | 14.50239 | 16.20037 |  | -163.9
2006 | 163.4 | 35369.61952 | 0 | 0.07793772 | 23.10055 | 14.53676 | 16.18633 |  | -163.4
2007 | 163.4 | 35407.40548 | 0 | 0.07784745 | 23.10055 | 14.51992 | 16.18633 |  | -163.4
2008 | 163.4 | 35445.21188 | 0.1 | 0.07775732 | 23.10055 | 14.50311 | 16.18633 |  | -163.4
2009 | 163.3 | 35483.03872 | 0 | 0.07766731 | 23.10018 | 14.49656 | 16.18352 |  | -163.3
2010 | 163.3 | 35520.886 | 0 | 0.07757744 | 23.10018 | 14.47979 | 16.18352 |  | -163.3
2011 | 163.3 | 35558.75372 | 0.4 | 0.0774877 | 23.10018 | 14.46304 | 16.18352 |  | -163.3
2012 | 162.9 | 35596.64188 | 0 | 0.07739809 | 23.09869 | 14.48728 | 16.17231 |  | -162.9
2013 | 162.9 | 35634.55048 | 0 | 0.0773086 | 23.09869 | 14.47053 | 16.17231 |  | -162.9
2014 | 162.9 | 35672.47952 | 0.3 | 0.07721925 | 23.09869 | 14.45381 | 16.17231 |  | -162.9
2015 | 162.6 | 35710.429 | 0 | 0.07713003 | 23.09758 | 14.46789 | 16.16391 |  | -162.6
2016 | 162.6 | 35748.39892 | 0 | 0.07704094 | 23.09758 | 14.45118 | 16.16391 |  | -162.6
2017 | 162.6 | 35786.38928 | 0 | 0.07695198 | 23.09758 | 14.43449 | 16.16391 |  | -162.6
2018 | 162.6 | 35824.40008 | 0.2 | 0.07686315 | 23.09758 | 14.41783 | 16.16391 |  | -162.6
2019 | 162.4 | 35862.43132 | 0 | 0.07677446 | 23.09684 | 14.42169 | 16.15831 |  | -162.4
2020 | 162.4 | 35900.483 | 0 | 0.07668589 | 23.09684 | 14.40505 | 16.15831 |  | -162.4
2021 | 162.4 | 35938.55512 | 0.6 | 0.07659745 | 23.09684 | 14.38844 | 16.15831 |  | -162.4
2022 | 161.8 | 35976.64768 | 0 | 0.07650915 | 23.09462 | 14.4335 | 16.14153 |  | -161.8
2023 | 161.8 | 36014.76068 | 0 | 0.07642097 | 23.09462 | 14.41686 | 16.14153 |  | -161.8
2024 | 161.8 | 36052.89412 | 0.2 | 0.07633293 | 23.09462 | 14.40025 | 16.14153 |  | -161.8
2025 | 161.6 | 36091.048 | 0 | 0.07624501 | 23.09388 | 14.40427 | 16.13595 |  | -161.6
2026 | 161.6 | 36129.22232 | 0 | 0.07615723 | 23.09388 | 14.38768 | 16.13595 |  | -161.6
2027 | 161.6 | 36167.41708 | 0.4 | 0.07606957 | 23.09388 | 14.37112 | 16.13595 |  | -161.6
2028 | 161.2 | 36205.63228 | 0 | 0.07598205 | 23.0924 | 14.39582 | 16.12479 |  | -161.2
2029 | 161.2 | 36243.86792 | 0 | 0.07589466 | 23.0924 | 14.37927 | 16.12479 |  | -161.2
2030 | 161.2 | 36282.124 | 0.3 | 0.0758074 | 23.0924 | 14.36273 | 16.12479 |  | -161.2
2031 | 160.9 | 36320.40052 | 0 | 0.07572027 | 23.09129 | 14.3772 | 16.11643 |  | -160.9
2032 | 160.9 | 36358.69748 | 0 | 0.07563327 | 23.09129 | 14.36068 | 16.11643 |  | -160.9
2033 | 160.9 | 36397.01488 | 0 | 0.0755464 | 23.09129 | 14.34419 | 16.11643 |  | -160.9
2034 | 160.9 | 36435.35272 | 0.3 | 0.07545966 | 23.09129 | 14.32772 | 16.11643 |  | -160.9
2035 | 160.6 | 36473.711 | 0 | 0.07537305 | 23.09018 | 14.34225 | 16.10807 |  | -160.6
2036 | 160.6 | 36512.08972 | 0 | 0.07528658 | 23.09018 | 14.32579 | 16.10807 |  | -160.6
2037 | 160.6 | 36550.48888 | 0.2 | 0.07520023 | 23.09018 | 14.30936 | 16.10807 |  | -160.6
2038 | 160.4 | 36588.90848 | 0 | 0.07511401 | 23.08944 | 14.31361 | 16.1025 |  | -160.4
2039 | 160.4 | 36627.34852 | 0 | 0.07502793 | 23.08944 | 14.29721 | 16.1025 |  | -160.4
2040 | 160.4 | 36665.809 | 0.1 | 0.07494197 | 23.08944 | 14.28083 | 16.1025 |  | -160.4
2041 | 160.3 | 36704.28992 | 0 | 0.07485615 | 23.08907 | 14.27479 | 16.09972 |  | -160.3
2042 | 160.3 | 36742.79128 | 0 | 0.07477045 | 23.08907 | 14.25845 | 16.09972 |  | -160.3
2043 | 160.3 | 36781.31308 | 0.4 | 0.07468489 | 23.08907 | 14.24213 | 16.09972 |  | -160.3
2044 | 159.9 | 36819.85532 | 0 | 0.07459946 | 23.08759 | 14.26711 | 16.0886 |  | -159.9
2045 | 159.9 | 36858.418 | 0 | 0.07451416 | 23.08759 | 14.25079 | 16.0886 |  | -159.9
2046 | 159.9 | 36897.00112 | -0.2 | 0.07442898 | 23.08759 | 14.2345 | 16.0886 |  | -159.9
2047 | 160.1 | 36935.60468 | 0 | 0.07434394 | 23.08833 | 14.19765 | 16.09416 |  | -160.1
2048 | 160.1 | 36974.22868 | 0 | 0.07425903 | 23.08833 | 14.18143 | 16.09416 |  | -160.1
2049 | 160.1 | 37012.87312 | 0 | 0.07417425 | 23.08833 | 14.16524 | 16.09416 |  | -160.1
2050 | 160.1 | 37051.538 | 0.6 | 0.07408961 | 23.08833 | 14.14907 | 16.09416 |  | -160.1
2051 | 159.5 | 37090.22332 | 0 | 0.07400509 | 23.08611 | 14.19462 | 16.07749 |  | -159.5
2052 | 159.5 | 37128.92908 | 0 | 0.0739207 | 23.08611 | 14.17843 | 16.07749 |  | -159.5
2053 | 159.5 | 37167.65528 | 0.6 | 0.07383644 | 23.08611 | 14.16227 | 16.07749 |  | -159.5
2054 | 158.9 | 37206.40192 | 0 | 0.07375232 | 23.0839 | 14.20816 | 16.06085 |  | -158.9
2055 | 158.9 | 37245.169 | 0 | 0.07366832 | 23.0839 | 14.19198 | 16.06085 |  | -158.9
2056 | 158.9 | 37283.95652 | 0.2 | 0.07358445 | 23.0839 | 14.17582 | 16.06085 |  | -158.9
2057 | 158.7 | 37322.76448 | 0 | 0.07350072 | 23.08316 | 14.18042 | 16.05531 |  | -158.7
2058 | 158.7 | 37361.59288 | 0 | 0.07341712 | 23.08316 | 14.16429 | 16.05531 |  | -158.7
2059 | 158.7 | 37400.44172 | 0.3 | 0.07333364 | 23.08316 | 14.14819 | 16.05531 |  | -158.7
2060 | 158.4 | 37439.311 | 0 | 0.0732503 | 23.08206 | 14.16321 | 16.04701 |  | -158.4
2061 | 158.4 | 37478.20072 | 0 | 0.07316709 | 23.08206 | 14.14712 | 16.04701 |  | -158.4
2062 | 158.4 | 37517.11088 | 0.3 | 0.07308401 | 23.08206 | 14.13106 | 16.04701 |  | -158.4
2063 | 158.1 | 37556.04148 | 0 | 0.07300106 | 23.08095 | 14.14615 | 16.03871 |  | -158.1
2064 | 158.1 | 37594.99252 | 0 | 0.07291824 | 23.08095 | 14.13011 | 16.03871 |  | -158.1
2065 | 158.1 | 37633.964 | 0 | 0.07283555 | 23.08095 | 14.11408 | 16.03871 |  | -158.1
2066 | 158.1 | 37672.95592 | 0.2 | 0.07275299 | 23.08095 | 14.09808 | 16.03871 |  | -158.1
2067 | 157.9 | 37711.96828 | 0 | 0.07267056 | 23.08022 | 14.10285 | 16.03318 |  | -157.9
2068 | 157.9 | 37751.00108 | 0 | 0.07258826 | 23.08022 | 14.08688 | 16.03318 |  | -157.9
2069 | 157.9 | 37790.05432 | 0.4 | 0.07250609 | 23.08022 | 14.07094 | 16.03318 |  | -157.9
2070 | 157.5 | 37829.128 | 0 | 0.07242406 | 23.07874 | 14.09655 | 16.02214 |  | -157.5
2071 | 157.5 | 37868.22212 | 0 | 0.07234215 | 23.07874 | 14.0806 | 16.02214 |  | -157.5
2072 | 157.5 | 37907.33668 | 0 | 0.07226038 | 23.07874 | 14.06469 | 16.02214 |  | -157.5
2073 | 157.5 | 37946.47168 | 0 | 0.07217873 | 23.07874 | 14.0488 | 16.02214 |  | -157.5
2074 | 157.5 | 37985.62712 | 0 | 0.07209722 | 23.07874 | 14.03293 | 16.02214 |  | -157.5
2075 | 157.5 | 38024.803 | 0.4 | 0.07201583 | 23.07874 | 14.01709 | 16.02214 |  | -157.5
2076 | 157.1 | 38063.99932 | 0 | 0.07193458 | 23.07727 | 14.04278 | 16.01111 |  | -157.1
2077 | 157.1 | 38103.21608 | 0 | 0.07185346 | 23.07727 | 14.02694 | 16.01111 |  | -157.1
2078 | 157.1 | 38142.45328 | 0.3 | 0.07177247 | 23.07727 | 14.01113 | 16.01111 |  | -157.1
2079 | 156.8 | 38181.71092 | 0 | 0.07169161 | 23.07617 | 14.02653 | 16.00284 |  | -156.8
2080 | 156.8 | 38220.989 | 0 | 0.07161088 | 23.07617 | 14.01073 | 16.00284 |  | -156.8
2081 | 156.8 | 38260.28752 | 0 | 0.07153028 | 23.07617 | 13.99497 | 16.00284 |  | -156.8
2082 | 156.8 | 38299.60648 | 0.2 | 0.07144981 | 23.07617 | 13.97922 | 16.00284 |  | -156.8
2083 | 156.6 | 38338.94588 | 0 | 0.07136947 | 23.07544 | 13.98428 | 15.99733 |  | -156.6
2084 | 156.6 | 38378.30572 | 0 | 0.07128926 | 23.07544 | 13.96856 | 15.99733 |  | -156.6
2085 | 156.6 | 38417.686 | 0.5 | 0.07120918 | 23.07544 | 13.95287 | 15.99733 |  | -156.6
2086 | 156.1 | 38457.08672 | 0 | 0.07112924 | 23.0736 | 13.98925 | 15.98358 |  | -156.1
2087 | 156.1 | 38496.50788 | 0 | 0.07104942 | 23.0736 | 13.97355 | 15.98358 |  | -156.1
2088 | 156.1 | 38535.94948 | 0.1 | 0.07096974 | 23.0736 | 13.95788 | 15.98358 |  | -156.1
2089 | 156 | 38575.41152 | 0 | 0.07089018 | 23.07323 | 13.95265 | 15.98083 |  | -156
2090 | 156 | 38614.894 | 0 | 0.07081076 | 23.07323 | 13.93702 | 15.98083 |  | -156
2091 | 156 | 38654.39692 | 0.4 | 0.07073146 | 23.07323 | 13.92141 | 15.98083 |  | -156
2092 | 155.6 | 38693.92028 | 0 | 0.0706523 | 23.07176 | 13.94754 | 15.96984 |  | -155.6
2093 | 155.6 | 38733.46408 | 0 | 0.07057327 | 23.07176 | 13.93194 | 15.96984 |  | -155.6
2094 | 155.6 | 38773.02832 | 0.1 | 0.07049437 | 23.07176 | 13.91636 | 15.96984 |  | -155.6
2095 | 155.5 | 38812.613 | 0 | 0.0704156 | 23.0714 | 13.91124 | 15.9671 |  | -155.5
2096 | 155.5 | 38852.21812 | 0 | 0.07033695 | 23.0714 | 13.8957 | 15.9671 |  | -155.5
2097 | 155.5 | 38891.84368 | 0 | 0.07025844 | 23.0714 | 13.88019 | 15.9671 |  | -155.5
2098 | 155.5 | 38931.48968 | 0.4 | 0.07018007 | 23.0714 | 13.86471 | 15.9671 |  | -155.5
2099 | 155.1 | 38971.15612 | 0 | 0.07010182 | 23.06993 | 13.89095 | 15.95613 |  | -155.1
2100 | 155.1 | 39010.843 | 0 | 0.0700237 | 23.06993 | 13.87547 | 15.95613 |  | -155.1
2101 | 155.1 | 39050.55032 | 0.3 | 0.06994571 | 23.06993 | 13.86001 | 15.95613 |  | -155.1
2102 | 154.8 | 39090.27808 | 0 | 0.06986785 | 23.06883 | 13.87592 | 15.94791 |  | -154.8
2103 | 154.8 | 39130.02628 | 0 | 0.06979013 | 23.06883 | 13.86049 | 15.94791 |  | -154.8
2104 | 154.8 | 39169.79492 | 0.2 | 0.06971253 | 23.06883 | 13.84508 | 15.94791 |  | -154.8
2105 | 154.6 | 39209.584 | 0 | 0.06963507 | 23.0681 | 13.85059 | 15.94243 |  | -154.6
2106 | 154.6 | 39249.39352 | 0 | 0.06955773 | 23.0681 | 13.83521 | 15.94243 |  | -154.6
2107 | 154.6 | 39289.22348 | 0.4 | 0.06948053 | 23.0681 | 13.81986 | 15.94243 |  | -154.6
2108 | 154.2 | 39329.07388 | 0 | 0.06940346 | 23.06663 | 13.84638 | 15.93149 |  | -154.2
2109 | 154.2 | 39368.94472 | 0 | 0.06932651 | 23.06663 | 13.83103 | 15.93149 |  | -154.2
2110 | 154.2 | 39408.836 | 0.3 | 0.0692497 | 23.06663 | 13.81571 | 15.93149 |  | -154.2
2111 | 153.9 | 39448.74772 | 0 | 0.06917302 | 23.06554 | 13.83187 | 15.92329 |  | -153.9
2112 | 153.9 | 39488.67988 | 0 | 0.06909647 | 23.06554 | 13.81657 | 15.92329 |  | -153.9
2113 | 153.9 | 39528.63248 | 0 | 0.06902005 | 23.06554 | 13.80128 | 15.92329 |  | -153.9
2114 | 153.9 | 39568.60552 | 0.3 | 0.06894376 | 23.06554 | 13.78603 | 15.92329 |  | -153.9
2115 | 153.6 | 39608.599 | 0 | 0.0688676 | 23.06444 | 13.80227 | 15.9151 |  | -153.6
2116 | 153.6 | 39648.61292 | 0 | 0.06879157 | 23.06444 | 13.78703 | 15.9151 |  | -153.6
2117 | 153.6 | 39688.64728 | 0.4 | 0.06871568 | 23.06444 | 13.77182 | 15.9151 |  | -153.6
2118 | 153.2 | 39728.70208 | 0 | 0.06863991 | 23.06298 | 13.79868 | 15.90418 |  | -153.2
2119 | 153.2 | 39768.77732 | 0 | 0.06856427 | 23.06298 | 13.78348 | 15.90418 |  | -153.2
2120 | 153.2 | 39808.873 | 0.1 | 0.06848877 | 23.06298 | 13.7683 | 15.90418 |  | -153.2
2121 | 153.1 | 39848.98912 | 0 | 0.06841339 | 23.06261 | 13.76366 | 15.90146 |  | -153.1
2122 | 153.1 | 39889.12568 | 0 | 0.06833815 | 23.06261 | 13.74853 | 15.90146 |  | -153.1
2123 | 153.1 | 39929.28268 | 0.2 | 0.06826304 | 23.06261 | 13.73341 | 15.90146 |  | -153.1
2124 | 152.9 | 39969.46012 | 0 | 0.06818805 | 23.06188 | 13.73934 | 15.89601 |  | -152.9
2125 | 152.9 | 40009.658 | 0 | 0.0681132 | 23.06188 | 13.72426 | 15.89601 |  | -152.9
2126 | 152.9 | 40049.87632 | 0.2 | 0.06803848 | 23.06188 | 13.70921 | 15.89601 |  | -152.9
2127 | 152.7 | 40090.11508 | 0 | 0.06796389 | 23.06115 | 13.71519 | 15.89056 |  | -152.7
2128 | 152.7 | 40130.37428 | 0 | 0.06788943 | 23.06115 | 13.70016 | 15.89056 |  | -152.7
2129 | 152.7 | 40170.65392 | 0 | 0.0678151 | 23.06115 | 13.68516 | 15.89056 |  | -152.7
2130 | 152.7 | 40210.954 | 0.4 | 0.0677409 | 23.06115 | 13.67019 | 15.89056 |  | -152.7
2131 | 152.3 | 40251.27452 | 0 | 0.06766683 | 23.05969 | 13.69728 | 15.87968 |  | -152.3
2132 | 152.3 | 40291.61548 | 0 | 0.06759289 | 23.05969 | 13.68232 | 15.87968 |  | -152.3
2133 | 152.3 | 40331.97688 | 0.2 | 0.06751908 | 23.05969 | 13.66738 | 15.87968 |  | -152.3
2134 | 152.1 | 40372.35872 | 0 | 0.0674454 | 23.05896 | 13.67351 | 15.87424 |  | -152.1
2135 | 152.1 | 40412.761 | 0 | 0.06737186 | 23.05896 | 13.6586 | 15.87424 |  | -152.1
2136 | 152.1 | 40453.18372 | 0 | 0.06729844 | 23.05896 | 13.64372 | 15.87424 |  | -152.1
2137 | 152.1 | 40493.62688 | 0 | 0.06722516 | 23.05896 | 13.62886 | 15.87424 |  | -152.1
2138 | 152.1 | 40534.09048 | 0 | 0.067152 | 23.05896 | 13.61403 | 15.87424 |  | -152.1
2139 | 152.1 | 40574.57452 | 0.2 | 0.06707898 | 23.05896 | 13.59923 | 15.87424 |  | -152.1
2140 | 151.9 | 40615.079 | 0 | 0.06700608 | 23.05823 | 13.60543 | 15.86881 |  | -151.9
2141 | 151.9 | 40655.60392 | 0 | 0.06693332 | 23.05823 | 13.59065 | 15.86881 |  | -151.9
2142 | 151.9 | 40696.14928 | 0.4 | 0.06686069 | 23.05823 | 13.5759 | 15.86881 |  | -151.9
2143 | 151.5 | 40736.71508 | 0 | 0.06678819 | 23.05677 | 13.6032 | 15.85795 |  | -151.5
2144 | 151.5 | 40777.30132 | 0 | 0.06671582 | 23.05677 | 13.58846 | 15.85795 |  | -151.5
2145 | 151.5 | 40817.908 | 0 | 0.06664358 | 23.05677 | 13.57375 | 15.85795 |  | -151.5
2146 | 151.5 | 40858.53512 | 0.2 | 0.06657147 | 23.05677 | 13.55906 | 15.85795 |  | -151.5
2147 | 151.3 | 40899.18268 | 0 | 0.06649949 | 23.05604 | 13.56542 | 15.85252 |  | -151.3
2148 | 151.3 | 40939.85068 | 0 | 0.06642764 | 23.05604 | 13.55076 | 15.85252 |  | -151.3
2149 | 151.3 | 40980.53912 | 0.5 | 0.06635592 | 23.05604 | 13.53613 | 15.85252 |  | -151.3
2150 | 150.8 | 41021.248 | 0 | 0.06628434 | 23.05422 | 13.5742 | 15.83898 |  | -150.8
2151 | 150.8 | 41061.97732 | 0 | 0.06621288 | 23.05422 | 13.55957 | 15.83898 |  | -150.8
2152 | 150.8 | 41102.72708 | 0.1 | 0.06614155 | 23.05422 | 13.54496 | 15.83898 |  | -150.8
2153 | 150.7 | 41143.49728 | 0 | 0.06607036 | 23.05386 | 13.54093 | 15.83627 |  | -150.7
2154 | 150.7 | 41184.28792 | 0 | 0.06599929 | 23.05386 | 13.52637 | 15.83627 |  | -150.7
2155 | 150.7 | 41225.099 | 0.4 | 0.06592836 | 23.05386 | 13.51183 | 15.83627 |  | -150.7
2156 | 150.3 | 41265.93052 | 0 | 0.06585756 | 23.0524 | 13.53955 | 15.82545 |  | -150.3
2157 | 150.3 | 41306.78248 | 0 | 0.06578688 | 23.0524 | 13.52502 | 15.82545 |  | -150.3
2158 | 150.3 | 41347.65488 | 0.2 | 0.06571634 | 23.0524 | 13.51052 | 15.82545 |  | -150.3
2159 | 150.1 | 41388.54772 | 0 | 0.06564593 | 23.05167 | 13.51719 | 15.82004 |  | -150.1
2160 | 150.1 | 41429.461 | 0 | 0.06557565 | 23.05167 | 13.50272 | 15.82004 |  | -150.1
2161 | 150.1 | 41470.39472 | 0 | 0.0655055 | 23.05167 | 13.48828 | 15.82004 |  | -150.1
2162 | 150.1 | 41511.34888 | 0.1 | 0.06543548 | 23.05167 | 13.47386 | 15.82004 |  | -150.1
2163 | 150 | 41552.32348 | 0 | 0.06536559 | 23.05131 | 13.47002 | 15.81734 |  | -150
2164 | 150 | 41593.31852 | 0 | 0.06529583 | 23.05131 | 13.45565 | 15.81734 |  | -150
2165 | 150 | 41634.334 | 0.4 | 0.0652262 | 23.05131 | 13.4413 | 15.81734 |  | -150
2166 | 149.6 | 41675.36992 | 0 | 0.0651567 | 23.04985 | 13.46923 | 15.80654 |  | -149.6
2167 | 149.6 | 41716.42628 | 0 | 0.06508734 | 23.04985 | 13.45489 | 15.80654 |  | -149.6
2168 | 149.6 | 41757.50308 | 0.1 | 0.0650181 | 23.04985 | 13.44058 | 15.80654 |  | -149.6
2169 | 149.5 | 41798.60032 | 0 | 0.064949 | 23.04949 | 13.43687 | 15.80384 |  | -149.5
2170 | 149.5 | 41839.718 | 0 | 0.06488002 | 23.04949 | 13.4226 | 15.80384 |  | -149.5
2171 | 149.5 | 41880.85612 | 0.3 | 0.06481118 | 23.04949 | 13.40835 | 15.80384 |  | -149.5
2172 | 149.2 | 41922.01468 | 0 | 0.06474246 | 23.0484 | 13.42586 | 15.79575 |  | -149.2
2173 | 149.2 | 41963.19368 | 0 | 0.06467388 | 23.0484 | 13.41163 | 15.79575 |  | -149.2
2174 | 149.2 | 42004.39312 | 0.3 | 0.06460543 | 23.0484 | 13.39744 | 15.79575 |  | -149.2
2175 | 148.9 | 42045.613 | 0 | 0.06453711 | 23.04731 | 13.41504 | 15.78767 |  | -148.9
2176 | 148.9 | 42086.85332 | 0 | 0.06446892 | 23.04731 | 13.40087 | 15.78767 |  | -148.9
2177 | 148.9 | 42128.11408 | 0 | 0.06440086 | 23.04731 | 13.38672 | 15.78767 |  | -148.9
2178 | 148.9 | 42169.39528 | 0.2 | 0.06433293 | 23.04731 | 13.3726 | 15.78767 |  | -148.9
2179 | 148.7 | 42210.69692 | 0 | 0.06426513 | 23.04658 | 13.37968 | 15.78229 |  | -148.7
2180 | 148.7 | 42252.019 | 0 | 0.06419746 | 23.04658 | 13.3656 | 15.78229 |  | -148.7
2181 | 148.7 | 42293.36152 | 0.5 | 0.06412992 | 23.04658 | 13.35153 | 15.78229 |  | -148.7
2182 | 148.2 | 42334.72448 | 0 | 0.06406251 | 23.04477 | 13.39058 | 15.76884 |  | -148.2
2183 | 148.2 | 42376.10788 | 0 | 0.06399524 | 23.04477 | 13.37651 | 15.76884 |  | -148.2
2184 | 148.2 | 42417.51172 | 0.1 | 0.06392809 | 23.04477 | 13.36248 | 15.76884 |  | -148.2
2185 | 148.1 | 42458.936 | 0 | 0.06386107 | 23.04441 | 13.3591 | 15.76615 |  | -148.1
2186 | 148.1 | 42500.38072 | 0 | 0.06379419 | 23.04441 | 13.34511 | 15.76615 |  | -148.1
2187 | 148.1 | 42541.84588 | 0.2 | 0.06372743 | 23.04441 | 13.33115 | 15.76615 |  | -148.1
2188 | 147.9 | 42583.33148 | 0 | 0.06366081 | 23.04368 | 13.33846 | 15.76078 |  | -147.9
2189 | 147.9 | 42624.83752 | 0 | 0.06359432 | 23.04368 | 13.32453 | 15.76078 |  | -147.9
2190 | 147.9 | 42666.364 | 0.2 | 0.06352796 | 23.04368 | 13.31063 | 15.76078 |  | -147.9
2191 | 147.7 | 42707.91092 | 0 | 0.06346172 | 23.04296 | 13.318 | 15.75541 |  | -147.7
2192 | 147.7 | 42749.47828 | 0 | 0.06339562 | 23.04296 | 13.30413 | 15.75541 |  | -147.7
2193 | 147.7 | 42791.06608 | 0 | 0.06332965 | 23.04296 | 13.29029 | 15.75541 |  | -147.7
2194 | 147.7 | 42832.67432 | 0.2 | 0.06326381 | 23.04296 | 13.27647 | 15.75541 |  | -147.7
2195 | 147.5 | 42874.303 | 0 | 0.0631981 | 23.04223 | 13.28392 | 15.75005 |  | -147.5
2196 | 147.5 | 42915.95212 | 0 | 0.06313252 | 23.04223 | 13.27013 | 15.75005 |  | -147.5
2197 | 147.5 | 42957.62168 | 0.3 | 0.06306708 | 23.04223 | 13.25637 | 15.75005 |  | -147.5
2198 | 147.2 | 42999.31168 | 0 | 0.06300176 | 23.04115 | 13.27453 | 15.742 |  | -147.2
2199 | 147.2 | 43041.02212 | 0 | 0.06293657 | 23.04115 | 13.26079 | 15.742 |  | -147.2
2200 | 147.2 | 43082.753 | 0 | 0.06287151 | 23.04115 | 13.24709 | 15.742 |  | -147.2
2201 | 147.2 | 43124.50432 | 0 | 0.06280659 | 23.04115 | 13.23341 | 15.742 |  | -147.2
2202 | 147.2 | 43166.27608 | 0 | 0.06274179 | 23.04115 | 13.21975 | 15.742 |  | -147.2
2203 | 147.2 | 43208.06828 | 0.3 | 0.06267713 | 23.04115 | 13.20613 | 15.742 |  | -147.2
2204 | 146.9 | 43249.88092 | 0 | 0.0626126 | 23.04006 | 13.22438 | 15.73397 |  | -146.9
2205 | 146.9 | 43291.714 | 0 | 0.06254819 | 23.04006 | 13.21077 | 15.73397 |  | -146.9
2206 | 146.9 | 43333.56752 | 0.3 | 0.06248392 | 23.04006 | 13.1972 | 15.73397 |  | -146.9
2207 | 146.6 | 43375.44148 | 0 | 0.06241978 | 23.03897 | 13.21555 | 15.72594 |  | -146.6
2208 | 146.6 | 43417.33588 | 0 | 0.06235577 | 23.03897 | 13.202 | 15.72594 |  | -146.6
2209 | 146.6 | 43459.25072 | 0 | 0.06229189 | 23.03897 | 13.18848 | 15.72594 |  | -146.6
2210 | 146.6 | 43501.186 | 0 | 0.06222814 | 23.03897 | 13.17498 | 15.72594 |  | -146.6
2211 | 146.6 | 43543.14172 | 0 | 0.06216452 | 23.03897 | 13.16151 | 15.72594 |  | -146.6
2212 | 146.6 | 43585.11788 | 0 | 0.06210103 | 23.03897 | 13.14807 | 15.72594 |  | -146.6
2213 | 146.6 | 43627.11448 | 0.6 | 0.06203767 | 23.03897 | 13.13465 | 15.72594 |  | -146.6
2214 | 146 | 43669.13152 | 0 | 0.06197444 | 23.03681 | 13.18509 | 15.7099 |  | -146
2215 | 146 | 43711.169 | 0 | 0.06191134 | 23.03681 | 13.17167 | 15.7099 |  | -146
2216 | 146 | 43753.22692 | -0.1 | 0.06184838 | 23.03681 | 13.15827 | 15.7099 |  | -146
2217 | 146.1 | 43795.30528 | 0 | 0.06178554 | 23.03717 | 13.13425 | 15.71257 |  | -146.1
2218 | 146.1 | 43837.40408 | 0 | 0.06172284 | 23.03717 | 13.12092 | 15.71257 |  | -146.1
2219 | 146.1 | 43879.52332 | 0.3 | 0.06166026 | 23.03717 | 13.10762 | 15.71257 |  | -146.1
2220 | 145.8 | 43921.663 | 0 | 0.06159782 | 23.03608 | 13.12625 | 15.70456 |  | -145.8
2221 | 145.8 | 43963.82312 | 0 | 0.0615355 | 23.03608 | 13.11297 | 15.70456 |  | -145.8
2222 | 145.8 | 44006.00368 | 0.3 | 0.06147332 | 23.03608 | 13.09972 | 15.70456 |  | -145.8
2223 | 145.5 | 44048.20468 | 0 | 0.06141127 | 23.035 | 13.11846 | 15.69656 |  | -145.5
2224 | 145.5 | 44090.42612 | 0 | 0.06134935 | 23.035 | 13.10523 | 15.69656 |  | -145.5
2225 | 145.5 | 44132.668 | 0 | 0.06128756 | 23.035 | 13.09203 | 15.69656 |  | -145.5
2226 | 145.5 | 44174.93032 | 0.3 | 0.0612259 | 23.035 | 13.07886 | 15.69656 |  | -145.5
2227 | 145.2 | 44217.21308 | 0 | 0.06116437 | 23.03392 | 13.09771 | 15.68857 |  | -145.2
2228 | 145.2 | 44259.51628 | 0 | 0.06110297 | 23.03392 | 13.08456 | 15.68857 |  | -145.2
2229 | 145.2 | 44301.83992 | 0.4 | 0.0610417 | 23.03392 | 13.07144 | 15.68857 |  | -145.2
2230 | 144.8 | 44344.184 | 0 | 0.06098056 | 23.03247 | 13.10113 | 15.67792 |  | -144.8
2231 | 144.8 | 44386.54852 | 0 | 0.06091956 | 23.03247 | 13.08802 | 15.67792 |  | -144.8
2232 | 144.8 | 44428.93348 | 0.1 | 0.06085868 | 23.03247 | 13.07494 | 15.67792 |  | -144.8
2233 | 144.7 | 44471.33888 | 0 | 0.06079793 | 23.03211 | 13.0726 | 15.67526 |  | -144.7
2234 | 144.7 | 44513.76472 | 0 | 0.06073732 | 23.03211 | 13.05957 | 15.67526 |  | -144.7
2235 | 144.7 | 44556.211 | 0.2 | 0.06067683 | 23.03211 | 13.04656 | 15.67526 |  | -144.7
2236 | 144.5 | 44598.67772 | 0 | 0.06061648 | 23.03139 | 13.05499 | 15.66994 |  | -144.5
2237 | 144.5 | 44641.16488 | 0 | 0.06055626 | 23.03139 | 13.04202 | 15.66994 |  | -144.5
2238 | 144.5 | 44683.67248 | 0.3 | 0.06049616 | 23.03139 | 13.02908 | 15.66994 |  | -144.5
2239 | 144.2 | 44726.20052 | 0 | 0.0604362 | 23.03031 | 13.04831 | 15.66196 |  | -144.2
2240 | 144.2 | 44768.749 | 0 | 0.06037637 | 23.03031 | 13.03539 | 15.66196 |  | -144.2
2241 | 144.2 | 44811.31792 | 0 | 0.06031667 | 23.03031 | 13.0225 | 15.66196 |  | -144.2
2242 | 144.2 | 44853.90728 | 0.3 | 0.0602571 | 23.03031 | 13.00964 | 15.66196 |  | -144.2
2243 | 143.9 | 44896.51708 | 0 | 0.06019766 | 23.02923 | 13.02899 | 15.654 |  | -143.9
2244 | 143.9 | 44939.14732 | 0 | 0.06013835 | 23.02923 | 13.01615 | 15.654 |  | -143.9
2245 | 143.9 | 44981.798 | 0.4 | 0.06007917 | 23.02923 | 13.00334 | 15.654 |  | -143.9
2246 | 143.5 | 45024.46912 | 0 | 0.06002012 | 23.02779 | 13.0336 | 15.64339 |  | -143.5
2247 | 143.5 | 45067.16068 | 0 | 0.0599612 | 23.02779 | 13.0208 | 15.64339 |  | -143.5
2248 | 143.5 | 45109.87268 | -0.1 | 0.05990242 | 23.02779 | 13.00804 | 15.64339 |  | -143.5
2249 | 143.6 | 45152.60512 | 0 | 0.05984376 | 23.02815 | 12.98455 | 15.64604 |  | -143.6
2250 | 143.6 | 45195.358 | 0 | 0.05978524 | 23.02815 | 12.97185 | 15.64604 |  | -143.6
2251 | 143.6 | 45238.13132 | 0.3 | 0.05972684 | 23.02815 | 12.95918 | 15.64604 |  | -143.6
2252 | 143.3 | 45280.92508 | 0 | 0.05966858 | 23.02707 | 12.97876 | 15.63809 |  | -143.3
2253 | 143.3 | 45323.73928 | 0 | 0.05961044 | 23.02707 | 12.96611 | 15.63809 |  | -143.3
2254 | 143.3 | 45366.57392 | 0.5 | 0.05955244 | 23.02707 | 12.9535 | 15.63809 |  | -143.3
2255 | 142.8 | 45409.429 | 0 | 0.05949457 | 23.02527 | 12.99482 | 15.62485 |  | -142.8
2256 | 142.8 | 45452.30452 | 0 | 0.05943683 | 23.02527 | 12.98221 | 15.62485 |  | -142.8
2257 | 142.8 | 45495.20048 | 0 | 0.05937922 | 23.02527 | 12.96963 | 15.62485 |  | -142.8
2258 | 142.8 | 45538.11688 | 0.1 | 0.05932173 | 23.02527 | 12.95707 | 15.62485 |  | -142.8
2259 | 142.7 | 45581.05372 | 0 | 0.05926438 | 23.02491 | 12.95534 | 15.62221 |  | -142.7
2260 | 142.7 | 45624.011 | 0 | 0.05920717 | 23.02491 | 12.94283 | 15.62221 |  | -142.7
2261 | 142.7 | 45666.98872 | 0.4 | 0.05915008 | 23.02491 | 12.93035 | 15.62221 |  | -142.7
2262 | 142.3 | 45709.98688 | 0 | 0.05909312 | 23.02347 | 12.96114 | 15.61164 |  | -142.3
2263 | 142.3 | 45753.00548 | 0 | 0.05903629 | 23.02347 | 12.94868 | 15.61164 |  | -142.3
2264 | 142.3 | 45796.04452 | -0.6 | 0.05897959 | 23.02347 | 12.93624 | 15.61164 |  | -142.3
2265 | 142.9 | 45839.104 | 0 | 0.05892303 | 23.02563 | 12.85927 | 15.6275 |  | -142.9
2266 | 142.9 | 45882.18392 | 0 | 0.05886659 | 23.02563 | 12.84695 | 15.6275 |  | -142.9
2267 | 142.9 | 45925.28428 | 0.8 | 0.05881029 | 23.02563 | 12.83467 | 15.6275 |  | -142.9
2268 | 142.1 | 45968.40508 | 0 | 0.05875411 | 23.02275 | 12.90839 | 15.60636 |  | -142.1
2269 | 142.1 | 46011.54632 | 0 | 0.05869807 | 23.02275 | 12.89608 | 15.60636 |  | -142.1
2270 | 142.1 | 46054.708 | 0.3 | 0.05864216 | 23.02275 | 12.8838 | 15.60636 |  | -142.1
2271 | 141.8 | 46097.89012 | 0 | 0.05858637 | 23.02167 | 12.904 | 15.59844 |  | -141.8
2272 | 141.8 | 46141.09268 | 0 | 0.05853072 | 23.02167 | 12.89174 | 15.59844 |  | -141.8
2273 | 141.8 | 46184.31568 | 0 | 0.0584752 | 23.02167 | 12.87951 | 15.59844 |  | -141.8
2274 | 141.8 | 46227.55912 | 0.3 | 0.05841981 | 23.02167 | 12.86731 | 15.59844 |  | -141.8
2275 | 141.5 | 46270.823 | 0 | 0.05836455 | 23.0206 | 12.88764 | 15.59053 |  | -141.5
2276 | 141.5 | 46314.10732 | 0 | 0.05830942 | 23.0206 | 12.87547 | 15.59053 |  | -141.5
2277 | 141.5 | 46357.41208 | 0.4 | 0.05825442 | 23.0206 | 12.86332 | 15.59053 |  | -141.5
2278 | 141.1 | 46400.73728 | 0 | 0.05819955 | 23.01916 | 12.89468 | 15.58 |  | -141.1
2279 | 141.1 | 46444.08292 | 0 | 0.05814482 | 23.01916 | 12.88255 | 15.58 |  | -141.1
2280 | 141.1 | 46487.449 | -0.1 | 0.05809021 | 23.01916 | 12.87045 | 15.58 |  | -141.1
2281 | 141.2 | 46530.83552 | 0 | 0.05803573 | 23.01952 | 12.84752 | 15.58263 |  | -141.2
2282 | 141.2 | 46574.24248 | 0 | 0.05798139 | 23.01952 | 12.83549 | 15.58263 |  | -141.2
2283 | 141.2 | 46617.66988 | 0.1 | 0.05792717 | 23.01952 | 12.82348 | 15.58263 |  | -141.2
2284 | 141.1 | 46661.11772 | 0 | 0.05787309 | 23.01916 | 12.82235 | 15.58 |  | -141.1
2285 | 141.1 | 46704.586 | 0 | 0.05781913 | 23.01916 | 12.81039 | 15.58 |  | -141.1
2286 | 141.1 | 46748.07472 | 0.5 | 0.05776531 | 23.01916 | 12.79847 | 15.58 |  | -141.1
2287 | 140.6 | 46791.58388 | 0 | 0.05771162 | 23.01737 | 12.84088 | 15.56684 |  | -140.6
2288 | 140.6 | 46835.11348 | 0 | 0.05765806 | 23.01737 | 12.82896 | 15.56684 |  | -140.6
2289 | 140.6 | 46878.66352 | 0 | 0.05760462 | 23.01737 | 12.81707 | 15.56684 |  | -140.6
2290 | 140.6 | 46922.234 | 0 | 0.05755132 | 23.01737 | 12.80521 | 15.56684 |  | -140.6
2291 | 140.6 | 46965.82492 | 0 | 0.05749815 | 23.01737 | 12.79338 | 15.56684 |  | -140.6
2292 | 140.6 | 47009.43628 | 0 | 0.05744511 | 23.01737 | 12.78158 | 15.56684 |  | -140.6
2293 | 140.6 | 47053.06808 | 0.6 | 0.05739221 | 23.01737 | 12.76981 | 15.56684 |  | -140.6
2294 | 140 | 47096.72032 | 0 | 0.05733943 | 23.01522 | 12.82343 | 15.55109 |  | -140
2295 | 140 | 47140.393 | 0 | 0.05728678 | 23.01522 | 12.81166 | 15.55109 |  | -140
2296 | 140 | 47184.08612 | -0.1 | 0.05723426 | 23.01522 | 12.79991 | 15.55109 |  | -140
2297 | 140.1 | 47227.79968 | 0 | 0.05718188 | 23.01558 | 12.77728 | 15.55371 |  | -140.1
2298 | 140.1 | 47271.53368 | 0 | 0.05712962 | 23.01558 | 12.76561 | 15.55371 |  | -140.1
2299 | 140.1 | 47315.28812 | 0.3 | 0.0570775 | 23.01558 | 12.75396 | 15.55371 |  | -140.1
2300 | 139.8 | 47359.063 | 0 | 0.0570255 | 23.0145 | 12.77504 | 15.54584 |  | -139.8
2301 | 139.8 | 47402.85832 | 0 | 0.05697364 | 23.0145 | 12.76343 | 15.54584 |  | -139.8
2302 | 139.8 | 47446.67408 | 0.3 | 0.0569219 | 23.0145 | 12.75184 | 15.54584 |  | -139.8
2303 | 139.5 | 47490.51028 | 0 | 0.0568703 | 23.01343 | 12.77306 | 15.53798 |  | -139.5
2304 | 139.5 | 47534.36692 | 0 | 0.05681883 | 23.01343 | 12.7615 | 15.53798 |  | -139.5
2305 | 139.5 | 47578.244 | 0 | 0.05676749 | 23.01343 | 12.74997 | 15.53798 |  | -139.5
2306 | 139.5 | 47622.14152 | 0.3 | 0.05671628 | 23.01343 | 12.73847 | 15.53798 |  | -139.5
2307 | 139.2 | 47666.05948 | 0 | 0.0566652 | 23.01236 | 12.75983 | 15.53013 |  | -139.2
2308 | 139.2 | 47709.99788 | 0 | 0.05661425 | 23.01236 | 12.74836 | 15.53013 |  | -139.2
2309 | 139.2 | 47753.95672 | 0.4 | 0.05656343 | 23.01236 | 12.73692 | 15.53013 |  | -139.2
2310 | 138.8 | 47797.936 | 0 | 0.05651274 | 23.01093 | 12.76944 | 15.51966 |  | -138.8
2311 | 138.8 | 47841.93572 | 0 | 0.05646218 | 23.01093 | 12.75801 | 15.51966 |  | -138.8
2312 | 138.8 | 47885.95588 | 0 | 0.05641175 | 23.01093 | 12.74662 | 15.51966 |  | -138.8
2313 | 138.8 | 47929.99648 | 0 | 0.05636146 | 23.01093 | 12.73525 | 15.51966 |  | -138.8
2314 | 138.8 | 47974.05752 | 0 | 0.05631129 | 23.01093 | 12.72392 | 15.51966 |  | -138.8
2315 | 138.8 | 48018.139 | 0.2 | 0.05626126 | 23.01093 | 12.71261 | 15.51966 |  | -138.8
2316 | 138.6 | 48062.24092 | 0 | 0.05621135 | 23.01021 | 12.7233 | 15.51444 |  | -138.6
2317 | 138.6 | 48106.36328 | 0 | 0.05616158 | 23.01021 | 12.71204 | 15.51444 |  | -138.6
2318 | 138.6 | 48150.50608 | 0.3 | 0.05611193 | 23.01021 | 12.7008 | 15.51444 |  | -138.6
2319 | 138.3 | 48194.66932 | 0 | 0.05606242 | 23.00914 | 12.7226 | 15.5066 |  | -138.3
2320 | 138.3 | 48238.853 | 0 | 0.05601304 | 23.00914 | 12.71139 | 15.5066 |  | -138.3
2321 | 138.3 | 48283.05712 | 0 | 0.05596379 | 23.00914 | 12.70022 | 15.5066 |  | -138.3
2322 | 138.3 | 48327.28168 | 0.5 | 0.05591467 | 23.00914 | 12.68907 | 15.5066 |  | -138.3
2323 | 137.8 | 48371.52668 | 0 | 0.05586568 | 23.00736 | 12.73316 | 15.49356 |  | -137.8
2324 | 137.8 | 48415.79212 | 0 | 0.05581682 | 23.00736 | 12.72203 | 15.49356 |  | -137.8
2325 | 137.8 | 48460.078 | 0.4 | 0.05576809 | 23.00736 | 12.71092 | 15.49356 |  | -137.8
2326 | 137.4 | 48504.38432 | 0 | 0.05571949 | 23.00593 | 12.74425 | 15.48314 |  | -137.4
2327 | 137.4 | 48548.71108 | 0 | 0.05567102 | 23.00593 | 12.73316 | 15.48314 |  | -137.4
2328 | 137.4 | 48593.05828 | -0.1 | 0.05562268 | 23.00593 | 12.7221 | 15.48314 |  | -137.4
2329 | 137.5 | 48637.42592 | 0 | 0.05557448 | 23.00629 | 12.69998 | 15.48574 |  | -137.5
2330 | 137.5 | 48681.814 | 0 | 0.0555264 | 23.00629 | 12.68899 | 15.48574 |  | -137.5
2331 | 137.5 | 48726.22252 | 0.2 | 0.05547845 | 23.00629 | 12.67803 | 15.48574 |  | -137.5
2332 | 137.3 | 48770.65148 | 0 | 0.05543064 | 23.00557 | 12.68927 | 15.48054 |  | -137.3
2333 | 137.3 | 48815.10088 | 0 | 0.05538295 | 23.00557 | 12.67836 | 15.48054 |  | -137.3
2334 | 137.3 | 48859.57072 | 0.3 | 0.0553354 | 23.00557 | 12.66747 | 15.48054 |  | -137.3
2335 | 137 | 48904.061 | 0 | 0.05528798 | 23.0045 | 12.68993 | 15.47273 |  | -137
2336 | 137 | 48948.57172 | 0 | 0.05524069 | 23.0045 | 12.67907 | 15.47273 |  | -137
2337 | 137 | 48993.10288 | 0 | 0.05519352 | 23.0045 | 12.66825 | 15.47273 |  | -137
2338 | 137 | 49037.65448 | 0.3 | 0.05514649 | 23.0045 | 12.65745 | 15.47273 |  | -137
2339 | 136.7 | 49082.22652 | 0 | 0.05509959 | 23.00343 | 12.68006 | 15.46494 |  | -136.7
2340 | 136.7 | 49126.819 | 0 | 0.05505282 | 23.00343 | 12.6693 | 15.46494 |  | -136.7
2341 | 136.7 | 49171.43192 | 0.4 | 0.05500618 | 23.00343 | 12.65857 | 15.46494 |  | -136.7
2342 | 136.3 | 49216.06528 | 0 | 0.05495967 | 23.00201 | 12.69253 | 15.45455 |  | -136.3
2343 | 136.3 | 49260.71908 | 0 | 0.0549133 | 23.00201 | 12.68182 | 15.45455 |  | -136.3
2344 | 136.3 | 49305.39332 | 0.1 | 0.05486705 | 23.00201 | 12.67114 | 15.45455 |  | -136.3
2345 | 136.2 | 49350.088 | 0 | 0.05482093 | 23.00165 | 12.67168 | 15.45196 |  | -136.2
2346 | 136.2 | 49394.80312 | 0 | 0.05477495 | 23.00165 | 12.66105 | 15.45196 |  | -136.2
2347 | 136.2 | 49439.53868 | 0.4 | 0.05472909 | 23.00165 | 12.65045 | 15.45196 |  | -136.2
2348 | 135.8 | 49484.29468 | 0 | 0.05468337 | 23.00023 | 12.68473 | 15.44159 |  | -135.8
2349 | 135.8 | 49529.07112 | 0 | 0.05463777 | 23.00023 | 12.67415 | 15.44159 |  | -135.8
2350 | 135.8 | 49573.868 | 0 | 0.05459231 | 23.00023 | 12.66361 | 15.44159 |  | -135.8
2351 | 135.8 | 49618.68532 | 0 | 0.05454697 | 23.00023 | 12.65309 | 15.44159 |  | -135.8
2352 | 135.8 | 49663.52308 | 0 | 0.05450177 | 23.00023 | 12.64261 | 15.44159 |  | -135.8
2353 | 135.8 | 49708.38128 | 0 | 0.0544567 | 23.00023 | 12.63215 | 15.44159 |  | -135.8
2354 | 135.8 | 49753.25992 | 0.4 | 0.05441176 | 23.00023 | 12.62173 | 15.44159 |  | -135.8
2355 | 135.4 | 49798.159 | 0 | 0.05436695 | 22.99881 | 12.65624 | 15.43123 |  | -135.4
2356 | 135.4 | 49843.07852 | 0 | 0.05432227 | 22.99881 | 12.64584 | 15.43123 |  | -135.4
2357 | 135.4 | 49888.01848 | 0.1 | 0.05427772 | 22.99881 | 12.63547 | 15.43123 |  | -135.4
2358 | 135.3 | 49932.97888 | 0 | 0.0542333 | 22.99845 | 12.63638 | 15.42864 |  | -135.3
2359 | 135.3 | 49977.95972 | 0 | 0.05418901 | 22.99845 | 12.62606 | 15.42864 |  | -135.3
2360 | 135.3 | 50022.961 | 0 | 0.05414485 | 22.99845 | 12.61577 | 15.42864 |  | -135.3
2361 | 135.3 | 50067.98272 | 0 | 0.05410083 | 22.99845 | 12.60552 | 15.42864 |  | -135.3
2362 | 135.3 | 50113.02488 | 0 | 0.05405693 | 22.99845 | 12.59529 | 15.42864 |  | -135.3
2363 | 135.3 | 50158.08748 | 0.3 | 0.05401316 | 22.99845 | 12.58509 | 15.42864 |  | -135.3
2364 | 135 | 50203.17052 | 0 | 0.05396953 | 22.99739 | 12.60863 | 15.42089 |  | -135
2365 | 135 | 50248.274 | 0 | 0.05392603 | 22.99739 | 12.59847 | 15.42089 |  | -135
2366 | 135 | 50293.39792 | 0.2 | 0.05388265 | 22.99739 | 12.58834 | 15.42089 |  | -135
2367 | 134.8 | 50338.54228 | 0 | 0.05383941 | 22.99668 | 12.60076 | 15.41572 |  | -134.8
2368 | 134.8 | 50383.70708 | 0 | 0.0537963 | 22.99668 | 12.59067 | 15.41572 |  | -134.8
2369 | 134.8 | 50428.89232 | 0 | 0.05375331 | 22.99668 | 12.58061 | 15.41572 |  | -134.8
2370 | 134.8 | 50474.098 | 0.3 | 0.05371046 | 22.99668 | 12.57058 | 15.41572 |  | -134.8
2371 | 134.5 | 50519.32412 | 0 | 0.05366774 | 22.99561 | 12.59441 | 15.40797 |  | -134.5
2372 | 134.5 | 50564.57068 | 0 | 0.05362515 | 22.99561 | 12.58441 | 15.40797 |  | -134.5
2373 | 134.5 | 50609.83768 | 0.4 | 0.05358269 | 22.99561 | 12.57445 | 15.40797 |  | -134.5
2374 | 134.1 | 50655.12512 | 0 | 0.05354036 | 22.99419 | 12.6098 | 15.39766 |  | -134.1
2375 | 134.1 | 50700.433 | 0 | 0.05349816 | 22.99419 | 12.59986 | 15.39766 |  | -134.1
2376 | 134.1 | 50745.76132 | 0 | 0.0534561 | 22.99419 | 12.58996 | 15.39766 |  | -134.1
2377 | 134.1 | 50791.11008 | 0 | 0.05341416 | 22.99419 | 12.58008 | 15.39766 |  | -134.1
2378 | 134.1 | 50836.47928 | 0 | 0.05337235 | 22.99419 | 12.57023 | 15.39766 |  | -134.1
2379 | 134.1 | 50881.86892 | 0.1 | 0.05333068 | 22.99419 | 12.56042 | 15.39766 |  | -134.1
2380 | 134 | 50927.279 | 0 | 0.05328913 | 22.99384 | 12.56195 | 15.39508 |  | -134
2381 | 134 | 50972.70952 | 0 | 0.05324772 | 22.99384 | 12.55219 | 15.39508 |  | -134
2382 | 134 | 51018.16048 | 0.3 | 0.05320643 | 22.99384 | 12.54246 | 15.39508 |  | -134
2383 | 133.7 | 51063.63188 | 0 | 0.05316528 | 22.99277 | 12.56677 | 15.38735 |  | -133.7
2384 | 133.7 | 51109.12372 | 0 | 0.05312426 | 22.99277 | 12.55707 | 15.38735 |  | -133.7
2385 | 133.7 | 51154.636 | 0 | 0.05308336 | 22.99277 | 12.5474 | 15.38735 |  | -133.7
2386 | 133.7 | 51200.16872 | 0.2 | 0.0530426 | 22.99277 | 12.53777 | 15.38735 |  | -133.7
2387 | 133.5 | 51245.72188 | 0 | 0.05300197 | 22.99206 | 12.55087 | 15.3822 |  | -133.5
2388 | 133.5 | 51291.29548 | 0 | 0.05296147 | 22.99206 | 12.54128 | 15.3822 |  | -133.5
2389 | 133.5 | 51336.88952 | 0.5 | 0.0529211 | 22.99206 | 12.53172 | 15.3822 |  | -133.5
2390 | 133 | 51382.504 | 0 | 0.05288086 | 22.99029 | 12.5792 | 15.36935 |  | -133
2391 | 133 | 51428.13892 | 0 | 0.05284075 | 22.99029 | 12.56965 | 15.36935 |  | -133
2392 | 133 | 51473.79428 | 0.1 | 0.05280078 | 22.99029 | 12.56015 | 15.36935 |  | -133
2393 | 132.9 | 51519.47008 | 0 | 0.05276093 | 22.98994 | 12.5621 | 15.36678 |  | -132.9
2394 | 132.9 | 51565.16632 | 0 | 0.05272121 | 22.98994 | 12.55265 | 15.36678 |  | -132.9
2395 | 132.9 | 51610.883 | 0.2 | 0.05268163 | 22.98994 | 12.54322 | 15.36678 |  | -132.9
2396 | 132.7 | 51656.62012 | 0 | 0.05264217 | 22.98923 | 12.55672 | 15.36165 |  | -132.7
2397 | 132.7 | 51702.37768 | 0 | 0.05260285 | 22.98923 | 12.54734 | 15.36165 |  | -132.7
2398 | 132.7 | 51748.15568 | 0.2 | 0.05256365 | 22.98923 | 12.53799 | 15.36165 |  | -132.7
2399 | 132.5 | 51793.95412 | 0 | 0.05252459 | 22.98852 | 12.55159 | 15.35651 |  | -132.5
2400 | 132.5 | 51839.773 | 0 | 0.05248566 | 22.98852 | 12.54229 | 15.35651 |  | -132.5
2401 | 132.5 | 51885.61232 | 0 | 0.05244685 | 22.98852 | 12.53302 | 15.35651 |  | -132.5
2402 | 132.5 | 51931.47208 | 0.1 | 0.05240818 | 22.98852 | 12.52378 | 15.35651 |  | -132.5
2403 | 132.4 | 51977.35228 | 0 | 0.05236964 | 22.98817 | 12.52603 | 15.35395 |  | -132.4
2404 | 132.4 | 52023.25292 | 0 | 0.05233123 | 22.98817 | 12.51684 | 15.35395 |  | -132.4
2405 | 132.4 | 52069.174 | 0.4 | 0.05229295 | 22.98817 | 12.50768 | 15.35395 |  | -132.4
2406 | 132 | 52115.11552 | 0 | 0.0522548 | 22.98675 | 12.54451 | 15.3437 |  | -132
2407 | 132 | 52161.07748 | 0 | 0.05221678 | 22.98675 | 12.53538 | 15.3437 |  | -132
2408 | 132 | 52207.05988 | -0.1 | 0.0521789 | 22.98675 | 12.52629 | 15.3437 |  | -132
2409 | 132.1 | 52253.06272 | 0 | 0.05214114 | 22.98711 | 12.50573 | 15.34626 |  | -132.1
2410 | 132.1 | 52299.086 | 0 | 0.05210351 | 22.98711 | 12.4967 | 15.34626 |  | -132.1
2411 | 132.1 | 52345.12972 | 0 | 0.05206602 | 22.98711 | 12.48771 | 15.34626 |  | -132.1
2412 | 132.1 | 52391.19388 | 0 | 0.05202865 | 22.98711 | 12.47875 | 15.34626 |  | -132.1
2413 | 132.1 | 52437.27848 | 0 | 0.05199142 | 22.98711 | 12.46982 | 15.34626 |  | -132.1
2414 | 132.1 | 52483.38352 | 0.7 | 0.05195431 | 22.98711 | 12.46092 | 15.34626 |  | -132.1
2415 | 131.4 | 52529.509 | 0 | 0.05191734 | 22.98463 | 12.53262 | 15.32835 |  | -131.4
2416 | 131.4 | 52575.65492 | 0 | 0.05188049 | 22.98463 | 12.52373 | 15.32835 |  | -131.4
2417 | 131.4 | 52621.82128 | 0 | 0.05184378 | 22.98463 | 12.51487 | 15.32835 |  | -131.4
2418 | 131.4 | 52668.00808 | 0 | 0.0518072 | 22.98463 | 12.50604 | 15.32835 |  | -131.4
2419 | 131.4 | 52714.21532 | 0 | 0.05177075 | 22.98463 | 12.49724 | 15.32835 |  | -131.4
2420 | 131.4 | 52760.443 | 0 | 0.05173443 | 22.98463 | 12.48847 | 15.32835 |  | -131.4
2421 | 131.4 | 52806.69112 | 0.4 | 0.05169824 | 22.98463 | 12.47973 | 15.32835 |  | -131.4
2422 | 131 | 52852.95968 | 0 | 0.05166218 | 22.98322 | 12.51732 | 15.31813 |  | -131
2423 | 131 | 52899.24868 | 0 | 0.05162625 | 22.98322 | 12.50861 | 15.31813 |  | -131
2424 | 131 | 52945.55812 | 0 | 0.05159045 | 22.98322 | 12.49994 | 15.31813 |  | -131
2425 | 131 | 52991.888 | 0 | 0.05155478 | 22.98322 | 12.4913 | 15.31813 |  | -131
2426 | 131 | 53038.23832 | 0 | 0.05151925 | 22.98322 | 12.48269 | 15.31813 |  | -131
2427 | 131 | 53084.60908 | 0.4 | 0.05148384 | 22.98322 | 12.47411 | 15.31813 |  | -131
2428 | 130.6 | 53131.00028 | 0 | 0.05144857 | 22.98181 | 12.51201 | 15.30792 |  | -130.6
2429 | 130.6 | 53177.41192 | 0 | 0.05141342 | 22.98181 | 12.50347 | 15.30792 |  | -130.6
2430 | 130.6 | 53223.844 | 0.1 | 0.05137841 | 22.98181 | 12.49495 | 15.30792 |  | -130.6
2431 | 130.5 | 53270.29652 | 0 | 0.05134352 | 22.98146 | 12.49811 | 15.30537 |  | -130.5
2432 | 130.5 | 53316.76948 | 0 | 0.05130877 | 22.98146 | 12.48965 | 15.30537 |  | -130.5
2433 | 130.5 | 53363.26288 | 0 | 0.05127415 | 22.98146 | 12.48122 | 15.30537 |  | -130.5
2434 | 130.5 | 53409.77672 | 0.2 | 0.05123966 | 22.98146 | 12.47283 | 15.30537 |  | -130.5
2435 | 130.3 | 53456.311 | 0 | 0.05120529 | 22.98075 | 12.48775 | 15.30027 |  | -130.3
2436 | 130.3 | 53502.86572 | 0 | 0.05117106 | 22.98075 | 12.47941 | 15.30027 |  | -130.3
2437 | 130.3 | 53549.44088 | 0.4 | 0.05113696 | 22.98075 | 12.47109 | 15.30027 |  | -130.3
2438 | 129.9 | 53596.03648 | 0 | 0.05110299 | 22.97934 | 12.50956 | 15.29009 |  | -129.9
2439 | 129.9 | 53642.65252 | 0 | 0.05106916 | 22.97934 | 12.50128 | 15.29009 |  | -129.9
2440 | 129.9 | 53689.289 | -0.1 | 0.05103545 | 22.97934 | 12.49303 | 15.29009 |  | -129.9
2441 | 130 | 53735.94592 | 0 | 0.05100187 | 22.9797 | 12.47311 | 15.29263 |  | -130
2442 | 130 | 53782.62328 | 0 | 0.05096842 | 22.9797 | 12.46493 | 15.29263 |  | -130
2443 | 130 | 53829.32108 | 0.1 | 0.05093511 | 22.9797 | 12.45678 | 15.29263 |  | -130
2444 | 129.9 | 53876.03932 | 0 | 0.05090192 | 22.97934 | 12.46034 | 15.29009 |  | -129.9
2445 | 129.9 | 53922.778 | 0 | 0.05086887 | 22.97934 | 12.45225 | 15.29009 |  | -129.9
2446 | 129.9 | 53969.53712 | 0.4 | 0.05083594 | 22.97934 | 12.44419 | 15.29009 |  | -129.9
2447 | 129.5 | 54016.31668 | 0 | 0.05080315 | 22.97793 | 12.483 | 15.27991 |  | -129.5
2448 | 129.5 | 54063.11668 | 0 | 0.05077048 | 22.97793 | 12.47497 | 15.27991 |  | -129.5
2449 | 129.5 | 54109.93712 | 0 | 0.05073795 | 22.97793 | 12.46698 | 15.27991 |  | -129.5
2450 | 129.5 | 54156.778 | 0.2 | 0.05070555 | 22.97793 | 12.45902 | 15.27991 |  | -129.5
2451 | 129.3 | 54203.63932 | 0 | 0.05067328 | 22.97723 | 12.47458 | 15.27483 |  | -129.3
2452 | 129.3 | 54250.52108 | 0 | 0.05064114 | 22.97723 | 12.46667 | 15.27483 |  | -129.3
2453 | 129.3 | 54297.42328 | 0.3 | 0.05060913 | 22.97723 | 12.45879 | 15.27483 |  | -129.3
2454 | 129 | 54344.34592 | 0 | 0.05057725 | 22.97617 | 12.48628 | 15.26721 |  | -129
2455 | 129 | 54391.289 | 0 | 0.0505455 | 22.97617 | 12.47844 | 15.26721 |  | -129
2456 | 129 | 54438.25252 | 0.1 | 0.05051388 | 22.97617 | 12.47064 | 15.26721 |  | -129
2457 | 128.9 | 54485.23648 | 0 | 0.05048239 | 22.97582 | 12.47467 | 15.26468 |  | -128.9
2458 | 128.9 | 54532.24088 | 0 | 0.05045103 | 22.97582 | 12.46692 | 15.26468 |  | -128.9
2459 | 128.9 | 54579.26572 | -0.2 | 0.05041981 | 22.97582 | 12.4592 | 15.26468 |  | -128.9
2460 | 129.1 | 54626.311 | 0 | 0.05038871 | 22.97653 | 12.42798 | 15.26975 |  | -129.1
2461 | 129.1 | 54673.37672 | 0 | 0.05035775 | 22.97653 | 12.42034 | 15.26975 |  | -129.1
2462 | 129.1 | 54720.46288 | 0.6 | 0.05032691 | 22.97653 | 12.41274 | 15.26975 |  | -129.1
2463 | 128.5 | 54767.56948 | 0 | 0.05029621 | 22.97442 | 12.47593 | 15.25453 |  | -128.5
2464 | 128.5 | 54814.69652 | 0 | 0.05026563 | 22.97442 | 12.46835 | 15.25453 |  | -128.5
2465 | 128.5 | 54861.844 | 0 | 0.05023519 | 22.97442 | 12.4608 | 15.25453 |  | -128.5
2466 | 128.5 | 54909.01192 | 0.4 | 0.05020488 | 22.97442 | 12.45328 | 15.25453 |  | -128.5
2467 | 128.1 | 54956.20028 | 0 | 0.0501747 | 22.97301 | 12.49331 | 15.2444 |  | -128.1
2468 | 128.1 | 55003.40908 | 0 | 0.05014465 | 22.97301 | 12.48583 | 15.2444 |  | -128.1
2469 | 128.1 | 55050.63832 | 0.4 | 0.05011473 | 22.97301 | 12.47838 | 15.2444 |  | -128.1
2470 | 127.7 | 55097.888 | 0 | 0.05008494 | 22.9716 | 12.51877 | 15.23429 |  | -127.7
2471 | 127.7 | 55145.15812 | 0 | 0.05005528 | 22.9716 | 12.51136 | 15.23429 |  | -127.7
2472 | 127.7 | 55192.44868 | -0.1 | 0.05002575 | 22.9716 | 12.50397 | 15.23429 |  | -127.7
2473 | 127.8 | 55239.75968 | 0 | 0.04999635 | 22.97196 | 12.48466 | 15.23682 |  | -127.8
2474 | 127.8 | 55287.09112 | 0 | 0.04996708 | 22.97196 | 12.47735 | 15.23682 |  | -127.8
2475 | 127.8 | 55334.443 | 0.1 | 0.04993795 | 22.97196 | 12.47008 | 15.23682 |  | -127.8
2476 | 127.7 | 55381.81532 | 0 | 0.04990894 | 22.9716 | 12.47478 | 15.23429 |  | -127.7
2477 | 127.7 | 55429.20808 | 0 | 0.04988007 | 22.9716 | 12.46756 | 15.23429 |  | -127.7
2478 | 127.7 | 55476.62128 | 0.2 | 0.04985132 | 22.9716 | 12.46038 | 15.23429 |  | -127.7
2479 | 127.5 | 55524.05492 | 0 | 0.04982271 | 22.9709 | 12.47714 | 15.22923 |  | -127.5
2480 | 127.5 | 55571.509 | 0 | 0.04979422 | 22.9709 | 12.47001 | 15.22923 |  | -127.5
2481 | 127.5 | 55618.98352 | 0 | 0.04976587 | 22.9709 | 12.46291 | 15.22923 |  | -127.5
2482 | 127.5 | 55666.47848 | -0.4 | 0.04973765 | 22.9709 | 12.45584 | 15.22923 |  | -127.5
2483 | 127.9 | 55713.99388 | 0 | 0.04970956 | 22.97231 | 12.40117 | 15.23934 |  | -127.9
2484 | 127.9 | 55761.52972 | 0 | 0.0496816 | 22.97231 | 12.3942 | 15.23934 |  | -127.9
2485 | 127.9 | 55809.086 | 1 | 0.04965377 | 22.97231 | 12.38725 | 15.23934 |  | -127.9
2486 | 126.9 | 55856.66272 | 0 | 0.04962607 | 22.9688 | 12.49993 | 15.21409 |  | -126.9
2487 | 126.9 | 55904.25988 | 0 | 0.0495985 | 22.9688 | 12.49298 | 15.21409 |  | -126.9
2488 | 126.9 | 55951.87748 | -0.1 | 0.04957106 | 22.9688 | 12.48607 | 15.21409 |  | -126.9
2489 | 127 | 55999.51552 | 0 | 0.04954375 | 22.96915 | 12.46715 | 15.21661 |  | -127
2490 | 127 | 56047.174 | 0 | 0.04951657 | 22.96915 | 12.46031 | 15.21661 |  | -127
2491 | 127 | 56094.85292 | 0.3 | 0.04948953 | 22.96915 | 12.45351 | 15.21661 |  | -127
2492 | 126.7 | 56142.55228 | 0 | 0.04946261 | 22.9681 | 12.48288 | 15.20905 |  | -126.7
2493 | 126.7 | 56190.27208 | 0 | 0.04943582 | 22.9681 | 12.47612 | 15.20905 |  | -126.7
2494 | 126.7 | 56238.01232 | 0.3 | 0.04940917 | 22.9681 | 12.46939 | 15.20905 |  | -126.7
2495 | 126.4 | 56285.773 | 0 | 0.04938265 | 22.96705 | 12.499 | 15.20149 |  | -126.4
2496 | 126.4 | 56333.55412 | 0 | 0.04935625 | 22.96705 | 12.49232 | 15.20149 |  | -126.4
2497 | 126.4 | 56381.35568 | 0 | 0.04932999 | 22.96705 | 12.48567 | 15.20149 |  | -126.4
2498 | 126.4 | 56429.17768 | 0.2 | 0.04930386 | 22.96705 | 12.47905 | 15.20149 |  | -126.4
2499 | 126.2 | 56477.02012 | 0 | 0.04927785 | 22.96634 | 12.49674 | 15.19646 |  | -126.2
2500 | 126.2 | 56524.883 | 0 | 0.04925198 | 22.96634 | 12.49018 | 15.19646 |  | -126.2
2501 | 126.2 | 56572.76632 | 0.4 | 0.04922624 | 22.96634 | 12.48365 | 15.19646 |  | -126.2
2502 | 125.8 | 56620.67008 | 0 | 0.04920063 | 22.96494 | 12.52591 | 15.1864 |  | -125.8
2503 | 125.8 | 56668.59428 | 0 | 0.04917515 | 22.96494 | 12.51942 | 15.1864 |  | -125.8
2504 | 125.8 | 56716.53892 | 0 | 0.0491498 | 22.96494 | 12.51297 | 15.1864 |  | -125.8
2505 | 125.8 | 56764.504 | 0 | 0.04912459 | 22.96494 | 12.50655 | 15.1864 |  | -125.8
2506 | 125.8 | 56812.48952 | 0 | 0.0490995 | 22.96494 | 12.50016 | 15.1864 |  | -125.8
2507 | 125.8 | 56860.49548 | 0.1 | 0.04907454 | 22.96494 | 12.4938 | 15.1864 |  | -125.8
2508 | 125.7 | 56908.52188 | 0 | 0.04904972 | 22.96459 | 12.49969 | 15.18389 |  | -125.7
2509 | 125.7 | 56956.56872 | 0 | 0.04902502 | 22.96459 | 12.4934 | 15.18389 |  | -125.7
2510 | 125.7 | 57004.636 | 0.4 | 0.04900046 | 22.96459 | 12.48714 | 15.18389 |  | -125.7
2511 | 125.3 | 57052.72372 | 0 | 0.04897602 | 22.96319 | 12.52992 | 15.17385 |  | -125.3
2512 | 125.3 | 57100.83188 | 0 | 0.04895172 | 22.96319 | 12.52371 | 15.17385 |  | -125.3
2513 | 125.3 | 57148.96048 | 0 | 0.04892754 | 22.96319 | 12.51752 | 15.17385 |  | -125.3
2514 | 125.3 | 57197.10952 | 0.1 | 0.0489035 | 22.96319 | 12.51137 | 15.17385 |  | -125.3
2515 | 125.2 | 57245.279 | 0 | 0.04887959 | 22.96285 | 12.51754 | 15.17134 |  | -125.2
2516 | 125.2 | 57293.46892 | 0 | 0.04885581 | 22.96285 | 12.51145 | 15.17134 |  | -125.2
2517 | 125.2 | 57341.67928 | 0.3 | 0.04883216 | 22.96285 | 12.5054 | 15.17134 |  | -125.2
2518 | 124.9 | 57389.91008 | 0 | 0.04880864 | 22.9618 | 12.53634 | 15.16382 |  | -124.9
2519 | 124.9 | 57438.16132 | 0 | 0.04878525 | 22.9618 | 12.53033 | 15.16382 |  | -124.9
2520 | 124.9 | 57486.433 | 0.2 | 0.04876199 | 22.9618 | 12.52436 | 15.16382 |  | -124.9
2521 | 124.7 | 57534.72512 | 0 | 0.04873886 | 22.9611 | 12.54315 | 15.15881 |  | -124.7
2522 | 124.7 | 57583.03768 | 0 | 0.04871586 | 22.9611 | 12.53723 | 15.15881 |  | -124.7
2523 | 124.7 | 57631.37068 | -0.2 | 0.048693 | 22.9611 | 12.53134 | 15.15881 |  | -124.7
2524 | 124.9 | 57679.72412 | 0 | 0.04867026 | 22.9618 | 12.5008 | 15.16382 |  | -124.9
2525 | 124.9 | 57728.098 | 0 | 0.04864765 | 22.9618 | 12.49499 | 15.16382 |  | -124.9
2526 | 124.9 | 57776.49232 | 0.4 | 0.04862518 | 22.9618 | 12.48922 | 15.16382 |  | -124.9
2527 | 124.5 | 57824.90708 | 0 | 0.04860283 | 22.9604 | 12.5329 | 15.1538 |  | -124.5
2528 | 124.5 | 57873.34228 | 0 | 0.04858062 | 22.9604 | 12.52717 | 15.1538 |  | -124.5
2529 | 124.5 | 57921.79792 | 0 | 0.04855854 | 22.9604 | 12.52148 | 15.1538 |  | -124.5
2530 | 124.5 | 57970.274 | 0.3 | 0.04853658 | 22.9604 | 12.51582 | 15.1538 |  | -124.5
2531 | 124.2 | 58018.77052 | 0 | 0.04851476 | 22.95935 | 12.54745 | 15.14629 |  | -124.2
2532 | 124.2 | 58067.28748 | 0 | 0.04849307 | 22.95935 | 12.54184 | 15.14629 |  | -124.2
2533 | 124.2 | 58115.82488 | 0.4 | 0.04847151 | 22.95935 | 12.53626 | 15.14629 |  | -124.2
2534 | 123.8 | 58164.38272 | 0 | 0.04845008 | 22.95796 | 12.58069 | 15.1363 |  | -123.8
2535 | 123.8 | 58212.961 | 0 | 0.04842878 | 22.95796 | 12.57516 | 15.1363 |  | -123.8
2536 | 123.8 | 58261.55972 | 0 | 0.04840761 | 22.95796 | 12.56966 | 15.1363 |  | -123.8
2537 | 123.8 | 58310.17888 | 0 | 0.04838657 | 22.95796 | 12.5642 | 15.1363 |  | -123.8
2538 | 123.8 | 58358.81848 | 0 | 0.04836567 | 22.95796 | 12.55877 | 15.1363 |  | -123.8
2539 | 123.8 | 58407.47852 | 0.3 | 0.04834489 | 22.95796 | 12.55337 | 15.1363 |  | -123.8
2540 | 123.5 | 58456.159 | 0 | 0.04832424 | 22.95691 | 12.58566 | 15.12881 |  | -123.5
2541 | 123.5 | 58504.85992 | 0 | 0.04830373 | 22.95691 | 12.58031 | 15.12881 |  | -123.5
2542 | 123.5 | 58553.58128 | 0.4 | 0.04828334 | 22.95691 | 12.575 | 15.12881 |  | -123.5
2543 | 123.1 | 58602.32308 | 0 | 0.04826309 | 22.95551 | 12.62021 | 15.11884 |  | -123.1
2544 | 123.1 | 58651.08532 | 0 | 0.04824296 | 22.95551 | 12.61495 | 15.11884 |  | -123.1
2545 | 123.1 | 58699.868 | 0 | 0.04822297 | 22.95551 | 12.60972 | 15.11884 |  | -123.1
2546 | 123.1 | 58748.67112 | 0.2 | 0.04820311 | 22.95551 | 12.60453 | 15.11884 |  | -123.1
2547 | 122.9 | 58797.49468 | 0 | 0.04818337 | 22.95482 | 12.62473 | 15.11385 |  | -122.9
2548 | 122.9 | 58846.33868 | 0 | 0.04816377 | 22.95482 | 12.61959 | 15.11385 |  | -122.9
2549 | 122.9 | 58895.20312 | 0.2 | 0.0481443 | 22.95482 | 12.61449 | 15.11385 |  | -122.9
2550 | 122.7 | 58944.088 | 0 | 0.04812496 | 22.95412 | 12.63485 | 15.10888 |  | -122.7
2551 | 122.7 | 58992.99332 | 0 | 0.04810575 | 22.95412 | 12.62981 | 15.10888 |  | -122.7
2552 | 122.7 | 59041.91908 | -0.1 | 0.04808667 | 22.95412 | 12.6248 | 15.10888 |  | -122.7
2553 | 122.8 | 59090.86528 | 0 | 0.04806772 | 22.95447 | 12.60711 | 15.11136 |  | -122.8
2554 | 122.8 | 59139.83192 | 0 | 0.04804891 | 22.95447 | 12.60217 | 15.11136 |  | -122.8
2555 | 122.8 | 59188.819 | 0.2 | 0.04803022 | 22.95447 | 12.59727 | 15.11136 |  | -122.8
2556 | 122.6 | 59237.82652 | 0 | 0.04801166 | 22.95377 | 12.61783 | 15.10639 |  | -122.6
2557 | 122.6 | 59286.85448 | 0 | 0.04799324 | 22.95377 | 12.61299 | 15.10639 |  | -122.6
2558 | 122.6 | 59335.90288 | 0.3 | 0.04797494 | 22.95377 | 12.60818 | 15.10639 |  | -122.6
2559 | 122.3 | 59384.97172 | 0 | 0.04795678 | 22.95273 | 12.64169 | 15.09893 |  | -122.3
2560 | 122.3 | 59434.061 | 0 | 0.04793874 | 22.95273 | 12.63693 | 15.09893 |  | -122.3
2561 | 122.3 | 59483.17072 | 0 | 0.04792084 | 22.95273 | 12.63221 | 15.09893 |  | -122.3
2562 | 122.3 | 59532.30088 | 0.1 | 0.04790306 | 22.95273 | 12.62753 | 15.09893 |  | -122.3
2563 | 122.2 | 59581.45148 | 0 | 0.04788542 | 22.95238 | 12.63567 | 15.09644 |  | -122.2
2564 | 122.2 | 59630.62252 | 0 | 0.04786791 | 22.95238 | 12.63105 | 15.09644 |  | -122.2
2565 | 122.2 | 59679.814 | 0.2 | 0.04785053 | 22.95238 | 12.62647 | 15.09644 |  | -122.2
2566 | 122 | 59729.02592 | 0 | 0.04783328 | 22.95168 | 12.64756 | 15.09147 |  | -122
2567 | 122 | 59778.25828 | 0 | 0.04781616 | 22.95168 | 12.64303 | 15.09147 |  | -122
2568 | 122 | 59827.51108 | -0.1 | 0.04779917 | 22.95168 | 12.63854 | 15.09147 |  | -122
2569 | 122.1 | 59876.78432 | 0 | 0.04778231 | 22.95203 | 12.62126 | 15.09396 |  | -122.1
2570 | 122.1 | 59926.078 | 0 | 0.04776558 | 22.95203 | 12.61684 | 15.09396 |  | -122.1
2571 | 122.1 | 59975.39212 | 0.4 | 0.04774899 | 22.95203 | 12.61246 | 15.09396 |  | -122.1
2572 | 121.7 | 60024.72668 | 0 | 0.04773252 | 22.95064 | 12.65949 | 15.08403 |  | -121.7
2573 | 121.7 | 60074.08168 | 0 | 0.04771618 | 22.95064 | 12.65516 | 15.08403 |  | -121.7
2574 | 121.7 | 60123.45712 | 0.8 | 0.04769998 | 22.95064 | 12.65086 | 15.08403 |  | -121.7
2575 | 120.9 | 60172.853 | 0 | 0.0476839 | 22.94786 | 12.75055 | 15.0642 |  | -120.9
2576 | 120.9 | 60222.26932 | 0 | 0.04766796 | 22.94786 | 12.74629 | 15.0642 |  | -120.9
2577 | 120.9 | 60271.70608 | 0 | 0.04765214 | 22.94786 | 12.74206 | 15.0642 |  | -120.9
2578 | 120.9 | 60321.16328 | 0 | 0.04763646 | 22.94786 | 12.73787 | 15.0642 |  | -120.9
2579 | 120.9 | 60370.64092 | 0 | 0.04762091 | 22.94786 | 12.73371 | 15.0642 |  | -120.9
2580 | 120.9 | 60420.139 | 0 | 0.04760549 | 22.94786 | 12.72958 | 15.0642 |  | -120.9
2581 | 120.9 | 60469.65752 | -0.2 | 0.0475902 | 22.94786 | 12.7255 | 15.0642 |  | -120.9
2582 | 121.1 | 60519.19648 | 0 | 0.04757504 | 22.94856 | 12.69535 | 15.06916 |  | -121.1
2583 | 121.1 | 60568.75588 | 0 | 0.04756001 | 22.94856 | 12.69134 | 15.06916 |  | -121.1
2584 | 121.1 | 60618.33572 | -0.1 | 0.04754511 | 22.94856 | 12.68736 | 15.06916 |  | -121.1
2585 | 121.2 | 60667.936 | 0 | 0.04753034 | 22.9489 | 12.67043 | 15.07163 |  | -121.2
2586 | 121.2 | 60717.55672 | 0 | 0.0475157 | 22.9489 | 12.66653 | 15.07163 |  | -121.2
2587 | 121.2 | 60767.19788 | 0.2 | 0.04750119 | 22.9489 | 12.66266 | 15.07163 |  | -121.2
2588 | 121 | 60816.85948 | 0 | 0.04748682 | 22.94821 | 12.68482 | 15.06668 |  | -121
2589 | 121 | 60866.54152 | 0 | 0.04747257 | 22.94821 | 12.68101 | 15.06668 |  | -121
2590 | 121 | 60916.244 | 0.3 | 0.04745845 | 22.94821 | 12.67724 | 15.06668 |  | -121
2591 | 120.7 | 60965.96692 | 0 | 0.04744447 | 22.94717 | 12.71266 | 15.05926 |  | -120.7
2592 | 120.7 | 61015.71028 | 0 | 0.04743061 | 22.94717 | 12.70894 | 15.05926 |  | -120.7
2593 | 120.7 | 61065.47408 | 0 | 0.04741689 | 22.94717 | 12.70527 | 15.05926 |  | -120.7
2594 | 120.7 | 61115.25832 | 0.6 | 0.0474033 | 22.94717 | 12.70163 | 15.05926 |  | -120.7
2595 | 120.1 | 61165.063 | 0 | 0.04738983 | 22.94509 | 12.77697 | 15.04443 |  | -120.1
2596 | 120.1 | 61214.88812 | 0 | 0.0473765 | 22.94509 | 12.77338 | 15.04443 |  | -120.1
2597 | 120.1 | 61264.73368 | 0.2 | 0.0473633 | 22.94509 | 12.76982 | 15.04443 |  | -120.1
2598 | 119.9 | 61314.59968 | 0 | 0.04735023 | 22.94439 | 12.79281 | 15.0395 |  | -119.9
2599 | 119.9 | 61364.48612 | 0 | 0.04733729 | 22.94439 | 12.78932 | 15.0395 |  | -119.9
2600 | 119.9 | 61414.393 | 0 | 0.04732448 | 22.94439 | 12.78586 | 15.0395 |  | -119.9
2601 | 119.9 | 61464.32032 | 0 | 0.0473118 | 22.94439 | 12.78243 | 15.0395 |  | -119.9
2602 | 119.9 | 61514.26808 | 0 | 0.04729925 | 22.94439 | 12.77904 | 15.0395 |  | -119.9
2603 | 119.9 | 61564.23628 | 0.2 | 0.04728684 | 22.94439 | 12.77569 | 15.0395 |  | -119.9
2604 | 119.7 | 61614.22492 | 0 | 0.04727455 | 22.9437 | 12.79895 | 15.03456 |  | -119.7
2605 | 119.7 | 61664.234 | 0 | 0.04726239 | 22.9437 | 12.79566 | 15.03456 |  | -119.7
2606 | 119.7 | 61714.26352 | 0 | 0.04725037 | 22.9437 | 12.79241 | 15.03456 |  | -119.7
2607 | 119.7 | 61764.31348 | 0 | 0.04723847 | 22.9437 | 12.78919 | 15.03456 |  | -119.7
2608 | 119.7 | 61814.38388 | 0 | 0.04722671 | 22.9437 | 12.786 | 15.03456 |  | -119.7
2609 | 119.7 | 61864.47472 | 0 | 0.04721507 | 22.9437 | 12.78285 | 15.03456 |  | -119.7
2610 | 119.7 | 61914.586 | 0.3 | 0.04720357 | 22.9437 | 12.77974 | 15.03456 |  | -119.7
2611 | 119.4 | 61964.71772 | 0 | 0.0471922 | 22.94266 | 12.81668 | 15.02717 |  | -119.4
2612 | 119.4 | 62014.86988 | 0 | 0.04718095 | 22.94266 | 12.81363 | 15.02717 |  | -119.4
2613 | 119.4 | 62065.04248 | 0.2 | 0.04716984 | 22.94266 | 12.81061 | 15.02717 |  | -119.4
2614 | 119.2 | 62115.23552 | 0 | 0.04715886 | 22.94197 | 12.83443 | 15.02225 |  | -119.2
2615 | 119.2 | 62165.449 | 0 | 0.04714801 | 22.94197 | 12.83148 | 15.02225 |  | -119.2
2616 | 119.2 | 62215.68292 | -0.1 | 0.04713729 | 22.94197 | 12.82856 | 15.02225 |  | -119.2
2617 | 119.3 | 62265.93728 | 0 | 0.0471267 | 22.94231 | 12.81227 | 15.02471 |  | -119.3
2618 | 119.3 | 62316.21208 | 0 | 0.04711625 | 22.94231 | 12.80943 | 15.02471 |  | -119.3
2619 | 119.3 | 62366.50732 | 0.4 | 0.04710592 | 22.94231 | 12.80662 | 15.02471 |  | -119.3
2620 | 118.9 | 62416.823 | 0 | 0.04709572 | 22.94093 | 12.85762 | 15.01487 |  | -118.9
2621 | 118.9 | 62467.15912 | 0 | 0.04708565 | 22.94093 | 12.85487 | 15.01487 |  | -118.9
2622 | 118.9 | 62517.51568 | 0.2 | 0.04707572 | 22.94093 | 12.85215 | 15.01487 |  | -118.9
2623 | 118.7 | 62567.89268 | 0 | 0.04706591 | 22.94024 | 12.87652 | 15.00995 |  | -118.7
2624 | 118.7 | 62618.29012 | 0 | 0.04705624 | 22.94024 | 12.87387 | 15.00995 |  | -118.7
2625 | 118.7 | 62668.708 | 0 | 0.04704669 | 22.94024 | 12.87126 | 15.00995 |  | -118.7
2626 | 118.7 | 62719.14632 | 0.2 | 0.04703728 | 22.94024 | 12.86868 | 15.00995 |  | -118.7
2627 | 118.5 | 62769.60508 | 0 | 0.047028 | 22.93955 | 12.89328 | 15.00503 |  | -118.5
2628 | 118.5 | 62820.08428 | 0 | 0.04701885 | 22.93955 | 12.89077 | 15.00503 |  | -118.5
2629 | 118.5 | 62870.58392 | 0.5 | 0.04700982 | 22.93955 | 12.88829 | 15.00503 |  | -118.5
2630 | 118 | 62921.104 | 0 | 0.04700093 | 22.93782 | 12.95416 | 14.99276 |  | -118
2631 | 118 | 62971.64452 | 0 | 0.04699217 | 22.93782 | 12.95174 | 14.99276 |  | -118
2632 | 118 | 63022.20548 | 0 | 0.04698354 | 22.93782 | 12.94937 | 14.99276 |  | -118
2633 | 118 | 63072.78688 | 0 | 0.04697504 | 22.93782 | 12.94702 | 14.99276 |  | -118
2634 | 118 | 63123.38872 | 0 | 0.04696668 | 22.93782 | 12.94472 | 14.99276 |  | -118
2635 | 118 | 63174.011 | 0 | 0.04695844 | 22.93782 | 12.94245 | 14.99276 |  | -118
2636 | 118 | 63224.65372 | 0 | 0.04695033 | 22.93782 | 12.94021 | 14.99276 |  | -118
2637 | 118 | 63275.31688 | 0 | 0.04694235 | 22.93782 | 12.93801 | 14.99276 |  | -118
2638 | 118 | 63326.00048 | 0.1 | 0.04693451 | 22.93782 | 12.93585 | 14.99276 |  | -118
2639 | 117.9 | 63376.70452 | 0 | 0.04692679 | 22.93747 | 12.94745 | 14.99031 |  | -117.9
2640 | 117.9 | 63427.429 | 0 | 0.04691921 | 22.93747 | 12.94536 | 14.99031 |  | -117.9
2641 | 117.9 | 63478.17392 | 0 | 0.04691175 | 22.93747 | 12.9433 | 14.99031 |  | -117.9
2642 | 117.9 | 63528.93928 | 0.2 | 0.04690443 | 22.93747 | 12.94128 | 14.99031 |  | -117.9
2643 | 117.7 | 63579.72508 | 0 | 0.04689724 | 22.93678 | 12.96682 | 14.98541 |  | -117.7
2644 | 117.7 | 63630.53132 | 0 | 0.04689017 | 22.93678 | 12.96487 | 14.98541 |  | -117.7
2645 | 117.7 | 63681.358 | 0.4 | 0.04688324 | 22.93678 | 12.96295 | 14.98541 |  | -117.7
2646 | 117.3 | 63732.20512 | 0 | 0.04687644 | 22.9354 | 13.01646 | 14.97562 |  | -117.3
2647 | 117.3 | 63783.07268 | 0 | 0.04686977 | 22.9354 | 13.01461 | 14.97562 |  | -117.3
2648 | 117.3 | 63833.96068 | -0.1 | 0.04686323 | 22.9354 | 13.01279 | 14.97562 |  | -117.3
2649 | 117.4 | 63884.86912 | 0 | 0.04685682 | 22.93574 | 12.99712 | 14.97807 |  | -117.4
2650 | 117.4 | 63935.798 | 0 | 0.04685054 | 22.93574 | 12.99538 | 14.97807 |  | -117.4
2651 | 117.4 | 63986.74732 | 0.2 | 0.04684439 | 22.93574 | 12.99368 | 14.97807 |  | -117.4
2652 | 117.2 | 64037.71708 | 0 | 0.04683838 | 22.93505 | 13.0198 | 14.97317 |  | -117.2
2653 | 117.2 | 64088.70728 | 0 | 0.04683249 | 22.93505 | 13.01816 | 14.97317 |  | -117.2
2654 | 117.2 | 64139.71792 | 0.2 | 0.04682673 | 22.93505 | 13.01656 | 14.97317 |  | -117.2
2655 | 117 | 64190.749 | 0 | 0.04682111 | 22.93436 | 13.0429 | 14.96828 |  | -117
2656 | 117 | 64241.80052 | 0 | 0.04681561 | 22.93436 | 13.04137 | 14.96828 |  | -117
2657 | 117 | 64292.87248 | 0 | 0.04681025 | 22.93436 | 13.03987 | 14.96828 |  | -117
2658 | 117 | 64343.96488 | 0.1 | 0.04680502 | 22.93436 | 13.03842 | 14.96828 |  | -117
2659 | 116.9 | 64395.07772 | 0 | 0.04679991 | 22.93402 | 13.05099 | 14.96584 |  | -116.9
2660 | 116.9 | 64446.211 | 0 | 0.04679494 | 22.93402 | 13.0496 | 14.96584 |  | -116.9
2661 | 116.9 | 64497.36472 | 0.1 | 0.0467901 | 22.93402 | 13.04825 | 14.96584 |  | -116.9
2662 | 116.8 | 64548.53888 | 0 | 0.04678539 | 22.93367 | 13.06095 | 14.96339 |  | -116.8
2663 | 116.8 | 64599.73348 | 0 | 0.04678081 | 22.93367 | 13.05967 | 14.96339 |  | -116.8
2664 | 116.8 | 64650.94852 | 0.3 | 0.04677636 | 22.93367 | 13.05843 | 14.96339 |  | -116.8
2665 | 116.5 | 64702.184 | 0 | 0.04677204 | 22.93264 | 13.09944 | 14.95607 |  | -116.5
2666 | 116.5 | 64753.43992 | 0 | 0.04676785 | 22.93264 | 13.09827 | 14.95607 |  | -116.5
2667 | 116.5 | 64804.71628 | 0.5 | 0.04676379 | 22.93264 | 13.09713 | 14.95607 |  | -116.5
2668 | 116 | 64856.01308 | 0 | 0.04675986 | 22.93092 | 13.167 | 14.94388 |  | -116
2669 | 116 | 64907.33032 | 0 | 0.04675607 | 22.93092 | 13.16593 | 14.94388 |  | -116
2670 | 116 | 64958.668 | 0.2 | 0.0467524 | 22.93092 | 13.1649 | 14.94388 |  | -116
2671 | 115.8 | 65010.02612 | 0 | 0.04674886 | 22.93023 | 13.1925 | 14.93901 |  | -115.8
2672 | 115.8 | 65061.40468 | 0 | 0.04674546 | 22.93023 | 13.19154 | 14.93901 |  | -115.8
2673 | 115.8 | 65112.80368 | 0 | 0.04674218 | 22.93023 | 13.19062 | 14.93901 |  | -115.8
2674 | 115.8 | 65164.22312 | 0.2 | 0.04673904 | 22.93023 | 13.18973 | 14.93901 |  | -115.8
2675 | 115.6 | 65215.663 | 0 | 0.04673603 | 22.92954 | 13.2176 | 14.93414 |  | -115.6
2676 | 115.6 | 65267.12332 | 0 | 0.04673314 | 22.92954 | 13.21678 | 14.93414 |  | -115.6
2677 | 115.6 | 65318.60408 | 0.2 | 0.04673039 | 22.92954 | 13.216 | 14.93414 |  | -115.6
2678 | 115.4 | 65370.10528 | 0 | 0.04672777 | 22.92885 | 13.2441 | 14.92927 |  | -115.4
2679 | 115.4 | 65421.62692 | 0 | 0.04672528 | 22.92885 | 13.2434 | 14.92927 |  | -115.4
2680 | 115.4 | 65473.169 | -0.1 | 0.04672292 | 22.92885 | 13.24273 | 14.92927 |  | -115.4
2681 | 115.5 | 65524.73152 | 0 | 0.04672069 | 22.9292 | 13.22766 | 14.9317 |  | -115.5
2682 | 115.5 | 65576.31448 | 0 | 0.04671859 | 22.9292 | 13.22707 | 14.9317 |  | -115.5
2683 | 115.5 | 65627.91788 | 0.3 | 0.04671662 | 22.9292 | 13.22651 | 14.9317 |  | -115.5
2684 | 115.2 | 65679.54172 | 0 | 0.04671479 | 22.92816 | 13.26938 | 14.92441 |  | -115.2
2685 | 115.2 | 65731.186 | 0 | 0.04671308 | 22.92816 | 13.2689 | 14.92441 |  | -115.2
2686 | 115.2 | 65782.85072 | 0.2 | 0.0467115 | 22.92816 | 13.26845 | 14.92441 |  | -115.2
2687 | 115 | 65834.53588 | 0 | 0.04671006 | 22.92748 | 13.29712 | 14.91955 |  | -115
2688 | 115 | 65886.24148 | 0 | 0.04670874 | 22.92748 | 13.29675 | 14.91955 |  | -115
2689 | 115 | 65937.96752 | 0 | 0.04670756 | 22.92748 | 13.29641 | 14.91955 |  | -115
2690 | 115 | 65989.714 | 0.3 | 0.0467065 | 22.92748 | 13.29611 | 14.91955 |  | -115
2691 | 114.7 | 66041.48092 | 0 | 0.04670558 | 22.92644 | 13.33972 | 14.91227 |  | -114.7
2692 | 114.7 | 66093.26828 | 0 | 0.04670479 | 22.92644 | 13.33949 | 14.91227 |  | -114.7
2693 | 114.7 | 66145.07608 | 0.2 | 0.04670413 | 22.92644 | 13.3393 | 14.91227 |  | -114.7
2694 | 114.5 | 66196.90432 | 0 | 0.04670359 | 22.92576 | 13.36856 | 14.90742 |  | -114.5
2695 | 114.5 | 66248.753 | 0 | 0.04670319 | 22.92576 | 13.36844 | 14.90742 |  | -114.5
2696 | 114.5 | 66300.62212 | -0.4 | 0.04670292 | 22.92576 | 13.36837 | 14.90742 |  | -114.5
2697 | 114.9 | 66352.51168 | 0 | 0.04670278 | 22.92713 | 13.30964 | 14.91712 |  | -114.9
2698 | 114.9 | 66404.42168 | 0 | 0.04670277 | 22.92713 | 13.30964 | 14.91712 |  | -114.9
2699 | 114.9 | 66456.35212 | 0.3 | 0.0467029 | 22.92713 | 13.30967 | 14.91712 |  | -114.9
2700 | 114.6 | 66508.303 | 0 | 0.04670315 | 22.9261 | 13.35371 | 14.90984 |  | -114.6
2701 | 114.6 | 66560.27432 | 0 | 0.04670353 | 22.9261 | 13.35382 | 14.90984 |  | -114.6
2702 | 114.6 | 66612.26608 | 0.4 | 0.04670404 | 22.9261 | 13.35397 | 14.90984 |  | -114.6
2703 | 114.2 | 66664.27828 | 0 | 0.04670469 | 22.92473 | 13.41323 | 14.90015 |  | -114.2
2704 | 114.2 | 66716.31092 | 0 | 0.04670546 | 22.92473 | 13.41345 | 14.90015 |  | -114.2
2705 | 114.2 | 66768.364 | 0 | 0.04670637 | 22.92473 | 13.41371 | 14.90015 |  | -114.2
2706 | 114.2 | 66820.43752 | 0.2 | 0.0467074 | 22.92473 | 13.41401 | 14.90015 |  | -114.2
2707 | 114 | 66872.53148 | 0 | 0.04670857 | 22.92404 | 13.44409 | 14.8953 |  | -114
2708 | 114 | 66924.64588 | 0 | 0.04670987 | 22.92404 | 13.44446 | 14.8953 |  | -114
2709 | 114 | 66976.78072 | 0.3 | 0.0467113 | 22.92404 | 13.44487 | 14.8953 |  | -114
2710 | 113.7 | 67028.936 | 0 | 0.04671285 | 22.92301 | 13.49019 | 14.88804 |  | -113.7
2711 | 113.7 | 67081.11172 | 0 | 0.04671454 | 22.92301 | 13.49068 | 14.88804 |  | -113.7
2712 | 113.7 | 67133.30788 | 0 | 0.04671636 | 22.92301 | 13.4912 | 14.88804 |  | -113.7
2713 | 113.7 | 67185.52448 | 0 | 0.04671831 | 22.92301 | 13.49177 | 14.88804 |  | -113.7
2714 | 113.7 | 67237.76152 | 0 | 0.04672039 | 22.92301 | 13.49237 | 14.88804 |  | -113.7
2715 | 113.7 | 67290.019 | 0.1 | 0.04672261 | 22.92301 | 13.493 | 14.88804 |  | -113.7
2716 | 113.6 | 67342.29692 | 0 | 0.04672495 | 22.92267 | 13.50871 | 14.88562 |  | -113.6
2717 | 113.6 | 67394.59528 | 0 | 0.04672742 | 22.92267 | 13.50942 | 14.88562 |  | -113.6
2718 | 113.6 | 67446.91408 | 0.2 | 0.04673002 | 22.92267 | 13.51018 | 14.88562 |  | -113.6
2719 | 113.4 | 67499.25332 | 0 | 0.04673276 | 22.92198 | 13.54113 | 14.88079 |  | -113.4
2720 | 113.4 | 67551.613 | 0 | 0.04673562 | 22.92198 | 13.54196 | 14.88079 |  | -113.4
2721 | 113.4 | 67603.99312 | 0 | 0.04673862 | 22.92198 | 13.54283 | 14.88079 |  | -113.4
2722 | 113.4 | 67656.39368 | 0 | 0.04674174 | 22.92198 | 13.54373 | 14.88079 |  | -113.4
2723 | 113.4 | 67708.81468 | 0 | 0.046745 | 22.92198 | 13.54468 | 14.88079 |  | -113.4
2724 | 113.4 | 67761.25612 | 0 | 0.04674839 | 22.92198 | 13.54566 | 14.88079 |  | -113.4
2725 | 113.4 | 67813.718 | 0.4 | 0.0467519 | 22.92198 | 13.54668 | 14.88079 |  | -113.4
2726 | 113 | 67866.20032 | 0 | 0.04675555 | 22.92061 | 13.6085 | 14.87113 |  | -113
2727 | 113 | 67918.70308 | 0 | 0.04675933 | 22.92061 | 13.6096 | 14.87113 |  | -113
2728 | 113 | 67971.22628 | -0.1 | 0.04676324 | 22.92061 | 13.61074 | 14.87113 |  | -113
2729 | 113.1 | 68023.76992 | 0 | 0.04676728 | 22.92095 | 13.59667 | 14.87355 |  | -113.1
2730 | 113.1 | 68076.334 | 0 | 0.04677145 | 22.92095 | 13.59788 | 14.87355 |  | -113.1
2731 | 113.1 | 68128.91852 | 0.4 | 0.04677575 | 22.92095 | 13.59913 | 14.87355 |  | -113.1
2732 | 112.7 | 68181.52348 | 0 | 0.04678018 | 22.91958 | 13.66163 | 14.8639 |  | -112.7
2733 | 112.7 | 68234.14888 | 0 | 0.04678475 | 22.91958 | 13.66297 | 14.8639 |  | -112.7
2734 | 112.7 | 68286.79472 | 0.2 | 0.04678944 | 22.91958 | 13.66434 | 14.8639 |  | -112.7
2735 | 112.5 | 68339.461 | 0 | 0.04679426 | 22.9189 | 13.69657 | 14.85908 |  | -112.5
2736 | 112.5 | 68392.14772 | 0 | 0.04679922 | 22.9189 | 13.69802 | 14.85908 |  | -112.5
2737 | 112.5 | 68444.85488 | 0 | 0.0468043 | 22.9189 | 13.69951 | 14.85908 |  | -112.5
2738 | 112.5 | 68497.58248 | 0 | 0.04680952 | 22.9189 | 13.70104 | 14.85908 |  | -112.5
2739 | 112.5 | 68550.33052 | 0 | 0.04681487 | 22.9189 | 13.7026 | 14.85908 |  | -112.5
2740 | 112.5 | 68603.099 | 0 | 0.04682034 | 22.9189 | 13.7042 | 14.85908 |  | -112.5
2741 | 112.5 | 68655.88792 | 0.3 | 0.04682595 | 22.9189 | 13.70585 | 14.85908 |  | -112.5
2742 | 112.2 | 68708.69728 | 0 | 0.04683169 | 22.91787 | 13.75407 | 14.85185 |  | -112.2
2743 | 112.2 | 68761.52708 | 0 | 0.04683756 | 22.91787 | 13.75579 | 14.85185 |  | -112.2
2744 | 112.2 | 68814.37732 | 0.1 | 0.04684356 | 22.91787 | 13.75755 | 14.85185 |  | -112.2
2745 | 112.1 | 68867.248 | 0 | 0.04684969 | 22.91753 | 13.77495 | 14.84944 |  | -112.1
2746 | 112.1 | 68920.13912 | 0 | 0.04685595 | 22.91753 | 13.77679 | 14.84944 |  | -112.1
2747 | 112.1 | 68973.05068 | 0.1 | 0.04686234 | 22.91753 | 13.77867 | 14.84944 |  | -112.1
2748 | 112 | 69025.98268 | 0 | 0.04686886 | 22.91719 | 13.79622 | 14.84704 |  | -112
2749 | 112 | 69078.93512 | 0 | 0.04687551 | 22.91719 | 13.79818 | 14.84704 |  | -112
2750 | 112 | 69131.908 | 0.3 | 0.0468823 | 22.91719 | 13.80017 | 14.84704 |  | -112
2751 | 111.7 | 69184.90132 | 0 | 0.04688921 | 22.91616 | 13.84935 | 14.83983 |  | -111.7
2752 | 111.7 | 69237.91508 | 0 | 0.04689625 | 22.91616 | 13.85143 | 14.83983 |  | -111.7
2753 | 111.7 | 69290.94928 | 0 | 0.04690343 | 22.91616 | 13.85355 | 14.83983 |  | -111.7
2754 | 111.7 | 69344.00392 | 0.2 | 0.04691073 | 22.91616 | 13.8557 | 14.83983 |  | -111.7
2755 | 111.5 | 69397.079 | 0 | 0.04691817 | 22.91548 | 13.88953 | 14.83502 |  | -111.5
2756 | 111.5 | 69450.17452 | 0 | 0.04692574 | 22.91548 | 13.89177 | 14.83502 |  | -111.5
2757 | 111.5 | 69503.29048 | 0.2 | 0.04693343 | 22.91548 | 13.89405 | 14.83502 |  | -111.5
2758 | 111.3 | 69556.42688 | 0 | 0.04694126 | 22.91479 | 13.92815 | 14.83022 |  | -111.3
2759 | 111.3 | 69609.58372 | 0 | 0.04694922 | 22.91479 | 13.93051 | 14.83022 |  | -111.3
2760 | 111.3 | 69662.761 | -0.1 | 0.04695731 | 22.91479 | 13.93291 | 14.83022 |  | -111.3
2761 | 111.4 | 69715.95872 | 0 | 0.04696553 | 22.91513 | 13.91943 | 14.83262 |  | -111.4
2762 | 111.4 | 69769.17688 | 0 | 0.04697388 | 22.91513 | 13.92191 | 14.83262 |  | -111.4
2763 | 111.4 | 69822.41548 | 0.1 | 0.04698236 | 22.91513 | 13.92442 | 14.83262 |  | -111.4
2764 | 111.3 | 69875.67452 | 0 | 0.04699097 | 22.91479 | 13.9429 | 14.83022 |  | -111.3
2765 | 111.3 | 69928.954 | 0 | 0.04699972 | 22.91479 | 13.9455 | 14.83022 |  | -111.3
2766 | 111.3 | 69982.25392 | 0.3 | 0.04700859 | 22.91479 | 13.94813 | 14.83022 |  | -111.3
2767 | 111 | 70035.57428 | 0 | 0.04701759 | 22.91377 | 13.99884 | 14.82302 |  | -111
2768 | 111 | 70088.91508 | 0 | 0.04702673 | 22.91377 | 14.00156 | 14.82302 |  | -111
2769 | 111 | 70142.27632 | 0 | 0.04703599 | 22.91377 | 14.00432 | 14.82302 |  | -111
2770 | 111 | 70195.658 | 0.1 | 0.04704539 | 22.91377 | 14.00711 | 14.82302 |  | -111
2771 | 110.9 | 70249.06012 | 0 | 0.04705491 | 22.91343 | 14.02605 | 14.82063 |  | -110.9
2772 | 110.9 | 70302.48268 | 0 | 0.04706457 | 22.91343 | 14.02893 | 14.82063 |  | -110.9
2773 | 110.9 | 70355.92568 | 0.2 | 0.04707436 | 22.91343 | 14.03185 | 14.82063 |  | -110.9
2774 | 110.7 | 70409.38912 | 0 | 0.04708427 | 22.91274 | 14.06714 | 14.81583 |  | -110.7
2775 | 110.7 | 70462.873 | 0 | 0.04709432 | 22.91274 | 14.07014 | 14.81583 |  | -110.7
2776 | 110.7 | 70516.37732 | -0.2 | 0.0471045 | 22.91274 | 14.07318 | 14.81583 |  | -110.7
2777 | 110.9 | 70569.90208 | 0 | 0.04711481 | 22.91343 | 14.04391 | 14.82063 |  | -110.9
2778 | 110.9 | 70623.44728 | 0 | 0.04712525 | 22.91343 | 14.04702 | 14.82063 |  | -110.9
2779 | 110.9 | 70677.01292 | 0.2 | 0.04713582 | 22.91343 | 14.05017 | 14.82063 |  | -110.9
2780 | 110.7 | 70730.599 | 0 | 0.04714652 | 22.91274 | 14.08574 | 14.81583 |  | -110.7
2781 | 110.7 | 70784.20552 | 0 | 0.04715736 | 22.91274 | 14.08897 | 14.81583 |  | -110.7
2782 | 110.7 | 70837.83248 | 0.3 | 0.04716832 | 22.91274 | 14.09225 | 14.81583 |  | -110.7
2783 | 110.4 | 70891.47988 | 0 | 0.04717941 | 22.91172 | 14.14445 | 14.80865 |  | -110.4
2784 | 110.4 | 70945.14772 | 0 | 0.04719064 | 22.91172 | 14.14781 | 14.80865 |  | -110.4
2785 | 110.4 | 70998.836 | 0 | 0.04720199 | 22.91172 | 14.15121 | 14.80865 |  | -110.4
2786 | 110.4 | 71052.54472 | 0 | 0.04721348 | 22.91172 | 14.15466 | 14.80865 |  | -110.4
2787 | 110.4 | 71106.27388 | 0 | 0.04722509 | 22.91172 | 14.15814 | 14.80865 |  | -110.4
2788 | 110.4 | 71160.02348 | 0 | 0.04723684 | 22.91172 | 14.16166 | 14.80865 |  | -110.4
2789 | 110.4 | 71213.79352 | 0.6 | 0.04724872 | 22.91172 | 14.16522 | 14.80865 |  | -110.4
2790 | 109.8 | 71267.584 | 0 | 0.04726072 | 22.90967 | 14.2678 | 14.79431 |  | -109.8
2791 | 109.8 | 71321.39492 | 0 | 0.04727286 | 22.90967 | 14.27146 | 14.79431 |  | -109.8
2792 | 109.8 | 71375.22628 | -0.1 | 0.04728513 | 22.90967 | 14.27517 | 14.79431 |  | -109.8
2793 | 109.9 | 71429.07808 | 0 | 0.04729753 | 22.91001 | 14.26231 | 14.7967 |  | -109.9
2794 | 109.9 | 71482.95032 | 0 | 0.04731006 | 22.91001 | 14.26608 | 14.7967 |  | -109.9
2795 | 109.9 | 71536.843 | 0.3 | 0.04732272 | 22.91001 | 14.2699 | 14.7967 |  | -109.9
2796 | 109.6 | 71590.75612 | 0 | 0.04733551 | 22.90899 | 14.32374 | 14.78953 |  | -109.6
2797 | 109.6 | 71644.68968 | 0 | 0.04734844 | 22.90899 | 14.32765 | 14.78953 |  | -109.6
2798 | 109.6 | 71698.64368 | 0.1 | 0.04736149 | 22.90899 | 14.3316 | 14.78953 |  | -109.6
2799 | 109.5 | 71752.61812 | 0 | 0.04737467 | 22.90865 | 14.35234 | 14.78715 |  | -109.5
2800 | 109.5 | 71806.613 | 0 | 0.04738799 | 22.90865 | 14.35637 | 14.78715 |  | -109.5
2801 | 109.5 | 71860.62832 | 0 | 0.04740143 | 22.90865 | 14.36044 | 14.78715 |  | -109.5
2802 | 109.5 | 71914.66408 | 0.1 | 0.04741501 | 22.90865 | 14.36456 | 14.78715 |  | -109.5
2803 | 109.4 | 71968.72028 | 0 | 0.04742871 | 22.90831 | 14.38552 | 14.78476 |  | -109.4
2804 | 109.4 | 72022.79692 | 0 | 0.04744255 | 22.90831 | 14.38972 | 14.78476 |  | -109.4
2805 | 109.4 | 72076.894 | 0.3 | 0.04745651 | 22.90831 | 14.39395 | 14.78476 |  | -109.4
2806 | 109.1 | 72131.01152 | 0 | 0.04747061 | 22.90729 | 14.44894 | 14.77761 |  | -109.1
2807 | 109.1 | 72185.14948 | 0 | 0.04748484 | 22.90729 | 14.45327 | 14.77761 |  | -109.1
2808 | 109.1 | 72239.30788 | -0.1 | 0.0474992 | 22.90729 | 14.45765 | 14.77761 |  | -109.1
2809 | 109.2 | 72293.48672 | 0 | 0.04751369 | 22.90763 | 14.44509 | 14.77999 |  | -109.2
2810 | 109.2 | 72347.686 | 0 | 0.04752831 | 22.90763 | 14.44954 | 14.77999 |  | -109.2
2811 | 109.2 | 72401.90572 | -0.5 | 0.04754306 | 22.90763 | 14.45402 | 14.77999 |  | -109.2
2812 | 109.7 | 72456.14588 | 0 | 0.04755794 | 22.90933 | 14.37427 | 14.79192 |  | -109.7
2813 | 109.7 | 72510.40648 | 0 | 0.04757295 | 22.90933 | 14.3788 | 14.79192 |  | -109.7
2814 | 109.7 | 72564.68752 | 0.9 | 0.0475881 | 22.90933 | 14.38338 | 14.79192 |  | -109.7
2815 | 108.8 | 72618.989 | 0 | 0.04760337 | 22.90627 | 14.54058 | 14.77047 |  | -108.8
2816 | 108.8 | 72673.31092 | 0 | 0.04761877 | 22.90627 | 14.54528 | 14.77047 |  | -108.8
2817 | 108.8 | 72727.65328 | 0 | 0.04763431 | 22.90627 | 14.55003 | 14.77047 |  | -108.8
2818 | 108.8 | 72782.01608 | 0.2 | 0.04764997 | 22.90627 | 14.55481 | 14.77047 |  | -108.8
2819 | 108.6 | 72836.39932 | 0 | 0.04766577 | 22.90559 | 14.59403 | 14.76571 |  | -108.6
2820 | 108.6 | 72890.803 | 0 | 0.04768169 | 22.90559 | 14.59891 | 14.76571 |  | -108.6
2821 | 108.6 | 72945.22712 | 0.1 | 0.04769775 | 22.90559 | 14.60383 | 14.76571 |  | -108.6
2822 | 108.5 | 72999.67168 | 0 | 0.04771394 | 22.90525 | 14.62606 | 14.76333 |  | -108.5
2823 | 108.5 | 73054.13668 | 0 | 0.04773026 | 22.90525 | 14.63106 | 14.76333 |  | -108.5
2824 | 108.5 | 73108.62212 | 0 | 0.0477467 | 22.90525 | 14.6361 | 14.76333 |  | -108.5
2825 | 108.5 | 73163.128 | 0 | 0.04776328 | 22.90525 | 14.64119 | 14.76333 |  | -108.5
2826 | 108.5 | 73217.65432 | 0 | 0.04777999 | 22.90525 | 14.64631 | 14.76333 |  | -108.5
2827 | 108.5 | 73272.20108 | 0.2 | 0.04779683 | 22.90525 | 14.65147 | 14.76333 |  | -108.5
2828 | 108.3 | 73326.76828 | 0 | 0.04781381 | 22.90457 | 14.69143 | 14.75857 |  | -108.3
2829 | 108.3 | 73381.35592 | 0 | 0.04783091 | 22.90457 | 14.69668 | 14.75857 |  | -108.3
2830 | 108.3 | 73435.964 | 0.3 | 0.04784814 | 22.90457 | 14.70198 | 14.75857 |  | -108.3
2831 | 108 | 73490.59252 | 0 | 0.0478655 | 22.90355 | 14.75981 | 14.75145 |  | -108
2832 | 108 | 73545.24148 | 0 | 0.047883 | 22.90355 | 14.76521 | 14.75145 |  | -108
2833 | 108 | 73599.91088 | 0 | 0.04790062 | 22.90355 | 14.77064 | 14.75145 |  | -108
2834 | 108 | 73654.60072 | 0.1 | 0.04791838 | 22.90355 | 14.77612 | 14.75145 |  | -108
2835 | 107.9 | 73709.311 | 0 | 0.04793626 | 22.90321 | 14.79924 | 14.74907 |  | -107.9
2836 | 107.9 | 73764.04172 | 0 | 0.04795428 | 22.90321 | 14.80481 | 14.74907 |  | -107.9
2837 | 107.9 | 73818.79288 | 0.4 | 0.04797242 | 22.90321 | 14.81041 | 14.74907 |  | -107.9
2838 | 107.5 | 73873.56448 | 0 | 0.0479907 | 22.90185 | 14.887 | 14.73959 |  | -107.5
2839 | 107.5 | 73928.35652 | 0 | 0.04800911 | 22.90185 | 14.89271 | 14.73959 |  | -107.5
2840 | 107.5 | 73983.169 | -0.1 | 0.04802765 | 22.90185 | 14.89846 | 14.73959 |  | -107.5
2841 | 107.6 | 74038.00192 | 0 | 0.04804632 | 22.90219 | 14.88643 | 14.74196 |  | -107.6
2842 | 107.6 | 74092.85528 | 0 | 0.04806512 | 22.90219 | 14.89226 | 14.74196 |  | -107.6
2843 | 107.6 | 74147.72908 | 0.1 | 0.04808405 | 22.90219 | 14.89812 | 14.74196 |  | -107.6
2844 | 107.5 | 74202.62332 | 0 | 0.04810311 | 22.90185 | 14.92187 | 14.73959 |  | -107.5
2845 | 107.5 | 74257.538 | 0 | 0.0481223 | 22.90185 | 14.92783 | 14.73959 |  | -107.5
2846 | 107.5 | 74312.47312 | 0.1 | 0.04814162 | 22.90185 | 14.93382 | 14.73959 |  | -107.5
2847 | 107.4 | 74367.42868 | 0 | 0.04816108 | 22.90151 | 14.95776 | 14.73722 |  | -107.4
2848 | 107.4 | 74422.40468 | 0 | 0.04818066 | 22.90151 | 14.96385 | 14.73722 |  | -107.4
2849 | 107.4 | 74477.40112 | 0 | 0.04820037 | 22.90151 | 14.96997 | 14.73722 |  | -107.4
2850 | 107.4 | 74532.418 | 0.2 | 0.04822022 | 22.90151 | 14.97613 | 14.73722 |  | -107.4
2851 | 107.2 | 74587.45532 | 0 | 0.04824019 | 22.90083 | 15.01834 | 14.73248 |  | -107.2
2852 | 107.2 | 74642.51308 | 0 | 0.0482603 | 22.90083 | 15.0246 | 14.73248 |  | -107.2
2853 | 107.2 | 74697.59128 | 0.3 | 0.04828054 | 22.90083 | 15.0309 | 14.73248 |  | -107.2
2854 | 106.9 | 74752.68992 | 0 | 0.0483009 | 22.89981 | 15.09165 | 14.72538 |  | -106.9
2855 | 106.9 | 74807.809 | 0 | 0.0483214 | 22.89981 | 15.09806 | 14.72538 |  | -106.9
2856 | 106.9 | 74862.94852 | 0 | 0.04834203 | 22.89981 | 15.1045 | 14.72538 |  | -106.9
2857 | 106.9 | 74918.10848 | 0 | 0.04836279 | 22.89981 | 15.11099 | 14.72538 |  | -106.9
2858 | 106.9 | 74973.28888 | 0 | 0.04838368 | 22.89981 | 15.11752 | 14.72538 |  | -106.9
2859 | 106.9 | 75028.48972 | 0.1 | 0.0484047 | 22.89981 | 15.12409 | 14.72538 |  | -106.9
2860 | 106.8 | 75083.711 | 0 | 0.04842585 | 22.89947 | 15.14897 | 14.72301 |  | -106.8
2861 | 106.8 | 75138.95272 | 0 | 0.04844713 | 22.89947 | 15.15562 | 14.72301 |  | -106.8
2862 | 106.8 | 75194.21488 | 0.2 | 0.04846854 | 22.89947 | 15.16232 | 14.72301 |  | -106.8
2863 | 106.6 | 75249.49748 | 0 | 0.04849009 | 22.89879 | 15.20579 | 14.71828 |  | -106.6
2864 | 106.6 | 75304.80052 | 0 | 0.04851176 | 22.89879 | 15.21259 | 14.71828 |  | -106.6
2865 | 106.6 | 75360.124 | 0 | 0.04853356 | 22.89879 | 15.21943 | 14.71828 |  | -106.6
2866 | 106.6 | 75415.46792 | 0.2 | 0.0485555 | 22.89879 | 15.2263 | 14.71828 |  | -106.6
2867 | 106.4 | 75470.83228 | 0 | 0.04857756 | 22.89812 | 15.2702 | 14.71356 |  | -106.4
2868 | 106.4 | 75526.21708 | 0 | 0.04859976 | 22.89812 | 15.27718 | 14.71356 |  | -106.4
2869 | 106.4 | 75581.62232 | 0.3 | 0.04862209 | 22.89812 | 15.28419 | 14.71356 |  | -106.4
2870 | 106.1 | 75637.048 | 0 | 0.04864454 | 22.8971 | 15.34714 | 14.70648 |  | -106.1
2871 | 106.1 | 75692.49412 | 0 | 0.04866713 | 22.8971 | 15.35426 | 14.70648 |  | -106.1
2872 | 106.1 | 75747.96068 | -0.1 | 0.04868985 | 22.8971 | 15.36143 | 14.70648 |  | -106.1
2873 | 106.2 | 75803.44768 | 0 | 0.0487127 | 22.89744 | 15.34994 | 14.70884 |  | -106.2
2874 | 106.2 | 75858.95512 | 0 | 0.04873568 | 22.89744 | 15.35718 | 14.70884 |  | -106.2
2875 | 106.2 | 75914.483 | 0.2 | 0.04875879 | 22.89744 | 15.36446 | 14.70884 |  | -106.2
2876 | 106 | 75970.03132 | 0 | 0.04878203 | 22.89676 | 15.40929 | 14.70412 |  | -106
2877 | 106 | 76025.60008 | 0 | 0.0488054 | 22.89676 | 15.41667 | 14.70412 |  | -106
2878 | 106 | 76081.18928 | 0.1 | 0.0488289 | 22.89676 | 15.42409 | 14.70412 |  | -106
2879 | 105.9 | 76136.79892 | 0 | 0.04885254 | 22.89642 | 15.4504 | 14.70176 |  | -105.9
2880 | 105.9 | 76192.429 | 0 | 0.0488763 | 22.89642 | 15.45792 | 14.70176 |  | -105.9
2881 | 105.9 | 76248.07952 | 0 | 0.04890019 | 22.89642 | 15.46548 | 14.70176 |  | -105.9
2882 | 105.9 | 76303.75048 | 0.2 | 0.04892422 | 22.89642 | 15.47307 | 14.70176 |  | -105.9
2883 | 105.7 | 76359.44188 | 0 | 0.04894837 | 22.89575 | 15.51862 | 14.69705 |  | -105.7
2884 | 105.7 | 76415.15372 | 0 | 0.04897266 | 22.89575 | 15.52632 | 14.69705 |  | -105.7
2885 | 105.7 | 76470.886 | -0.1 | 0.04899707 | 22.89575 | 15.53406 | 14.69705 |  | -105.7
2886 | 105.8 | 76526.63872 | 0 | 0.04902162 | 22.89608 | 15.52284 | 14.6994 |  | -105.8
2887 | 105.8 | 76582.41188 | 0 | 0.0490463 | 22.89608 | 15.53065 | 14.6994 |  | -105.8
2888 | 105.8 | 76638.20548 | 0.2 | 0.04907111 | 22.89608 | 15.53851 | 14.6994 |  | -105.8
2889 | 105.6 | 76694.01952 | 0 | 0.04909605 | 22.89541 | 15.58452 | 14.69469 |  | -105.6
2890 | 105.6 | 76749.854 | 0 | 0.04912112 | 22.89541 | 15.59248 | 14.69469 |  | -105.6
2891 | 105.6 | 76805.70892 | 0.2 | 0.04914632 | 22.89541 | 15.60048 | 14.69469 |  | -105.6
2892 | 105.4 | 76861.58428 | 0 | 0.04917165 | 22.89473 | 15.64688 | 14.68998 |  | -105.4
2893 | 105.4 | 76917.48008 | 0 | 0.04919711 | 22.89473 | 15.65498 | 14.68998 |  | -105.4
2894 | 105.4 | 76973.39632 | 0.2 | 0.0492227 | 22.89473 | 15.66313 | 14.68998 |  | -105.4
2895 | 105.2 | 77029.333 | 0 | 0.04924842 | 22.89405 | 15.70993 | 14.68527 |  | -105.2
2896 | 105.2 | 77085.29012 | 0 | 0.04927428 | 22.89405 | 15.71818 | 14.68527 |  | -105.2
2897 | 105.2 | 77141.26768 | 0 | 0.04930026 | 22.89405 | 15.72647 | 14.68527 |  | -105.2
2898 | 105.2 | 77197.26568 | 0.2 | 0.04932637 | 22.89405 | 15.7348 | 14.68527 |  | -105.2
2899 | 105 | 77253.28412 | 0 | 0.04935262 | 22.89338 | 15.78206 | 14.68057 |  | -105
2900 | 105 | 77309.323 | 0 | 0.04937899 | 22.89338 | 15.79049 | 14.68057 |  | -105
2901 | 105 | 77365.38232 | 0.3 | 0.0494055 | 22.89338 | 15.79897 | 14.68057 |  | -105
2902 | 104.7 | 77421.46208 | 0 | 0.04943214 | 22.89236 | 15.86629 | 14.67352 |  | -104.7
2903 | 104.7 | 77477.56228 | 0 | 0.0494589 | 22.89236 | 15.87488 | 14.67352 |  | -104.7
2904 | 104.7 | 77533.68292 | -0.1 | 0.0494858 | 22.89236 | 15.88351 | 14.67352 |  | -104.7
2905 | 104.8 | 77589.824 | 0 | 0.04951283 | 22.8927 | 15.87251 | 14.67587 |  | -104.8
2906 | 104.8 | 77645.98552 | 0 | 0.04953999 | 22.8927 | 15.88121 | 14.67587 |  | -104.8
2907 | 104.8 | 77702.16748 | 0.2 | 0.04956728 | 22.8927 | 15.88996 | 14.67587 |  | -104.8
2908 | 104.6 | 77758.36988 | 0 | 0.0495947 | 22.89203 | 15.93823 | 14.67117 |  | -104.6
2909 | 104.6 | 77814.59272 | 0 | 0.04962225 | 22.89203 | 15.94708 | 14.67117 |  | -104.6
2910 | 104.6 | 77870.836 | 0.3 | 0.04964993 | 22.89203 | 15.95598 | 14.67117 |  | -104.6
2911 | 104.3 | 77927.09972 | 0 | 0.04967775 | 22.89101 | 16.0246 | 14.66413 |  | -104.3
2912 | 104.3 | 77983.38388 | 0 | 0.04970569 | 22.89101 | 16.03362 | 14.66413 |  | -104.3
2913 | 104.3 | 78039.68848 | 0 | 0.04973376 | 22.89101 | 16.04267 | 14.66413 |  | -104.3
2914 | 104.3 | 78096.01352 | 0.2 | 0.04976197 | 22.89101 | 16.05177 | 14.66413 |  | -104.3
2915 | 104.1 | 78152.359 | 0 | 0.0497903 | 22.89034 | 16.10105 | 14.65944 |  | -104.1
2916 | 104.1 | 78208.72492 | 0 | 0.04981877 | 22.89034 | 16.11025 | 14.65944 |  | -104.1
2917 | 104.1 | 78265.11128 | 0.4 | 0.04984736 | 22.89034 | 16.1195 | 14.65944 |  | -104.1
2918 | 103.7 | 78321.51808 | 0 | 0.04987609 | 22.88899 | 16.20981 | 14.65008 |  | -103.7
2919 | 103.7 | 78377.94532 | 0 | 0.04990495 | 22.88899 | 16.21919 | 14.65008 |  | -103.7
2920 | 103.7 | 78434.393 | 0 | 0.04993394 | 22.88899 | 16.22861 | 14.65008 |  | -103.7
2921 | 103.7 | 78490.86112 | 0 | 0.04996305 | 22.88899 | 16.23807 | 14.65008 |  | -103.7
2922 | 103.7 | 78547.34968 | 0 | 0.0499923 | 22.88899 | 16.24758 | 14.65008 |  | -103.7
2923 | 103.7 | 78603.85868 | 0.2 | 0.05002168 | 22.88899 | 16.25713 | 14.65008 |  | -103.7
2924 | 103.5 | 78660.38812 | 0 | 0.05005119 | 22.88831 | 16.30768 | 14.6454 |  | -103.5
2925 | 103.5 | 78716.938 | 0 | 0.05008084 | 22.88831 | 16.31734 | 14.6454 |  | -103.5
2926 | 103.5 | 78773.50832 | 0 | 0.05011061 | 22.88831 | 16.32704 | 14.6454 |  | -103.5
2927 | 103.5 | 78830.09908 | 0 | 0.05014051 | 22.88831 | 16.33678 | 14.6454 |  | -103.5
2928 | 103.5 | 78886.71028 | 0 | 0.05017054 | 22.88831 | 16.34657 | 14.6454 |  | -103.5
2929 | 103.5 | 78943.34192 | 0 | 0.05020071 | 22.88831 | 16.35639 | 14.6454 |  | -103.5
2930 | 103.5 | 78999.994 | 0.2 | 0.050231 | 22.88831 | 16.36626 | 14.6454 |  | -103.5
2931 | 103.3 | 79056.66652 | 0 | 0.05026142 | 22.88764 | 16.41752 | 14.64072 |  | -103.3
2932 | 103.3 | 79113.35948 | 0 | 0.05029198 | 22.88764 | 16.4275 | 14.64072 |  | -103.3
2933 | 103.3 | 79170.07288 | 0.3 | 0.05032267 | 22.88764 | 16.43753 | 14.64072 |  | -103.3
2934 | 103 | 79226.80672 | 0 | 0.05035348 | 22.88663 | 16.51012 | 14.63371 |  | -103
2935 | 103 | 79283.561 | 0 | 0.05038443 | 22.88663 | 16.52027 | 14.63371 |  | -103
2936 | 103 | 79340.33572 | 0.2 | 0.05041551 | 22.88663 | 16.53046 | 14.63371 |  | -103
2937 | 102.8 | 79397.13088 | 0 | 0.05044672 | 22.88595 | 16.58273 | 14.62904 |  | -102.8
2938 | 102.8 | 79453.94648 | 0 | 0.05047805 | 22.88595 | 16.59303 | 14.62904 |  | -102.8
2939 | 102.8 | 79510.78252 | 0.1 | 0.05050952 | 22.88595 | 16.60337 | 14.62904 |  | -102.8
2940 | 102.7 | 79567.639 | 0 | 0.05054112 | 22.88562 | 16.6349 | 14.62671 |  | -102.7
2941 | 102.7 | 79624.51592 | 0 | 0.05057286 | 22.88562 | 16.64534 | 14.62671 |  | -102.7
2942 | 102.7 | 79681.41328 | 0.1 | 0.05060472 | 22.88562 | 16.65583 | 14.62671 |  | -102.7
2943 | 102.6 | 79738.33108 | 0 | 0.05063671 | 22.88528 | 16.68759 | 14.62437 |  | -102.6
2944 | 102.6 | 79795.26932 | 0 | 0.05066883 | 22.88528 | 16.69817 | 14.62437 |  | -102.6
2945 | 102.6 | 79852.228 | 0 | 0.05070109 | 22.88528 | 16.7088 | 14.62437 |  | -102.6
2946 | 102.6 | 79909.20712 | 0.1 | 0.05073347 | 22.88528 | 16.71948 | 14.62437 |  | -102.6
2947 | 102.5 | 79966.20668 | 0 | 0.05076598 | 22.88494 | 16.75153 | 14.62204 |  | -102.5
2948 | 102.5 | 80023.22668 | 0 | 0.05079863 | 22.88494 | 16.7623 | 14.62204 |  | -102.5
2949 | 102.5 | 80080.26712 | 0.3 | 0.05083141 | 22.88494 | 16.77312 | 14.62204 |  | -102.5
2950 | 102.2 | 80137.328 | 0 | 0.05086431 | 22.88393 | 16.84846 | 14.61505 |  | -102.2
2951 | 102.2 | 80194.40932 | 0 | 0.05089735 | 22.88393 | 16.8594 | 14.61505 |  | -102.2
2952 | 102.2 | 80251.51108 | -0.1 | 0.05093052 | 22.88393 | 16.87039 | 14.61505 |  | -102.2
2953 | 102.3 | 80308.63328 | 0 | 0.05096382 | 22.88427 | 16.85983 | 14.61738 |  | -102.3
2954 | 102.3 | 80365.77592 | 0 | 0.05099724 | 22.88427 | 16.87089 | 14.61738 |  | -102.3
2955 | 102.3 | 80422.939 | 0.1 | 0.0510308 | 22.88427 | 16.88199 | 14.61738 |  | -102.3
2956 | 102.2 | 80480.12252 | 0 | 0.05106449 | 22.88393 | 16.91477 | 14.61505 |  | -102.2
2957 | 102.2 | 80537.32648 | 0 | 0.05109831 | 22.88393 | 16.92597 | 14.61505 |  | -102.2
2958 | 102.2 | 80594.55088 | 0.4 | 0.05113227 | 22.88393 | 16.93722 | 14.61505 |  | -102.2
2959 | 101.8 | 80651.79572 | 0 | 0.05116635 | 22.88259 | 17.03578 | 14.60574 |  | -101.8
2960 | 101.8 | 80709.061 | 0 | 0.05120056 | 22.88259 | 17.04717 | 14.60574 |  | -101.8
2961 | 101.8 | 80766.34672 | 0 | 0.0512349 | 22.88259 | 17.0586 | 14.60574 |  | -101.8
2962 | 101.8 | 80823.65288 | 0.2 | 0.05126938 | 22.88259 | 17.07008 | 14.60574 |  | -101.8
2963 | 101.6 | 80880.97948 | 0 | 0.05130398 | 22.88192 | 17.1257 | 14.60109 |  | -101.6
2964 | 101.6 | 80938.32652 | 0 | 0.05133872 | 22.88192 | 17.13729 | 14.60109 |  | -101.6
2965 | 101.6 | 80995.694 | 0.1 | 0.05137358 | 22.88192 | 17.14893 | 14.60109 |  | -101.6
2966 | 101.5 | 81053.08192 | 0 | 0.05140858 | 22.88158 | 17.18279 | 14.59877 |  | -101.5
2967 | 101.5 | 81110.49028 | 0 | 0.05144371 | 22.88158 | 17.19453 | 14.59877 |  | -101.5
2968 | 101.5 | 81167.91908 | -0.2 | 0.05147896 | 22.88158 | 17.20632 | 14.59877 |  | -101.5
2969 | 101.7 | 81225.36832 | 0 | 0.05151435 | 22.88225 | 17.17375 | 14.60342 |  | -101.7
2970 | 101.7 | 81282.838 | 0 | 0.05154987 | 22.88225 | 17.1856 | 14.60342 |  | -101.7
2971 | 101.7 | 81340.32812 | 0.1 | 0.05158552 | 22.88225 | 17.19748 | 14.60342 |  | -101.7
2972 | 101.6 | 81397.83868 | 0 | 0.0516213 | 22.88192 | 17.23162 | 14.60109 |  | -101.6
2973 | 101.6 | 81455.36968 | 0 | 0.05165721 | 22.88192 | 17.24361 | 14.60109 |  | -101.6
2974 | 101.6 | 81512.92112 | 0.2 | 0.05169325 | 22.88192 | 17.25564 | 14.60109 |  | -101.6
2975 | 101.4 | 81570.493 | 0 | 0.05172942 | 22.88124 | 17.31241 | 14.59644 |  | -101.4
2976 | 101.4 | 81628.08532 | 0 | 0.05176573 | 22.88124 | 17.32456 | 14.59644 |  | -101.4
2977 | 101.4 | 81685.69808 | 0 | 0.05180216 | 22.88124 | 17.33675 | 14.59644 |  | -101.4
2978 | 101.4 | 81743.33128 | 0.2 | 0.05183872 | 22.88124 | 17.34899 | 14.59644 |  | -101.4
2979 | 101.2 | 81800.98492 | 0 | 0.05187542 | 22.88057 | 17.40633 | 14.5918 |  | -101.2
2980 | 101.2 | 81858.659 | 0 | 0.05191224 | 22.88057 | 17.41868 | 14.5918 |  | -101.2
2981 | 101.2 | 81916.35352 | 0.3 | 0.0519492 | 22.88057 | 17.43108 | 14.5918 |  | -101.2
2982 | 100.9 | 81974.06848 | 0 | 0.05198628 | 22.87956 | 17.5117 | 14.58484 |  | -100.9
2983 | 100.9 | 82031.80388 | 0 | 0.0520235 | 22.87956 | 17.52424 | 14.58484 |  | -100.9
2984 | 100.9 | 82089.55972 | 0 | 0.05206085 | 22.87956 | 17.53682 | 14.58484 |  | -100.9
2985 | 100.9 | 82147.336 | 0 | 0.05209833 | 22.87956 | 17.54944 | 14.58484 |  | -100.9
2986 | 100.9 | 82205.13272 | 0 | 0.05213594 | 22.87956 | 17.56211 | 14.58484 |  | -100.9
2987 | 100.9 | 82262.94988 | 0.2 | 0.05217368 | 22.87956 | 17.57482 | 14.58484 |  | -100.9
2988 | 100.7 | 82320.78748 | 0 | 0.05221155 | 22.87889 | 17.63353 | 14.5802 |  | -100.7
2989 | 100.7 | 82378.64552 | 0 | 0.05224955 | 22.87889 | 17.64636 | 14.5802 |  | -100.7
2990 | 100.7 | 82436.524 | 0.4 | 0.05228768 | 22.87889 | 17.65924 | 14.5802 |  | -100.7
2991 | 100.3 | 82494.42292 | 0 | 0.05232594 | 22.87755 | 17.765 | 14.57094 |  | -100.3
2992 | 100.3 | 82552.34228 | 0 | 0.05236433 | 22.87755 | 17.77803 | 14.57094 |  | -100.3
2993 | 100.3 | 82610.28208 | 0 | 0.05240285 | 22.87755 | 17.79111 | 14.57094 |  | -100.3
2994 | 100.3 | 82668.24232 | 0 | 0.05244151 | 22.87755 | 17.80423 | 14.57094 |  | -100.3
2995 | 100.3 | 82726.223 | 0 | 0.05248029 | 22.87755 | 17.8174 | 14.57094 |  | -100.3
2996 | 100.3 | 82784.22412 | 0 | 0.05251921 | 22.87755 | 17.83061 | 14.57094 |  | -100.3
2997 | 100.3 | 82842.24568 | -0.1 | 0.05255825 | 22.87755 | 17.84387 | 14.57094 |  | -100.3
2998 | 100.4 | 82900.28768 | 0 | 0.05259743 | 22.87789 | 17.83375 | 14.57326 |  | -100.4
2999 | 100.4 | 82958.35012 | 0 | 0.05263674 | 22.87789 | 17.84708 | 14.57326 |  | -100.4
3000 | 100.4 | 83016.433 | -0.1 | 0.05267617 | 22.87789 | 17.86045 | 14.57326 |  | -100.4
3001 | 100.5 | 83074.53632 | 0 | 0.05271574 | 22.87822 | 17.85045 | 14.57557 |  | -100.5
3002 | 100.5 | 83132.66008 | 0 | 0.05275544 | 22.87822 | 17.86389 | 14.57557 |  | -100.5
3003 | 100.5 | 83190.80428 | 0.5 | 0.05279527 | 22.87822 | 17.87738 | 14.57557 |  | -100.5
3004 | 100 | 83248.96892 | 0 | 0.05283523 | 22.87654 | 18.00887 | 14.564 |  | -100
3005 | 100 | 83307.154 | 0 | 0.05287532 | 22.87654 | 18.02253 | 14.564 |  | -100
3006 | 100 | 83365.35952 | 0.4 | 0.05291554 | 22.87654 | 18.03624 | 14.564 |  | -100
3007 | 99.6 | 83423.58548 | 0 | 0.05295589 | 22.8752 | 18.14571 | 14.55476 |  | -99.6
3008 | 99.6 | 83481.83188 | 0 | 0.05299637 | 22.8752 | 18.15958 | 14.55476 |  | -99.6
3009 | 99.6 | 83540.09872 | 0 | 0.05303699 | 22.8752 | 18.1735 | 14.55476 |  | -99.6
3010 | 99.6 | 83598.386 | 0.3 | 0.05307773 | 22.8752 | 18.18746 | 14.55476 |  | -99.6
3011 | 99.3 | 83656.69372 | 0 | 0.0531186 | 22.8742 | 18.27416 | 14.54784 |  | -99.3
3012 | 99.3 | 83715.02188 | 0 | 0.05315961 | 22.8742 | 18.28826 | 14.54784 |  | -99.3
3013 | 99.3 | 83773.37048 | 0.2 | 0.05320074 | 22.8742 | 18.30241 | 14.54784 |  | -99.3
3014 | 99.1 | 83831.73952 | 0 | 0.05324201 | 22.87353 | 18.36551 | 14.54323 |  | -99.1
3015 | 99.1 | 83890.129 | 0 | 0.05328341 | 22.87353 | 18.37979 | 14.54323 |  | -99.1
3016 | 99.1 | 83948.53892 | -0.3 | 0.05332493 | 22.87353 | 18.39412 | 14.54323 |  | -99.1
3017 | 99.4 | 84006.96928 | 0 | 0.05336659 | 22.87453 | 18.33506 | 14.55014 |  | -99.4
3018 | 99.4 | 84065.42008 | 0 | 0.05340838 | 22.87453 | 18.34942 | 14.55014 |  | -99.4
3019 | 99.4 | 84123.89132 | 0.4 | 0.0534503 | 22.87453 | 18.36382 | 14.55014 |  | -99.4
3020 | 99 | 84182.383 | 0 | 0.05349235 | 22.8732 | 18.47653 | 14.54092 |  | -99
3021 | 99 | 84240.89512 | 0 | 0.05353453 | 22.8732 | 18.4911 | 14.54092 |  | -99
3022 | 99 | 84299.42768 | 0.1 | 0.05357684 | 22.8732 | 18.50571 | 14.54092 |  | -99
3023 | 98.9 | 84357.98068 | 0 | 0.05361928 | 22.87286 | 18.54516 | 14.53862 |  | -98.9
3024 | 98.9 | 84416.55412 | 0 | 0.05366185 | 22.87286 | 18.55989 | 14.53862 |  | -98.9
3025 | 98.9 | 84475.148 | 0 | 0.05370456 | 22.87286 | 18.57466 | 14.53862 |  | -98.9
3026 | 98.9 | 84533.76232 | 0.1 | 0.05374739 | 22.87286 | 18.58947 | 14.53862 |  | -98.9
3027 | 98.8 | 84592.39708 | 0 | 0.05379035 | 22.87253 | 18.62927 | 14.53632 |  | -98.8
3028 | 98.8 | 84651.05228 | 0 | 0.05383345 | 22.87253 | 18.64419 | 14.53632 |  | -98.8
3029 | 98.8 | 84709.72792 | 0 | 0.05387667 | 22.87253 | 18.65916 | 14.53632 |  | -98.8
3030 | 98.8 | 84768.424 | 0 | 0.05392003 | 22.87253 | 18.67418 | 14.53632 |  | -98.8
3031 | 98.8 | 84827.14052 | 0 | 0.05396352 | 22.87253 | 18.68924 | 14.53632 |  | -98.8
3032 | 98.8 | 84885.87748 | -0.2 | 0.05400713 | 22.87253 | 18.70434 | 14.53632 |  | -98.8
3033 | 99 | 84944.63488 | 0 | 0.05405088 | 22.8732 | 18.66945 | 14.54092 |  | -99
3034 | 99 | 85003.41272 | 0 | 0.05409476 | 22.8732 | 18.6846 | 14.54092 |  | -99
3035 | 99 | 85062.211 | 0.4 | 0.05413877 | 22.8732 | 18.69981 | 14.54092 |  | -99
3036 | 98.6 | 85121.02972 | 0 | 0.05418291 | 22.87186 | 18.81566 | 14.53171 |  | -98.6
3037 | 98.6 | 85179.86888 | 0 | 0.05422718 | 22.87186 | 18.83104 | 14.53171 |  | -98.6
3038 | 98.6 | 85238.72848 | 0.1 | 0.05427158 | 22.87186 | 18.84645 | 14.53171 |  | -98.6
3039 | 98.5 | 85297.60852 | 0 | 0.05431611 | 22.87152 | 18.88731 | 14.52941 |  | -98.5
3040 | 98.5 | 85356.509 | 0 | 0.05436077 | 22.87152 | 18.90284 | 14.52941 |  | -98.5
3041 | 98.5 | 85415.42992 | 0 | 0.05440556 | 22.87152 | 18.91841 | 14.52941 |  | -98.5
3042 | 98.5 | 85474.37128 | 0.1 | 0.05445049 | 22.87152 | 18.93403 | 14.52941 |  | -98.5
3043 | 98.4 | 85533.33308 | 0 | 0.05449554 | 22.87119 | 18.97524 | 14.52711 |  | -98.4
3044 | 98.4 | 85592.31532 | 0 | 0.05454073 | 22.87119 | 18.99097 | 14.52711 |  | -98.4
3045 | 98.4 | 85651.318 | -0.1 | 0.05458604 | 22.87119 | 19.00675 | 14.52711 |  | -98.4
3046 | 98.5 | 85710.34112 | 0 | 0.05463149 | 22.87152 | 18.99697 | 14.52941 |  | -98.5
3047 | 98.5 | 85769.38468 | 0 | 0.05467706 | 22.87152 | 19.01282 | 14.52941 |  | -98.5
3048 | 98.5 | 85828.44868 | 0.1 | 0.05472277 | 22.87152 | 19.02871 | 14.52941 |  | -98.5
3049 | 98.4 | 85887.53312 | 0 | 0.05476861 | 22.87119 | 19.07032 | 14.52711 |  | -98.4
3050 | 98.4 | 85946.638 | 0 | 0.05481458 | 22.87119 | 19.08633 | 14.52711 |  | -98.4
3051 | 98.4 | 86005.76332 | 0.4 | 0.05486067 | 22.87119 | 19.10238 | 14.52711 |  | -98.4
3052 | 98 | 86064.90908 | 0 | 0.0549069 | 22.86985 | 19.22211 | 14.51792 |  | -98
3053 | 98 | 86124.07528 | 0 | 0.05495326 | 22.86985 | 19.23834 | 14.51792 |  | -98
3054 | 98 | 86183.26192 | 0.2 | 0.05499975 | 22.86985 | 19.25462 | 14.51792 |  | -98
3055 | 97.8 | 86242.469 | 0 | 0.05504638 | 22.86918 | 19.32331 | 14.51333 |  | -97.8
3056 | 97.8 | 86301.69652 | 0 | 0.05509313 | 22.86918 | 19.33973 | 14.51333 |  | -97.8
3057 | 97.8 | 86360.94448 | 0 | 0.05514001 | 22.86918 | 19.35618 | 14.51333 |  | -97.8
3058 | 97.8 | 86420.21288 | 0.3 | 0.05518702 | 22.86918 | 19.37269 | 14.51333 |  | -97.8
3059 | 97.5 | 86479.50172 | 0 | 0.05523417 | 22.86818 | 19.46861 | 14.50645 |  | -97.5
3060 | 97.5 | 86538.811 | 0 | 0.05528144 | 22.86818 | 19.48528 | 14.50645 |  | -97.5
3061 | 97.5 | 86598.14072 | 0.1 | 0.05532885 | 22.86818 | 19.50199 | 14.50645 |  | -97.5
3062 | 97.4 | 86657.49088 | 0 | 0.05537638 | 22.86785 | 19.54542 | 14.50416 |  | -97.4
3063 | 97.4 | 86716.86148 | 0 | 0.05542405 | 22.86785 | 19.56224 | 14.50416 |  | -97.4
3064 | 97.4 | 86776.25252 | -0.1 | 0.05547184 | 22.86785 | 19.57911 | 14.50416 |  | -97.4
3065 | 97.5 | 86835.664 | 0 | 0.05551977 | 22.86818 | 19.56928 | 14.50645 |  | -97.5
3066 | 97.5 | 86895.09592 | 0 | 0.05556783 | 22.86818 | 19.58622 | 14.50645 |  | -97.5
3067 | 97.5 | 86954.54828 | 0.1 | 0.05561602 | 22.86818 | 19.60321 | 14.50645 |  | -97.5
3068 | 97.4 | 87014.02108 | 0 | 0.05566434 | 22.86785 | 19.64705 | 14.50416 |  | -97.4
3069 | 97.4 | 87073.51432 | 0 | 0.05571279 | 22.86785 | 19.66415 | 14.50416 |  | -97.4
3070 | 97.4 | 87133.028 | 0.3 | 0.05576137 | 22.86785 | 19.6813 | 14.50416 |  | -97.4
3071 | 97.1 | 87192.56212 | 0 | 0.05581008 | 22.86685 | 19.77959 | 14.49728 |  | -97.1
3072 | 97.1 | 87252.11668 | 0 | 0.05585892 | 22.86685 | 19.7969 | 14.49728 |  | -97.1
3073 | 97.1 | 87311.69168 | 0 | 0.05590789 | 22.86685 | 19.81426 | 14.49728 |  | -97.1
3074 | 97.1 | 87371.28712 | 0.1 | 0.055957 | 22.86685 | 19.83166 | 14.49728 |  | -97.1
3075 | 97 | 87430.903 | 0 | 0.05600623 | 22.86651 | 19.87639 | 14.495 |  | -97
3076 | 97 | 87490.53932 | 0 | 0.05605559 | 22.86651 | 19.8939 | 14.495 |  | -97
3077 | 97 | 87550.19608 | 0.1 | 0.05610509 | 22.86651 | 19.91147 | 14.495 |  | -97
3078 | 96.9 | 87609.87328 | 0 | 0.05615472 | 22.86618 | 19.95651 | 14.49271 |  | -96.9
3079 | 96.9 | 87669.57092 | 0 | 0.05620447 | 22.86618 | 19.97419 | 14.49271 |  | -96.9
3080 | 96.9 | 87729.289 | -0.1 | 0.05625436 | 22.86618 | 19.99192 | 14.49271 |  | -96.9
3081 | 97 | 87789.02752 | 0 | 0.05630438 | 22.86651 | 19.9822 | 14.495 |  | -97
3082 | 97 | 87848.78648 | 0 | 0.05635452 | 22.86651 | 19.99999 | 14.495 |  | -97
3083 | 97 | 87908.56588 | 0.2 | 0.0564048 | 22.86651 | 20.01784 | 14.495 |  | -97
3084 | 96.8 | 87968.36572 | 0 | 0.05645521 | 22.86585 | 20.09095 | 14.49042 |  | -96.8
3085 | 96.8 | 88028.186 | 0 | 0.05650575 | 22.86585 | 20.10894 | 14.49042 |  | -96.8
3086 | 96.8 | 88088.02672 | 0.2 | 0.05655642 | 22.86585 | 20.12697 | 14.49042 |  | -96.8
3087 | 96.6 | 88147.88788 | 0 | 0.05660722 | 22.86518 | 20.20073 | 14.48585 |  | -96.6
3088 | 96.6 | 88207.76948 | 0 | 0.05665815 | 22.86518 | 20.21891 | 14.48585 |  | -96.6
3089 | 96.6 | 88267.67152 | 0 | 0.05670922 | 22.86518 | 20.23713 | 14.48585 |  | -96.6
3090 | 96.6 | 88327.594 | 0 | 0.05676041 | 22.86518 | 20.2554 | 14.48585 |  | -96.6
3091 | 96.6 | 88387.53692 | 0 | 0.05681173 | 22.86518 | 20.27371 | 14.48585 |  | -96.6
3092 | 96.6 | 88447.50028 | 0 | 0.05686319 | 22.86518 | 20.29207 | 14.48585 |  | -96.6
3093 | 96.6 | 88507.48408 | 0.3 | 0.05691477 | 22.86518 | 20.31048 | 14.48585 |  | -96.6
3094 | 96.3 | 88567.48832 | 0 | 0.05696649 | 22.86418 | 20.41358 | 14.479 |  | -96.3
3095 | 96.3 | 88627.513 | 0 | 0.05701833 | 22.86418 | 20.43216 | 14.479 |  | -96.3
3096 | 96.3 | 88687.55812 | 0.1 | 0.05707031 | 22.86418 | 20.45078 | 14.479 |  | -96.3
3097 | 96.2 | 88747.62368 | 0 | 0.05712242 | 22.86385 | 20.49791 | 14.47671 |  | -96.2
3098 | 96.2 | 88807.70968 | 0 | 0.05717465 | 22.86385 | 20.51665 | 14.47671 |  | -96.2
3099 | 96.2 | 88867.81612 | 0.1 | 0.05722702 | 22.86385 | 20.53544 | 14.47671 |  | -96.2
3100 | 96.1 | 88927.943 | 0 | 0.05727952 | 22.86352 | 20.58289 | 14.47443 |  | -96.1
3101 | 96.1 | 88988.09032 | 0 | 0.05733215 | 22.86352 | 20.6018 | 14.47443 |  | -96.1
3102 | 96.1 | 89048.25808 | 0.2 | 0.05738491 | 22.86352 | 20.62076 | 14.47443 |  | -96.1
3103 | 95.9 | 89108.44628 | 0 | 0.0574378 | 22.86285 | 20.69739 | 14.46987 |  | -95.9
3104 | 95.9 | 89168.65492 | 0 | 0.05749082 | 22.86285 | 20.71649 | 14.46987 |  | -95.9
3105 | 95.9 | 89228.884 | 0 | 0.05754398 | 22.86285 | 20.73565 | 14.46987 |  | -95.9
3106 | 95.9 | 89289.13352 | 0.1 | 0.05759726 | 22.86285 | 20.75485 | 14.46987 |  | -95.9
3107 | 95.8 | 89349.40348 | 0 | 0.05765067 | 22.86252 | 20.80313 | 14.46759 |  | -95.8
3108 | 95.8 | 89409.69388 | 0 | 0.05770422 | 22.86252 | 20.82245 | 14.46759 |  | -95.8
3109 | 95.8 | 89470.00472 | 0 | 0.05775789 | 22.86252 | 20.84182 | 14.46759 |  | -95.8
3110 | 95.8 | 89530.336 | 0 | 0.0578117 | 22.86252 | 20.86124 | 14.46759 |  | -95.8
3111 | 95.8 | 89590.68772 | 0 | 0.05786563 | 22.86252 | 20.8807 | 14.46759 |  | -95.8
3112 | 95.8 | 89651.05988 | 0.2 | 0.0579197 | 22.86252 | 20.90021 | 14.46759 |  | -95.8
3113 | 95.6 | 89711.45248 | 0 | 0.05797389 | 22.86185 | 20.97842 | 14.46303 |  | -95.6
3114 | 95.6 | 89771.86552 | 0 | 0.05802822 | 22.86185 | 20.99808 | 14.46303 |  | -95.6
3115 | 95.6 | 89832.299 | 0 | 0.05808268 | 22.86185 | 21.01778 | 14.46303 |  | -95.6
3116 | 95.6 | 89892.75292 | 0 | 0.05813727 | 22.86185 | 21.03754 | 14.46303 |  | -95.6
3117 | 95.6 | 89953.22728 | 0 | 0.05819199 | 22.86185 | 21.05734 | 14.46303 |  | -95.6
3118 | 95.6 | 90013.72208 | 0.2 | 0.05824684 | 22.86185 | 21.07719 | 14.46303 |  | -95.6
3119 | 95.4 | 90074.23732 | 0 | 0.05830182 | 22.86119 | 21.1564 | 14.45848 |  | -95.4
3120 | 95.4 | 90134.773 | 0 | 0.05835693 | 22.86119 | 21.1764 | 14.45848 |  | -95.4
3121 | 95.4 | 90195.32912 | 0 | 0.05841217 | 22.86119 | 21.19645 | 14.45848 |  | -95.4
3122 | 95.4 | 90255.90568 | 0.1 | 0.05846755 | 22.86119 | 21.21654 | 14.45848 |  | -95.4
3123 | 95.3 | 90316.50268 | 0 | 0.05852305 | 22.86085 | 21.26658 | 14.4562 |  | -95.3
3124 | 95.3 | 90377.12012 | 0 | 0.05857868 | 22.86085 | 21.2868 | 14.4562 |  | -95.3
3125 | 95.3 | 90437.758 | 0.2 | 0.05863445 | 22.86085 | 21.30706 | 14.4562 |  | -95.3
3126 | 95.1 | 90498.41632 | 0 | 0.05869034 | 22.86019 | 21.3876 | 14.45165 |  | -95.1
3127 | 95.1 | 90559.09508 | 0 | 0.05874637 | 22.86019 | 21.40802 | 14.45165 |  | -95.1
3128 | 95.1 | 90619.79428 | 0 | 0.05880252 | 22.86019 | 21.42848 | 14.45165 |  | -95.1
3129 | 95.1 | 90680.51392 | 0 | 0.05885881 | 22.86019 | 21.44899 | 14.45165 |  | -95.1
3130 | 95.1 | 90741.254 | 0 | 0.05891523 | 22.86019 | 21.46955 | 14.45165 |  | -95.1
3131 | 95.1 | 90802.01452 | 0.2 | 0.05897178 | 22.86019 | 21.49016 | 14.45165 |  | -95.1
3132 | 94.9 | 90862.79548 | 0 | 0.05902846 | 22.85952 | 21.57173 | 14.44711 |  | -94.9
3133 | 94.9 | 90923.59688 | 0 | 0.05908527 | 22.85952 | 21.59249 | 14.44711 |  | -94.9
3134 | 94.9 | 90984.41872 | 0.1 | 0.05914221 | 22.85952 | 21.6133 | 14.44711 |  | -94.9
3135 | 94.8 | 91045.261 | 0 | 0.05919928 | 22.85919 | 21.66484 | 14.44484 |  | -94.8
3136 | 94.8 | 91106.12372 | 0 | 0.05925648 | 22.85919 | 21.68577 | 14.44484 |  | -94.8
3137 | 94.8 | 91167.00688 | 0 | 0.05931381 | 22.85919 | 21.70675 | 14.44484 |  | -94.8
3138 | 94.8 | 91227.91048 | 0.2 | 0.05937127 | 22.85919 | 21.72778 | 14.44484 |  | -94.8
3139 | 94.6 | 91288.83452 | 0 | 0.05942886 | 22.85853 | 21.81072 | 14.4403 |  | -94.6
3140 | 94.6 | 91349.779 | 0 | 0.05948659 | 22.85853 | 21.83191 | 14.4403 |  | -94.6
3141 | 94.6 | 91410.74392 | -0.1 | 0.05954444 | 22.85853 | 21.85314 | 14.4403 |  | -94.6
3142 | 94.7 | 91471.72928 | 0 | 0.05960243 | 22.85886 | 21.84335 | 14.44257 |  | -94.7
3143 | 94.7 | 91532.73508 | 0 | 61.01602 | 22.85886 |  | 14.44257 |  | -94.7
3144 | 94.7 | 91593.76132 | 0 | 61.03646 | 22.85886 |  | 14.44257 |  | -94.7
3145 | 94.7 | 91654.808 | 0 | 61.0569 | 22.85886 |  | 14.44257 |  | -94.7
3146 | 94.7 | 91715.87512 | 0 | 61.07734 | 22.85886 |  | 14.44257 |  | -94.7
3147 | 94.7 | 91776.96268 | -0.03009215 | 61.09778 | 22.85886 |  | 14.44257 |  | -94.7

## Fitted data from Hand drawing
Hand drawing Cooling curve fiting
Temperature range 900 -500
Equation | y = Intercept + B1*x^1 + B2*x^2 + B3*x^3
Weight | No Weighting
Residual Sum of Squares | 552.3338
Adj. R-Square | 0.9970206
|  | Value | Standard Error
T/C | Intercept | 958.5933 | 9.476676
T/C | B1 | -2.50848 | 0.1783854
T/C | B2 | 0.005041459 | 0.0008718086
T/C | B3 | -4.36885e-06 | 1.202843e-06
Temperature range 500-100
Equation | y = Intercept + B1*x^1 + B2*x^2 + B3*x^3
Weight | No Weighting
Residual Sum of Squares | 279.898
Adj. R-Square | 0.9992722
|  | Value | Standard Error
T/C | Intercept | 655.5494 | 5.09696
T/C | B1 | -0.5011863 | 0.01247793
T/C | B2 | 0.0001677219 | 8.504392e-06
T/C | B3 | -2.098615e-08 | 1.704522e-09
|  | 1/s | 10/s
time /s | Temperature/C _fitted | Cooling rate/ C s^-1 | Cooling rate/ C s^-1 | Fitted cooling rate
0 | 958.5933 | 2.503443 | 2.458502
1 | 956.0899 | 2.493386 | 2.448564
2 | 953.5965 | 2.483356 | 2.438651
3 | 951.1131 | 2.473351 | 2.428765
4 | 948.6398 | 2.463373 | 2.418905
5 | 946.1764 | 2.453421 | 2.409071
6 | 943.723 | 2.443496 | 2.399263
7 | 941.2795 | 2.433596 | 2.389482
8 | 938.8459 | 2.423723 | 2.379726
9 | 936.4222 | 2.413876 | 2.369997
10 | 934.0083 | 2.404055 | 2.360294
11 | 931.6043 | 2.394261 | 2.350618
12 | 929.21 | 2.384492 | 2.340967
13 | 926.8255 | 2.37475 | 2.331343
14 | 924.4507 | 2.365034 | 2.321745
15 | 922.0857 | 2.355345 | 2.312173
16 | 919.7304 | 2.345681 | 2.302628
17 | 917.3847 | 2.336044 | 2.293109
18 | 915.0486 | 2.326433 | 2.283615
19 | 912.7222 | 2.316848 | 2.274149
20 | 910.4054 | 2.307289 | 2.264708
21 | 908.0981 | 2.297757 | 2.255293
22 | 905.8003 | 2.288251 | 2.245905
23 | 903.5121 | 2.278771 | 2.236543
24 | 901.2333 | 2.269317 | 2.227207
25 | 898.964 | 2.259889 | 2.217898
26 | 896.7041 | 2.250488 | 2.208614
27 | 894.4536 | 2.241113 | 2.199357
28 | 892.2125 | 2.231764 | 2.190126
29 | 889.9807 | 2.222441 | 2.180921
30 | 887.7583 | 2.213144 | 2.171743
31 | 885.5451 | 2.203874 | 2.16259
32 | 883.3413 | 2.19463 | 2.153464
33 | 881.1466 | 2.185412 | 2.144364
34 | 878.9612 | 2.17622 | 2.13529
35 | 876.785 | 2.167055 | 2.126243
36 | 874.6179 | 2.157916 | 2.117222
37 | 872.46 | 2.148803 | 2.108227
38 | 870.3112 | 2.139716 | 2.099258
39 | 868.1715 | 2.130655 | 2.090315
40 | 866.0409 | 2.121621 | 2.081399
41 | 863.9192 | 2.112613 | 2.072508
42 | 861.8066 | 2.103631 | 2.063644
43 | 859.703 | 2.094675 | 2.054807
44 | 857.6083 | 2.085745 | 2.045995
45 | 855.5226 | 2.076842 | 2.03721
46 | 853.4457 | 2.067965 | 2.02845
47 | 851.3778 | 2.059114 | 2.019718
48 | 849.3187 | 2.050289 | 2.011011
49 | 847.2684 | 2.041491 | 2.00233
50 | 845.2269 | 2.032719 | 1.993676
51 | 843.1942 | 2.023973 | 1.985048
52 | 841.1702 | 2.015253 | 1.976446
53 | 839.1549 | 2.006559 | 1.96787
54 | 837.1484 | 1.997892 | 1.959321
55 | 835.1505 | 1.989251 | 1.950798
56 | 833.1612 | 1.980636 | 1.942301
57 | 831.1806 | 1.972047 | 1.93383
58 | 829.2085 | 1.963484 | 1.925385
59 | 827.2451 | 1.954948 | 1.916967
60 | 825.2901 | 1.946438 | 1.908575
61 | 823.3437 | 1.937954 | 1.900209
62 | 821.4057 | 1.929496 | 1.891869
63 | 819.4762 | 1.921065 | 1.883555
64 | 817.5552 | 1.912659 | 1.875268
65 | 815.6425 | 1.90428 | 1.867007
66 | 813.7382 | 1.895927 | 1.858772
67 | 811.8423 | 1.887601 | 1.850563
68 | 809.9547 | 1.8793 | 1.842381
69 | 808.0754 | 1.871026 | 1.834225
70 | 806.2044 | 1.862778 | 1.826095
71 | 804.3416 | 1.854556 | 1.817991
72 | 802.487 | 1.846361 | 1.809913
73 | 800.6407 | 1.838191 | 1.801862
74 | 798.8025 | 1.830048 | 1.793837
75 | 796.9724 | 1.821931 | 1.785838
76 | 795.1505 | 1.813841 | 1.777865
77 | 793.3367 | 1.805776 | 1.769918
78 | 791.5309 | 1.797738 | 1.761998
79 | 789.7331 | 1.789726 | 1.754104
80 | 787.9434 | 1.78174 | 1.746236
81 | 786.1617 | 1.77378 | 1.738394
82 | 784.3879 | 1.765847 | 1.730579
83 | 782.6221 | 1.75794 | 1.722789
84 | 780.8641 | 1.750058 | 1.715026
85 | 779.1141 | 1.742204 | 1.70729
86 | 777.3719 | 1.734375 | 1.699579
87 | 775.6375 | 1.726573 | 1.691895
88 | 773.9109 | 1.718797 | 1.684236
89 | 772.1921 | 1.711047 | 1.676604
90 | 770.4811 | 1.703323 | 1.668999
91 | 768.7777 | 1.695625 | 1.661419
92 | 767.0821 | 1.687954 | 1.653866
93 | 765.3942 | 1.680309 | 1.646338
94 | 763.7138 | 1.67269 | 1.638838
95 | 762.0412 | 1.665097 | 1.631363
96 | 760.3761 | 1.657531 | 1.623914
97 | 758.7185 | 1.649991 | 1.616492
98 | 757.0685 | 1.642477 | 1.609096
99 | 755.4261 | 1.634989 | 1.601726
100 | 753.7911 | 1.627527 | 1.594382
101 | 752.1635 | 1.620092 | 1.587065
102 | 750.5435 | 1.612683 | 1.579774
103 | 748.9308 | 1.6053 | 1.572509
104 | 747.3255 | 1.597943 | 1.56527
105 | 745.7275 | 1.590612 | 1.558057
106 | 744.1369 | 1.583308 | 1.550871
107 | 742.5536 | 1.57603 | 1.543711
108 | 740.9776 | 1.568778 | 1.536577
109 | 739.4088 | 1.561552 | 1.529469
110 | 737.8473 | 1.554353 | 1.522388
111 | 736.2929 | 1.54718 | 1.515332
112 | 734.7457 | 1.540033 | 1.508303
113 | 733.2057 | 1.532912 | 1.5013
114 | 731.6728 | 1.525817 | 1.494324
115 | 730.147 | 1.518749 | 1.487373
116 | 728.6282 | 1.511706 | 1.480449
117 | 727.1165 | 1.50469 | 1.473551
118 | 725.6118 | 1.497701 | 1.466679
119 | 724.1141 | 1.490737 | 1.459834
120 | 722.6234 | 1.4838 | 1.453014
121 | 721.1396 | 1.476889 | 1.446221
122 | 719.6627 | 1.470004 | 1.439454
123 | 718.1927 | 1.463145 | 1.432713
124 | 716.7295 | 1.456313 | 1.425999
125 | 715.2732 | 1.449506 | 1.41931
126 | 713.8237 | 1.442726 | 1.412648
127 | 712.381 | 1.435972 | 1.406012
128 | 710.945 | 1.429245 | 1.399403
129 | 709.5158 | 1.422543 | 1.392819
130 | 708.0932 | 1.415868 | 1.386262
131 | 706.6774 | 1.409219 | 1.379731
132 | 705.2681 | 1.402596 | 1.373226
133 | 703.8655 | 1.396 | 1.366748
134 | 702.4695 | 1.389429 | 1.360295
135 | 701.0801 | 1.382885 | 1.353869
136 | 699.6972 | 1.376367 | 1.347469
137 | 698.3209 | 1.369875 | 1.341095
138 | 696.951 | 1.36341 | 1.334748
139 | 695.5876 | 1.356971 | 1.328426
140 | 694.2306 | 1.350558 | 1.322131
141 | 692.8801 | 1.344171 | 1.315862
142 | 691.5359 | 1.33781 | 1.30962
143 | 690.1981 | 1.331476 | 1.303403
144 | 688.8666 | 1.325167 | 1.297213
145 | 687.5414 | 1.318885 | 1.291049
146 | 686.2225 | 1.31263 | 1.284911
147 | 684.9099 | 1.3064 | 1.278799
148 | 683.6035 | 1.300197 | 1.272714
149 | 682.3033 | 1.294019 | 1.266655
150 | 681.0093 | 1.287868 | 1.260622
151 | 679.7214 | 1.281744 | 1.254615
152 | 678.4397 | 1.275645 | 1.248634
153 | 677.164 | 1.269573 | 1.24268
154 | 675.8945 | 1.263527 | 1.236752
155 | 674.6309 | 1.257507 | 1.23085
156 | 673.3734 | 1.251513 | 1.224974
157 | 672.1219 | 1.245546 | 1.219125
158 | 670.8764 | 1.239604 | 1.213301
159 | 669.6368 | 1.233689 | 1.207504
160 | 668.4031 | 1.227801 | 1.201733
161 | 667.1753 | 1.221938 | 1.195989
162 | 665.9533 | 1.216102 | 1.19027
163 | 664.7372 | 1.210291 | 1.184578
164 | 663.527 | 1.204507 | 1.178912
165 | 662.3224 | 1.19875 | 1.173272
166 | 661.1237 | 1.193018 | 1.167659
167 | 659.9307 | 1.187313 | 1.162071
168 | 658.7434 | 1.181634 | 1.15651
169 | 657.5617 | 1.175981 | 1.150975
170 | 656.3857 | 1.170354 | 1.145467
171 | 655.2154 | 1.164754 | 1.139984
172 | 654.0506 | 1.159179 | 1.134528
173 | 652.8915 | 1.153631 | 1.129098
174 | 651.7378 | 1.148109 | 1.123694
175 | 650.5897 | 1.142614 | 1.118316
176 | 649.4471 | 1.137144 | 1.112965
177 | 648.31 | 1.131701 | 1.107639
178 | 647.1783 | 1.126284 | 1.10234
179 | 646.052 | 1.120893 | 1.097068
180 | 644.9311 | 1.115529 | 1.091821
181 | 643.8156 | 1.110191 | 1.086601
182 | 642.7054 | 1.104878 | 1.081406
183 | 641.6005 | 1.099593 | 1.076238
184 | 640.5009 | 1.094333 | 1.071097
185 | 639.4066 | 1.089099 | 1.065981
186 | 638.3175 | 1.083892 | 1.060892
187 | 637.2336 | 1.078711 | 1.055829
188 | 636.1549 | 1.073556 | 1.050792
189 | 635.0813 | 1.068427 | 1.045781
190 | 634.0129 | 1.063325 | 1.040797
191 | 632.9495 | 1.058249 | 1.035838
192 | 631.8913 | 1.053199 | 1.030906
193 | 630.8381 | 1.048175 | 1.026
194 | 629.7899 | 1.043177 | 1.021121
195 | 628.7467 | 1.038206 | 1.016267
196 | 627.7085 | 1.033261 | 1.01144
197 | 626.6753 | 1.028342 | 1.006639
198 | 625.6469 | 1.023449 | 1.001865
199 | 624.6235 | 1.018583 | 0.997116
200 | 623.6049 | 1.013742 | 0.9923936
201 | 622.5912 | 1.008928 | 0.9876975
202 | 621.5822 | 1.004141 | 0.9830276
203 | 620.5781 | 0.9993789 | 0.9783839
204 | 619.5787 | 0.9946434 | 0.9737664
205 | 618.5841 | 0.9899342 | 0.9691751
206 | 617.5941 | 0.9852512 | 0.9646101
207 | 616.6089 | 0.9805943 | 0.9600712
208 | 615.6283 | 0.9759638 | 0.9555586
209 | 614.6523 | 0.9713594 | 0.9510722
210 | 613.681 | 0.9667812 | 0.946612
211 | 612.7142 | 0.9622292 | 0.942178
212 | 611.752 | 0.9577035 | 0.9377702
213 | 610.7943 | 0.953204 | 0.9333886
214 | 609.8411 | 0.9487307 | 0.9290333
215 | 608.8923 | 0.9442836 | 0.9247041
216 | 607.948 | 0.9398627 | 0.9204012
217 | 607.0082 | 0.935468 | 0.9161245
218 | 606.0727 | 0.9310995 | 0.911874
219 | 605.1416 | 0.9267573 | 0.9076497
220 | 604.2149 | 0.9224412 | 0.9034516
221 | 603.2924 | 0.9181514 | 0.8992797
222 | 602.3743 | 0.9138878 | 0.8951341
223 | 601.4604 | 0.9096504 | 0.8910146
224 | 600.5507 | 0.9054392 | 0.8869214
225 | 599.6453 | 0.9012543 | 0.8828544
226 | 598.744 | 0.8970955 | 0.8788136
227 | 597.8469 | 0.892963 | 0.874799
228 | 596.954 | 0.8888566 | 0.8708106
229 | 596.0651 | 0.8847765 | 0.8668485
230 | 595.1803 | 0.8807226 | 0.8629125
231 | 594.2996 | 0.8766949 | 0.8590028
232 | 593.4229 | 0.8726934 | 0.8551193
233 | 592.5502 | 0.8687182 | 0.851262
234 | 591.6815 | 0.8647691 | 0.8474309
235 | 590.8167 | 0.8608463 | 0.843626
236 | 589.9559 | 0.8569496 | 0.8398473
237 | 589.0989 | 0.8530792 | 0.8360949
238 | 588.2459 | 0.849235 | 0.8323686
239 | 587.3966 | 0.845417 | 0.8286686
240 | 586.5512 | 0.8416253 | 0.8249948
241 | 585.7096 | 0.8378597 | 0.8213472
242 | 584.8717 | 0.8341204 | 0.8177258
243 | 584.0376 | 0.8304072 | 0.8141306
244 | 583.2072 | 0.8267203 | 0.8105617
245 | 582.3805 | 0.8230596 | 0.8070189
246 | 581.5574 | 0.8194251 | 0.8035024
247 | 580.738 | 0.8158168 | 0.800012
248 | 579.9222 | 0.8122347 | 0.7965479
249 | 579.1099 | 0.8086789 | 0.79311
250 | 578.3013 | 0.8051492 | 0.7896984
251 | 577.4961 | 0.8016458 | 0.7863129
252 | 576.6945 | 0.7981686 | 0.7829536
253 | 575.8963 | 0.7947176 | 0.7796206
254 | 575.1016 | 0.7912928 | 0.7763137
255 | 574.3103 | 0.7878942 | 0.7730331
256 | 573.5224 | 0.7845218 | 0.7697787
257 | 572.7379 | 0.7811757 | 0.7665505
258 | 571.9567 | 0.7778558 | 0.7633485
259 | 571.1788 | 0.774562 | 0.7601728
260 | 570.4043 | 0.7712945 | 0.7570232
261 | 569.633 | 0.7680532 | 0.7538999
262 | 568.8649 | 0.7648381 | 0.7508028
263 | 568.1001 | 0.7616493 | 0.7477318
264 | 567.3384 | 0.7584866 | 0.7446871
265 | 566.58 | 0.7553501 | 0.7416687
266 | 565.8246 | 0.7522399 | 0.7386764
267 | 565.0724 | 0.7491559 | 0.7357103
268 | 564.3232 | 0.7460981 | 0.7327705
269 | 563.5771 | 0.7430665 | 0.7298568
270 | 562.834 | 0.7400611 | 0.7269694
271 | 562.094 | 0.7370819 | 0.7241082
272 | 561.3569 | 0.734129 | 0.7212732
273 | 560.6228 | 0.7312022 | 0.7184644
274 | 559.8916 | 0.7283017 | 0.7156818
275 | 559.1633 | 0.7254274 | 0.7129255
276 | 558.4378 | 0.7225793 | 0.7101953
277 | 557.7153 | 0.7197574 | 0.7074914
278 | 556.9955 | 0.7169617 | 0.7048137
279 | 556.2785 | 0.7141923 | 0.7021622
280 | 555.5644 | 0.711449 | 0.6995369
281 | 554.8529 | 0.708732 | 0.6969378
282 | 554.1442 | 0.7060411 | 0.694365
283 | 553.4381 | 0.7033765 | 0.6918183
284 | 552.7348 | 0.7007381 | 0.6892979
285 | 552.034 | 0.698126 | 0.6868036
286 | 551.3359 | 0.69554 | 0.6843356
287 | 550.6403 | 0.6929802 | 0.6818938
288 | 549.9474 | 0.6904467 | 0.6794782
289 | 549.2569 | 0.6879393 | 0.6770889
290 | 548.569 | 0.6854582 | 0.6747257
291 | 547.8835 | 0.6830033 | 0.6723888
292 | 547.2005 | 0.6805746 | 0.670078
293 | 546.5199 | 0.6781721 | 0.6677935
294 | 545.8418 | 0.6757959 | 0.6655352
295 | 545.166 | 0.6734458 | 0.6633031
296 | 544.4925 | 0.671122 | 0.6610972
297 | 543.8214 | 0.6688244 | 0.6589175
298 | 543.1526 | 0.6665529 | 0.6567641
299 | 542.486 | 0.6643077 | 0.6546368
300 | 541.8217 | 0.6620887 | 0.6525358
301 | 541.1596 | 0.659896 | 0.650461
302 | 540.4997 | 0.6577294 | 0.6484124
303 | 539.842 | 0.6555891 | 0.64639
304 | 539.1864 | 0.6534749 | 0.6443938
305 | 538.5329 | 0.651387 | 0.6424239
306 | 537.8816 | 0.6493253 | 0.6404801
307 | 537.2322 | 0.6472898 | 0.6385626
308 | 536.5849 | 0.6452805 | 0.6366712
309 | 535.9397 | 0.6432974 | 0.6348061
310 | 535.2964 | 0.6413406 | 0.6329672
311 | 534.655 | 0.6394099 | 0.6311545
312 | 534.0156 | 0.6375055 | 0.6293681
313 | 533.3781 | 0.6356273 | 0.6276078
314 | 532.7425 | 0.6337753 | 0.6258738
315 | 532.1087 | 0.6319495 | 0.6241659
316 | 531.4768 | 0.6301499 | 0.6224843
317 | 530.8466 | 0.6283765 | 0.6208289
318 | 530.2182 | 0.6266294 | 0.6191997
319 | 529.5916 | 0.6249084 | 0.6175967
320 | 528.9667 | 0.6232137 | 0.61602
321 | 528.3435 | 0.6215452 | 0.6144694
322 | 527.7219 | 0.6199029 | 0.6129451
323 | 527.102 | 0.6182868 | 0.6114469
324 | 526.4837 | 0.6166969 | 0.609975
325 | 525.867 | 0.6151333 | 0.6085293
326 | 525.2519 | 0.6135958 | 0.6071098
327 | 524.6383 | 0.6120846 | 0.6057166
328 | 524.0262 | 0.6105996 | 0.6043495
329 | 523.4156 | 0.6091408 | 0.6030086
330 | 522.8065 | 0.6077082 | 0.601694
331 | 522.1988 | 0.6063018 | 0.6004056
332 | 521.5925 | 0.6049216 | 0.5991434
333 | 520.9876 | 0.6035677 | 0.5979074
334 | 520.384 | 0.6022399 | 0.5966976
335 | 519.7818 | 0.6009384 | 0.595514
336 | 519.1808 | 0.5996631 | 0.5943567
337 | 518.5812 | 0.598414 | 0.5932255
338 | 517.9827 | 0.5971911 | 0.5921206
339 | 517.3855 | 0.5959944 | 0.5910419
340 | 516.7896 | 0.5948239 | 0.5899894
341 | 516.1947 | 0.5936797 | 0.5889631
342 | 515.6011 | 0.5925616 | 0.587963
343 | 515.0085 | 0.5914698 | 0.5869891
344 | 514.417 | 0.5904042 | 0.5860415
345 | 513.8266 | 0.5893648 | 0.58512
346 | 513.2373 | 0.5883516 | 0.5842248
347 | 512.6489 | 0.5873646 | 0.5833558
348 | 512.0615 | 0.5864039 | 0.582513
349 | 511.4751 | 0.5854693 | 0.5816964
350 | 510.8897 | 0.584561 | 0.580906
351 | 510.3051 | 0.5836789 | 0.5801419
352 | 509.7214 | 0.582823 | 0.5794039
353 | 509.1386 | 0.5819933 | 0.5786922
354 | 508.5566 | 0.5811898 | 0.5780066
355 | 507.9754 | 0.5804125 | 0.5773473
356 | 507.395 | 0.5796615 | 0.5767142
357 | 506.8153 | 0.5789366 | 0.5761074
358 | 506.2364 | 0.578238
359 | 505.6582 | 0.5775656
360 | 505.0806 | 0.5769194
361 | 504.5037 | 0.5762994
362 | 503.9274 | 0.5757056
363 | 503.3517 | 0.5751381
364 | 502.7765 | 0.5745967
365 | 502.2019 | 0.5740816
366 | 501.6279 | 0.5735926
367 | 501.0543
368 | 492.7806 | 0.3861245 | 0.3848256
369 | 492.3944 | 0.3858355 | 0.3845372
370 | 492.0086 | 0.3855467 | 0.3842489
371 | 491.6231 | 0.3852579 | 0.3839607
372 | 491.2378 | 0.3849693 | 0.3836727
373 | 490.8528 | 0.3846809 | 0.3833848
374 | 490.4681 | 0.3843925 | 0.383097
375 | 490.0838 | 0.3841043 | 0.3828093
376 | 489.6997 | 0.3838162 | 0.3825218
377 | 489.3158 | 0.3835282 | 0.3822344
378 | 488.9323 | 0.3832404 | 0.3819471
379 | 488.5491 | 0.3829526 | 0.38166
380 | 488.1661 | 0.382665 | 0.3813729
381 | 487.7835 | 0.3823776 | 0.381086
382 | 487.4011 | 0.3820902 | 0.3807993
383 | 487.019 | 0.381803 | 0.3805126
384 | 486.6372 | 0.3815159 | 0.3802261
385 | 486.2557 | 0.381229 | 0.3799397
386 | 485.8744 | 0.3809421 | 0.3796534
387 | 485.4935 | 0.3806554 | 0.3793673
388 | 485.1128 | 0.3803688 | 0.3790812
389 | 484.7325 | 0.3800824 | 0.3787954
390 | 484.3524 | 0.379796 | 0.3785096
391 | 483.9726 | 0.3795098 | 0.3782239
392 | 483.5931 | 0.3792237 | 0.3779384
393 | 483.2139 | 0.3789378 | 0.377653
394 | 482.8349 | 0.3786519 | 0.3773678
395 | 482.4563 | 0.3783662 | 0.3770826
396 | 482.0779 | 0.3780806 | 0.3767976
397 | 481.6998 | 0.3777952 | 0.3765127
398 | 481.322 | 0.3775099 | 0.376228
399 | 480.9445 | 0.3772247 | 0.3759433
400 | 480.5673 | 0.3769396 | 0.3756588
401 | 480.1904 | 0.3766546 | 0.3753744
402 | 479.8137 | 0.3763698 | 0.3750902
403 | 479.4373 | 0.3760851 | 0.374806
404 | 479.0612 | 0.3758005 | 0.374522
405 | 478.6854 | 0.3755161 | 0.3742381
406 | 478.3099 | 0.3752318 | 0.3739544
407 | 477.9347 | 0.3749476 | 0.3736708
408 | 477.5597 | 0.3746635 | 0.3733873
409 | 477.1851 | 0.3743796 | 0.3731039
410 | 476.8107 | 0.3740957 | 0.3728206
411 | 476.4366 | 0.373812 | 0.3725375
412 | 476.0628 | 0.3735285 | 0.3722545
413 | 475.6893 | 0.373245 | 0.3719716
414 | 475.316 | 0.3729617 | 0.3716889
415 | 474.9431 | 0.3726785 | 0.3714063
416 | 474.5704 | 0.3723955 | 0.3711238
417 | 474.198 | 0.3721125 | 0.3708414
418 | 473.8259 | 0.3718297 | 0.3705592
419 | 473.454 | 0.371547 | 0.370277
420 | 473.0825 | 0.3712645 | 0.369995
421 | 472.7112 | 0.370982 | 0.3697132
422 | 472.3402 | 0.3706997 | 0.3694314
423 | 471.9695 | 0.3704176 | 0.3691498
424 | 471.5991 | 0.3701355 | 0.3688683
425 | 471.229 | 0.3698536 | 0.368587
426 | 470.8591 | 0.3695718 | 0.3683057
427 | 470.4896 | 0.3692901 | 0.3680246
428 | 470.1203 | 0.3690085 | 0.3677436
429 | 469.7513 | 0.3687271 | 0.3674628
430 | 469.3825 | 0.3684458 | 0.367182
431 | 469.0141 | 0.3681646 | 0.3669014
432 | 468.6459 | 0.3678836 | 0.366621
433 | 468.2781 | 0.3676027 | 0.3663406
434 | 467.9104 | 0.3673219 | 0.3660604
435 | 467.5431 | 0.3670412 | 0.3657803
436 | 467.1761 | 0.3667607 | 0.3655003
437 | 466.8093 | 0.3664802 | 0.3652204
438 | 466.4428 | 0.3662 | 0.3649407
439 | 466.0766 | 0.3659198 | 0.3646611
440 | 465.7107 | 0.3656397 | 0.3643816
441 | 465.3451 | 0.3653598 | 0.3641023
442 | 464.9797 | 0.36508 | 0.3638231
443 | 464.6146 | 0.3648004 | 0.363544
444 | 464.2498 | 0.3645208 | 0.363265
445 | 463.8853 | 0.3642414 | 0.3629862
446 | 463.5211 | 0.3639622 | 0.3627074
447 | 463.1571 | 0.363683 | 0.3624289
448 | 462.7934 | 0.363404 | 0.3621504
449 | 462.43 | 0.3631251 | 0.361872
450 | 462.0669 | 0.3628463 | 0.3615938
451 | 461.7041 | 0.3625676 | 0.3613157
452 | 461.3415 | 0.3622891 | 0.3610378
453 | 460.9792 | 0.3620107 | 0.3607599
454 | 460.6172 | 0.3617324 | 0.3604822
455 | 460.2555 | 0.3614543 | 0.3602046
456 | 459.894 | 0.3611762 | 0.3599272
457 | 459.5328 | 0.3608983 | 0.3596499
458 | 459.1719 | 0.3606206 | 0.3593726
459 | 458.8113 | 0.3603429 | 0.3590956
460 | 458.451 | 0.3600654 | 0.3588186
461 | 458.0909 | 0.359788 | 0.3585418
462 | 457.7311 | 0.3595107 | 0.3582651
463 | 457.3716 | 0.3592336 | 0.3579885
464 | 457.0124 | 0.3589566 | 0.3577121
465 | 456.6534 | 0.3586797 | 0.3574357
466 | 456.2947 | 0.3584029 | 0.3571595
467 | 455.9363 | 0.3581263 | 0.3568835
468 | 455.5782 | 0.3578497 | 0.3566075
469 | 455.2204 | 0.3575734 | 0.3563317
470 | 454.8628 | 0.3572971 | 0.356056
471 | 454.5055 | 0.357021 | 0.3557804
472 | 454.1485 | 0.3567449 | 0.355505
473 | 453.7917 | 0.3564691 | 0.3552297
474 | 453.4353 | 0.3561933 | 0.3549545
475 | 453.0791 | 0.3559177 | 0.3546794
476 | 452.7231 | 0.3556422 | 0.3544045
477 | 452.3675 | 0.3553668 | 0.3541296
478 | 452.0121 | 0.3550915 | 0.3538549
479 | 451.657 | 0.3548164 | 0.3535804
480 | 451.3022 | 0.3545414 | 0.3533059
481 | 450.9477 | 0.3542665 | 0.3530316
482 | 450.5934 | 0.3539918 | 0.3527575
483 | 450.2394 | 0.3537171 | 0.3524834
484 | 449.8857 | 0.3534426 | 0.3522095
485 | 449.5323 | 0.3531683 | 0.3519357
486 | 449.1791 | 0.352894 | 0.351662
487 | 448.8262 | 0.3526199 | 0.3513884
488 | 448.4736 | 0.3523459 | 0.351115
489 | 448.1212 | 0.352072 | 0.3508417
490 | 447.7692 | 0.3517983 | 0.3505685
491 | 447.4174 | 0.3515247 | 0.3502954
492 | 447.0658 | 0.3512512 | 0.3500225
493 | 446.7146 | 0.3509778 | 0.3497497
494 | 446.3636 | 0.3507046 | 0.349477
495 | 446.0129 | 0.3504314 | 0.3492045
496 | 445.6625 | 0.3501585 | 0.3489321
497 | 445.3123 | 0.3498856 | 0.3486598
498 | 444.9624 | 0.3496129 | 0.3483876
499 | 444.6128 | 0.3493402 | 0.3481156
500 | 444.2635 | 0.3490678 | 0.3478436
501 | 443.9144 | 0.3487954 | 0.3475719
502 | 443.5656 | 0.3485232 | 0.3473002
503 | 443.2171 | 0.3482511 | 0.3470286
504 | 442.8688 | 0.3479791 | 0.3467572
505 | 442.5209 | 0.3477072 | 0.3464859
506 | 442.1732 | 0.3474355 | 0.3462148
507 | 441.8257 | 0.3471639 | 0.3459437
508 | 441.4786 | 0.3468924 | 0.3456728
509 | 441.1317 | 0.3466211 | 0.345402
510 | 440.785 | 0.3463498 | 0.3451314
511 | 440.4387 | 0.3460787 | 0.3448609
512 | 440.0926 | 0.3458078 | 0.3445904
513 | 439.7468 | 0.3455369 | 0.3443202
514 | 439.4013 | 0.3452662 | 0.34405
515 | 439.056 | 0.3449956 | 0.34378
516 | 438.711 | 0.3447251 | 0.3435101
517 | 438.3663 | 0.3444548 | 0.3432403
518 | 438.0218 | 0.3441846 | 0.3429706
519 | 437.6776 | 0.3439145 | 0.3427011
520 | 437.3337 | 0.3436445 | 0.3424317
521 | 436.9901 | 0.3433746 | 0.3421624
522 | 436.6467 | 0.3431049 | 0.3418933
523 | 436.3036 | 0.3428353 | 0.3416243
524 | 435.9608 | 0.3425659 | 0.3413554
525 | 435.6182 | 0.3422965 | 0.3410866
526 | 435.2759 | 0.3420273 | 0.340818
527 | 434.9339 | 0.3417582 | 0.3405494
528 | 434.5921 | 0.3414893 | 0.340281
529 | 434.2506 | 0.3412205 | 0.3400128
530 | 433.9094 | 0.3409517 | 0.3397446
531 | 433.5685 | 0.3406832 | 0.3394766
532 | 433.2278 | 0.3404147 | 0.3392087
533 | 432.8874 | 0.3401464 | 0.338941
534 | 432.5472 | 0.3398782 | 0.3386733
535 | 432.2073 | 0.3396101 | 0.3384058
536 | 431.8677 | 0.3393421 | 0.3381384
537 | 431.5284 | 0.3390743 | 0.3378712
538 | 431.1893 | 0.3388066 | 0.337604
539 | 430.8505 | 0.338539 | 0.337337
540 | 430.512 | 0.3382716 | 0.3370702
541 | 430.1737 | 0.3380043 | 0.3368034
542 | 429.8357 | 0.3377371 | 0.3365368
543 | 429.498 | 0.33747 | 0.3362703
544 | 429.1605 | 0.3372031 | 0.3360039
545 | 428.8233 | 0.3369362 | 0.3357376
546 | 428.4863 | 0.3366695 | 0.3354715
547 | 428.1497 | 0.336403 | 0.3352055
548 | 427.8133 | 0.3361365 | 0.3349396
549 | 427.4771 | 0.3358702 | 0.3346739
550 | 427.1413 | 0.335604 | 0.3344083
551 | 426.8057 | 0.335338 | 0.3341428
552 | 426.4703 | 0.335072 | 0.3338774
553 | 426.1353 | 0.3348062 | 0.3336121
554 | 425.8004 | 0.3345405 | 0.333347
555 | 425.4659 | 0.334275 | 0.333082
556 | 425.1316 | 0.3340095 | 0.3328172
557 | 424.7976 | 0.3337442 | 0.3325524
558 | 424.4639 | 0.333479 | 0.3322878
559 | 424.1304 | 0.333214 | 0.3320233
560 | 423.7972 | 0.3329491 | 0.331759
561 | 423.4642 | 0.3326843 | 0.3314947
562 | 423.1315 | 0.3324196 | 0.3312306
563 | 422.7991 | 0.332155 | 0.3309666
564 | 422.467 | 0.3318906 | 0.3307028
565 | 422.1351 | 0.3316263 | 0.330439
566 | 421.8035 | 0.3313621 | 0.3301754
567 | 421.4721 | 0.3310981 | 0.3299119
568 | 421.141 | 0.3308342 | 0.3296486
569 | 420.8102 | 0.3305704 | 0.3293853
570 | 420.4796 | 0.3303067 | 0.3291222
571 | 420.1493 | 0.3300431 | 0.3288593
572 | 419.8192 | 0.3297797 | 0.3285964
573 | 419.4895 | 0.3295164 | 0.3283337
574 | 419.1599 | 0.3292533 | 0.3280711
575 | 418.8307 | 0.3289902 | 0.3278086
576 | 418.5017 | 0.3287273 | 0.3275463
577 | 418.173 | 0.3284645 | 0.327284
578 | 417.8445 | 0.3282018 | 0.3270219
579 | 417.5163 | 0.3279393 | 0.32676
580 | 417.1884 | 0.3276769 | 0.3264981
581 | 416.8607 | 0.3274146 | 0.3262364
582 | 416.5333 | 0.3271525 | 0.3259748
583 | 416.2061 | 0.3268904 | 0.3257133
584 | 415.8792 | 0.3266285 | 0.325452
585 | 415.5526 | 0.3263667 | 0.3251908
586 | 415.2262 | 0.3261051 | 0.3249297
587 | 414.9001 | 0.3258435 | 0.3246687
588 | 414.5743 | 0.3255821 | 0.3244079
589 | 414.2487 | 0.3253209 | 0.3241472
590 | 413.9234 | 0.3250597 | 0.3238866
591 | 413.5983 | 0.3247987 | 0.3236261
592 | 413.2735 | 0.3245378 | 0.3233658
593 | 412.949 | 0.324277 | 0.3231056
594 | 412.6247 | 0.3240163 | 0.3228455
595 | 412.3007 | 0.3237558 | 0.3225855
596 | 411.9769 | 0.3234954 | 0.3223257
597 | 411.6534 | 0.3232352 | 0.322066
598 | 411.3302 | 0.322975 | 0.3218064
599 | 411.0072 | 0.322715 | 0.321547
600 | 410.6845 | 0.3224551 | 0.3212877
601 | 410.3621 | 0.3221953 | 0.3210285
602 | 410.0399 | 0.3219357 | 0.3207694
603 | 409.7179 | 0.3216762 | 0.3205104
604 | 409.3963 | 0.3214168 | 0.3202516
605 | 409.0748 | 0.3211575 | 0.3199929
606 | 408.7537 | 0.3208984 | 0.3197343
607 | 408.4328 | 0.3206394 | 0.3194759
608 | 408.1121 | 0.3203805 | 0.3192176
609 | 407.7918 | 0.3201217 | 0.3189594
610 | 407.4716 | 0.3198631 | 0.3187013
611 | 407.1518 | 0.3196046 | 0.3184434
612 | 406.8322 | 0.3193462 | 0.3181856
613 | 406.5128 | 0.3190879 | 0.3179279
614 | 406.1937 | 0.3188298 | 0.3176703
615 | 405.8749 | 0.3185718 | 0.3174129
616 | 405.5563 | 0.3183139 | 0.3171555
617 | 405.238 | 0.3180562 | 0.3168984
618 | 404.92 | 0.3177985 | 0.3166413
619 | 404.6022 | 0.317541 | 0.3163844
620 | 404.2846 | 0.3172837 | 0.3161276
621 | 403.9673 | 0.3170264 | 0.3158709
622 | 403.6503 | 0.3167693 | 0.3156143
623 | 403.3336 | 0.3165123 | 0.3153579
624 | 403.017 | 0.3162554 | 0.3151016
625 | 402.7008 | 0.3159987 | 0.3148454
626 | 402.3848 | 0.3157421 | 0.3145893
627 | 402.069 | 0.3154856 | 0.3143334
628 | 401.7536 | 0.3152292 | 0.3140776
629 | 401.4383 | 0.314973 | 0.3138219
630 | 401.1234 | 0.3147168 | 0.3135664
631 | 400.8086 | 0.3144609 | 0.313311
632 | 400.4942 | 0.314205 | 0.3130557
633 | 400.18 | 0.3139492 | 0.3128005
634 | 399.866 | 0.3136936 | 0.3125455
635 | 399.5523 | 0.3134381 | 0.3122905
636 | 399.2389 | 0.3131828 | 0.3120357
637 | 398.9257 | 0.3129276 | 0.3117811
638 | 398.6128 | 0.3126724 | 0.3115265
639 | 398.3001 | 0.3124175 | 0.3112721
640 | 397.9877 | 0.3121626 | 0.3110178
641 | 397.6755 | 0.3119079 | 0.3107637
642 | 397.3636 | 0.3116533 | 0.3105096
643 | 397.052 | 0.3113988 | 0.3102557
644 | 396.7406 | 0.3111444 | 0.3100019
645 | 396.4294 | 0.3108902 | 0.3097483
646 | 396.1185 | 0.3106361 | 0.3094947
647 | 395.8079 | 0.3103821 | 0.3092413
648 | 395.4975 | 0.3101283 | 0.308988
649 | 395.1874 | 0.3098746 | 0.3087349
650 | 394.8775 | 0.309621 | 0.3084818
651 | 394.5679 | 0.3093675 | 0.3082289
652 | 394.2585 | 0.3091141 | 0.3079762
653 | 393.9494 | 0.3088609 | 0.3077235
654 | 393.6406 | 0.3086078 | 0.307471
655 | 393.3319 | 0.3083549 | 0.3072186
656 | 393.0236 | 0.308102 | 0.3069663
657 | 392.7155 | 0.3078493 | 0.3067142
658 | 392.4076 | 0.3075967 | 0.3064621
659 | 392.1 | 0.3073442 | 0.3062102
660 | 391.7927 | 0.3070919 | 0.3059585
661 | 391.4856 | 0.3068397 | 0.3057068
662 | 391.1788 | 0.3065876 | 0.3054553
663 | 390.8722 | 0.3063356 | 0.3052039
664 | 390.5658 | 0.3060838 | 0.3049526
665 | 390.2598 | 0.3058321 | 0.3047015
666 | 389.9539 | 0.3055805 | 0.3044505
667 | 389.6483 | 0.3053291 | 0.3041996
668 | 389.343 | 0.3050777 | 0.3039488
669 | 389.0379 | 0.3048265 | 0.3036982
670 | 388.7331 | 0.3045754 | 0.3034477
671 | 388.4285 | 0.3043245 | 0.3031973
672 | 388.1242 | 0.3040737 | 0.302947
673 | 387.8201 | 0.303823 | 0.3026969
674 | 387.5163 | 0.3035724 | 0.3024469
675 | 387.2127 | 0.3033219 | 0.302197
676 | 386.9094 | 0.3030716 | 0.3019472
677 | 386.6063 | 0.3028214 | 0.3016976
678 | 386.3035 | 0.3025713 | 0.3014481
679 | 386.001 | 0.3023214 | 0.3011987
680 | 385.6986 | 0.3020716 | 0.3009495
681 | 385.3966 | 0.3018219 | 0.3007003
682 | 385.0947 | 0.3015723 | 0.3004513
683 | 384.7932 | 0.3013229 | 0.3002025
684 | 384.4918 | 0.3010736 | 0.2999537
685 | 384.1908 | 0.3008244 | 0.2997051
686 | 383.8899 | 0.3005753 | 0.2994566
687 | 383.5894 | 0.3003264 | 0.2992082
688 | 383.289 | 0.3000775 | 0.29896
689 | 382.989 | 0.2998289 | 0.2987118
690 | 382.6891 | 0.2995803 | 0.2984639
691 | 382.3896 | 0.2993319 | 0.298216
692 | 382.0902 | 0.2990836 | 0.2979682
693 | 381.7911 | 0.2988354 | 0.2977206
694 | 381.4923 | 0.2985873 | 0.2974731
695 | 381.1937 | 0.2983394 | 0.2972258
696 | 380.8954 | 0.2980916 | 0.2969785
697 | 380.5973 | 0.2978439 | 0.2967314
698 | 380.2994 | 0.2975963 | 0.2964844
699 | 380.0019 | 0.2973489 | 0.2962376
700 | 379.7045 | 0.2971016 | 0.2959908
701 | 379.4074 | 0.2968544 | 0.2957442
702 | 379.1105 | 0.2966074 | 0.2954977
703 | 378.8139 | 0.2963605 | 0.2952514
704 | 378.5176 | 0.2961137 | 0.2950051
705 | 378.2215 | 0.295867 | 0.294759
706 | 377.9256 | 0.2956204 | 0.2945131
707 | 377.63 | 0.295374 | 0.2942672
708 | 377.3346 | 0.2951277 | 0.2940215
709 | 377.0395 | 0.2948816 | 0.2937759
710 | 376.7446 | 0.2946355 | 0.2935304
711 | 376.45 | 0.2943896 | 0.2932851
712 | 376.1556 | 0.2941438 | 0.2930398
713 | 375.8614 | 0.2938981 | 0.2927947
714 | 375.5675 | 0.2936526 | 0.2925498
715 | 375.2739 | 0.2934072 | 0.2923049
716 | 374.9805 | 0.2931619 | 0.2920602
717 | 374.6873 | 0.2929167 | 0.2918156
718 | 374.3944 | 0.2926717 | 0.2915711
719 | 374.1017 | 0.2924268 | 0.2913268
720 | 373.8093 | 0.292182 | 0.2910826
721 | 373.5171 | 0.2919374 | 0.2908385
722 | 373.2252 | 0.2916928 | 0.2905945
723 | 372.9335 | 0.2914484 | 0.2903507
724 | 372.642 | 0.2912041 | 0.290107
725 | 372.3508 | 0.29096 | 0.2898634
726 | 372.0599 | 0.290716 | 0.2896199
727 | 371.7691 | 0.2904721 | 0.2893766
728 | 371.4787 | 0.2902283 | 0.2891334
729 | 371.1884 | 0.2899846 | 0.2888903
730 | 370.8985 | 0.2897411 | 0.2886473
731 | 370.6087 | 0.2894977 | 0.2884045
732 | 370.3192 | 0.2892544 | 0.2881618
733 | 370.03 | 0.2890113 | 0.2879192
734 | 369.741 | 0.2887683 | 0.2876767
735 | 369.4522 | 0.2885254 | 0.2874344
736 | 369.1637 | 0.2882826 | 0.2871922
737 | 368.8754 | 0.28804 | 0.2869501
738 | 368.5873 | 0.2877974 | 0.2867082
739 | 368.2995 | 0.2875551 | 0.2864664
740 | 368.012 | 0.2873128 | 0.2862247
741 | 367.7247 | 0.2870706 | 0.2859831
742 | 367.4376 | 0.2868286 | 0.2857416
743 | 367.1508 | 0.2865867 | 0.2855003
744 | 366.8642 | 0.286345 | 0.2852591
745 | 366.5778 | 0.2861033 | 0.2850181
746 | 366.2917 | 0.2858618 | 0.2847771
747 | 366.0059 | 0.2856205 | 0.2845363
748 | 365.7203 | 0.2853792 | 0.2842956
749 | 365.4349 | 0.2851381 | 0.284055
750 | 365.1497 | 0.2848971 | 0.2838146
751 | 364.8648 | 0.2846562 | 0.2835743
752 | 364.5802 | 0.2844154 | 0.2833341
753 | 364.2958 | 0.2841748 | 0.283094
754 | 364.0116 | 0.2839343 | 0.2828541
755 | 363.7277 | 0.2836939 | 0.2826143
756 | 363.444 | 0.2834537 | 0.2823746
757 | 363.1605 | 0.2832135 | 0.2821351
758 | 362.8773 | 0.2829735 | 0.2818956
759 | 362.5943 | 0.2827337 | 0.2816563
760 | 362.3116 | 0.2824939 | 0.2814171
761 | 362.0291 | 0.2822543 | 0.2811781
762 | 361.7469 | 0.2820148 | 0.2809392
763 | 361.4648 | 0.2817754 | 0.2807004
764 | 361.1831 | 0.2815362 | 0.2804617
765 | 360.9015 | 0.2812971 | 0.2802231
766 | 360.6202 | 0.2810581 | 0.2799847
767 | 360.3392 | 0.2808192 | 0.2797464
768 | 360.0583 | 0.2805805 | 0.2795082
769 | 359.7778 | 0.2803419 | 0.2792702
770 | 359.4974 | 0.2801034 | 0.2790323
771 | 359.2173 | 0.279865 | 0.2787945
772 | 358.9375 | 0.2796268 | 0.2785568
773 | 358.6578 | 0.2793887 | 0.2783193
774 | 358.3784 | 0.2791507 | 0.2780818
775 | 358.0993 | 0.2789128 | 0.2778445
776 | 357.8204 | 0.2786751 | 0.2776074
777 | 357.5417 | 0.2784375 | 0.2773703
778 | 357.2633 | 0.2782 | 0.2771334
779 | 356.9851 | 0.2779627 | 0.2768966
780 | 356.7071 | 0.2777254 | 0.27666
781 | 356.4294 | 0.2774883 | 0.2764234
782 | 356.1519 | 0.2772513 | 0.276187
783 | 355.8746 | 0.2770145 | 0.2759507
784 | 355.5976 | 0.2767778 | 0.2757146
785 | 355.3208 | 0.2765412 | 0.2754786
786 | 355.0443 | 0.2763047 | 0.2752426
787 | 354.768 | 0.2760684 | 0.2750069
788 | 354.4919 | 0.2758321 | 0.2747712
789 | 354.2161 | 0.275596 | 0.2745357
790 | 353.9405 | 0.2753601 | 0.2743003
791 | 353.6651 | 0.2751242 | 0.274065
792 | 353.39 | 0.2748885 | 0.2738299
793 | 353.1151 | 0.2746529 | 0.2735948
794 | 352.8405 | 0.2744174 | 0.2733599
795 | 352.5661 | 0.2741821 | 0.2731252
796 | 352.2919 | 0.2739469 | 0.2728905
797 | 352.0179 | 0.2737118 | 0.272656
798 | 351.7442 | 0.2734768 | 0.2724216
799 | 351.4707 | 0.273242 | 0.2721873
800 | 351.1975 | 0.2730073 | 0.2719532
801 | 350.9245 | 0.2727727 | 0.2717192
802 | 350.6517 | 0.2725383 | 0.2714853
803 | 350.3792 | 0.2723039 | 0.2712515
804 | 350.1069 | 0.2720697 | 0.2710179
805 | 349.8348 | 0.2718356 | 0.2707843
806 | 349.563 | 0.2716017 | 0.270551
807 | 349.2914 | 0.2713678 | 0.2703177
808 | 349.02 | 0.2711341 | 0.2700846
809 | 348.7489 | 0.2709006 | 0.2698515
810 | 348.478 | 0.2706671 | 0.2696187
811 | 348.2073 | 0.2704338 | 0.2693859
812 | 347.9369 | 0.2702006 | 0.2691533
813 | 347.6667 | 0.2699675 | 0.2689208
814 | 347.3967 | 0.2697346 | 0.2686884
815 | 347.127 | 0.2695018 | 0.2684561
816 | 346.8575 | 0.2692691 | 0.268224
817 | 346.5882 | 0.2690365 | 0.267992
818 | 346.3192 | 0.268804 | 0.2677601
819 | 346.0504 | 0.2685717 | 0.2675284
820 | 345.7818 | 0.2683395 | 0.2672967
821 | 345.5134 | 0.2681075 | 0.2670652
822 | 345.2453 | 0.2678755 | 0.2668339
823 | 344.9775 | 0.2676437 | 0.2666026
824 | 344.7098 | 0.267412 | 0.2663715
825 | 344.4424 | 0.2671805 | 0.2661405
826 | 344.1752 | 0.266949 | 0.2659096
827 | 343.9083 | 0.2667177 | 0.2656789
828 | 343.6416 | 0.2664865 | 0.2654483
829 | 343.3751 | 0.2662555 | 0.2652178
830 | 343.1088 | 0.2660245 | 0.2649874
831 | 342.8428 | 0.2657937 | 0.2647572
832 | 342.577 | 0.265563 | 0.2645271
833 | 342.3114 | 0.2653325 | 0.2642971
834 | 342.0461 | 0.2651021 | 0.2640672
835 | 341.781 | 0.2648718 | 0.2638375
836 | 341.5161 | 0.2646416 | 0.2636079
837 | 341.2515 | 0.2644115 | 0.2633784
838 | 340.9871 | 0.2641816 | 0.263149
839 | 340.7229 | 0.2639518 | 0.2629198
840 | 340.4589 | 0.2637221 | 0.2626907
841 | 340.1952 | 0.2634926 | 0.2624617
842 | 339.9317 | 0.2632632 | 0.2622328
843 | 339.6685 | 0.2630339 | 0.2620041
844 | 339.4054 | 0.2628047 | 0.2617755
845 | 339.1426 | 0.2625757 | 0.261547
846 | 338.88 | 0.2623467 | 0.2613187
847 | 338.6177 | 0.2621179 | 0.2610905
848 | 338.3556 | 0.2618893 | 0.2608624
849 | 338.0937 | 0.2616607 | 0.2606344
850 | 337.832 | 0.2614323 | 0.2604065
851 | 337.5706 | 0.261204 | 0.2601788
852 | 337.3094 | 0.2609759 | 0.2599512
853 | 337.0484 | 0.2607478 | 0.2597237
854 | 336.7877 | 0.2605199 | 0.2594964
855 | 336.5272 | 0.2602921 | 0.2592692
856 | 336.2669 | 0.2600645 | 0.2590421
857 | 336.0068 | 0.2598369 | 0.2588151
858 | 335.747 | 0.2596095 | 0.2585883
859 | 335.4874 | 0.2593823 | 0.2583616
860 | 335.228 | 0.2591551 | 0.258135
861 | 334.9688 | 0.2589281 | 0.2579085
862 | 334.7099 | 0.2587012 | 0.2576822
863 | 334.4512 | 0.2584744 | 0.257456
864 | 334.1927 | 0.2582477 | 0.2572299
865 | 333.9345 | 0.2580212 | 0.2570039
866 | 333.6764 | 0.2577948 | 0.2567781
867 | 333.4186 | 0.2575685 | 0.2565524
868 | 333.1611 | 0.2573424 | 0.2563268
869 | 332.9037 | 0.2571164 | 0.2561014
870 | 332.6466 | 0.2568905 | 0.255876
871 | 332.3897 | 0.2566647 | 0.2556508
872 | 332.1331 | 0.2564391 | 0.2554257
873 | 331.8766 | 0.2562135 | 0.2552008
874 | 331.6204 | 0.2559882 | 0.254976
875 | 331.3644 | 0.2557629 | 0.2547513
876 | 331.1087 | 0.2555377 | 0.2545267
877 | 330.8531 | 0.2553127 | 0.2543022
878 | 330.5978 | 0.2550878 | 0.2540779
879 | 330.3427 | 0.2548631 | 0.2538537
880 | 330.0879 | 0.2546384 | 0.2536297
881 | 329.8332 | 0.2544139 | 0.2534057
882 | 329.5788 | 0.2541895 | 0.2531819
883 | 329.3246 | 0.2539653 | 0.2529582
884 | 329.0707 | 0.2537412 | 0.2527346
885 | 328.8169 | 0.2535171 | 0.2525112
886 | 328.5634 | 0.2532933 | 0.2522879
887 | 328.3101 | 0.2530695 | 0.2520647
888 | 328.057 | 0.2528459 | 0.2518416
889 | 327.8042 | 0.2526224 | 0.2516187
890 | 327.5516 | 0.252399 | 0.2513959
891 | 327.2992 | 0.2521757 | 0.2511732
892 | 327.047 | 0.2519526 | 0.2509506
893 | 326.795 | 0.2517296 | 0.2507282
894 | 326.5433 | 0.2515067 | 0.2505059
895 | 326.2918 | 0.251284 | 0.2502837
896 | 326.0405 | 0.2510614 | 0.2500617
897 | 325.7895 | 0.2508389 | 0.2498397
898 | 325.5386 | 0.2506165 | 0.2496179
899 | 325.288 | 0.2503943 | 0.2493962
900 | 325.0376 | 0.2501721 | 0.2491747
901 | 324.7874 | 0.2499502 | 0.2489533
902 | 324.5375 | 0.2497283 | 0.248732
903 | 324.2878 | 0.2495065 | 0.2485108
904 | 324.0382 | 0.2492849 | 0.2482897
905 | 323.789 | 0.2490634 | 0.2480688
906 | 323.5399 | 0.2488421 | 0.247848
907 | 323.2911 | 0.2486208 | 0.2476274
908 | 323.0424 | 0.2483997 | 0.2474068
909 | 322.794 | 0.2481787 | 0.2471864
910 | 322.5459 | 0.2479579 | 0.2469661
911 | 322.2979 | 0.2477372 | 0.2467459
912 | 322.0502 | 0.2475165 | 0.2465259
913 | 321.8026 | 0.2472961 | 0.246306
914 | 321.5553 | 0.2470757 | 0.2460862
915 | 321.3083 | 0.2468555 | 0.2458665
916 | 321.0614 | 0.2466354 | 0.245647
917 | 320.8148 | 0.2464154 | 0.2454276
918 | 320.5684 | 0.2461955 | 0.2452083
919 | 320.3222 | 0.2459758 | 0.2449891
920 | 320.0762 | 0.2457562 | 0.2447701
921 | 319.8304 | 0.2455367 | 0.2445512
922 | 319.5849 | 0.2453174 | 0.2443324
923 | 319.3396 | 0.2450982 | 0.2441137
924 | 319.0945 | 0.2448791 | 0.2438952
925 | 318.8496 | 0.2446601 | 0.2436768
926 | 318.6049 | 0.2444413 | 0.2434585
927 | 318.3605 | 0.2442225 | 0.2432404
928 | 318.1163 | 0.2440039 | 0.2430224
929 | 317.8723 | 0.2437855 | 0.2428045
930 | 317.6285 | 0.2435671 | 0.2425867
931 | 317.3849 | 0.2433489 | 0.242369
932 | 317.1416 | 0.2431308 | 0.2421515
933 | 316.8984 | 0.2429129 | 0.2419341
934 | 316.6555 | 0.242695 | 0.2417168
935 | 316.4128 | 0.2424773 | 0.2414997
936 | 316.1704 | 0.2422597 | 0.2412827
937 | 315.9281 | 0.2420423 | 0.2410658
938 | 315.6861 | 0.2418249 | 0.240849
939 | 315.4442 | 0.2416077 | 0.2406324
940 | 315.2026 | 0.2413907 | 0.2404159
941 | 314.9612 | 0.2411737 | 0.2401995
942 | 314.7201 | 0.2409569 | 0.2399832
943 | 314.4791 | 0.2407402 | 0.2397671
944 | 314.2384 | 0.2405236 | 0.2395511
945 | 313.9978 | 0.2403071 | 0.2393352
946 | 313.7575 | 0.2400908 | 0.2391194
947 | 313.5174 | 0.2398746 | 0.2389038
948 | 313.2776 | 0.2396585 | 0.2386883
949 | 313.0379 | 0.2394426 | 0.2384729
950 | 312.7985 | 0.2392268 | 0.2382576
951 | 312.5592 | 0.2390111 | 0.2380425
952 | 312.3202 | 0.2387955 | 0.2378275
953 | 312.0814 | 0.23858 | 0.2376126
954 | 311.8429 | 0.2383647 | 0.2373979
955 | 311.6045 | 0.2381495 | 0.2371832
956 | 311.3663 | 0.2379345 | 0.2369687
957 | 311.1284 | 0.2377195 | 0.2367544
958 | 310.8907 | 0.2375047 | 0.2365401
959 | 310.6532 | 0.23729 | 0.236326
960 | 310.4159 | 0.2370755 | 0.236112
961 | 310.1788 | 0.236861 | 0.2358981
962 | 309.942 | 0.2366467 | 0.2356844
963 | 309.7053 | 0.2364325 | 0.2354708
964 | 309.4689 | 0.2362185 | 0.2352573
965 | 309.2327 | 0.2360045 | 0.2350439
966 | 308.9967 | 0.2357907 | 0.2348307
967 | 308.7609 | 0.235577 | 0.2346175
968 | 308.5253 | 0.2353635 | 0.2344046
969 | 308.2899 | 0.2351501 | 0.2341917
970 | 308.0548 | 0.2349367 | 0.233979
971 | 307.8198 | 0.2347236 | 0.2337663
972 | 307.5851 | 0.2345105 | 0.2335539
973 | 307.3506 | 0.2342976 | 0.2333415
974 | 307.1163 | 0.2340848 | 0.2331293
975 | 306.8822 | 0.2338721 | 0.2329172
976 | 306.6483 | 0.2336596 | 0.2327052
977 | 306.4147 | 0.2334471 | 0.2324933
978 | 306.1812 | 0.2332348 | 0.2322816
979 | 305.948 | 0.2330227 | 0.23207
980 | 305.715 | 0.2328106 | 0.2318585
981 | 305.4822 | 0.2325987 | 0.2316472
982 | 305.2496 | 0.2323869 | 0.2314359
983 | 305.0172 | 0.2321752 | 0.2312248
984 | 304.785 | 0.2319637 | 0.2310138
985 | 304.553 | 0.2317523 | 0.230803
986 | 304.3213 | 0.231541 | 0.2305923
987 | 304.0898 | 0.2313298 | 0.2303817
988 | 303.8584 | 0.2311188 | 0.2301712
989 | 303.6273 | 0.2309079 | 0.2299609
990 | 303.3964 | 0.2306971 | 0.2297506
991 | 303.1657 | 0.2304864 | 0.2295405
992 | 302.9352 | 0.2302759 | 0.2293306
993 | 302.7049 | 0.2300655 | 0.2291207
994 | 302.4749 | 0.2298552 | 0.228911
995 | 302.245 | 0.2296451 | 0.2287014
996 | 302.0154 | 0.229435 | 0.228492
997 | 301.7859 | 0.2292251 | 0.2282826
998 | 301.5567 | 0.2290153 | 0.2280734
999 | 301.3277 | 0.2288057 | 0.2278643
1000 | 301.0989 | 0.2285962 | 0.2276554
1001 | 300.8703 | 0.2283868 | 0.2274465
1002 | 300.6419 | 0.2281775 | 0.2272378
1003 | 300.4137 | 0.2279683 | 0.2270292
1004 | 300.1858 | 0.2277593 | 0.2268208
1005 | 299.958 | 0.2275504 | 0.2266125
1006 | 299.7305 | 0.2273416 | 0.2264043
1007 | 299.5031 | 0.227133 | 0.2261962
1008 | 299.276 | 0.2269245 | 0.2259882
1009 | 299.0491 | 0.2267161 | 0.2257804
1010 | 298.8223 | 0.2265078 | 0.2255727
1011 | 298.5958 | 0.2262997 | 0.2253651
1012 | 298.3695 | 0.2260917 | 0.2251577
1013 | 298.1434 | 0.2258838 | 0.2249503
1014 | 297.9176 | 0.225676 | 0.2247432
1015 | 297.6919 | 0.2254684 | 0.2245361
1016 | 297.4664 | 0.2252609 | 0.2243291
1017 | 297.2412 | 0.2250535 | 0.2241223
1018 | 297.0161 | 0.2248462 | 0.2239156
1019 | 296.7913 | 0.2246391 | 0.2237091
1020 | 296.5666 | 0.2244321 | 0.2235026
1021 | 296.3422 | 0.2242252 | 0.2232963
1022 | 296.118 | 0.2240184 | 0.2230901
1023 | 295.8939 | 0.2238118 | 0.222884
1024 | 295.6701 | 0.2236053 | 0.2226781
1025 | 295.4465 | 0.2233989 | 0.2224723
1026 | 295.2231 | 0.2231927 | 0.2222666
1027 | 294.9999 | 0.2229865 | 0.222061
1028 | 294.7769 | 0.2227805 | 0.2218556
1029 | 294.5542 | 0.2225747 | 0.2216503
1030 | 294.3316 | 0.2223689 | 0.2214451
1031 | 294.1092 | 0.2221633 | 0.2212401
1032 | 293.8871 | 0.2219578 | 0.2210351
1033 | 293.6651 | 0.2217524 | 0.2208303
1034 | 293.4433 | 0.2215472 | 0.2206256
1035 | 293.2218 | 0.2213421 | 0.2204211
1036 | 293.0005 | 0.2211371 | 0.2202167
1037 | 292.7793 | 0.2209322 | 0.2200124
1038 | 292.5584 | 0.2207274 | 0.2198082
1039 | 292.3377 | 0.2205228 | 0.2196041
1040 | 292.1171 | 0.2203183 | 0.2194002
1041 | 291.8968 | 0.220114 | 0.2191964
1042 | 291.6767 | 0.2199097 | 0.2189927
1043 | 291.4568 | 0.2197056 | 0.2187892
1044 | 291.2371 | 0.2195016 | 0.2185858
1045 | 291.0176 | 0.2192978 | 0.2183825
1046 | 290.7983 | 0.219094 | 0.2181793
1047 | 290.5792 | 0.2188904 | 0.2179763
1048 | 290.3603 | 0.218687 | 0.2177734
1049 | 290.1416 | 0.2184836 | 0.2175706
1050 | 289.9231 | 0.2182804 | 0.2173679
1051 | 289.7049 | 0.2180773 | 0.2171654
1052 | 289.4868 | 0.2178743 | 0.216963
1053 | 289.2689 | 0.2176714 | 0.2167607
1054 | 289.0512 | 0.2174687 | 0.2165585
1055 | 288.8338 | 0.2172661 | 0.2163565
1056 | 288.6165 | 0.2170636 | 0.2161546
1057 | 288.3994 | 0.2168613 | 0.2159528
1058 | 288.1826 | 0.216659 | 0.2157511
1059 | 287.9659 | 0.216457 | 0.2155496
1060 | 287.7495 | 0.216255 | 0.2153482
1061 | 287.5332 | 0.2160531 | 0.2151469
1062 | 287.3171 | 0.2158514 | 0.2149458
1063 | 287.1013 | 0.2156498 | 0.2147447
1064 | 286.8856 | 0.2154484 | 0.2145438
1065 | 286.6702 | 0.215247 | 0.214343
1066 | 286.4549 | 0.2150458 | 0.2141424
1067 | 286.2399 | 0.2148447 | 0.2139419
1068 | 286.0251 | 0.2146437 | 0.2137415
1069 | 285.8104 | 0.2144429 | 0.2135412
1070 | 285.596 | 0.2142422 | 0.2133411
1071 | 285.3817 | 0.2140416 | 0.213141
1072 | 285.1677 | 0.2138411 | 0.2129411
1073 | 284.9538 | 0.2136408 | 0.2127414
1074 | 284.7402 | 0.2134406 | 0.2125417
1075 | 284.5268 | 0.2132405 | 0.2123422
1076 | 284.3135 | 0.2130406 | 0.2121428
1077 | 284.1005 | 0.2128407 | 0.2119436
1078 | 283.8876 | 0.212641 | 0.2117444
1079 | 283.675 | 0.2124414 | 0.2115454
1080 | 283.4626 | 0.212242 | 0.2113465
1081 | 283.2503 | 0.2120427 | 0.2111478
1082 | 283.0383 | 0.2118435 | 0.2109491
1083 | 282.8264 | 0.2116444 | 0.2107506
1084 | 282.6148 | 0.2114454 | 0.2105522
1085 | 282.4033 | 0.2112466 | 0.210354
1086 | 282.1921 | 0.2110479 | 0.2101558
1087 | 281.981 | 0.2108493 | 0.2099578
1088 | 281.7702 | 0.2106509 | 0.20976
1089 | 281.5595 | 0.2104526 | 0.2095622
1090 | 281.3491 | 0.2102544 | 0.2093646
1091 | 281.1388 | 0.2100563 | 0.2091671
1092 | 280.9288 | 0.2098584 | 0.2089697
1093 | 280.7189 | 0.2096605 | 0.2087724
1094 | 280.5093 | 0.2094629 | 0.2085753
1095 | 280.2998 | 0.2092653 | 0.2083783
1096 | 280.0905 | 0.2090679 | 0.2081815
1097 | 279.8815 | 0.2088705 | 0.2079847
1098 | 279.6726 | 0.2086734 | 0.2077881
1099 | 279.4639 | 0.2084763 | 0.2075916
1100 | 279.2555 | 0.2082794 | 0.2073952
1101 | 279.0472 | 0.2080825 | 0.207199
1102 | 278.8391 | 0.2078859 | 0.2070029
1103 | 278.6312 | 0.2076893 | 0.2068069
1104 | 278.4235 | 0.2074929 | 0.206611
1105 | 278.216 | 0.2072966 | 0.2064153
1106 | 278.0087 | 0.2071004 | 0.2062197
1107 | 277.8016 | 0.2069043 | 0.2060242
1108 | 277.5947 | 0.2067084 | 0.2058288
1109 | 277.388 | 0.2065126 | 0.2056336
1110 | 277.1815 | 0.2063169 | 0.2054385
1111 | 276.9752 | 0.2061214 | 0.2052435
1112 | 276.7691 | 0.205926 | 0.2050486
1113 | 276.5631 | 0.2057307 | 0.2048539
1114 | 276.3574 | 0.2055355 | 0.2046593
1115 | 276.1519 | 0.2053404 | 0.2044648
1116 | 275.9465 | 0.2051455 | 0.2042705
1117 | 275.7414 | 0.2049507 | 0.2040762
1118 | 275.5364 | 0.2047561 | 0.2038821
1119 | 275.3317 | 0.2045615 | 0.2036881
1120 | 275.1271 | 0.2043671 | 0.2034943
1121 | 274.9227 | 0.2041728 | 0.2033006
1122 | 274.7186 | 0.2039786 | 0.203107
1123 | 274.5146 | 0.2037846 | 0.2029135
1124 | 274.3108 | 0.2035907 | 0.2027202
1125 | 274.1072 | 0.2033969 | 0.2025269
1126 | 273.9038 | 0.2032032 | 0.2023338
1127 | 273.7006 | 0.2030097 | 0.2021409
1128 | 273.4976 | 0.2028163 | 0.201948
1129 | 273.2948 | 0.202623 | 0.2017553
1130 | 273.0922 | 0.2024299 | 0.2015627
1131 | 272.8897 | 0.2022368 | 0.2013703
1132 | 272.6875 | 0.2020439 | 0.2011779
1133 | 272.4855 | 0.2018511 | 0.2009857
1134 | 272.2836 | 0.2016585 | 0.2007936
1135 | 272.082 | 0.201466 | 0.2006017
1136 | 271.8805 | 0.2012735 | 0.2004098
1137 | 271.6792 | 0.2010813 | 0.2002181
1138 | 271.4781 | 0.2008891 | 0.2000265
1139 | 271.2772 | 0.2006971 | 0.1998351
1140 | 271.0765 | 0.2005052 | 0.1996437
1141 | 270.876 | 0.2003134 | 0.1994525
1142 | 270.6757 | 0.2001218 | 0.1992614
1143 | 270.4756 | 0.1999303 | 0.1990705
1144 | 270.2757 | 0.1997389 | 0.1988797
1145 | 270.0759 | 0.1995476 | 0.198689
1146 | 269.8764 | 0.1993565 | 0.1984984
1147 | 269.677 | 0.1991654 | 0.1983079
1148 | 269.4779 | 0.1989745 | 0.1981176
1149 | 269.2789 | 0.1987838 | 0.1979274
1150 | 269.0801 | 0.1985931 | 0.1977373
1151 | 268.8815 | 0.1984026 | 0.1975474
1152 | 268.6831 | 0.1982122 | 0.1973576
1153 | 268.4849 | 0.198022 | 0.1971679
1154 | 268.2869 | 0.1978318 | 0.1969783
1155 | 268.089 | 0.1976418 | 0.1967889
1156 | 267.8914 | 0.1974519 | 0.1965995
1157 | 267.694 | 0.1972622 | 0.1964104
1158 | 267.4967 | 0.1970726 | 0.1962213
1159 | 267.2996 | 0.1968831 | 0.1960324
1160 | 267.1027 | 0.1966937 | 0.1958435
1161 | 266.906 | 0.1965044 | 0.1956549
1162 | 266.7095 | 0.1963153 | 0.1954663
1163 | 266.5132 | 0.1961263 | 0.1952779
1164 | 266.3171 | 0.1959374 | 0.1950895
1165 | 266.1212 | 0.1957487 | 0.1949014
1166 | 265.9254 | 0.19556 | 0.1947133
1167 | 265.7298 | 0.1953715 | 0.1945254
1168 | 265.5345 | 0.1951832 | 0.1943376
1169 | 265.3393 | 0.1949949 | 0.1941499
1170 | 265.1443 | 0.1948068 | 0.1939623
1171 | 264.9495 | 0.1946188 | 0.1937749
1172 | 264.7549 | 0.1944309 | 0.1935876
1173 | 264.5604 | 0.1942432 | 0.1934004
1174 | 264.3662 | 0.1940556 | 0.1932134
1175 | 264.1721 | 0.1938681 | 0.1930264
1176 | 263.9783 | 0.1936807 | 0.1928396
1177 | 263.7846 | 0.1934935 | 0.192653
1178 | 263.5911 | 0.1933064 | 0.1924664
1179 | 263.3978 | 0.1931194 | 0.19228
1180 | 263.2047 | 0.1929325 | 0.1920937
1181 | 263.0117 | 0.1927458 | 0.1919075
1182 | 262.819 | 0.1925592 | 0.1917215
1183 | 262.6264 | 0.1923727 | 0.1915356
1184 | 262.4341 | 0.1921863 | 0.1913498
1185 | 262.2419 | 0.1920001 | 0.1911641
1186 | 262.0499 | 0.191814 | 0.1909786
1187 | 261.8581 | 0.191628 | 0.1907932
1188 | 261.6664 | 0.1914421 | 0.1906079
1189 | 261.475 | 0.1912564 | 0.1904227
1190 | 261.2837 | 0.1910708 | 0.1902377
1191 | 261.0927 | 0.1908853 | 0.1900528
1192 | 260.9018 | 0.1907 | 0.189868
1193 | 260.7111 | 0.1905148 | 0.1896833
1194 | 260.5206 | 0.1903297 | 0.1894988
1195 | 260.3302 | 0.1901447 | 0.1893144
1196 | 260.1401 | 0.1899598 | 0.1891301
1197 | 259.9501 | 0.1897751 | 0.188946
1198 | 259.7604 | 0.1895905 | 0.1887619
1199 | 259.5708 | 0.1894061 | 0.188578
1200 | 259.3814 | 0.1892217 | 0.1883942
1201 | 259.1921 | 0.1890375 | 0.1882106
1202 | 259.0031 | 0.1888534 | 0.1880271
1203 | 258.8142 | 0.1886694 | 0.1878437
1204 | 258.6256 | 0.1884856 | 0.1876604
1205 | 258.4371 | 0.1883019 | 0.1874773
1206 | 258.2488 | 0.1881183 | 0.1872942
1207 | 258.0607 | 0.1879348 | 0.1871113
1208 | 257.8727 | 0.1877515 | 0.1869286
1209 | 257.685 | 0.1875683 | 0.1867459
1210 | 257.4974 | 0.1873852 | 0.1865634
1211 | 257.31 | 0.1872022 | 0.186381
1212 | 257.1228 | 0.1870194 | 0.1861987
1213 | 256.9358 | 0.1868367 | 0.1860166
1214 | 256.749 | 0.1866541 | 0.1858346
1215 | 256.5623 | 0.1864717 | 0.1856527
1216 | 256.3758 | 0.1862893 | 0.1854709
1217 | 256.1896 | 0.1861071 | 0.1852893
1218 | 256.0035 | 0.1859251 | 0.1851078
1219 | 255.8175 | 0.1857431 | 0.1849264
1220 | 255.6318 | 0.1855613 | 0.1847452
1221 | 255.4462 | 0.1853796 | 0.184564
1222 | 255.2608 | 0.185198 | 0.184383
1223 | 255.0756 | 0.1850166 | 0.1842021
1224 | 254.8906 | 0.1848352 | 0.1840214
1225 | 254.7058 | 0.184654 | 0.1838407
1226 | 254.5211 | 0.184473 | 0.1836602
1227 | 254.3367 | 0.184292 | 0.1834799
1228 | 254.1524 | 0.1841112 | 0.1832996
1229 | 253.9683 | 0.1839305 | 0.1831195
1230 | 253.7843 | 0.18375 | 0.1829395
1231 | 253.6006 | 0.1835695 | 0.1827596
1232 | 253.417 | 0.1833892 | 0.1825799
1233 | 253.2336 | 0.183209 | 0.1824002
1234 | 253.0504 | 0.183029 | 0.1822208
1235 | 252.8674 | 0.182849 | 0.1820414
1236 | 252.6845 | 0.1826692 | 0.1818621
1237 | 252.5019 | 0.1824895 | 0.181683
1238 | 252.3194 | 0.18231 | 0.181504
1239 | 252.1371 | 0.1821305 | 0.1813252
1240 | 251.9549 | 0.1819512 | 0.1811464
1241 | 251.773 | 0.181772 | 0.1809678
1242 | 251.5912 | 0.181593 | 0.1807893
1243 | 251.4096 | 0.1814141 | 0.180611
1244 | 251.2282 | 0.1812353 | 0.1804327
1245 | 251.047 | 0.1810566 | 0.1802546
1246 | 250.8659 | 0.180878 | 0.1800766
1247 | 250.685 | 0.1806996 | 0.1798988
1248 | 250.5043 | 0.1805213 | 0.179721
1249 | 250.3238 | 0.1803431 | 0.1795434
1250 | 250.1435 | 0.1801651 | 0.1793659
1251 | 249.9633 | 0.1799872 | 0.1791886
1252 | 249.7833 | 0.1798094 | 0.1790114
1253 | 249.6035 | 0.1796317 | 0.1788343
1254 | 249.4239 | 0.1794542 | 0.1786573
1255 | 249.2444 | 0.1792767 | 0.1784804
1256 | 249.0651 | 0.1790994 | 0.1783037
1257 | 248.886 | 0.1789223 | 0.1781271
1258 | 248.7071 | 0.1787452 | 0.1779506
1259 | 248.5284 | 0.1785683 | 0.1777743
1260 | 248.3498 | 0.1783915 | 0.1775981
1261 | 248.1714 | 0.1782149 | 0.177422
1262 | 247.9932 | 0.1780383 | 0.177246
1263 | 247.8152 | 0.1778619 | 0.1770702
1264 | 247.6373 | 0.1776856 | 0.1768944
1265 | 247.4596 | 0.1775095 | 0.1767188
1266 | 247.2821 | 0.1773334 | 0.1765434
1267 | 247.1048 | 0.1771575 | 0.176368
1268 | 246.9276 | 0.1769818 | 0.1761928
1269 | 246.7506 | 0.1768061 | 0.1760177
1270 | 246.5738 | 0.1766306 | 0.1758428
1271 | 246.3972 | 0.1764552 | 0.1756679
1272 | 246.2207 | 0.1762799 | 0.1754932
1273 | 246.0445 | 0.1761047 | 0.1753186
1274 | 245.8684 | 0.1759297 | 0.1751442
1275 | 245.6924 | 0.1757548 | 0.1749698
1276 | 245.5167 | 0.17558 | 0.1747956
1277 | 245.3411 | 0.1754054 | 0.1746216
1278 | 245.1657 | 0.1752309 | 0.1744476
1279 | 244.9905 | 0.1750565 | 0.1742738
1280 | 244.8154 | 0.1748822 | 0.1741001
1281 | 244.6405 | 0.1747081 | 0.1739265
1282 | 244.4658 | 0.174534 | 0.173753
1283 | 244.2913 | 0.1743601 | 0.1735797
1284 | 244.1169 | 0.1741864 | 0.1734065
1285 | 243.9427 | 0.1740127 | 0.1732334
1286 | 243.7687 | 0.1738392 | 0.1730605
1287 | 243.5949 | 0.1736658 | 0.1728877
1288 | 243.4212 | 0.1734926 | 0.172715
1289 | 243.2477 | 0.1733194 | 0.1725424
1290 | 243.0744 | 0.1731464 | 0.17237
1291 | 242.9013 | 0.1729735 | 0.1721976
1292 | 242.7283 | 0.1728008 | 0.1720254
1293 | 242.5555 | 0.1726281 | 0.1718534
1294 | 242.3829 | 0.1724556 | 0.1716814
1295 | 242.2104 | 0.1722833 | 0.1715096
1296 | 242.0381 | 0.172111 | 0.1713379
1297 | 241.866 | 0.1719389 | 0.1711664
1298 | 241.6941 | 0.1717669 | 0.1709949
1299 | 241.5223 | 0.171595 | 0.1708236
1300 | 241.3507 | 0.1714232 | 0.1706524
1301 | 241.1793 | 0.1712516 | 0.1704814
1302 | 241.008 | 0.1710801 | 0.1703104
1303 | 240.8369 | 0.1709087 | 0.1701396
1304 | 240.666 | 0.1707375 | 0.169969
1305 | 240.4953 | 0.1705664 | 0.1697984
1306 | 240.3247 | 0.1703954 | 0.169628
1307 | 240.1543 | 0.1702245 | 0.1694577
1308 | 239.9841 | 0.1700538 | 0.1692875
1309 | 239.8141 | 0.1698831 | 0.1691174
1310 | 239.6442 | 0.1697126 | 0.1689475
1311 | 239.4745 | 0.1695423 | 0.1687777
1312 | 239.3049 | 0.169372 | 0.168608
1313 | 239.1356 | 0.1692019 | 0.1684385
1314 | 238.9664 | 0.1690319 | 0.1682691
1315 | 238.7973 | 0.1688621 | 0.1680998
1316 | 238.6285 | 0.1686923 | 0.1679306
1317 | 238.4598 | 0.1685227 | 0.1677616
1318 | 238.2912 | 0.1683532 | 0.1675926
1319 | 238.1229 | 0.1681839 | 0.1674238
1320 | 237.9547 | 0.1680146 | 0.1672552
1321 | 237.7867 | 0.1678455 | 0.1670866
1322 | 237.6188 | 0.1676766 | 0.1669182
1323 | 237.4512 | 0.1675077 | 0.1667499
1324 | 237.2837 | 0.167339 | 0.1665818
1325 | 237.1163 | 0.1671704 | 0.1664137
1326 | 236.9492 | 0.1670019 | 0.1662458
1327 | 236.7821 | 0.1668335 | 0.166078
1328 | 236.6153 | 0.1666653 | 0.1659104
1329 | 236.4487 | 0.1664972 | 0.1657428
1330 | 236.2822 | 0.1663292 | 0.1655754
1331 | 236.1158 | 0.1661614 | 0.1654082
1332 | 235.9497 | 0.1659937 | 0.165241
1333 | 235.7837 | 0.1658261 | 0.165074
1334 | 235.6178 | 0.1656586 | 0.1649071
1335 | 235.4522 | 0.1654913 | 0.1647403
1336 | 235.2867 | 0.165324 | 0.1645736
1337 | 235.1214 | 0.1651569 | 0.1644071
1338 | 234.9562 | 0.16499 | 0.1642407
1339 | 234.7912 | 0.1648231 | 0.1640744
1340 | 234.6264 | 0.1646564 | 0.1639083
1341 | 234.4617 | 0.1644898 | 0.1637423
1342 | 234.2973 | 0.1643234 | 0.1635764
1343 | 234.1329 | 0.164157 | 0.1634106
1344 | 233.9688 | 0.1639908 | 0.1632449
1345 | 233.8048 | 0.1638247 | 0.1630794
1346 | 233.641 | 0.1636588 | 0.162914
1347 | 233.4773 | 0.1634929 | 0.1627488
1348 | 233.3138 | 0.1633272 | 0.1625836
1349 | 233.1505 | 0.1631617 | 0.1624186
1350 | 232.9873 | 0.1629962 | 0.1622537
1351 | 232.8243 | 0.1628309 | 0.162089
1352 | 232.6615 | 0.1626657 | 0.1619243
1353 | 232.4988 | 0.1625006 | 0.1617598
1354 | 232.3363 | 0.1623356 | 0.1615954
1355 | 232.174 | 0.1621708 | 0.1614312
1356 | 232.0118 | 0.1620061 | 0.161267
1357 | 231.8498 | 0.1618415 | 0.161103
1358 | 231.688 | 0.1616771 | 0.1609391
1359 | 231.5263 | 0.1615128 | 0.1607754
1360 | 231.3648 | 0.1613486 | 0.1606118
1361 | 231.2034 | 0.1611845 | 0.1604482
1362 | 231.0422 | 0.1610205 | 0.1602849
1363 | 230.8812 | 0.1608567 | 0.1601216
1364 | 230.7204 | 0.160693 | 0.1599585
1365 | 230.5597 | 0.1605295 | 0.1597955
1366 | 230.3991 | 0.160366 | 0.1596326
1367 | 230.2388 | 0.1602027 | 0.1594699
1368 | 230.0786 | 0.1600395 | 0.1593072
1369 | 229.9185 | 0.1598765 | 0.1591447
1370 | 229.7587 | 0.1597135 | 0.1589824
1371 | 229.5989 | 0.1595507 | 0.1588201
1372 | 229.4394 | 0.159388 | 0.158658
1373 | 229.28 | 0.1592255 | 0.158496
1374 | 229.1208 | 0.159063 | 0.1583342
1375 | 228.9617 | 0.1589007 | 0.1581724
1376 | 228.8028 | 0.1587385 | 0.1580108
1377 | 228.6441 | 0.1585765 | 0.1578493
1378 | 228.4855 | 0.1584145 | 0.1576879
1379 | 228.3271 | 0.1582527 | 0.1575267
1380 | 228.1688 | 0.1580911 | 0.1573656
1381 | 228.0107 | 0.1579295 | 0.1572046
1382 | 227.8528 | 0.1577681 | 0.1570437
1383 | 227.695 | 0.1576068 | 0.156883
1384 | 227.5374 | 0.1574456 | 0.1567224
1385 | 227.38 | 0.1572846 | 0.1565619
1386 | 227.2227 | 0.1571236 | 0.1564016
1387 | 227.0656 | 0.1569628 | 0.1562413
1388 | 226.9086 | 0.1568022 | 0.1560812
1389 | 226.7518 | 0.1566416 | 0.1559213
1390 | 226.5952 | 0.1564812 | 0.1557614
1391 | 226.4387 | 0.1563209 | 0.1556017
1392 | 226.2824 | 0.1561607 | 0.1554421
1393 | 226.1262 | 0.1560007 | 0.1552826
1394 | 225.9702 | 0.1558408 | 0.1551232
1395 | 225.8144 | 0.155681 | 0.154964
1396 | 225.6587 | 0.1555213 | 0.1548049
1397 | 225.5032 | 0.1553618 | 0.154646
1398 | 225.3478 | 0.1552024 | 0.1544871
1399 | 225.1926 | 0.1550431 | 0.1543284
1400 | 225.0376 | 0.1548839 | 0.1541698
1401 | 224.8827 | 0.1547249 | 0.1540113
1402 | 224.728 | 0.154566 | 0.153853
1403 | 224.5734 | 0.1544072 | 0.1536948
1404 | 224.419 | 0.1542486 | 0.1535367
1405 | 224.2647 | 0.15409 | 0.1533787
1406 | 224.1106 | 0.1539316 | 0.1532209
1407 | 223.9567 | 0.1537733 | 0.1530632
1408 | 223.8029 | 0.1536152 | 0.1529056
1409 | 223.6493 | 0.1534572 | 0.1527481
1410 | 223.4959 | 0.1532993 | 0.1525908
1411 | 223.3426 | 0.1531415 | 0.1524336
1412 | 223.1894 | 0.1529838 | 0.1522765
1413 | 223.0364 | 0.1528263 | 0.1521195
1414 | 222.8836 | 0.1526689 | 0.1519627
1415 | 222.731 | 0.1525116 | 0.151806
1416 | 222.5784 | 0.1523545 | 0.1516494
1417 | 222.4261 | 0.1521975 | 0.151493
1418 | 222.2739 | 0.1520406 | 0.1513366
1419 | 222.1218 | 0.1518838 | 0.1511804
1420 | 221.97 | 0.1517272 | 0.1510244
1421 | 221.8182 | 0.1515707 | 0.1508684
1422 | 221.6667 | 0.1514143 | 0.1507126
1423 | 221.5153 | 0.151258 | 0.1505569
1424 | 221.364 | 0.1511019 | 0.1504013
1425 | 221.2129 | 0.1509459 | 0.1502459
1426 | 221.0619 | 0.15079 | 0.1500906
1427 | 220.9112 | 0.1506342 | 0.1499354
1428 | 220.7605 | 0.1504786 | 0.1497803
1429 | 220.61 | 0.1503231 | 0.1496254
1430 | 220.4597 | 0.1501677 | 0.1494705
1431 | 220.3096 | 0.1500124 | 0.1493159
1432 | 220.1595 | 0.1498573 | 0.1491613
1433 | 220.0097 | 0.1497023 | 0.1490068
1434 | 219.86 | 0.1495474 | 0.1488525
1435 | 219.7104 | 0.1493927 | 0.1486984
1436 | 219.561 | 0.149238 | 0.1485443
1437 | 219.4118 | 0.1490835 | 0.1483904
1438 | 219.2627 | 0.1489292 | 0.1482365
1439 | 219.1138 | 0.1487749 | 0.1480829
1440 | 218.965 | 0.1486208 | 0.1479293
1441 | 218.8164 | 0.1484668 | 0.1477759
1442 | 218.6679 | 0.1483129 | 0.1476226
1443 | 218.5196 | 0.1481592 | 0.1474694
1444 | 218.3715 | 0.1480056 | 0.1473163
1445 | 218.2234 | 0.1478521 | 0.1471634
1446 | 218.0756 | 0.1476987 | 0.1470106
1447 | 217.9279 | 0.1475454 | 0.1468579
1448 | 217.7804 | 0.1473923 | 0.1467054
1449 | 217.633 | 0.1472393 | 0.146553
1450 | 217.4857 | 0.1470865 | 0.1464007
1451 | 217.3386 | 0.1469337 | 0.1462485
1452 | 217.1917 | 0.1467811 | 0.1460964
1453 | 217.0449 | 0.1466286 | 0.1459445
1454 | 216.8983 | 0.1464763 | 0.1457927
1455 | 216.7518 | 0.146324 | 0.1456411
1456 | 216.6055 | 0.1461719 | 0.1454895
1457 | 216.4593 | 0.14602 | 0.1453381
1458 | 216.3133 | 0.1458681 | 0.1451868
1459 | 216.1674 | 0.1457164 | 0.1450357
1460 | 216.0217 | 0.1455648 | 0.1448846
1461 | 215.8761 | 0.1454133 | 0.1447337
1462 | 215.7307 | 0.1452619 | 0.1445829
1463 | 215.5855 | 0.1451107 | 0.1444323
1464 | 215.4404 | 0.1449596 | 0.1442817
1465 | 215.2954 | 0.1448086 | 0.1441313
1466 | 215.1506 | 0.1446578 | 0.143981
1467 | 215.0059 | 0.144507 | 0.1438309
1468 | 214.8614 | 0.1443565 | 0.1436808
1469 | 214.7171 | 0.144206 | 0.1435309
1470 | 214.5729 | 0.1440556 | 0.1433812
1471 | 214.4288 | 0.1439054 | 0.1432315
1472 | 214.2849 | 0.1437553 | 0.143082
1473 | 214.1412 | 0.1436054 | 0.1429326
1474 | 213.9975 | 0.1434555 | 0.1427833
1475 | 213.8541 | 0.1433058 | 0.1426341
1476 | 213.7108 | 0.1431562 | 0.1424851
1477 | 213.5676 | 0.1430067 | 0.1423362
1478 | 213.4246 | 0.1428574 | 0.1421875
1479 | 213.2818 | 0.1427082 | 0.1420388
1480 | 213.1391 | 0.1425591 | 0.1418903
1481 | 212.9965 | 0.1424101 | 0.1417419
1482 | 212.8541 | 0.1422613 | 0.1415936
1483 | 212.7118 | 0.1421126 | 0.1414455
1484 | 212.5697 | 0.141964 | 0.1412975
1485 | 212.4277 | 0.1418156 | 0.1411496
1486 | 212.2859 | 0.1416672 | 0.1410018
1487 | 212.1443 | 0.141519 | 0.1408542
1488 | 212.0027 | 0.1413709 | 0.1407067
1489 | 211.8614 | 0.141223 | 0.1405593
1490 | 211.7202 | 0.1410752 | 0.140412
1491 | 211.5791 | 0.1409275 | 0.1402649
1492 | 211.4382 | 0.1407799 | 0.1401179
1493 | 211.2974 | 0.1406324 | 0.139971
1494 | 211.1567 | 0.1404851 | 0.1398242
1495 | 211.0163 | 0.1403379 | 0.1396776
1496 | 210.8759 | 0.1401908 | 0.1395311
1497 | 210.7357 | 0.1400439 | 0.1393847
1498 | 210.5957 | 0.1398971 | 0.1392385
1499 | 210.4558 | 0.1397504 | 0.1390923
1500 | 210.316 | 0.1396038 | 0.1389463
1501 | 210.1764 | 0.1394574 | 0.1388004
1502 | 210.037 | 0.139311 | 0.1386547
1503 | 209.8977 | 0.1391649 | 0.1385091
1504 | 209.7585 | 0.1390188 | 0.1383636
1505 | 209.6195 | 0.1388729 | 0.1382182
1506 | 209.4806 | 0.138727 | 0.138073
1507 | 209.3419 | 0.1385814 | 0.1379278
1508 | 209.2033 | 0.1384358 | 0.1377828
1509 | 209.0649 | 0.1382904 | 0.137638
1510 | 208.9266 | 0.138145 | 0.1374932
1511 | 208.7884 | 0.1379999 | 0.1373486
1512 | 208.6504 | 0.1378548 | 0.1372041
1513 | 208.5126 | 0.1377099 | 0.1370598
1514 | 208.3749 | 0.1375651 | 0.1369155
1515 | 208.2373 | 0.1374204 | 0.1367714
1516 | 208.0999 | 0.1372758 | 0.1366274
1517 | 207.9626 | 0.1371314 | 0.1364836
1518 | 207.8255 | 0.1369871 | 0.1363398
1519 | 207.6885 | 0.1368429 | 0.1361962
1520 | 207.5516 | 0.1366989 | 0.1360527
1521 | 207.4149 | 0.136555 | 0.1359094
1522 | 207.2784 | 0.1364112 | 0.1357661
1523 | 207.142 | 0.1362675 | 0.135623
1524 | 207.0057 | 0.1361239 | 0.1354801
1525 | 206.8696 | 0.1359805 | 0.1353372
1526 | 206.7336 | 0.1358372 | 0.1351945
1527 | 206.5978 | 0.1356941 | 0.1350519
1528 | 206.4621 | 0.135551 | 0.1349094
1529 | 206.3265 | 0.1354081 | 0.134767
1530 | 206.1911 | 0.1352653 | 0.1346248
1531 | 206.0558 | 0.1351226 | 0.1344827
1532 | 205.9207 | 0.1349801 | 0.1343408
1533 | 205.7857 | 0.1348377 | 0.1341989
1534 | 205.6509 | 0.1346954 | 0.1340572
1535 | 205.5162 | 0.1345532 | 0.1339156
1536 | 205.3817 | 0.1344112 | 0.1337741
1537 | 205.2472 | 0.1342693 | 0.1336328
1538 | 205.113 | 0.1341275 | 0.1334916
1539 | 204.9788 | 0.1339859 | 0.1333505
1540 | 204.8449 | 0.1338443 | 0.1332095
1541 | 204.711 | 0.1337029 | 0.1330687
1542 | 204.5773 | 0.1335616 | 0.132928
1543 | 204.4438 | 0.1334205 | 0.1327874
1544 | 204.3103 | 0.1332795 | 0.1326469
1545 | 204.1771 | 0.1331385 | 0.1325066
1546 | 204.0439 | 0.1329978 | 0.1323664
1547 | 203.9109 | 0.1328571 | 0.1322263
1548 | 203.7781 | 0.1327166 | 0.1320863
1549 | 203.6453 | 0.1325762 | 0.1319465
1550 | 203.5128 | 0.1324359 | 0.1318068
1551 | 203.3803 | 0.1322958 | 0.1316672
1552 | 203.248 | 0.1321558 | 0.1315277
1553 | 203.1159 | 0.1320159 | 0.1313884
1554 | 202.9839 | 0.1318761 | 0.1312492
1555 | 202.852 | 0.1317365 | 0.1311101
1556 | 202.7203 | 0.1315969 | 0.1309712
1557 | 202.5887 | 0.1314575 | 0.1308324
1558 | 202.4572 | 0.1313183 | 0.1306937
1559 | 202.3259 | 0.1311791 | 0.1305551
1560 | 202.1947 | 0.1310401 | 0.1304166
1561 | 202.0637 | 0.1309012 | 0.1302783
1562 | 201.9328 | 0.1307625 | 0.1301401
1563 | 201.802 | 0.1306238 | 0.1300021
1564 | 201.6714 | 0.1304853 | 0.1298641
1565 | 201.5409 | 0.1303469 | 0.1297263
1566 | 201.4105 | 0.1302087 | 0.1295886
1567 | 201.2803 | 0.1300706 | 0.129451
1568 | 201.1503 | 0.1299326 | 0.1293136
1569 | 201.0203 | 0.1297947 | 0.1291763
1570 | 200.8905 | 0.1296569 | 0.1290391
1571 | 200.7609 | 0.1295193 | 0.128902
1572 | 200.6314 | 0.1293818 | 0.1287651
1573 | 200.502 | 0.1292444 | 0.1286283
1574 | 200.3727 | 0.1291072 | 0.1284916
1575 | 200.2436 | 0.12897 | 0.1283551
1576 | 200.1147 | 0.128833 | 0.1282186
1577 | 199.9858 | 0.1286962 | 0.1280823
1578 | 199.8571 | 0.1285594 | 0.1279461
1579 | 199.7286 | 0.1284228 | 0.1278101
1580 | 199.6001 | 0.1282863 | 0.1276741
1581 | 199.4719 | 0.1281499 | 0.1275383
1582 | 199.3437 | 0.1280137 | 0.1274027
1583 | 199.2157 | 0.1278776 | 0.1272671
1584 | 199.0878 | 0.1277416 | 0.1271317
1585 | 198.9601 | 0.1276057 | 0.1269964
1586 | 198.8325 | 0.12747 | 0.1268612
1587 | 198.705 | 0.1273344 | 0.1267262
1588 | 198.5777 | 0.1271989 | 0.1265913
1589 | 198.4505 | 0.1270635 | 0.1264565
1590 | 198.3234 | 0.1269283 | 0.1263218
1591 | 198.1965 | 0.1267932 | 0.1261872
1592 | 198.0697 | 0.1266582 | 0.1260528
1593 | 197.943 | 0.1265233 | 0.1259185
1594 | 197.8165 | 0.1263886 | 0.1257844
1595 | 197.6901 | 0.126254 | 0.1256503
1596 | 197.5639 | 0.1261195 | 0.1255164
1597 | 197.4377 | 0.1259851 | 0.1253826
1598 | 197.3117 | 0.1258509 | 0.125249
1599 | 197.1859 | 0.1257168 | 0.1251154
1600 | 197.0602 | 0.1255828 | 0.124982
1601 | 196.9346 | 0.125449 | 0.1248487
1602 | 196.8092 | 0.1253153 | 0.1247156
1603 | 196.6838 | 0.1251817 | 0.1245825
1604 | 196.5587 | 0.1250482 | 0.1244496
1605 | 196.4336 | 0.1249148 | 0.1243169
1606 | 196.3087 | 0.1247816 | 0.1241842
1607 | 196.1839 | 0.1246485 | 0.1240517
1608 | 196.0593 | 0.1245156 | 0.1239193
1609 | 195.9347 | 0.1243827 | 0.123787
1610 | 195.8104 | 0.12425 | 0.1236548
1611 | 195.6861 | 0.1241174 | 0.1235228
1612 | 195.562 | 0.1239849 | 0.1233909
1613 | 195.438 | 0.1238526 | 0.1232591
1614 | 195.3142 | 0.1237204 | 0.1231275
1615 | 195.1904 | 0.1235883 | 0.122996
1616 | 195.0668 | 0.1234563 | 0.1228646
1617 | 194.9434 | 0.1233245 | 0.1227333
1618 | 194.8201 | 0.1231928 | 0.1226022
1619 | 194.6969 | 0.1230612 | 0.1224712
1620 | 194.5738 | 0.1229297 | 0.1223403
1621 | 194.4509 | 0.1227984 | 0.1222095
1622 | 194.3281 | 0.1226672 | 0.1220789
1623 | 194.2054 | 0.1225361 | 0.1219483
1624 | 194.0829 | 0.1224052 | 0.121818
1625 | 193.9605 | 0.1222743 | 0.1216877
1626 | 193.8382 | 0.1221436 | 0.1215576
1627 | 193.7161 | 0.1220131 | 0.1214275
1628 | 193.594 | 0.1218826 | 0.1212977
1629 | 193.4722 | 0.1217523 | 0.1211679
1630 | 193.3504 | 0.1216221 | 0.1210383
1631 | 193.2288 | 0.121492 | 0.1209088
1632 | 193.1073 | 0.1213621 | 0.1207794
1633 | 192.9859 | 0.1212322 | 0.1206501
1634 | 192.8647 | 0.1211026 | 0.120521
1635 | 192.7436 | 0.120973 | 0.120392
1636 | 192.6226 | 0.1208435 | 0.1202631
1637 | 192.5018 | 0.1207142 | 0.1201344
1638 | 192.3811 | 0.120585 | 0.1200057
1639 | 192.2605 | 0.120456 | 0.1198772
1640 | 192.14 | 0.120327 | 0.1197489
1641 | 192.0197 | 0.1201982 | 0.1196206
1642 | 191.8995 | 0.1200695 | 0.1194925
1643 | 191.7794 | 0.119941 | 0.1193645
1644 | 191.6595 | 0.1198125 | 0.1192366
1645 | 191.5397 | 0.1196842 | 0.1191089
1646 | 191.42 | 0.119556 | 0.1189813
1647 | 191.3004 | 0.119428 | 0.1188538
1648 | 191.181 | 0.1193 | 0.1187264
1649 | 191.0617 | 0.1191722 | 0.1185992
1650 | 190.9425 | 0.1190445 | 0.1184721
1651 | 190.8235 | 0.118917 | 0.1183451
1652 | 190.7046 | 0.1187896 | 0.1182182
1653 | 190.5858 | 0.1186623 | 0.1180915
1654 | 190.4671 | 0.1185351 | 0.1179649
1655 | 190.3486 | 0.118408 | 0.1178384
1656 | 190.2302 | 0.1182811 | 0.117712
1657 | 190.1119 | 0.1181543 | 0.1175858
1658 | 189.9937 | 0.1180276 | 0.1174597
1659 | 189.8757 | 0.1179011 | 0.1173337
1660 | 189.7578 | 0.1177747 | 0.1172078
1661 | 189.64 | 0.1176484 | 0.1170821
1662 | 189.5224 | 0.1175222 | 0.1169565
1663 | 189.4049 | 0.1173962 | 0.116831
1664 | 189.2875 | 0.1172702 | 0.1167057
1665 | 189.1702 | 0.1171444 | 0.1165805
1666 | 189.0531 | 0.1170188 | 0.1164554
1667 | 188.936 | 0.1168932 | 0.1163304
1668 | 188.8192 | 0.1167678 | 0.1162055
1669 | 188.7024 | 0.1166425 | 0.1160808
1670 | 188.5857 | 0.1165174 | 0.1159562
1671 | 188.4692 | 0.1163923 | 0.1158317
1672 | 188.3528 | 0.1162674 | 0.1157074
1673 | 188.2366 | 0.1161426 | 0.1155832
1674 | 188.1204 | 0.116018 | 0.1154591
1675 | 188.0044 | 0.1158934 | 0.1153351
1676 | 187.8885 | 0.115769 | 0.1152113
1677 | 187.7727 | 0.1156448 | 0.1150876
1678 | 187.6571 | 0.1155206 | 0.114964
1679 | 187.5416 | 0.1153966 | 0.1148405
1680 | 187.4262 | 0.1152727 | 0.1147172
1681 | 187.3109 | 0.1151489 | 0.114594
1682 | 187.1958 | 0.1150252 | 0.1144709
1683 | 187.0807 | 0.1149017 | 0.1143479
1684 | 186.9658 | 0.1147783 | 0.1142251
1685 | 186.8511 | 0.114655 | 0.1141024
1686 | 186.7364 | 0.1145319 | 0.1139798
1687 | 186.6219 | 0.1144089 | 0.1138574
1688 | 186.5075 | 0.114286 | 0.113735
1689 | 186.3932 | 0.1141632 | 0.1136128
1690 | 186.279 | 0.1140406 | 0.1134907
1691 | 186.165 | 0.113918 | 0.1133688
1692 | 186.051 | 0.1137957 | 0.113247
1693 | 185.9373 | 0.1136734 | 0.1131253
1694 | 185.8236 | 0.1135512 | 0.1130037
1695 | 185.71 | 0.1134292 | 0.1128822
1696 | 185.5966 | 0.1133073 | 0.1127609
1697 | 185.4833 | 0.1131856 | 0.1126397
1698 | 185.3701 | 0.1130639 | 0.1125187
1699 | 185.257 | 0.1129424 | 0.1123977
1700 | 185.1441 | 0.112821 | 0.1122769
1701 | 185.0313 | 0.1126998 | 0.1121562
1702 | 184.9186 | 0.1125787 | 0.1120356
1703 | 184.806 | 0.1124576 | 0.1119152
1704 | 184.6935 | 0.1123368 | 0.1117949
1705 | 184.5812 | 0.112216 | 0.1116747
1706 | 184.469 | 0.1120954 | 0.1115546
1707 | 184.3569 | 0.1119749 | 0.1114347
1708 | 184.2449 | 0.1118545 | 0.1113149
1709 | 184.1331 | 0.1117342 | 0.1111952
1710 | 184.0213 | 0.1116141 | 0.1110756
1711 | 183.9097 | 0.1114941 | 0.1109562
1712 | 183.7982 | 0.1113742 | 0.1108369
1713 | 183.6868 | 0.1112545 | 0.1107177
1714 | 183.5756 | 0.1111349 | 0.1105987
1715 | 183.4645 | 0.1110154 | 0.1104797
1716 | 183.3534 | 0.110896 | 0.1103609
1717 | 183.2425 | 0.1107768 | 0.1102422
1718 | 183.1318 | 0.1106576 | 0.1101237
1719 | 183.0211 | 0.1105387 | 0.1100053
1720 | 182.9106 | 0.1104198 | 0.109887
1721 | 182.8002 | 0.110301 | 0.1097688
1722 | 182.6899 | 0.1101824 | 0.1096507
1723 | 182.5797 | 0.1100639 | 0.1095328
1724 | 182.4696 | 0.1099456 | 0.109415
1725 | 182.3597 | 0.1098273 | 0.1092974
1726 | 182.2498 | 0.1097092 | 0.1091798
1727 | 182.1401 | 0.1095912 | 0.1090624
1728 | 182.0305 | 0.1094734 | 0.1089451
1729 | 181.9211 | 0.1093557 | 0.1088279
1730 | 181.8117 | 0.109238 | 0.1087109
1731 | 181.7025 | 0.1091206 | 0.108594
1732 | 181.5933 | 0.1090032 | 0.1084772
1733 | 181.4843 | 0.108886 | 0.1083605
1734 | 181.3755 | 0.1087689 | 0.108244
1735 | 181.2667 | 0.1086519 | 0.1081276
1736 | 181.158 | 0.108535 | 0.1080113
1737 | 181.0495 | 0.1084183 | 0.1078951
1738 | 180.9411 | 0.1083017 | 0.1077791
1739 | 180.8328 | 0.1081852 | 0.1076632
1740 | 180.7246 | 0.1080689 | 0.1075474
1741 | 180.6165 | 0.1079527 | 0.1074317
1742 | 180.5086 | 0.1078366 | 0.1073162
1743 | 180.4007 | 0.1077206 | 0.1072008
1744 | 180.293 | 0.1076048 | 0.1070855
1745 | 180.1854 | 0.107489 | 0.1069704
1746 | 180.0779 | 0.1073734 | 0.1068554
1747 | 179.9705 | 0.107258 | 0.1067405
1748 | 179.8633 | 0.1071426 | 0.1066257
1749 | 179.7561 | 0.1070274 | 0.106511
1750 | 179.6491 | 0.1069123 | 0.1063965
1751 | 179.5422 | 0.1067974 | 0.1062821
1752 | 179.4354 | 0.1066825 | 0.1061678
1753 | 179.3287 | 0.1065678 | 0.1060537
1754 | 179.2222 | 0.1064532 | 0.1059397
1755 | 179.1157 | 0.1063388 | 0.1058258
1756 | 179.0094 | 0.1062244 | 0.105712
1757 | 178.9031 | 0.1061102 | 0.1055984
1758 | 178.797 | 0.1059962 | 0.1054849
1759 | 178.691 | 0.1058822 | 0.1053715
1760 | 178.5852 | 0.1057684 | 0.1052582
1761 | 178.4794 | 0.1056547 | 0.1051451
1762 | 178.3737 | 0.1055411 | 0.1050321
1763 | 178.2682 | 0.1054276 | 0.1049192
1764 | 178.1628 | 0.1053143 | 0.1048064
1765 | 178.0575 | 0.1052011 | 0.1046938
1766 | 177.9522 | 0.105088 | 0.1045813
1767 | 177.8472 | 0.1049751 | 0.1044689
1768 | 177.7422 | 0.1048623 | 0.1043566
1769 | 177.6373 | 0.1047496 | 0.1042445
1770 | 177.5326 | 0.104637 | 0.1041325
1771 | 177.4279 | 0.1045245 | 0.1040206
1772 | 177.3234 | 0.1044122 | 0.1039089
1773 | 177.219 | 0.1043 | 0.1037972
1774 | 177.1147 | 0.104188 | 0.1036857
1775 | 177.0105 | 0.104076 | 0.1035744
1776 | 176.9064 | 0.1039642 | 0.1034631
1777 | 176.8025 | 0.1038525 | 0.103352
1778 | 176.6986 | 0.103741 | 0.103241
1779 | 176.5949 | 0.1036295 | 0.1031301
1780 | 176.4912 | 0.1035182 | 0.1030194
1781 | 176.3877 | 0.103407 | 0.1029088
1782 | 176.2843 | 0.103296 | 0.1027983
1783 | 176.181 | 0.103185 | 0.1026879
1784 | 176.0778 | 0.1030742 | 0.1025777
1785 | 175.9748 | 0.1029635 | 0.1024675
1786 | 175.8718 | 0.102853 | 0.1023576
1787 | 175.769 | 0.1027426 | 0.1022477
1788 | 175.6662 | 0.1026322 | 0.102138
1789 | 175.5636 | 0.1025221 | 0.1020283
1790 | 175.4611 | 0.102412 | 0.1019189
1791 | 175.3586 | 0.1023021 | 0.1018095
1792 | 175.2563 | 0.1021923 | 0.1017003
1793 | 175.1541 | 0.1020826 | 0.1015912
1794 | 175.0521 | 0.1019731 | 0.1014822
1795 | 174.9501 | 0.1018636 | 0.1013733
1796 | 174.8482 | 0.1017543 | 0.1012646
1797 | 174.7465 | 0.1016452 | 0.101156
1798 | 174.6448 | 0.1015361 | 0.1010475
1799 | 174.5433 | 0.1014272 | 0.1009392
1800 | 174.4419 | 0.1013184 | 0.1008309
1801 | 174.3405 | 0.1012097 | 0.1007228
1802 | 174.2393 | 0.1011012 | 0.1006148
1803 | 174.1382 | 0.1009928 | 0.100507
1804 | 174.0372 | 0.1008845 | 0.1003993
1805 | 173.9364 | 0.1007763 | 0.1002917
1806 | 173.8356 | 0.1006683 | 0.1001842
1807 | 173.7349 | 0.1005604 | 0.1000769
1808 | 173.6344 | 0.1004526 | 0.09996964
1809 | 173.5339 | 0.1003449 | 0.09986255
1810 | 173.4336 | 0.1002374 | 0.09975558
1811 | 173.3333 | 0.10013 | 0.09964874
1812 | 173.2332 | 0.1000227 | 0.09954202
1813 | 173.1332 | 0.09991556 | 0.09943543
1814 | 173.0333 | 0.09980853 | 0.09932897
1815 | 172.9334 | 0.09970163 | 0.09922263
1816 | 172.8337 | 0.09959485 | 0.09911642
1817 | 172.7341 | 0.09948819 | 0.09901033
1818 | 172.6347 | 0.09938167 | 0.09890437
1819 | 172.5353 | 0.09927527 | 0.09879854
1820 | 172.436 | 0.09916899 | 0.09869283
1821 | 172.3368 | 0.09906284 | 0.09858725
1822 | 172.2378 | 0.09895682 | 0.09848179
1823 | 172.1388 | 0.09885092 | 0.09837646
1824 | 172.04 | 0.09874515 | 0.09827126
1825 | 171.9412 | 0.09863951 | 0.09816618
1826 | 171.8426 | 0.09853399 | 0.09806123
1827 | 171.744 | 0.09842859 | 0.0979564
1828 | 171.6456 | 0.09832332 | 0.0978517
1829 | 171.5473 | 0.09821818 | 0.09774712
1830 | 171.4491 | 0.09811317 | 0.09764267
1831 | 171.351 | 0.09800828 | 0.09753835
1832 | 171.253 | 0.09790351 | 0.09743415
1833 | 171.155 | 0.09779887 | 0.09733008
1834 | 171.0572 | 0.09769436 | 0.09722614
1835 | 170.9596 | 0.09758998 | 0.09712232
1836 | 170.862 | 0.09748572 | 0.09701862
1837 | 170.7645 | 0.09738158 | 0.09691505
1838 | 170.6671 | 0.09727757 | 0.09681161
1839 | 170.5698 | 0.09717369 | 0.0967083
1840 | 170.4726 | 0.09706993 | 0.09660511
1841 | 170.3756 | 0.0969663 | 0.09650204
1842 | 170.2786 | 0.0968628 | 0.0963991
1843 | 170.1817 | 0.09675942 | 0.09629629
1844 | 170.085 | 0.09665617 | 0.0961936
1845 | 169.9883 | 0.09655304 | 0.09609104
1846 | 169.8918 | 0.09645004 | 0.09598861
1847 | 169.7953 | 0.09634716 | 0.0958863
1848 | 169.699 | 0.09624441 | 0.09578412
1849 | 169.6027 | 0.09614179 | 0.09568206
1850 | 169.5066 | 0.09603929 | 0.09558013
1851 | 169.4106 | 0.09593692 | 0.09547833
1852 | 169.3146 | 0.09583467 | 0.09537665
1853 | 169.2188 | 0.09573255 | 0.09527509
1854 | 169.1231 | 0.09563056 | 0.09517367
1855 | 169.0274 | 0.09552869 | 0.09507236
1856 | 168.9319 | 0.09542695 | 0.09497119
1857 | 168.8365 | 0.09532533 | 0.09487014
1858 | 168.7411 | 0.09522384 | 0.09476922
1859 | 168.6459 | 0.09512248 | 0.09466842
1860 | 168.5508 | 0.09502124 | 0.09456775
1861 | 168.4558 | 0.09492013 | 0.0944672
1862 | 168.3609 | 0.09481914 | 0.09436678
1863 | 168.266 | 0.09471828 | 0.09426649
1864 | 168.1713 | 0.09461755 | 0.09416632
1865 | 168.0767 | 0.09451694 | 0.09406628
1866 | 167.9822 | 0.09441646 | 0.09396636
1867 | 167.8878 | 0.0943161 | 0.09386657
1868 | 167.7934 | 0.09421587 | 0.09376691
1869 | 167.6992 | 0.09411576 | 0.09366737
1870 | 167.6051 | 0.09401578 | 0.09356795
1871 | 167.5111 | 0.09391593 | 0.09346867
1872 | 167.4172 | 0.0938162 | 0.09336951
1873 | 167.3234 | 0.0937166 | 0.09327047
1874 | 167.2297 | 0.09361713 | 0.09317156
1875 | 167.136 | 0.09351778 | 0.09307278
1876 | 167.0425 | 0.09341855 | 0.09297412
1877 | 166.9491 | 0.09331945 | 0.09287559
1878 | 166.8558 | 0.09322048 | 0.09277719
1879 | 166.7626 | 0.09312164 | 0.09267891
1880 | 166.6694 | 0.09302292 | 0.09258075
1881 | 166.5764 | 0.09292432 | 0.09248273
1882 | 166.4835 | 0.09282585 | 0.09238483
1883 | 166.3907 | 0.09272751 | 0.09228705
1884 | 166.2979 | 0.0926293 | 0.0921894
1885 | 166.2053 | 0.09253121 | 0.09209188
1886 | 166.1128 | 0.09243324 | 0.09199448
1887 | 166.0203 | 0.0923354 | 0.09189721
1888 | 165.928 | 0.09223769 | 0.09180006
1889 | 165.8358 | 0.0921401 | 0.09170304
1890 | 165.7436 | 0.09204264 | 0.09160615
1891 | 165.6516 | 0.09194531 | 0.09150938
1892 | 165.5596 | 0.0918481 | 0.09141274
1893 | 165.4678 | 0.09175101 | 0.09131622
1894 | 165.376 | 0.09165406 | 0.09121983
1895 | 165.2844 | 0.09155723 | 0.09112356
1896 | 165.1928 | 0.09146052 | 0.09102742
1897 | 165.1014 | 0.09136394 | 0.09093141
1898 | 165.01 | 0.09126749 | 0.09083552
1899 | 164.9187 | 0.09117116 | 0.09073976
1900 | 164.8276 | 0.09107496 | 0.09064413
1901 | 164.7365 | 0.09097888 | 0.09054862
1902 | 164.6455 | 0.09088293 | 0.09045324
1903 | 164.5546 | 0.09078711 | 0.09035798
1904 | 164.4638 | 0.09069141 | 0.09026285
1905 | 164.3732 | 0.09059584 | 0.09016784
1906 | 164.2826 | 0.09050039 | 0.09007296
1907 | 164.1921 | 0.09040507 | 0.08997821
1908 | 164.1017 | 0.09030988 | 0.08988358
1909 | 164.0113 | 0.09021481 | 0.08978908
1910 | 163.9211 | 0.09011987 | 0.0896947
1911 | 163.831 | 0.09002505 | 0.08960045
1912 | 163.741 | 0.08993036 | 0.08950633
1913 | 163.6511 | 0.0898358 | 0.08941233
1914 | 163.5612 | 0.08974136 | 0.08931846
1915 | 163.4715 | 0.08964704 | 0.08922471
1916 | 163.3818 | 0.08955286 | 0.08913109
1917 | 163.2923 | 0.0894588 | 0.0890376
1918 | 163.2028 | 0.08936486 | 0.08894423
1919 | 163.1135 | 0.08927105 | 0.08885099
1920 | 163.0242 | 0.08917737 | 0.08875787
1921 | 162.935 | 0.08908381 | 0.08866488
1922 | 162.8459 | 0.08899038 | 0.08857201
1923 | 162.7569 | 0.08889707 | 0.08847928
1924 | 162.668 | 0.08880389 | 0.08838666
1925 | 162.5792 | 0.08871084 | 0.08829418
1926 | 162.4905 | 0.08861791 | 0.08820181
1927 | 162.4019 | 0.08852511 | 0.08810958
1928 | 162.3134 | 0.08843243 | 0.08801747
1929 | 162.2249 | 0.08833988 | 0.08792549
1930 | 162.1366 | 0.08824746 | 0.08783363
1931 | 162.0484 | 0.08815516 | 0.0877419
1932 | 161.9602 | 0.08806299 | 0.08765029
1933 | 161.8721 | 0.08797094 | 0.08755881
1934 | 161.7842 | 0.08787902 | 0.08746746
1935 | 161.6963 | 0.08778723 | 0.08737623
1936 | 161.6085 | 0.08769556 | 0.08728513
1937 | 161.5208 | 0.08760402 | 0.08719415
1938 | 161.4332 | 0.0875126 | 0.0871033
1939 | 161.3457 | 0.08742131 | 0.08701258
1940 | 161.2583 | 0.08733014 | 0.08692198
1941 | 161.1709 | 0.0872391 | 0.08683151
1942 | 161.0837 | 0.08714819 | 0.08674116
1943 | 160.9965 | 0.0870574 | 0.08665094
1944 | 160.9095 | 0.08696674 | 0.08656084
1945 | 160.8225 | 0.08687621 | 0.08647087
1946 | 160.7356 | 0.0867858 | 0.08638103
1947 | 160.6489 | 0.08669551 | 0.08629132
1948 | 160.5622 | 0.08660536 | 0.08620172
1949 | 160.4756 | 0.08651532 | 0.08611226
1950 | 160.389 | 0.08642542 | 0.08602292
1951 | 160.3026 | 0.08633564 | 0.08593371
1952 | 160.2163 | 0.08624598 | 0.08584462
1953 | 160.13 | 0.08615646 | 0.08575566
1954 | 160.0439 | 0.08606705 | 0.08566682
1955 | 159.9578 | 0.08597778 | 0.08557811
1956 | 159.8718 | 0.08588863 | 0.08548953
1957 | 159.7859 | 0.0857996 | 0.08540107
1958 | 159.7001 | 0.0857107 | 0.08531274
1959 | 159.6144 | 0.08562193 | 0.08522453
1960 | 159.5288 | 0.08553329 | 0.08513645
1961 | 159.4433 | 0.08544476 | 0.0850485
1962 | 159.3578 | 0.08535637 | 0.08496067
1963 | 159.2725 | 0.0852681 | 0.08487297
1964 | 159.1872 | 0.08517996 | 0.08478539
1965 | 159.102 | 0.08509194 | 0.08469794
1966 | 159.0169 | 0.08500405 | 0.08461062
1967 | 158.9319 | 0.08491628 | 0.08452342
1968 | 158.847 | 0.08482864 | 0.08443635
1969 | 158.7622 | 0.08474113 | 0.0843494
1970 | 158.6775 | 0.08465374 | 0.08426258
1971 | 158.5928 | 0.08456648 | 0.08417588
1972 | 158.5082 | 0.08447935 | 0.08408931
1973 | 158.4238 | 0.08439234 | 0.08400287
1974 | 158.3394 | 0.08430545 | 0.08391655
1975 | 158.2551 | 0.0842187 | 0.08383036
1976 | 158.1708 | 0.08413206 | 0.0837443
1977 | 158.0867 | 0.08404556 | 0.08365836
1978 | 158.0027 | 0.08395918 | 0.08357254
1979 | 157.9187 | 0.08387292 | 0.08348686
1980 | 157.8348 | 0.08378679 | 0.08340129
1981 | 157.751 | 0.08370079 | 0.08331586
1982 | 157.6673 | 0.08361492 | 0.08323055
1983 | 157.5837 | 0.08352916 | 0.08314536
1984 | 157.5002 | 0.08344354 | 0.08306031
1985 | 157.4168 | 0.08335804 | 0.08297537
1986 | 157.3334 | 0.08327267 | 0.08289057
1987 | 157.2501 | 0.08318742 | 0.08280589
1988 | 157.1669 | 0.0831023 | 0.08272133
1989 | 157.0838 | 0.08301731 | 0.08263691
1990 | 157.0008 | 0.08293244 | 0.0825526
1991 | 156.9179 | 0.08284769 | 0.08246843
1992 | 156.835 | 0.08276308 | 0.08238438
1993 | 156.7523 | 0.08267858 | 0.08230045
1994 | 156.6696 | 0.08259422 | 0.08221665
1995 | 156.587 | 0.08250998 | 0.08213298
1996 | 156.5045 | 0.08242587 | 0.08204943
1997 | 156.4221 | 0.08234188 | 0.08196601
1998 | 156.3397 | 0.08225802 | 0.08188272
1999 | 156.2575 | 0.08217428 | 0.08179955
2000 | 156.1753 | 0.08209067 | 0.0817165
2001 | 156.0932 | 0.08200719 | 0.08163359
2002 | 156.0112 | 0.08192383 | 0.08155079
2003 | 155.9293 | 0.0818406 | 0.08146813
2004 | 155.8474 | 0.08175749 | 0.08138559
2005 | 155.7657 | 0.08167451 | 0.08130317
2006 | 155.684 | 0.08159165 | 0.08122089
2007 | 155.6024 | 0.08150893 | 0.08113872
2008 | 155.5209 | 0.08142632 | 0.08105669
2009 | 155.4395 | 0.08134385 | 0.08097478
2010 | 155.3581 | 0.0812615 | 0.08089299
2011 | 155.2769 | 0.08117927 | 0.08081134
2012 | 155.1957 | 0.08109717 | 0.0807298
2013 | 155.1146 | 0.0810152 | 0.0806484
2014 | 155.0336 | 0.08093335 | 0.08056712
2015 | 154.9526 | 0.08085163 | 0.08048596
2016 | 154.8718 | 0.08077003 | 0.08040493
2017 | 154.791 | 0.08068857 | 0.08032403
2018 | 154.7103 | 0.08060722 | 0.08024325
2019 | 154.6297 | 0.080526 | 0.0801626
2020 | 154.5492 | 0.08044491 | 0.08008208
2021 | 154.4687 | 0.08036395 | 0.08000168
2022 | 154.3884 | 0.08028311 | 0.07992141
2023 | 154.3081 | 0.08020239 | 0.07984126
2024 | 154.2279 | 0.0801218 | 0.07976124
2025 | 154.1478 | 0.08004134 | 0.07968134
2026 | 154.0677 | 0.07996101 | 0.07960157
2027 | 153.9878 | 0.0798808 | 0.07952193
2028 | 153.9079 | 0.07980071 | 0.07944241
2029 | 153.8281 | 0.07972075 | 0.07936302
2030 | 153.7484 | 0.07964092 | 0.07928375
2031 | 153.6687 | 0.07956121 | 0.07920461
2032 | 153.5892 | 0.07948163 | 0.0791256
2033 | 153.5097 | 0.07940218 | 0.07904671
2034 | 153.4303 | 0.07932285 | 0.07896795
2035 | 153.351 | 0.07924365 | 0.07888931
2036 | 153.2717 | 0.07916457 | 0.0788108
2037 | 153.1926 | 0.07908562 | 0.07873242
2038 | 153.1135 | 0.07900679 | 0.07865416
2039 | 153.0345 | 0.0789281 | 0.07857603
2040 | 152.9555 | 0.07884952 | 0.07849802
2041 | 152.8767 | 0.07877107 | 0.07842014
2042 | 152.7979 | 0.07869275 | 0.07834238
2043 | 152.7192 | 0.07861456 | 0.07826475
2044 | 152.6406 | 0.07853649 | 0.07818725
2045 | 152.5621 | 0.07845854 | 0.07810987
2046 | 152.4836 | 0.07838073 | 0.07803262
2047 | 152.4052 | 0.07830303 | 0.0779555
2048 | 152.3269 | 0.07822547 | 0.0778785
2049 | 152.2487 | 0.07814803 | 0.07780163
2050 | 152.1706 | 0.07807071 | 0.07772488
2051 | 152.0925 | 0.07799353 | 0.07764826
2052 | 152.0145 | 0.07791646 | 0.07757176
2053 | 151.9366 | 0.07783953 | 0.07749539
2054 | 151.8587 | 0.07776272 | 0.07741915
2055 | 151.781 | 0.07768603 | 0.07734303
2056 | 151.7033 | 0.07760947 | 0.07726704
2057 | 151.6257 | 0.07753304 | 0.07719117
2058 | 151.5481 | 0.07745673 | 0.07711543
2059 | 151.4707 | 0.07738055 | 0.07703982
2060 | 151.3933 | 0.0773045 | 0.07696433
2061 | 151.316 | 0.07722857 | 0.07688897
2062 | 151.2388 | 0.07715277 | 0.07681373
2063 | 151.1616 | 0.07707709 | 0.07673862
2064 | 151.0845 | 0.07700154 | 0.07666363
2065 | 151.0075 | 0.07692611 | 0.07658877
2066 | 150.9306 | 0.07685081 | 0.07651404
2067 | 150.8538 | 0.07677564 | 0.07643944
2068 | 150.777 | 0.07670059 | 0.07636495
2069 | 150.7003 | 0.07662567 | 0.0762906
2070 | 150.6237 | 0.07655087 | 0.07621637
2071 | 150.5471 | 0.0764762 | 0.07614227
2072 | 150.4706 | 0.07640166 | 0.07606829
2073 | 150.3942 | 0.07632724 | 0.07599444
2074 | 150.3179 | 0.07625295 | 0.07592071
2075 | 150.2417 | 0.07617878 | 0.07584711
2076 | 150.1655 | 0.07610474 | 0.07577364
2077 | 150.0894 | 0.07603083 | 0.07570029
2078 | 150.0133 | 0.07595704 | 0.07562707
2079 | 149.9374 | 0.07588338 | 0.07555397
2080 | 149.8615 | 0.07580984 | 0.075481
2081 | 149.7857 | 0.07573643 | 0.07540816
2082 | 149.71 | 0.07566314 | 0.07533544
2083 | 149.6343 | 0.07558999 | 0.07526285
2084 | 149.5587 | 0.07551695 | 0.07519038
2085 | 149.4832 | 0.07544405 | 0.07511804
2086 | 149.4077 | 0.07537126 | 0.07504583
2087 | 149.3324 | 0.07529861 | 0.07497374
2088 | 149.2571 | 0.07522608 | 0.07490178
2089 | 149.1818 | 0.07515368 | 0.07482994
2090 | 149.1067 | 0.0750814 | 0.07475823
2091 | 149.0316 | 0.07500925 | 0.07468664
2092 | 148.9566 | 0.07493722 | 0.07461518
2093 | 148.8817 | 0.07486532 | 0.07454385
2094 | 148.8068 | 0.07479355 | 0.07447264
2095 | 148.732 | 0.0747219 | 0.07440156
2096 | 148.6573 | 0.07465038 | 0.07433061
2097 | 148.5826 | 0.07457898 | 0.07425978
2098 | 148.508 | 0.07450771 | 0.07418907
2099 | 148.4335 | 0.07443657 | 0.0741185
2100 | 148.3591 | 0.07436555 | 0.07404805
2101 | 148.2847 | 0.07429466 | 0.07397772
2102 | 148.2104 | 0.07422389 | 0.07390752
2103 | 148.1362 | 0.07415325 | 0.07383745
2104 | 148.0621 | 0.07408274 | 0.0737675
2105 | 147.988 | 0.07401235 | 0.07369768
2106 | 147.914 | 0.07394208 | 0.07362798
2107 | 147.84 | 0.07387195 | 0.07355841
2108 | 147.7662 | 0.07380194 | 0.07348896
2109 | 147.6924 | 0.07373205 | 0.07341965
2110 | 147.6186 | 0.07366229 | 0.07335045
2111 | 147.545 | 0.07359266 | 0.07328139
2112 | 147.4714 | 0.07352315 | 0.07321245
2113 | 147.3978 | 0.07345377 | 0.07314363
2114 | 147.3244 | 0.07338451 | 0.07307494
2115 | 147.251 | 0.07331539 | 0.07300638
2116 | 147.1777 | 0.07324638 | 0.07293794
2117 | 147.1044 | 0.0731775 | 0.07286963
2118 | 147.0313 | 0.07310875 | 0.07280145
2119 | 146.9582 | 0.07304013 | 0.07273339
2120 | 146.8851 | 0.07297163 | 0.07266545
2121 | 146.8121 | 0.07290325 | 0.07259765
2122 | 146.7392 | 0.072835 | 0.07252997
2123 | 146.6664 | 0.07276688 | 0.07246241
2124 | 146.5936 | 0.07269889 | 0.07239498
2125 | 146.5209 | 0.07263102 | 0.07232768
2126 | 146.4483 | 0.07256327 | 0.0722605
2127 | 146.3758 | 0.07249565 | 0.07219345
2128 | 146.3033 | 0.07242816 | 0.07212652
2129 | 146.2308 | 0.07236079 | 0.07205972
2130 | 146.1585 | 0.07229355 | 0.07199305
2131 | 146.0862 | 0.07222644 | 0.0719265
2132 | 146.0139 | 0.07215945 | 0.07186008
2133 | 145.9418 | 0.07209259 | 0.07179378
2134 | 145.8697 | 0.07202585 | 0.07172761
2135 | 145.7977 | 0.07195924 | 0.07166156
2136 | 145.7257 | 0.07189275 | 0.07159565
2137 | 145.6538 | 0.07182639 | 0.07152985
2138 | 145.582 | 0.07176016 | 0.07146419
2139 | 145.5102 | 0.07169405 | 0.07139864
2140 | 145.4385 | 0.07162807 | 0.07133323
2141 | 145.3669 | 0.07156221 | 0.07126794
2142 | 145.2953 | 0.07149648 | 0.07120278
2143 | 145.2238 | 0.07143088 | 0.07113774
2144 | 145.1524 | 0.0713654 | 0.07107283
2145 | 145.0811 | 0.07130005 | 0.07100804
2146 | 145.0098 | 0.07123482 | 0.07094338
2147 | 144.9385 | 0.07116972 | 0.07087885
2148 | 144.8673 | 0.07110475 | 0.07081444
2149 | 144.7962 | 0.0710399 | 0.07075016
2150 | 144.7252 | 0.07097518 | 0.07068601
2151 | 144.6542 | 0.07091058 | 0.07062198
2152 | 144.5833 | 0.07084611 | 0.07055807
2153 | 144.5125 | 0.07078177 | 0.07049429
2154 | 144.4417 | 0.07071755 | 0.07043064
2155 | 144.371 | 0.07065345 | 0.07036711
2156 | 144.3003 | 0.07058949 | 0.07030371
2157 | 144.2297 | 0.07052565 | 0.07024044
2158 | 144.1592 | 0.07046193 | 0.07017729
2159 | 144.0887 | 0.07039834 | 0.07011427
2160 | 144.0183 | 0.07033488 | 0.07005137
2161 | 143.948 | 0.07027154 | 0.0699886
2162 | 143.8777 | 0.07020833 | 0.06992596
2163 | 143.8075 | 0.07014524 | 0.06986344
2164 | 143.7374 | 0.07008229 | 0.06980104
2165 | 143.6673 | 0.07001945 | 0.06973878
2166 | 143.5973 | 0.06995674 | 0.06967664
2167 | 143.5273 | 0.06989416 | 0.06961462
2168 | 143.4574 | 0.06983171 | 0.06955273
2169 | 143.3876 | 0.06976938 | 0.06949097
2170 | 143.3178 | 0.06970717 | 0.06942933
2171 | 143.2481 | 0.06964509 | 0.06936782
2172 | 143.1785 | 0.06958314 | 0.06930643
2173 | 143.1089 | 0.06952131 | 0.06924517
2174 | 143.0394 | 0.06945961 | 0.06918404
2175 | 142.9699 | 0.06939804 | 0.06912303
2176 | 142.9005 | 0.06933659 | 0.06906215
2177 | 142.8312 | 0.06927527 | 0.06900139
2178 | 142.7619 | 0.06921407 | 0.06894076
2179 | 142.6927 | 0.069153 | 0.06888026
2180 | 142.6235 | 0.06909206 | 0.06881988
2181 | 142.5544 | 0.06903124 | 0.06875963
2182 | 142.4854 | 0.06897054 | 0.0686995
2183 | 142.4164 | 0.06890998 | 0.0686395
2184 | 142.3475 | 0.06884954 | 0.06857963
2185 | 142.2787 | 0.06878922 | 0.06851988
2186 | 142.2099 | 0.06872903 | 0.06846026
2187 | 142.1412 | 0.06866897 | 0.06840076
2188 | 142.0725 | 0.06860903 | 0.06834139
2189 | 142.0039 | 0.06854922 | 0.06828214
2190 | 141.9353 | 0.06848953 | 0.06822302
2191 | 141.8668 | 0.06842997 | 0.06816403
2192 | 141.7984 | 0.06837054 | 0.06810516
2193 | 141.73 | 0.06831123 | 0.06804642
2194 | 141.6617 | 0.06825205 | 0.06798781
2195 | 141.5935 | 0.06819299 | 0.06792932
2196 | 141.5253 | 0.06813406 | 0.06787095
2197 | 141.4572 | 0.06807526 | 0.06781271
2198 | 141.3891 | 0.06801658 | 0.0677546
2199 | 141.3211 | 0.06795803 | 0.06769662
2200 | 141.2531 | 0.0678996 | 0.06763876
2201 | 141.1852 | 0.0678413 | 0.06758102
2202 | 141.1174 | 0.06778312 | 0.06752341
2203 | 141.0496 | 0.06772507 | 0.06746593
2204 | 140.9819 | 0.06766715 | 0.06740858
2205 | 140.9142 | 0.06760935 | 0.06735135
2206 | 140.8466 | 0.06755168 | 0.06729424
2207 | 140.779 | 0.06749414 | 0.06723726
2208 | 140.7115 | 0.06743672 | 0.06718041
2209 | 140.6441 | 0.06737943 | 0.06712368
2210 | 140.5767 | 0.06732226 | 0.06706708
2211 | 140.5094 | 0.06726522 | 0.06701061
2212 | 140.4421 | 0.0672083 | 0.06695426
2213 | 140.3749 | 0.06715151 | 0.06689804
2214 | 140.3078 | 0.06709485 | 0.06684194
2215 | 140.2407 | 0.06703831 | 0.06678597
2216 | 140.1736 | 0.0669819 | 0.06673012
2217 | 140.1067 | 0.06692561 | 0.0666744
2218 | 140.0397 | 0.06686945 | 0.06661881
2219 | 139.9729 | 0.06681342 | 0.06656334
2220 | 139.906 | 0.06675751 | 0.066508
2221 | 139.8393 | 0.06670173 | 0.06645278
2222 | 139.7726 | 0.06664607 | 0.06639769
2223 | 139.7059 | 0.06659054 | 0.06634273
2224 | 139.6394 | 0.06653514 | 0.06628789
2225 | 139.5728 | 0.06647986 | 0.06623318
2226 | 139.5063 | 0.0664247 | 0.06617859
2227 | 139.4399 | 0.06636968 | 0.06612413
2228 | 139.3735 | 0.06631478 | 0.0660698
2229 | 139.3072 | 0.06626 | 0.06601559
2230 | 139.241 | 0.06620535 | 0.06596151
2231 | 139.1748 | 0.06615083 | 0.06590755
2232 | 139.1086 | 0.06609643 | 0.06585372
2233 | 139.0425 | 0.06604216 | 0.06580002
2234 | 138.9765 | 0.06598801 | 0.06574644
2235 | 138.9105 | 0.065934 | 0.06569298
2236 | 138.8446 | 0.0658801 | 0.06563966
2237 | 138.7787 | 0.06582633 | 0.06558646
2238 | 138.7128 | 0.06577269 | 0.06553338
2239 | 138.6471 | 0.06571918 | 0.06548043
2240 | 138.5814 | 0.06566579 | 0.06542761
2241 | 138.5157 | 0.06561252 | 0.06537491
2242 | 138.4501 | 0.06555938 | 0.06532234
2243 | 138.3845 | 0.06550637 | 0.06526989
2244 | 138.319 | 0.06545349 | 0.06521758
2245 | 138.2536 | 0.06540073 | 0.06516538
2246 | 138.1882 | 0.06534809 | 0.06511331
2247 | 138.1228 | 0.06529558 | 0.06506137
2248 | 138.0575 | 0.0652432 | 0.06500956
2249 | 137.9923 | 0.06519094 | 0.06495787
2250 | 137.9271 | 0.06513881 | 0.0649063
2251 | 137.8619 | 0.06508681 | 0.06485486
2252 | 137.7969 | 0.06503493 | 0.06480355
2253 | 137.7318 | 0.06498318 | 0.06475236
2254 | 137.6668 | 0.06493155 | 0.0647013
2255 | 137.6019 | 0.06488005 | 0.06465037
2256 | 137.537 | 0.06482867 | 0.06459956
2257 | 137.4722 | 0.06477742 | 0.06454888
2258 | 137.4074 | 0.0647263 | 0.06449832
2259 | 137.3427 | 0.0646753 | 0.06444789
2260 | 137.278 | 0.06462443 | 0.06439759
2261 | 137.2134 | 0.06457368 | 0.06434741
2262 | 137.1488 | 0.06452306 | 0.06429735
2263 | 137.0843 | 0.06447257 | 0.06424743
2264 | 137.0198 | 0.0644222 | 0.06419762
2265 | 136.9554 | 0.06437196 | 0.06414795
2266 | 136.891 | 0.06432184 | 0.0640984
2267 | 136.8267 | 0.06427185 | 0.06404898
2268 | 136.7624 | 0.06422199 | 0.06399968
2269 | 136.6982 | 0.06417225 | 0.06395051
2270 | 136.634 | 0.06412264 | 0.06390146
2271 | 136.5699 | 0.06407315 | 0.06385254
2272 | 136.5058 | 0.06402379 | 0.06380375
2273 | 136.4418 | 0.06397456 | 0.06375508
2274 | 136.3778 | 0.06392545 | 0.06370654
2275 | 136.3139 | 0.06387647 | 0.06365812
2276 | 136.25 | 0.06382761 | 0.06360983
2277 | 136.1862 | 0.06377888 | 0.06356167
2278 | 136.1224 | 0.06373027 | 0.06351363
2279 | 136.0587 | 0.06368179 | 0.06346571
2280 | 135.995 | 0.06363344 | 0.06341793
2281 | 135.9314 | 0.06358521 | 0.06337027
2282 | 135.8678 | 0.06353711 | 0.06332273
2283 | 135.8043 | 0.06348914 | 0.06327532
2284 | 135.7408 | 0.06344129 | 0.06322804
2285 | 135.6773 | 0.06339356 | 0.06318088
2286 | 135.6139 | 0.06334596 | 0.06313385
2287 | 135.5506 | 0.06329849 | 0.06308695
2288 | 135.4873 | 0.06325115 | 0.06304017
2289 | 135.424 | 0.06320393 | 0.06299351
2290 | 135.3608 | 0.06315683 | 0.06294699
2291 | 135.2977 | 0.06310986 | 0.06290059
2292 | 135.2346 | 0.06306302 | 0.06285431
2293 | 135.1715 | 0.06301631 | 0.06280816
2294 | 135.1085 | 0.06296972 | 0.06276214
2295 | 135.0455 | 0.06292325 | 0.06271624
2296 | 134.9826 | 0.06287691 | 0.06267047
2297 | 134.9197 | 0.0628307 | 0.06262482
2298 | 134.8569 | 0.06278461 | 0.0625793
2299 | 134.7941 | 0.06273865 | 0.06253391
2300 | 134.7314 | 0.06269282 | 0.06248864
2301 | 134.6687 | 0.06264711 | 0.0624435
2302 | 134.606 | 0.06260153 | 0.06239848
2303 | 134.5434 | 0.06255607 | 0.06235359
2304 | 134.4809 | 0.06251074 | 0.06230882
2305 | 134.4184 | 0.06246553 | 0.06226419
2306 | 134.3559 | 0.06242045 | 0.06221967
2307 | 134.2935 | 0.0623755 | 0.06217529
2308 | 134.2311 | 0.06233067 | 0.06213102
2309 | 134.1688 | 0.06228597 | 0.06208689
2310 | 134.1065 | 0.06224139 | 0.06204288
2311 | 134.0442 | 0.06219694 | 0.061999
2312 | 133.982 | 0.06215262 | 0.06195524
2313 | 133.9199 | 0.06210842 | 0.06191161
2314 | 133.8578 | 0.06206435 | 0.0618681
2315 | 133.7957 | 0.0620204 | 0.06182472
2316 | 133.7337 | 0.06197658 | 0.06178147
2317 | 133.6717 | 0.06193289 | 0.06173834
2318 | 133.6098 | 0.06188932 | 0.06169534
2319 | 133.5479 | 0.06184588 | 0.06165246
2320 | 133.4861 | 0.06180256 | 0.06160971
2321 | 133.4243 | 0.06175937 | 0.06156709
2322 | 133.3625 | 0.06171631 | 0.06152459
2323 | 133.3008 | 0.06167337 | 0.06148222
2324 | 133.2391 | 0.06163055 | 0.06143997
2325 | 133.1775 | 0.06158787 | 0.06139785
2326 | 133.1159 | 0.06154531 | 0.06135586
2327 | 133.0543 | 0.06150287 | 0.06131399
2328 | 132.9928 | 0.06146056 | 0.06127225
2329 | 132.9314 | 0.06141838 | 0.06123063
2330 | 132.87 | 0.06137632 | 0.06118914
2331 | 132.8086 | 0.06133439 | 0.06114778
2332 | 132.7473 | 0.06129258 | 0.06110654
2333 | 132.686 | 0.0612509 | 0.06106542
2334 | 132.6247 | 0.06120935 | 0.06102444
2335 | 132.5635 | 0.06116792 | 0.06098357
2336 | 132.5023 | 0.06112662 | 0.06094284
2337 | 132.4412 | 0.06108544 | 0.06090223
2338 | 132.3801 | 0.06104439 | 0.06086175
2339 | 132.3191 | 0.06100347 | 0.06082139
2340 | 132.2581 | 0.06096267 | 0.06078116
2341 | 132.1971 | 0.060922 | 0.06074105
2342 | 132.1362 | 0.06088145 | 0.06070107
2343 | 132.0753 | 0.06084103 | 0.06066122
2344 | 132.0145 | 0.06080074 | 0.06062149
2345 | 131.9537 | 0.06076057 | 0.06058189
2346 | 131.8929 | 0.06072053 | 0.06054241
2347 | 131.8322 | 0.06068061 | 0.06050306
2348 | 131.7715 | 0.06064082 | 0.06046384
2349 | 131.7109 | 0.06060115 | 0.06042474
2350 | 131.6503 | 0.06056162 | 0.06038577
2351 | 131.5897 | 0.0605222 | 0.06034692
2352 | 131.5292 | 0.06048291 | 0.0603082
2353 | 131.4687 | 0.06044375 | 0.0602696
2354 | 131.4082 | 0.06040472 | 0.06023114
2355 | 131.3478 | 0.06036581 | 0.06019279
2356 | 131.2875 | 0.06032702 | 0.06015458
2357 | 131.2272 | 0.06028837 | 0.06011649
2358 | 131.1669 | 0.06024984 | 0.06007852
2359 | 131.1066 | 0.06021143 | 0.06004068
2360 | 131.0464 | 0.06017315 | 0.06000297
2361 | 130.9862 | 0.060135 | 0.05996538
2362 | 130.9261 | 0.06009697 | 0.05992792
2363 | 130.866 | 0.06005907 | 0.05989058
2364 | 130.8059 | 0.06002129 | 0.05985337
2365 | 130.7459 | 0.05998364 | 0.05981629
2366 | 130.6859 | 0.05994611 | 0.05977933
2367 | 130.626 | 0.05990872 | 0.0597425
2368 | 130.5661 | 0.05987144 | 0.05970579
2369 | 130.5062 | 0.0598343 | 0.05966921
2370 | 130.4464 | 0.05979728 | 0.05963276
2371 | 130.3866 | 0.05976038 | 0.05959643
2372 | 130.3268 | 0.05972361 | 0.05956023
2373 | 130.2671 | 0.05968697 | 0.05952415
2374 | 130.2074 | 0.05965045 | 0.0594882
2375 | 130.1478 | 0.05961406 | 0.05945238
2376 | 130.0881 | 0.0595778 | 0.05941668
2377 | 130.0286 | 0.05954166 | 0.05938111
2378 | 129.969 | 0.05950564 | 0.05934566
2379 | 129.9095 | 0.05946976 | 0.05931034
2380 | 129.85 | 0.05943399 | 0.05927514
2381 | 129.7906 | 0.05939836 | 0.05924008
2382 | 129.7312 | 0.05936285 | 0.05920513
2383 | 129.6718 | 0.05932746 | 0.05917031
2384 | 129.6125 | 0.05929221 | 0.05913562
2385 | 129.5532 | 0.05925707 | 0.05910106
2386 | 129.494 | 0.05922207 | 0.05906662
2387 | 129.4348 | 0.05918719 | 0.05903231
2388 | 129.3756 | 0.05915243 | 0.05899812
2389 | 129.3164 | 0.05911781 | 0.05896406
2390 | 129.2573 | 0.0590833 | 0.05893012
2391 | 129.1982 | 0.05904893 | 0.05889631
2392 | 129.1392 | 0.05901468 | 0.05886263
2393 | 129.0801 | 0.05898055 | 0.05882907
2394 | 129.0212 | 0.05894655 | 0.05879564
2395 | 128.9622 | 0.05891268 | 0.05876233
2396 | 128.9033 | 0.05887893 | 0.05872915
2397 | 128.8444 | 0.05884531 | 0.0586961
2398 | 128.7856 | 0.05881182 | 0.05866317
2399 | 128.7268 | 0.05877845 | 0.05863036
2400 | 128.668 | 0.0587452 | 0.05859769
2401 | 128.6092 | 0.05871209 | 0.05856514
2402 | 128.5505 | 0.0586791 | 0.05853271
2403 | 128.4919 | 0.05864623 | 0.05850041
2404 | 128.4332 | 0.05861349 | 0.05846824
2405 | 128.3746 | 0.05858088 | 0.05843619
2406 | 128.316 | 0.05854839 | 0.05840427
2407 | 128.2575 | 0.05851603 | 0.05837248
2408 | 128.199 | 0.05848379 | 0.05834081
2409 | 128.1405 | 0.05845168 | 0.05830926
2410 | 128.082 | 0.0584197 | 0.05827785
2411 | 128.0236 | 0.05838784 | 0.05824656
2412 | 127.9652 | 0.05835611 | 0.05821539
2413 | 127.9069 | 0.0583245 | 0.05818435
2414 | 127.8485 | 0.05829302 | 0.05815344
2415 | 127.7902 | 0.05826167 | 0.05812265
2416 | 127.732 | 0.05823044 | 0.05809199
2417 | 127.6737 | 0.05819934 | 0.05806145
2418 | 127.6155 | 0.05816836 | 0.05803104
2419 | 127.5574 | 0.05813751 | 0.05800076
2420 | 127.4992 | 0.05810678 | 0.0579706
2421 | 127.4411 | 0.05807618 | 0.05794057
2422 | 127.3831 | 0.05804571 | 0.05791066
2423 | 127.325 | 0.05801536 | 0.05788088
2424 | 127.267 | 0.05798514 | 0.05785122
2425 | 127.209 | 0.05795505 | 0.0578217
2426 | 127.1511 | 0.05792508 | 0.05779229
2427 | 127.0931 | 0.05789523 | 0.05776302
2428 | 127.0352 | 0.05786552 | 0.05773386
2429 | 126.9774 | 0.05783592 | 0.05770484
2430 | 126.9195 | 0.05780646 | 0.05767594
2431 | 126.8617 | 0.05777712 | 0.05764717
2432 | 126.8039 | 0.05774791 | 0.05761852
2433 | 126.7462 | 0.05771882 | 0.05759
2434 | 126.6885 | 0.05768986 | 0.0575616
2435 | 126.6308 | 0.05766102 | 0.05753333
2436 | 126.5731 | 0.05763231 | 0.05750519
2437 | 126.5155 | 0.05760372 | 0.05747717
2438 | 126.4579 | 0.05757527 | 0.05744928
2439 | 126.4003 | 0.05754693 | 0.05742152
2440 | 126.3428 | 0.05751873 | 0.05739388
2441 | 126.2853 | 0.05749065 | 0.05736636
2442 | 126.2278 | 0.05746269 | 0.05733897
2443 | 126.1703 | 0.05743486 | 0.05731171
2444 | 126.1129 | 0.05740716 | 0.05728457
2445 | 126.0555 | 0.05737958 | 0.05725756
2446 | 125.9981 | 0.05735213 | 0.05723068
2447 | 125.9407 | 0.05732481 | 0.05720392
2448 | 125.8834 | 0.05729761 | 0.05717729
2449 | 125.8261 | 0.05727053 | 0.05715078
2450 | 125.7688 | 0.05724359 | 0.0571244
2451 | 125.7116 | 0.05721677 | 0.05709815
2452 | 125.6544 | 0.05719007 | 0.05707202
2453 | 125.5972 | 0.0571635 | 0.05704601
2454 | 125.54 | 0.05713706 | 0.05702014
2455 | 125.4829 | 0.05711074 | 0.05699439
2456 | 125.4258 | 0.05708455 | 0.05696876
2457 | 125.3687 | 0.05705848 | 0.05694326
2458 | 125.3116 | 0.05703254 | 0.05691789
2459 | 125.2546 | 0.05700673 | 0.05689264
2460 | 125.1976 | 0.05698104 | 0.05686752
2461 | 125.1406 | 0.05695548 | 0.05684252
2462 | 125.0837 | 0.05693004 | 0.05681765
2463 | 125.0267 | 0.05690473 | 0.05679291
2464 | 124.9698 | 0.05687954 | 0.05676829
2465 | 124.9129 | 0.05685449 | 0.0567438
2466 | 124.8561 | 0.05682955 | 0.05671943
2467 | 124.7993 | 0.05680475 | 0.05669519
2468 | 124.7424 | 0.05678007 | 0.05667108
2469 | 124.6857 | 0.05675551 | 0.05664709
2470 | 124.6289 | 0.05673108 | 0.05662323
2471 | 124.5722 | 0.05670678 | 0.05659949
2472 | 124.5155 | 0.0566826 | 0.05657588
2473 | 124.4588 | 0.05665855 | 0.0565524
2474 | 124.4021 | 0.05663462 | 0.05652904
2475 | 124.3455 | 0.05661082 | 0.0565058
2476 | 124.2889 | 0.05658715 | 0.0564827
2477 | 124.2323 | 0.0565636 | 0.05645972
2478 | 124.1757 | 0.05654018 | 0.05643686
2479 | 124.1192 | 0.05651689 | 0.05641413
2480 | 124.0627 | 0.05649372 | 0.05639153
2481 | 124.0062 | 0.05647067 | 0.05636905
2482 | 123.9497 | 0.05644775 | 0.0563467
2483 | 123.8933 | 0.05642496 | 0.05632448
2484 | 123.8368 | 0.0564023 | 0.05630238
2485 | 123.7804 | 0.05637976 | 0.0562804
2486 | 123.7241 | 0.05635734 | 0.05625855
2487 | 123.6677 | 0.05633505 | 0.05623683
2488 | 123.6114 | 0.05631289 | 0.05621524
2489 | 123.5551 | 0.05629085 | 0.05619377
2490 | 123.4988 | 0.05626894 | 0.05617242
2491 | 123.4425 | 0.05624716 | 0.0561512
2492 | 123.3862 | 0.0562255 | 0.05613011
2493 | 123.33 | 0.05620397 | 0.05610915
2494 | 123.2738 | 0.05618256 | 0.05608831
2495 | 123.2176 | 0.05616128 | 0.05606759
2496 | 123.1615 | 0.05614012 | 0.056047
2497 | 123.1053 | 0.05611909 | 0.05602654
2498 | 123.0492 | 0.05609819 | 0.0560062
2499 | 122.9931 | 0.05607741 | 0.05598599
2500 | 122.937 | 0.05605676 | 0.05596591
2501 | 122.881 | 0.05603624 | 0.05594595
2502 | 122.8249 | 0.05601584 | 0.05592611
2503 | 122.7689 | 0.05599556 | 0.05590641
2504 | 122.7129 | 0.05597541 | 0.05588683
2505 | 122.657 | 0.05595539 | 0.05586737
2506 | 122.601 | 0.0559355 | 0.05584804
2507 | 122.5451 | 0.05591573 | 0.05582884
2508 | 122.4892 | 0.05589608 | 0.05580976
2509 | 122.4333 | 0.05587656 | 0.05579081
2510 | 122.3774 | 0.05585717 | 0.05577198
2511 | 122.3215 | 0.0558379 | 0.05575328
2512 | 122.2657 | 0.05581876 | 0.05573471
2513 | 122.2099 | 0.05579975 | 0.05571626
2514 | 122.1541 | 0.05578086 | 0.05569794
2515 | 122.0983 | 0.0557621 | 0.05567974
2516 | 122.0425 | 0.05574346 | 0.05566167
2517 | 121.9868 | 0.05572495 | 0.05564373
2518 | 121.9311 | 0.05570657 | 0.05562591
2519 | 121.8754 | 0.05568831 | 0.05560822
2520 | 121.8197 | 0.05567017 | 0.05559065
2521 | 121.764 | 0.05565217 | 0.05557321
2522 | 121.7083 | 0.05563428 | 0.0555559
2523 | 121.6527 | 0.05561653 | 0.05553871
2524 | 121.5971 | 0.0555989 | 0.05552164
2525 | 121.5415 | 0.0555814 | 0.05550471
2526 | 121.4859 | 0.05556402 | 0.0554879
2527 | 121.4303 | 0.05554677 | 0.05547121
2528 | 121.3748 | 0.05552964 | 0.05545465
2529 | 121.3193 | 0.05551264 | 0.05543822
2530 | 121.2638 | 0.05549577 | 0.05542191
2531 | 121.2083 | 0.05547902 | 0.05540573
2532 | 121.1528 | 0.0554624 | 0.05538967
2533 | 121.0973 | 0.0554459 | 0.05537374
2534 | 121.0419 | 0.05542953 | 0.05535794
2535 | 120.9864 | 0.05541328 | 0.05534226
2536 | 120.931 | 0.05539717 | 0.05532671
2537 | 120.8756 | 0.05538117 | 0.05531128
2538 | 120.8203 | 0.05536531 | 0.05529598
2539 | 120.7649 | 0.05534957 | 0.05528081
2540 | 120.7095 | 0.05533395 | 0.05526576
2541 | 120.6542 | 0.05531846 | 0.05525084
2542 | 120.5989 | 0.0553031 | 0.05523604
2543 | 120.5436 | 0.05528786 | 0.05522137
2544 | 120.4883 | 0.05527275 | 0.05520683
2545 | 120.433 | 0.05525777 | 0.05519241
2546 | 120.3778 | 0.05524291 | 0.05517812
2547 | 120.3225 | 0.05522817 | 0.05516395
2548 | 120.2673 | 0.05521357 | 0.05514991
2549 | 120.2121 | 0.05519908 | 0.05513599
2550 | 120.1569 | 0.05518473 | 0.0551222
2551 | 120.1017 | 0.0551705 | 0.05510854
2552 | 120.0465 | 0.05515639 | 0.055095
2553 | 119.9914 | 0.05514242 | 0.05508159
2554 | 119.9362 | 0.05512856 | 0.05506831
2555 | 119.8811 | 0.05511484 | 0.05505515
2556 | 119.826 | 0.05510124 | 0.05504211
2557 | 119.7709 | 0.05508776 | 0.05502921
2558 | 119.7158 | 0.05507442 | 0.05501643
2559 | 119.6607 | 0.05506119 | 0.05500377
2560 | 119.6057 | 0.0550481 | 0.05499124
2561 | 119.5506 | 0.05503513 | 0.05497884
2562 | 119.4956 | 0.05502228 | 0.05496656
2563 | 119.4406 | 0.05500956 | 0.05495441
2564 | 119.3855 | 0.05499697 | 0.05494238
2565 | 119.3305 | 0.0549845 | 0.05493048
2566 | 119.2756 | 0.05497216 | 0.0549187
2567 | 119.2206 | 0.05495995 | 0.05490706
2568 | 119.1656 | 0.05494786 | 0.05489553
2569 | 119.1107 | 0.05493589 | 0.05488414
2570 | 119.0557 | 0.05492406 | 0.05487287
2571 | 119.0008 | 0.05491234 | 0.05486172
2572 | 118.9459 | 0.05490076 | 0.0548507
2573 | 118.891 | 0.0548893 | 0.05483981
2574 | 118.8361 | 0.05487797 | 0.05482904
2575 | 118.7812 | 0.05486676 | 0.0548184
2576 | 118.7264 | 0.05485568 | 0.05480789
2577 | 118.6715 | 0.05484472 | 0.0547975
2578 | 118.6167 | 0.05483389 | 0.05478723
2579 | 118.5618 | 0.05482319 | 0.0547771
2580 | 118.507 | 0.05481261 | 0.05476708
2581 | 118.4522 | 0.05480216 | 0.0547572
2582 | 118.3974 | 0.05479183 | 0.05474744
2583 | 118.3426 | 0.05478163 | 0.0547378
2584 | 118.2878 | 0.05477155 | 0.0547283
2585 | 118.2331 | 0.05476161 | 0.05471891
2586 | 118.1783 | 0.05475178 | 0.05470966
2587 | 118.1235 | 0.05474209 | 0.05470053
2588 | 118.0688 | 0.05473252 | 0.05469152
2589 | 118.0141 | 0.05472307 | 0.05468265
2590 | 117.9593 | 0.05471375 | 0.05467389
2591 | 117.9046 | 0.05470456 | 0.05466527
2592 | 117.8499 | 0.05469549 | 0.05465677
2593 | 117.7952 | 0.05468655 | 0.05464839
2594 | 117.7405 | 0.05467773 | 0.05464014
2595 | 117.6859 | 0.05466905 | 0.05463202
2596 | 117.6312 | 0.05466048 | 0.05462402
2597 | 117.5765 | 0.05465204 | 0.05461615
2598 | 117.5219 | 0.05464373 | 0.05460841
2599 | 117.4672 | 0.05463555 | 0.05460079
2600 | 117.4126 | 0.05462749 | 0.05459329
2601 | 117.358 | 0.05461955 | 0.05458593
2602 | 117.3034 | 0.05461174 | 0.05457869
2603 | 117.2487 | 0.05460406 | 0.05457157
2604 | 117.1941 | 0.05459651 | 0.05456458
2605 | 117.1395 | 0.05458908 | 0.05455772
2606 | 117.085 | 0.05458177 | 0.05455098
2607 | 117.0304 | 0.05457459 | 0.05454437
2608 | 116.9758 | 0.05456754 | 0.05453788
2609 | 116.9212 | 0.05456061 | 0.05453152
2610 | 116.8667 | 0.05455381 | 0.05452529
2611 | 116.8121 | 0.05454714 | 0.05451918
2612 | 116.7576 | 0.05454059 | 0.0545132
2613 | 116.703 | 0.05453417 | 0.05450734
2614 | 116.6485 | 0.05452787 | 0.05450161
2615 | 116.594 | 0.0545217 | 0.05449601
2616 | 116.5394 | 0.05451565 | 0.05449053
2617 | 116.4849 | 0.05450973 | 0.05448518
2618 | 116.4304 | 0.05450394 | 0.05447995
2619 | 116.3759 | 0.05449827 | 0.05447485
2620 | 116.3214 | 0.05449273 | 0.05446987
2621 | 116.2669 | 0.05448732 | 0.05446502
2622 | 116.2124 | 0.05448203 | 0.0544603
2623 | 116.158 | 0.05447686 | 0.0544557
2624 | 116.1035 | 0.05447183 | 0.05445123
2625 | 116.049 | 0.05446691 | 0.05444689
2626 | 115.9945 | 0.05446213 | 0.05444267
2627 | 115.9401 | 0.05445747 | 0.05443857
2628 | 115.8856 | 0.05445293 | 0.05443461
2629 | 115.8312 | 0.05444852 | 0.05443076
2630 | 115.7767 | 0.05444424 | 0.05442705
2631 | 115.7223 | 0.05444009 | 0.05442346
2632 | 115.6678 | 0.05443606 | 0.05442
2633 | 115.6134 | 0.05443215 | 0.05441666
2634 | 115.559 | 0.05442837 | 0.05441345
2635 | 115.5045 | 0.05442472 | 0.05441036
2636 | 115.4501 | 0.05442119 | 0.0544074
2637 | 115.3957 | 0.05441779 | 0.05440456
2638 | 115.3413 | 0.05441452 | 0.05440186
2639 | 115.2869 | 0.05441137 | 0.05439927
2640 | 115.2325 | 0.05440834 | 0.05439682
2641 | 115.178 | 0.05440545 | 0.05439449
2642 | 115.1236 | 0.05440268 | 0.05439228
2643 | 115.0692 | 0.05440003 | 0.0543902
2644 | 115.0148 | 0.05439751 | 0.05438825
2645 | 114.9604 | 0.05439512 | 0.05438642
2646 | 114.906 | 0.05439285 | 0.05438472
2647 | 114.8516 | 0.05439071 | 0.05438315
2648 | 114.7973 | 0.05438869 | 0.0543817
2649 | 114.7429 | 0.0543868 | 0.05438037
2650 | 114.6885 | 0.05438504 | 0.05437918
2651 | 114.6341 | 0.0543834 | 0.05437811
2652 | 114.5797 | 0.05438189 | 0.05437716
2653 | 114.5253 | 0.0543805 | 0.05437634
2654 | 114.471 | 0.05437924 | 0.05437565
2655 | 114.4166 | 0.05437811 | 0.05437508
2656 | 114.3622 | 0.0543771 | 0.05437464
2657 | 114.3078 | 0.05437622 | 0.05437432
2658 | 114.2534 | 0.05437546 | 0.05437413
2659 | 114.1991 | 0.05437483 | 0.05437407
2660 | 114.1447 | 0.05437432 | 0.05437413
2661 | 114.0903 | 0.05437394 | 0.05437432
2662 | 114.0359 | 0.05437369 | 0.05437463
2663 | 113.9816 | 0.05437356 | 0.05437507
2664 | 113.9272 | 0.05437356 | 0.05437564
2665 | 113.8728 | 0.05437369 | 0.05437633
2666 | 113.8184 | 0.05437394 | 0.05437714
2667 | 113.7641 | 0.05437431 | 0.05437809
2668 | 113.7097 | 0.05437482 | 0.05437916
2669 | 113.6553 | 0.05437545 | 0.05438035
2670 | 113.6009 | 0.0543762 | 0.05438167
2671 | 113.5466 | 0.05437708 | 0.05438312
2672 | 113.4922 | 0.05437809 | 0.05438469
2673 | 113.4378 | 0.05437922 | 0.05438639
2674 | 113.3834 | 0.05438048 | 0.05438821
2675 | 113.3291 | 0.05438186 | 0.05439017
2676 | 113.2747 | 0.05438337 | 0.05439224
2677 | 113.2203 | 0.05438501 | 0.05439444
2678 | 113.1659 | 0.05438677 | 0.05439677
2679 | 113.1115 | 0.05438866 | 0.05439923
2680 | 113.0571 | 0.05439067 | 0.05440181
2681 | 113.0027 | 0.05439281 | 0.05440451
2682 | 112.9483 | 0.05439507 | 0.05440734
2683 | 112.894 | 0.05439746 | 0.0544103
2684 | 112.8396 | 0.05439998 | 0.05441339
2685 | 112.7852 | 0.05440262 | 0.0544166
2686 | 112.7308 | 0.05440539 | 0.05441993
2687 | 112.6763 | 0.05440829 | 0.05442339
2688 | 112.6219 | 0.05441131 | 0.05442698
2689 | 112.5675 | 0.05441446 | 0.05443069
2690 | 112.5131 | 0.05441773 | 0.05443453
2691 | 112.4587 | 0.05442113 | 0.0544385
2692 | 112.4043 | 0.05442465 | 0.05444259
2693 | 112.3499 | 0.0544283 | 0.05444681
2694 | 112.2954 | 0.05443208 | 0.05445115
2695 | 112.241 | 0.05443598 | 0.05445562
2696 | 112.1866 | 0.05444001 | 0.05446021
2697 | 112.1321 | 0.05444416 | 0.05446493
2698 | 112.0777 | 0.05444844 | 0.05446978
2699 | 112.0232 | 0.05445285 | 0.05447475
2700 | 111.9688 | 0.05445738 | 0.05447985
2701 | 111.9143 | 0.05446204 | 0.05448508
2702 | 111.8599 | 0.05446682 | 0.05449043
2703 | 111.8054 | 0.05447173 | 0.0544959
2704 | 111.7509 | 0.05447677 | 0.0545015
2705 | 111.6964 | 0.05448193 | 0.05450723
2706 | 111.642 | 0.05448722 | 0.05451309
2707 | 111.5875 | 0.05449263 | 0.05451907
2708 | 111.533 | 0.05449817 | 0.05452517
2709 | 111.4785 | 0.05450383 | 0.0545314
2710 | 111.424 | 0.05450962 | 0.05453776
2711 | 111.3695 | 0.05451554 | 0.05454425
2712 | 111.3149 | 0.05452158 | 0.05455085
2713 | 111.2604 | 0.05452775 | 0.05455759
2714 | 111.2059 | 0.05453405 | 0.05456445
2715 | 111.1514 | 0.05454047 | 0.05457144
2716 | 111.0968 | 0.05454702 | 0.05457855
2717 | 111.0423 | 0.05455369 | 0.05458579
2718 | 110.9877 | 0.05456049 | 0.05459316
2719 | 110.9332 | 0.05456741 | 0.05460065
2720 | 110.8786 | 0.05457446 | 0.05460826
2721 | 110.824 | 0.05458164 | 0.05461601
2722 | 110.7694 | 0.05458894 | 0.05462387
2723 | 110.7148 | 0.05459637 | 0.05463187
2724 | 110.6603 | 0.05460392 | 0.05463999
2725 | 110.6056 | 0.0546116 | 0.05464824
2726 | 110.551 | 0.05461941 | 0.05465661
2727 | 110.4964 | 0.05462734 | 0.05466511
2728 | 110.4418 | 0.05463539 | 0.05467373
2729 | 110.3872 | 0.05464358 | 0.05468248
2730 | 110.3325 | 0.05465189 | 0.05469136
2731 | 110.2779 | 0.05466032 | 0.05470036
2732 | 110.2232 | 0.05466888 | 0.05470949
2733 | 110.1685 | 0.05467757 | 0.05471874
2734 | 110.1139 | 0.05468638 | 0.05472812
2735 | 110.0592 | 0.05469532 | 0.05473763
2736 | 110.0045 | 0.05470439 | 0.05474726
2737 | 109.9498 | 0.05471358 | 0.05475701
2738 | 109.8951 | 0.0547229 | 0.0547669
2739 | 109.8403 | 0.05473234 | 0.05477691
2740 | 109.7856 | 0.05474191 | 0.05478704
2741 | 109.7309 | 0.0547516 | 0.0547973
2742 | 109.6761 | 0.05476142 | 0.05480769
2743 | 109.6213 | 0.05477137 | 0.0548182
2744 | 109.5666 | 0.05478144 | 0.05482884
2745 | 109.5118 | 0.05479164 | 0.05483961
2746 | 109.457 | 0.05480196 | 0.0548505
2747 | 109.4022 | 0.05481241 | 0.05486151
2748 | 109.3474 | 0.05482299 | 0.05487266
2749 | 109.2926 | 0.05483369 | 0.05488392
2750 | 109.2377 | 0.05484452 | 0.05489532
2751 | 109.1829 | 0.05485547 | 0.05490684
2752 | 109.128 | 0.05486655 | 0.05491849
2753 | 109.0732 | 0.05487776 | 0.05493026
2754 | 109.0183 | 0.05488909 | 0.05494216
2755 | 108.9634 | 0.05490054 | 0.05495418
2756 | 108.9085 | 0.05491213 | 0.05496633
2757 | 108.8536 | 0.05492384 | 0.0549786
2758 | 108.7987 | 0.05493567 | 0.05499101
2759 | 108.7437 | 0.05494763 | 0.05500353
2760 | 108.6888 | 0.05495972 | 0.05501619
2761 | 108.6338 | 0.05497193 | 0.05502897
2762 | 108.5788 | 0.05498427 | 0.05504187
2763 | 108.5239 | 0.05499673 | 0.0550549
2764 | 108.4689 | 0.05500933 | 0.05506806
2765 | 108.4139 | 0.05502204 | 0.05508134
2766 | 108.3588 | 0.05503488 | 0.05509475
2767 | 108.3038 | 0.05504785 | 0.05510829
2768 | 108.2487 | 0.05506095 | 0.05512195
2769 | 108.1937 | 0.05507417 | 0.05513573
2770 | 108.1386 | 0.05508751 | 0.05514965
2771 | 108.0835 | 0.05510098 | 0.05516369
2772 | 108.0284 | 0.05511458 | 0.05517785
2773 | 107.9733 | 0.05512831 | 0.05519214
2774 | 107.9182 | 0.05514216 | 0.05520656
2775 | 107.863 | 0.05515613 | 0.0552211
2776 | 107.8079 | 0.05517023 | 0.05523577
2777 | 107.7527 | 0.05518446 | 0.05525056
2778 | 107.6975 | 0.05519881 | 0.05526548
2779 | 107.6423 | 0.05521329 | 0.05528053
2780 | 107.5871 | 0.0552279 | 0.0552957
2781 | 107.5319 | 0.05524263 | 0.055311
2782 | 107.4766 | 0.05525749 | 0.05532642
2783 | 107.4214 | 0.05527247 | 0.05534197
2784 | 107.3661 | 0.05528758 | 0.05535765
2785 | 107.3108 | 0.05530281 | 0.05537345
2786 | 107.2555 | 0.05531817 | 0.05538937
2787 | 107.2002 | 0.05533366 | 0.05540543
2788 | 107.1449 | 0.05534927 | 0.05542161
2789 | 107.0895 | 0.05536501 | 0.05543791
2790 | 107.0342 | 0.05538088 | 0.05545434
2791 | 106.9788 | 0.05539687 | 0.0554709
2792 | 106.9234 | 0.05541298 | 0.05548758
2793 | 106.868 | 0.05542922 | 0.05550439
2794 | 106.8125 | 0.05544559 | 0.05552133
2795 | 106.7571 | 0.05546209 | 0.05553839
2796 | 106.7016 | 0.05547871 | 0.05555557
2797 | 106.6462 | 0.05549545 | 0.05557289
2798 | 106.5907 | 0.05551232 | 0.05559032
2799 | 106.5351 | 0.05552932 | 0.05560789
2800 | 106.4796 | 0.05554644 | 0.05562558
2801 | 106.4241 | 0.05556369 | 0.05564339
2802 | 106.3685 | 0.05558107 | 0.05566134
2803 | 106.3129 | 0.05559857 | 0.0556794
2804 | 106.2573 | 0.0556162 | 0.0556976
2805 | 106.2017 | 0.05563395 | 0.05571592
2806 | 106.1461 | 0.05565183 | 0.05573436
2807 | 106.0904 | 0.05566983 | 0.05575293
2808 | 106.0348 | 0.05568797 | 0.05577163
2809 | 105.9791 | 0.05570622 | 0.05579046
2810 | 105.9234 | 0.05572461 | 0.0558094
2811 | 105.8676 | 0.05574311 | 0.05582848
2812 | 105.8119 | 0.05576175 | 0.05584768
2813 | 105.7561 | 0.05578051 | 0.05586701
2814 | 105.7003 | 0.0557994 | 0.05588646
2815 | 105.6445 | 0.05581841 | 0.05590604
2816 | 105.5887 | 0.05583755 | 0.05592575
2817 | 105.5329 | 0.05585681 | 0.05594558
2818 | 105.477 | 0.0558762 | 0.05596553
2819 | 105.4212 | 0.05589572 | 0.05598562
2820 | 105.3653 | 0.05591536 | 0.05600582
2821 | 105.3093 | 0.05593513 | 0.05602616
2822 | 105.2534 | 0.05595502 | 0.05604662
2823 | 105.1975 | 0.05597504 | 0.0560672
2824 | 105.1415 | 0.05599518 | 0.05608792
2825 | 105.0855 | 0.05601546 | 0.05610875
2826 | 105.0295 | 0.05603585 | 0.05612972
2827 | 104.9734 | 0.05605638 | 0.05615081
2828 | 104.9174 | 0.05607703 | 0.05617202
2829 | 104.8613 | 0.0560978 | 0.05619337
2830 | 104.8052 | 0.0561187 | 0.05621483
2831 | 104.7491 | 0.05613973 | 0.05623643
2832 | 104.6929 | 0.05616088 | 0.05625815
2833 | 104.6368 | 0.05618216 | 0.05627999
2834 | 104.5806 | 0.05620356 | 0.05630196
2835 | 104.5244 | 0.0562251 | 0.05632406
2836 | 104.4682 | 0.05624675 | 0.05634628
2837 | 104.4119 | 0.05626853 | 0.05636863
2838 | 104.3557 | 0.05629044 | 0.05639111
2839 | 104.2994 | 0.05631248 | 0.05641371
2840 | 104.2431 | 0.05633464 | 0.05643644
2841 | 104.1867 | 0.05635692 | 0.05645929
2842 | 104.1304 | 0.05637934 | 0.05648227
2843 | 104.074 | 0.05640187 | 0.05650537
2844 | 104.0176 | 0.05642454 | 0.0565286
2845 | 103.9612 | 0.05644733 | 0.05655196
2846 | 103.9047 | 0.05647024 | 0.05657544
2847 | 103.8482 | 0.05649328 | 0.05659905
2848 | 103.7918 | 0.05651645 | 0.05662278
2849 | 103.7352 | 0.05653975 | 0.05664664
2850 | 103.6787 | 0.05656316 | 0.05667063
2851 | 103.6221 | 0.05658671 | 0.05669474
2852 | 103.5655 | 0.05661038 | 0.05671898
2853 | 103.5089 | 0.05663418 | 0.05674334
2854 | 103.4523 | 0.0566581 | 0.05676783
2855 | 103.3956 | 0.05668215 | 0.05679245
2856 | 103.339 | 0.05670633 | 0.05681719
2857 | 103.2823 | 0.05673063 | 0.05684206
2858 | 103.2255 | 0.05675505 | 0.05686705
2859 | 103.1688 | 0.05677961 | 0.05689217
2860 | 103.112 | 0.05680428 | 0.05691741
2861 | 103.0552 | 0.05682909 | 0.05694279
2862 | 102.9984 | 0.05685402 | 0.05696828
2863 | 102.9415 | 0.05687907 | 0.05699391
2864 | 102.8846 | 0.05690426 | 0.05701965
2865 | 102.8277 | 0.05692957 | 0.05704553
2866 | 102.7708 | 0.056955 | 0.05707153
2867 | 102.7138 | 0.05698056 | 0.05709766
2868 | 102.6569 | 0.05700625 | 0.05712391
2869 | 102.5998 | 0.05703206 | 0.05715029
2870 | 102.5428 | 0.05705799 | 0.05717679
2871 | 102.4858 | 0.05708406 | 0.05720342
2872 | 102.4287 | 0.05711025 | 0.05723018
2873 | 102.3716 | 0.05713656 | 0.05725706
2874 | 102.3144 | 0.057163 | 0.05728407
2875 | 102.2573 | 0.05718957 | 0.0573112
2876 | 102.2001 | 0.05721627 | 0.05733846
2877 | 102.1429 | 0.05724308 | 0.05736585
2878 | 102.0856 | 0.05727003 | 0.05739336
2879 | 102.0283 | 0.0572971 | 0.057421
2880 | 101.971 | 0.0573243 | 0.05744876
2881 | 101.9137 | 0.05735162 | 0.05747665
2882 | 101.8564 | 0.05737907 | 0.05750467
2883 | 101.799 | 0.05740664 | 0.05753281
2884 | 101.7416 | 0.05743434 | 0.05756107
2885 | 101.6841 | 0.05746217 | 0.05758947
2886 | 101.6267 | 0.05749012 | 0.05761799
2887 | 101.5692 | 0.0575182 | 0.05764663
2888 | 101.5117 | 0.05754641 | 0.0576754
2889 | 101.4541 | 0.05757474 | 0.0577043
2890 | 101.3966 | 0.05760319 | 0.05773332
2891 | 101.339 | 0.05763177 | 0.05776247
2892 | 101.2813 | 0.05766048 | 0.05779174
2893 | 101.2237 | 0.05768931 | 0.05782114
2894 | 101.166 | 0.05771827 | 0.05785067
2895 | 101.1083 | 0.05774736 | 0.05788032
2896 | 101.0505 | 0.05777657 | 0.0579101
2897 | 100.9927 | 0.05780591 | 0.05794001
2898 | 100.9349 | 0.05783537 | 0.05797004
2899 | 100.8771 | 0.05786496 | 0.05800019
2900 | 100.8192 | 0.05789468 | 0.05803047
2901 | 100.7613 | 0.05792452 | 0.05806088
2902 | 100.7034 | 0.05795449 | 0.05809141
2903 | 100.6455 | 0.05798458 | 0.05812207
2904 | 100.5875 | 0.0580148 | 0.05815286
2905 | 100.5295 | 0.05804514 | 0.05818377
2906 | 100.4714 | 0.05807561 | 0.05821481
2907 | 100.4133 | 0.05810621 | 0.05824597
2908 | 100.3552 | 0.05813693 | 0.05827726
2909 | 100.2971 | 0.05816778 | 0.05830868
2910 | 100.2389 | 0.05819875 | 0.05834022
2911 | 100.1807 | 0.05822985 | 0.05837188
2912 | 100.1225 | 0.05826108 | 0.05840368
2913 | 100.0642 | 0.05829243 | 0.0584356
2914 | 100.0059 | 0.05832391 | 0.05846764
2915 | 99.94761 | 0.05835552 | 0.05849981
2916 | 99.88926 | 0.05838725 | 0.05853211
2917 | 99.83087 | 0.0584191 | 0.05856453
2918 | 99.77245 | 0.05845108 | 0.05859708
2919 | 99.714 | 0.05848319 | 0.05862975
2920 | 99.65552 | 0.05851542 | 0.05866255
2921 | 99.597 | 0.05854778 | 0.05869548
2922 | 99.53845 | 0.05858027 | 0.05872853
2923 | 99.47987 | 0.05861288 | 0.05876171
2924 | 99.42126 | 0.05864562 | 0.05879501
2925 | 99.36262 | 0.05867848 | 0.05882844
2926 | 99.30394 | 0.05871147 | 0.058862
2927 | 99.24523 | 0.05874458 | 0.05889568
2928 | 99.18648 | 0.05877783 | 0.05892949
2929 | 99.1277 | 0.05881119 | 0.05896342
2930 | 99.06889 | 0.05884468 | 0.05899748
2931 | 99.01005 | 0.0588783 | 0.05903166
2932 | 98.95117 | 0.05891205 | 0.05906598
2933 | 98.89226 | 0.05894592 | 0.05910041
2934 | 98.83331 | 0.05897991 | 0.05913498
2935 | 98.77433 | 0.05901404 | 0.05916967
2936 | 98.71532 | 0.05904829 | 0.05920448
2937 | 98.65627 | 0.05908266 | 0.05923942
2938 | 98.59719 | 0.05911716 | 0.05927449
2939 | 98.53807 | 0.05915179 | 0.05930968
2940 | 98.47892 | 0.05918654 | 0.059345
2941 | 98.41973 | 0.05922142 | 0.05938044
2942 | 98.36051 | 0.05925642 | 0.05941601
2943 | 98.30125 | 0.05929155 | 0.05945171
2944 | 98.24196 | 0.0593268 | 0.05948753
2945 | 98.18264 | 0.05936219 | 0.05952348
2946 | 98.12327 | 0.05939769 | 0.05955955
2947 | 98.06388 | 0.05943333 | 0.05959575
2948 | 98.00444 | 0.05946909 | 0.05963208
2949 | 97.94497 | 0.05950497 | 0.05966853
2950 | 97.88547 | 0.05954098 | 0.05970511
2951 | 97.82593 | 0.05957712 | 0.05974181
2952 | 97.76635 | 0.05961338 | 0.05977864
2953 | 97.70674 | 0.05964977 | 0.0598156
2954 | 97.64709 | 0.05968629 | 0.05985268
2955 | 97.5874 | 0.05972293 | 0.05988989
2956 | 97.52768 | 0.05975969 | 0.05992722
2957 | 97.46792 | 0.05979658 | 0.05996468
2958 | 97.40812 | 0.0598336 | 0.06000226
2959 | 97.34829 | 0.05987075 | 0.06003997
2960 | 97.28842 | 0.05990802 | 0.06007781
2961 | 97.22851 | 0.05994541 | 0.06011577
2962 | 97.16856 | 0.05998294 | 0.06015386
2963 | 97.10858 | 0.06002058 | 0.06019208
2964 | 97.04856 | 0.06005836 | 0.06023042
2965 | 96.9885 | 0.06009626 | 0.06026888
2966 | 96.92841 | 0.06013428 | 0.06030748
2967 | 96.86827 | 0.06017244 | 0.0603462
2968 | 96.8081 | 0.06021071 | 0.06038504
2969 | 96.74789 | 0.06024912 | 0.06042401
2970 | 96.68764 | 0.06028765 | 0.06046311
2971 | 96.62735 | 0.0603263 | 0.06050233
2972 | 96.56702 | 0.06036508 | 0.06054168
2973 | 96.50666 | 0.06040399 | 0.06058115
2974 | 96.44626 | 0.06044302 | 0.06062075
2975 | 96.38581 | 0.06048218 | 0.06066047
2976 | 96.32533 | 0.06052147 | 0.06070033
2977 | 96.26481 | 0.06056088 | 0.0607403
2978 | 96.20425 | 0.06060041 | 0.06078041
2979 | 96.14365 | 0.06064008 | 0.06082064
2980 | 96.08301 | 0.06067986 | 0.06086099
2981 | 96.02233 | 0.06071978 | 0.06090147
2982 | 95.96161 | 0.06075982 | 0.06094208
2983 | 95.90085 | 0.06079999 | 0.06098281
2984 | 95.84005 | 0.06084028 | 0.06102367
2985 | 95.77921 | 0.0608807 | 0.06106466
2986 | 95.71833 | 0.06092124 | 0.06110577
2987 | 95.65741 | 0.06096191 | 0.061147
2988 | 95.59644 | 0.06100271 | 0.06118837
2989 | 95.53544 | 0.06104363 | 0.06122985
2990 | 95.4744 | 0.06108468 | 0.06127147
2991 | 95.41331 | 0.06112585 | 0.06131321
2992 | 95.35219 | 0.06116715 | 0.06135507
2993 | 95.29102 | 0.06120857 | 0.06139707
2994 | 95.22981 | 0.06125013 | 0.06143919
2995 | 95.16856 | 0.0612918 | 0.06148143
2996 | 95.10727 | 0.06133361 | 0.0615238
2997 | 95.04594 | 0.06137554 | 0.06156629
2998 | 94.98456 | 0.06141759 | 0.06160892
2999 | 94.92314 | 0.06145977 | 0.06165166
3000 | 94.86168 | 0.06150208 | 0.06169454
3001 | 94.80018 | 0.06154451 | 0.06173754
3002 | 94.73864 | 0.06158707 | 0.06178066
3003 | 94.67705 | 0.06162975 | 0.06182391
3004 | 94.61542 | 0.06167257 | 0.06186729
3005 | 94.55375 | 0.0617155 | 0.06191079
3006 | 94.49203 | 0.06175856 | 0.06195442
3007 | 94.43027 | 0.06180175 | 0.06199818
3008 | 94.36847 | 0.06184507 | 0.06204206
3009 | 94.30663 | 0.06188851 | 0.06208607
3010 | 94.24474 | 0.06193207 | 0.0621302
3011 | 94.18281 | 0.06197577 | 0.06217446
3012 | 94.12083 | 0.06201958 | 0.06221884
3013 | 94.05881 | 0.06206353 | 0.06226335
3014 | 93.99675 | 0.0621076 | 0.06230799
3015 | 93.93464 | 0.06215179 | 0.06235275
3016 | 93.87249 | 0.06219611 | 0.06239764
3017 | 93.81029 | 0.06224056 | 0.06244265
3018 | 93.74805 | 0.06228513 | 0.06248779
3019 | 93.68577 | 0.06232983 | 0.06253306
3020 | 93.62344 | 0.06237466 | 0.06257845
3021 | 93.56106 | 0.06241961 | 0.06262397
3022 | 93.49864 | 0.06246469 | 0.06266961
3023 | 93.43618 | 0.06250989 | 0.06271538
3024 | 93.37367 | 0.06255522 | 0.06276128
3025 | 93.31111 | 0.06260067 | 0.0628073
3026 | 93.24851 | 0.06264626 | 0.06285345
3027 | 93.18586 | 0.06269196 | 0.06289972
3028 | 93.12317 | 0.06273779 | 0.06294612
3029 | 93.06043 | 0.06278375 | 0.06299264
3030 | 92.99765 | 0.06282984 | 0.06303929
3031 | 92.93482 | 0.06287605 | 0.06308607
3032 | 92.87195 | 0.06292238 | 0.06313297
3033 | 92.80902 | 0.06296885 | 0.06318
3034 | 92.74605 | 0.06301543 | 0.06322716
3035 | 92.68304 | 0.06306215 | 0.06327444
3036 | 92.61998 | 0.06310899 | 0.06332185
3037 | 92.55687 | 0.06315595 | 0.06336938
3038 | 92.49371 | 0.06320305 | 0.06341704
3039 | 92.43051 | 0.06325026 | 0.06346482
3040 | 92.36726 | 0.06329761 | 0.06351273
3041 | 92.30396 | 0.06334508 | 0.06356077
3042 | 92.24062 | 0.06339267 | 0.06360893
3043 | 92.17722 | 0.06344039 | 0.06365722
3044 | 92.11378 | 0.06348824 | 0.06370563
3045 | 92.05029 | 0.06353621 | 0.06375417
3046 | 91.98676 | 0.06358431 | 0.06380284
3047 | 91.92317 | 0.06363254 | 0.06385163
3048 | 91.85954 | 0.06368089 | 0.06390055
3049 | 91.79586 | 0.06372937 | 0.06394959
3050 | 91.73213 | 0.06377797 | 0.06399876
3051 | 91.66835 | 0.0638267 | 0.06404805
3052 | 91.60453 | 0.06387555 | 0.06409747
3053 | 91.54065 | 0.06392453 | 0.06414702
3054 | 91.47673 | 0.06397364 | 0.06419669
3055 | 91.41275 | 0.06402287 | 0.06424649
3056 | 91.34873 | 0.06407223 | 0.06429642
3057 | 91.28466 | 0.06412171 | 0.06434647
3058 | 91.22054 | 0.06417132 | 0.06439665
3059 | 91.15636 | 0.06422106 | 0.06444695
3060 | 91.09214 | 0.06427092 | 0.06449738
3061 | 91.02787 | 0.06432091 | 0.06454793
3062 | 90.96355 | 0.06437102 | 0.06459861
3063 | 90.89918 | 0.06442126 | 0.06464942
3064 | 90.83476 | 0.06447163 | 0.06470035
3065 | 90.77029 | 0.06452212 | 0.06475141
3066 | 90.70577 | 0.06457274 | 0.06480259
3067 | 90.64119 | 0.06462348 | 0.0648539
3068 | 90.57657 | 0.06467435 | 0.06490534
3069 | 90.51189 | 0.06472534 | 0.0649569
3070 | 90.44717 | 0.06477647 | 0.06500859
3071 | 90.38239 | 0.06482771 | 0.0650604
3072 | 90.31757 | 0.06487909 | 0.06511234
3073 | 90.25269 | 0.06493058 | 0.06516441
3074 | 90.18776 | 0.06498221 | 0.0652166
3075 | 90.12277 | 0.06503396 | 0.06526892
3076 | 90.05774 | 0.06508584 | 0.06532136
3077 | 89.99265 | 0.06513784 | 0.06537393
3078 | 89.92752 | 0.06518997 | 0.06542662
3079 | 89.86233 | 0.06524222 | 0.06547944
3080 | 89.79708 | 0.0652946 | 0.06553239
3081 | 89.73179 | 0.06534711 | 0.06558546
3082 | 89.66644 | 0.06539974 | 0.06563866
3083 | 89.60104 | 0.0654525 | 0.06569199
3084 | 89.53559 | 0.06550538 | 0.06574544
3085 | 89.47008 | 0.06555839 | 0.06579901
3086 | 89.40453 | 0.06561153 | 0.06585272
3087 | 89.33891 | 0.06566479 | 0.06590654
3088 | 89.27325 | 0.06571818 | 0.0659605
3089 | 89.20753 | 0.06577169 | 0.06601458
3090 | 89.14176 | 0.06582533 | 0.06606878
3091 | 89.07593 | 0.0658791 | 0.06612312
3092 | 89.01006 | 0.06593299 | 0.06617757
3093 | 88.94412 | 0.065987 | 0.06623216
3094 | 88.87814 | 0.06604115 | 0.06628687
3095 | 88.81209 | 0.06609542 | 0.0663417
3096 | 88.746 | 0.06614981 | 0.06639667
3097 | 88.67985 | 0.06620433 | 0.06645175
3098 | 88.61364 | 0.06625898 | 0.06650697
3099 | 88.54739 | 0.06631375 | 0.06656231
3100 | 88.48107 | 0.06636865 | 0.06661777
3101 | 88.4147 | 0.06642367 | 0.06667336
3102 | 88.34828 | 0.06647882 | 0.06672908
3103 | 88.2818 | 0.0665341 | 0.06678492
3104 | 88.21527 | 0.0665895 | 0.06684089
3105 | 88.14868 | 0.06664503 | 0.06689699
3106 | 88.08203 | 0.06670069 | 0.06695321
3107 | 88.01533 | 0.06675647 | 0.06700955
3108 | 87.94857 | 0.06681237 | 0.06706603
3109 | 87.88176 | 0.0668684 | 0.06712262
3110 | 87.81489 | 0.06692456 | 0.06717935
3111 | 87.74797 | 0.06698084 | 0.0672362
3112 | 87.68099 | 0.06703725 | 0.06729317
3113 | 87.61395 | 0.06709379 | 0.06735028
3114 | 87.54686 | 0.06715045 | 0.06740751
3115 | 87.47971 | 0.06720724 | 0.06746486
3116 | 87.4125 | 0.06726415 | 0.06752234
3117 | 87.34524 | 0.06732119 | 0.06757994
3118 | 87.27791 | 0.06737836 | 0.06763768
3119 | 87.21054 | 0.06743565 | 0.06769553
3120 | 87.1431 | 0.06749306 | 0.06775352
3121 | 87.07561 | 0.06755061 | 0.06781163
3122 | 87.00806 | 0.06760828 | 0.06786986
3123 | 86.94045 | 0.06766607 | 0.06792822
3124 | 86.87278 | 0.06772399 | 0.06798671
3125 | 86.80506 | 0.06778204 | 0.06804532
3126 | 86.73728 | 0.06784021 | 0.06810406
3127 | 86.66944 | 0.06789851 | 0.06816293
3128 | 86.60154 | 0.06795693 | 0.06822192
3129 | 86.53358 | 0.06801548 | 0.06828104
3130 | 86.46557 | 0.06807416 | 0.06834028
3131 | 86.39749 | 0.06813296 | 0.06839965
3132 | 86.32936 | 0.06819189 | 0.06845914
3133 | 86.26117 | 0.06825094
3134 | 86.19292 | 0.06831012
3135 | 86.12461 | 0.06836943
3136 | 86.05624 | 0.06842886
3137 | 85.98781 | 0.06848842
3138 | 85.91932 | 0.0685481
3139 | 85.85077 | 0.06860791
3140 | 85.78216 | 0.06866785
3141 | 85.71349 | 0.06872791
3142 | 85.64477

## Fitted cooling rate
time 0 to 320 |  |  |  | time 320-850 |  |  |  | time 850-300
Equation | y = Intercept + B1*x^1 + B2*x^2 |  |  | Model | Poly4 |  |  | Equation | y = Intercept + B1*x^1 + B2*x^2
Weight | No Weighting |  |  | Equation | y = A0 + A1*x + A2*x^2 + A3*x^3 + A4*x^4 |  |  | Weight | No Weighting
Residual Sum of Squares | 0.001348634 |  |  | Reduced Chi-Sqr | 1.551641e-05 |  |  | Residual Sum of Squares | 5.938248e-05
Adj. R-Square | 0.9998266 |  |  | Adj. R-Square | 0.999814 |  |  | Adj. R-Square | 0.9995475
|  | Value | Standard Error |  |  | Value | Standard Error |  |  | Value | Standard Error
PickedY1 | Intercept | 3.664245 | 0.01143525 | PickedY1 | A0 | 4.117544 | 0.05551909 | PickedY1 | Intercept | 0.5219449 | 0.002760049
PickedY1 | B1 | -0.01319801 | 0.0001068449 | PickedY1 | A1 | -0.01832597 | 0.0004209392 | PickedY1 | B1 | -0.0003523485 | 3.344987e-06
PickedY1 | B2 | 1.408787e-05 | 2.274626e-07 | PickedY1 | A2 | 3.378278e-05 | 1.125605e-06 | PickedY1 | B2 | 6.530852e-08 | 9.410508e-10
|  |  |  | PickedY1 | A3 | -2.803587e-08 | 1.263539e-09
|  |  |  | PickedY1 | A4 | 8.696971e-12 | 5.055778e-13
time /s | Temperature/C _fitted | Fitted cooling rate
0 | 958.5933 | 3.664245 |  | 3.664245
1 | 956.0899 | 3.651062 |  | 3.651062
2 | 953.5965 | 3.637906 |  | 3.637906
3 | 951.1131 | 3.624778 |  | 3.624778
4 | 948.6398 | 3.611679 |  | 3.611679
5 | 946.1764 | 3.598608 |  | 3.598608
6 | 943.723 | 3.585565 |  | 3.585565
7 | 941.2795 | 3.57255 |  | 3.57255
8 | 938.8459 | 3.559563 |  | 3.559563
9 | 936.4222 | 3.546604 |  | 3.546604
10 | 934.0083 | 3.533674 |  | 3.533674
11 | 931.6043 | 3.520772 |  | 3.520772
12 | 929.21 | 3.507898 |  | 3.507898
13 | 926.8255 | 3.495052 |  | 3.495052
14 | 924.4507 | 3.482235 |  | 3.482235
15 | 922.0857 | 3.469445 |  | 3.469445
16 | 919.7304 | 3.456684 |  | 3.456684
17 | 917.3847 | 3.443951 |  | 3.443951
18 | 915.0486 | 3.431246 |  | 3.431246
19 | 912.7222 | 3.418569 |  | 3.418569
20 | 910.4054 | 3.40592 |  | 3.40592
21 | 908.0981 | 3.3933 |  | 3.3933
22 | 905.8003 | 3.380708 |  | 3.380708
23 | 903.5121 | 3.368144 |  | 3.368144
24 | 901.2333 | 3.355608 |  | 3.355608
25 | 898.964 | 3.3431 |  | 3.3431
26 | 896.7041 | 3.330621 |  | 3.330621
27 | 894.4536 | 3.318169 |  | 3.318169
28 | 892.2125 | 3.305746 |  | 3.305746
29 | 889.9807 | 3.293351 |  | 3.293351
30 | 887.7583 | 3.280984 |  | 3.280984
31 | 885.5451 | 3.268646 |  | 3.268646
32 | 883.3413 | 3.256335 |  | 3.256335
33 | 881.1466 | 3.244053 |  | 3.244053
34 | 878.9612 | 3.231799 |  | 3.231799
35 | 876.785 | 3.219573 |  | 3.219573
36 | 874.6179 | 3.207375 |  | 3.207375
37 | 872.46 | 3.195205 |  | 3.195205
38 | 870.3112 | 3.183064 |  | 3.183064
39 | 868.1715 | 3.170951 |  | 3.170951
40 | 866.0409 | 3.158866 |  | 3.158866
41 | 863.9192 | 3.146809 |  | 3.146809
42 | 861.8066 | 3.13478 |  | 3.13478
43 | 859.703 | 3.122779 |  | 3.122779
44 | 857.6083 | 3.110807 |  | 3.110807
45 | 855.5226 | 3.098863 |  | 3.098863
46 | 853.4457 | 3.086947 |  | 3.086947
47 | 851.3778 | 3.075059 |  | 3.075059
48 | 849.3187 | 3.063199 |  | 3.063199
49 | 847.2684 | 3.051368 |  | 3.051368
50 | 845.2269 | 3.039565 |  | 3.039565
51 | 843.1942 | 3.027789 |  | 3.027789
52 | 841.1702 | 3.016042 |  | 3.016042
53 | 839.1549 | 3.004324 |  | 3.004324
54 | 837.1484 | 2.992633 |  | 2.992633
55 | 835.1505 | 2.980971 |  | 2.980971
56 | 833.1612 | 2.969336 |  | 2.969336
57 | 831.1806 | 2.95773 |  | 2.95773
58 | 829.2085 | 2.946152 |  | 2.946152
59 | 827.2451 | 2.934603 |  | 2.934603
60 | 825.2901 | 2.923081 |  | 2.923081
61 | 823.3437 | 2.911588 |  | 2.911588
62 | 821.4057 | 2.900123 |  | 2.900123
63 | 819.4762 | 2.888686 |  | 2.888686
64 | 817.5552 | 2.877277 |  | 2.877277
65 | 815.6425 | 2.865896 |  | 2.865896
66 | 813.7382 | 2.854543 |  | 2.854543
67 | 811.8423 | 2.843219 |  | 2.843219
68 | 809.9547 | 2.831923 |  | 2.831923
69 | 808.0754 | 2.820655 |  | 2.820655
70 | 806.2044 | 2.809415 |  | 2.809415
71 | 804.3416 | 2.798204 |  | 2.798204
72 | 802.487 | 2.78702 |  | 2.78702
73 | 800.6407 | 2.775865 |  | 2.775865
74 | 798.8025 | 2.764738 |  | 2.764738
75 | 796.9724 | 2.753639 |  | 2.753639
76 | 795.1505 | 2.742568 |  | 2.742568
77 | 793.3367 | 2.731526 |  | 2.731526
78 | 791.5309 | 2.720511 |  | 2.720511
79 | 789.7331 | 2.709525 |  | 2.709525
80 | 787.9434 | 2.698567 |  | 2.698567
81 | 786.1617 | 2.687637 |  | 2.687637
82 | 784.3879 | 2.676735 |  | 2.676735
83 | 782.6221 | 2.665862 |  | 2.665862
84 | 780.8641 | 2.655017 |  | 2.655017
85 | 779.1141 | 2.644199 |  | 2.644199
86 | 777.3719 | 2.63341 |  | 2.63341
87 | 775.6375 | 2.62265 |  | 2.62265
88 | 773.9109 | 2.611917 |  | 2.611917
89 | 772.1921 | 2.601212 |  | 2.601212
90 | 770.4811 | 2.590536 |  | 2.590536
91 | 768.7777 | 2.579888 |  | 2.579888
92 | 767.0821 | 2.569268 |  | 2.569268
93 | 765.3942 | 2.558676 |  | 2.558676
94 | 763.7138 | 2.548113 |  | 2.548113
95 | 762.0412 | 2.537577 |  | 2.537577
96 | 760.3761 | 2.52707 |  | 2.52707
97 | 758.7185 | 2.516591 |  | 2.516591
98 | 757.0685 | 2.50614 |  | 2.50614
99 | 755.4261 | 2.495718 |  | 2.495718
100 | 753.7911 | 2.485323 |  | 2.485323
101 | 752.1635 | 2.474957 |  | 2.474957
102 | 750.5435 | 2.464619 |  | 2.464619
103 | 748.9308 | 2.454309 |  | 2.454309
104 | 747.3255 | 2.444027 |  | 2.444027
105 | 745.7275 | 2.433773 |  | 2.433773
106 | 744.1369 | 2.423548 |  | 2.423548
107 | 742.5536 | 2.41335 |  | 2.41335
108 | 740.9776 | 2.403181 |  | 2.403181
109 | 739.4088 | 2.39304 |  | 2.39304
110 | 737.8473 | 2.382927 |  | 2.382927
111 | 736.2929 | 2.372843 |  | 2.372843
112 | 734.7457 | 2.362786 |  | 2.362786
113 | 733.2057 | 2.352758 |  | 2.352758
114 | 731.6728 | 2.342758 |  | 2.342758
115 | 730.147 | 2.332786 |  | 2.332786
116 | 728.6282 | 2.322843 |  | 2.322843
117 | 727.1165 | 2.312927 |  | 2.312927
118 | 725.6118 | 2.30304 |  | 2.30304
119 | 724.1141 | 2.29318 |  | 2.29318
120 | 722.6234 | 2.283349 |  | 2.283349
121 | 721.1396 | 2.273547 |  | 2.273547
122 | 719.6627 | 2.263772 |  | 2.263772
123 | 718.1927 | 2.254025 |  | 2.254025
124 | 716.7295 | 2.244307 |  | 2.244307
125 | 715.2732 | 2.234617 |  | 2.234617
126 | 713.8237 | 2.224955 |  | 2.224955
127 | 712.381 | 2.215321 |  | 2.215321
128 | 710.945 | 2.205716 |  | 2.205716
129 | 709.5158 | 2.196138 |  | 2.196138
130 | 708.0932 | 2.186589 |  | 2.186589
131 | 706.6774 | 2.177068 |  | 2.177068
132 | 705.2681 | 2.167575 |  | 2.167575
133 | 703.8655 | 2.15811 |  | 2.15811
134 | 702.4695 | 2.148674 |  | 2.148674
135 | 701.0801 | 2.139265 |  | 2.139265
136 | 699.6972 | 2.129885 |  | 2.129885
137 | 698.3209 | 2.120533 |  | 2.120533
138 | 696.951 | 2.111209 |  | 2.111209
139 | 695.5876 | 2.101914 |  | 2.101914
140 | 694.2306 | 2.092646 |  | 2.092646
141 | 692.8801 | 2.083407 |  | 2.083407
142 | 691.5359 | 2.074196 |  | 2.074196
143 | 690.1981 | 2.065013 |  | 2.065013
144 | 688.8666 | 2.055858 |  | 2.055858
145 | 687.5414 | 2.046731 |  | 2.046731
146 | 686.2225 | 2.037633 |  | 2.037633
147 | 684.9099 | 2.028563 |  | 2.028563
148 | 683.6035 | 2.019521 |  | 2.019521
149 | 682.3033 | 2.010507 |  | 2.010507
150 | 681.0093 | 2.001521 |  | 2.001521
151 | 679.7214 | 1.992563 |  | 1.992563
152 | 678.4397 | 1.983634 |  | 1.983634
153 | 677.164 | 1.974733 |  | 1.974733
154 | 675.8945 | 1.96586 |  | 1.96586
155 | 674.6309 | 1.957015 |  | 1.957015
156 | 673.3734 | 1.948198 |  | 1.948198
157 | 672.1219 | 1.93941 |  | 1.93941
158 | 670.8764 | 1.930649 |  | 1.930649
159 | 669.6368 | 1.921917 |  | 1.921917
160 | 668.4031 | 1.913213 |  | 1.913213
161 | 667.1753 | 1.904537 |  | 1.904537
162 | 665.9533 | 1.89589 |  | 1.89589
163 | 664.7372 | 1.88727 |  | 1.88727
164 | 663.527 | 1.878679 |  | 1.878679
165 | 662.3224 | 1.870116 |  | 1.870116
166 | 661.1237 | 1.861581 |  | 1.861581
167 | 659.9307 | 1.853074 |  | 1.853074
168 | 658.7434 | 1.844596 |  | 1.844596
169 | 657.5617 | 1.836145 |  | 1.836145
170 | 656.3857 | 1.827723 |  | 1.827723
171 | 655.2154 | 1.819329 |  | 1.819329
172 | 654.0506 | 1.810963 |  | 1.810963
173 | 652.8915 | 1.802625 |  | 1.802625
174 | 651.7378 | 1.794316 |  | 1.794316
175 | 650.5897 | 1.786035 |  | 1.786035
176 | 649.4471 | 1.777781 |  | 1.777781
177 | 648.31 | 1.769556 |  | 1.769556
178 | 647.1783 | 1.76136 |  | 1.76136
179 | 646.052 | 1.753191 |  | 1.753191
180 | 644.9311 | 1.74505 |  | 1.74505
181 | 643.8156 | 1.736938 |  | 1.736938
182 | 642.7054 | 1.728854 |  | 1.728854
183 | 641.6005 | 1.720798 |  | 1.720798
184 | 640.5009 | 1.71277 |  | 1.71277
185 | 639.4066 | 1.704771 |  | 1.704771
186 | 638.3175 | 1.696799 |  | 1.696799
187 | 637.2336 | 1.688856 |  | 1.688856
188 | 636.1549 | 1.680941 |  | 1.680941
189 | 635.0813 | 1.673054 |  | 1.673054
190 | 634.0129 | 1.665196 |  | 1.665196
191 | 632.9495 | 1.657365 |  | 1.657365
192 | 631.8913 | 1.649563 |  | 1.649563
193 | 630.8381 | 1.641788 |  | 1.641788
194 | 629.7899 | 1.634042 |  | 1.634042
195 | 628.7467 | 1.626325 |  | 1.626325
196 | 627.7085 | 1.618635 |  | 1.618635
197 | 626.6753 | 1.610973 |  | 1.610973
198 | 625.6469 | 1.60334 |  | 1.60334
199 | 624.6235 | 1.595735 |  | 1.595735
200 | 623.6049 | 1.588158 |  | 1.588158
201 | 622.5912 | 1.580609 |  | 1.580609
202 | 621.5822 | 1.573089 |  | 1.573089
203 | 620.5781 | 1.565596 |  | 1.565596
204 | 619.5787 | 1.558132 |  | 1.558132
205 | 618.5841 | 1.550696 |  | 1.550696
206 | 617.5941 | 1.543288 |  | 1.543288
207 | 616.6089 | 1.535908 |  | 1.535908
208 | 615.6283 | 1.528557 |  | 1.528557
209 | 614.6523 | 1.521233 |  | 1.521233
210 | 613.681 | 1.513938 |  | 1.513938
211 | 612.7142 | 1.506671 |  | 1.506671
212 | 611.752 | 1.499432 |  | 1.499432
213 | 610.7943 | 1.492222 |  | 1.492222
214 | 609.8411 | 1.485039 |  | 1.485039
215 | 608.8923 | 1.477885 |  | 1.477885
216 | 607.948 | 1.470759 |  | 1.470759
217 | 607.0082 | 1.463661 |  | 1.463661
218 | 606.0727 | 1.456591 |  | 1.456591
219 | 605.1416 | 1.449549 |  | 1.449549
220 | 604.2149 | 1.442536 |  | 1.442536
221 | 603.2924 | 1.435551 |  | 1.435551
222 | 602.3743 | 1.428594 |  | 1.428594
223 | 601.4604 | 1.421665 |  | 1.421665
224 | 600.5507 | 1.414764 |  | 1.414764
225 | 599.6453 | 1.407891 |  | 1.407891
226 | 598.744 | 1.401047 |  | 1.401047
227 | 597.8469 | 1.394231 |  | 1.394231
228 | 596.954 | 1.387443 |  | 1.387443
229 | 596.0651 | 1.380683 |  | 1.380683
230 | 595.1803 | 1.373951 |  | 1.373951
231 | 594.2996 | 1.367248 |  | 1.367248
232 | 593.4229 | 1.360573 |  | 1.360573
233 | 592.5502 | 1.353925 |  | 1.353925
234 | 591.6815 | 1.347306 |  | 1.347306
235 | 590.8167 | 1.340716 |  | 1.340716
236 | 589.9559 | 1.334153 |  | 1.334153
237 | 589.0989 | 1.327619 |  | 1.327619
238 | 588.2459 | 1.321112 |  | 1.321112
239 | 587.3966 | 1.314634 |  | 1.314634
240 | 586.5512 | 1.308184 |  | 1.308184
241 | 585.7096 | 1.301762 |  | 1.301762
242 | 584.8717 | 1.295369 |  | 1.295369
243 | 584.0376 | 1.289004 |  | 1.289004
244 | 583.2072 | 1.282666 |  | 1.282666
245 | 582.3805 | 1.276357 |  | 1.276357
246 | 581.5574 | 1.270076 |  | 1.270076
247 | 580.738 | 1.263824 |  | 1.263824
248 | 579.9222 | 1.257599 |  | 1.257599
249 | 579.1099 | 1.251403 |  | 1.251403
250 | 578.3013 | 1.245235 |  | 1.245235
251 | 577.4961 | 1.239095 |  | 1.239095
252 | 576.6945 | 1.232983 |  | 1.232983
253 | 575.8963 | 1.226899 |  | 1.226899
254 | 575.1016 | 1.220844 |  | 1.220844
255 | 574.3103 | 1.214817 |  | 1.214817
256 | 573.5224 | 1.208817 |  | 1.208817
257 | 572.7379 | 1.202846 |  | 1.202846
258 | 571.9567 | 1.196904 |  | 1.196904
259 | 571.1788 | 1.190989 |  | 1.190989
260 | 570.4043 | 1.185103 |  | 1.185103
261 | 569.633 | 1.179245 |  | 1.179245
262 | 568.8649 | 1.173414 |  | 1.173414
263 | 568.1001 | 1.167613 |  | 1.167613
264 | 567.3384 | 1.161839 |  | 1.161839
265 | 566.58 | 1.156093 |  | 1.156093
266 | 565.8246 | 1.150376 |  | 1.150376
267 | 565.0724 | 1.144687 |  | 1.144687
268 | 564.3232 | 1.139026 |  | 1.139026
269 | 563.5771 | 1.133393 |  | 1.133393
270 | 562.834 | 1.127788 |  | 1.127788
271 | 562.094 | 1.122212 |  | 1.122212
272 | 561.3569 | 1.116664 |  | 1.116664
273 | 560.6228 | 1.111143 |  | 1.111143
274 | 559.8916 | 1.105652 |  | 1.105652
275 | 559.1633 | 1.100188 |  | 1.100188
276 | 558.4378 | 1.094752 |  | 1.094752
277 | 557.7153 | 1.089345 |  | 1.089345
278 | 556.9955 | 1.083965 |  | 1.083965
279 | 556.2785 | 1.078614 |  | 1.078614
280 | 555.5644 | 1.073292 |  | 1.073292
281 | 554.8529 | 1.067997 |  | 1.067997
282 | 554.1442 | 1.06273 |  | 1.06273
283 | 553.4381 | 1.057492 |  | 1.057492
284 | 552.7348 | 1.052282 |  | 1.052282
285 | 552.034 | 1.0471 |  | 1.0471
286 | 551.3359 | 1.041946 |  | 1.041946
287 | 550.6403 | 1.03682 |  | 1.03682
288 | 549.9474 | 1.031723 |  | 1.031723
289 | 549.2569 | 1.026653 |  | 1.026653
290 | 548.569 | 1.021612 |  | 1.021612
291 | 547.8835 | 1.016599 |  | 1.016599
292 | 547.2005 | 1.011615 |  | 1.011615
293 | 546.5199 | 1.006658 |  | 1.006658
294 | 545.8418 | 1.00173 |  | 1.00173
295 | 545.166 | 0.9968293 |  | 0.9968293
296 | 544.4925 | 0.9919572 |  | 0.9919572
297 | 543.8214 | 0.9871133 |  | 0.9871133
298 | 543.1526 | 0.9822976 |  | 0.9822976
299 | 542.486 | 0.97751 |  | 0.97751
300 | 541.8217 | 0.9727507 |  | 0.9727507
301 | 541.1596 | 0.9680195 |  | 0.9680195
302 | 540.4997 | 0.9633164 |  | 0.9633164
303 | 539.842 | 0.9586416 |  | 0.9586416
304 | 539.1864 | 0.9539949 |  | 0.9539949
305 | 538.5329 | 0.9493764 |  | 0.9493764
306 | 537.8816 | 0.9447861 |  | 0.9447861
307 | 537.2322 | 0.9402239 |  | 0.9402239
308 | 536.5849 | 0.93569 |  | 0.93569
309 | 535.9397 | 0.9311842 |  | 0.9311842
310 | 535.2964 | 0.9267066 |  | 0.9267066
311 | 534.655 | 0.9222571 |  | 0.9222571
312 | 534.0156 | 0.9178359 |  | 0.9178359
313 | 533.3781 | 0.9134428 |  | 0.9134428
314 | 532.7425 | 0.9090779 |  | 0.9090779
315 | 532.1087 | 0.9047411 |  | 0.9047411
316 | 531.4768 | 0.9004326 |  | 0.9004326
317 | 530.8466 | 0.8961522 |  | 0.8961522
318 | 530.2182 | 0.8919 |  | 0.8919
319 | 529.5916 | 0.8876759 |  | 0.8876759
320 | 528.9667 | 0.8834801 |  | 0.8834801
321 | 528.3435 | 0.8809415 |  | 0.8809415
322 | 527.7219 | 0.8768003 |  | 0.8768003
323 | 527.102 | 0.8726834 |  | 0.8726834
324 | 526.4837 | 0.8685906 |  | 0.8685906
325 | 525.867 | 0.8645218 |  | 0.8645218
326 | 525.2519 | 0.8604769 |  | 0.8604769
327 | 524.6383 | 0.8564558 |  | 0.8564558
328 | 524.0262 | 0.8524585 |  | 0.8524585
329 | 523.4156 | 0.8484848 |  | 0.8484848
330 | 522.8065 | 0.8445346 |  | 0.8445346
331 | 522.1988 | 0.8406078 |  | 0.8406078
332 | 521.5925 | 0.8367043 |  | 0.8367043
333 | 520.9876 | 0.8328241 |  | 0.8328241
334 | 520.384 | 0.828967 |  | 0.828967
335 | 519.7818 | 0.8251329 |  | 0.8251329
336 | 519.1808 | 0.8213217 |  | 0.8213217
337 | 518.5812 | 0.8175333 |  | 0.8175333
338 | 517.9827 | 0.8137677 |  | 0.8137677
339 | 517.3855 | 0.8100248 |  | 0.8100248
340 | 516.7896 | 0.8063043 |  | 0.8063043
341 | 516.1947 | 0.8026063 |  | 0.8026063
342 | 515.6011 | 0.7989306 |  | 0.7989306
343 | 515.0085 | 0.7952772 |  | 0.7952772
344 | 514.417 | 0.7916459 |  | 0.7916459
345 | 513.8266 | 0.7880367 |  | 0.7880367
346 | 513.2373 | 0.7844494 |  | 0.7844494
347 | 512.6489 | 0.780884 |  | 0.780884
348 | 512.0615 | 0.7773403 |  | 0.7773403
349 | 511.4751 | 0.7738183 |  | 0.7738183
350 | 510.8897 | 0.7703179 |  | 0.7703179
351 | 510.3051 | 0.766839 |  | 0.766839
352 | 509.7214 | 0.7633814 |  | 0.7633814
353 | 509.1386 | 0.7599451 |  | 0.7599451
354 | 508.5566 | 0.75653 |  | 0.75653
355 | 507.9754 | 0.753136 |  | 0.753136
356 | 507.395 | 0.749763 |  | 0.749763
357 | 506.8153 | 0.7464109 |  | 0.7464109
358 | 506.2364 | 0.7430797 |  | 0.7430797
359 | 505.6582 | 0.7397691 |  | 0.7397691
360 | 505.0806 | 0.7364792 |  | 0.7364792
361 | 504.5037 | 0.7332098 |  | 0.7332098
362 | 503.9274 | 0.7299608 |  | 0.7299608
363 | 503.3517 | 0.7267322 |  | 0.7267322
364 | 502.7765 | 0.7235239 |  | 0.7235239
365 | 502.2019 | 0.7203357 |  | 0.7203357
366 | 501.6279 | 0.7171676 |  | 0.7171676
367 | 501.0543 | 0.7140194 |  | 0.7140194
368 | 492.7806 | 0.7108912 |  | 0.7108912
369 | 492.3944 | 0.7077827 |  | 0.7077827
370 | 492.0086 | 0.704694 |  | 0.704694
371 | 491.6231 | 0.7016248 |  | 0.7016248
372 | 491.2378 | 0.6985752 |  | 0.6985752
373 | 490.8528 | 0.695545 |  | 0.695545
374 | 490.4681 | 0.6925342 |  | 0.6925342
375 | 490.0838 | 0.6895426 |  | 0.6895426
376 | 489.6997 | 0.6865702 |  | 0.6865702
377 | 489.3158 | 0.6836168 |  | 0.6836168
378 | 488.9323 | 0.6806824 |  | 0.6806824
379 | 488.5491 | 0.6777669 |  | 0.6777669
380 | 488.1661 | 0.6748702 |  | 0.6748702
381 | 487.7835 | 0.6719923 |  | 0.6719923
382 | 487.4011 | 0.6691329 |  | 0.6691329
383 | 487.019 | 0.6662921 |  | 0.6662921
384 | 486.6372 | 0.6634698 |  | 0.6634698
385 | 486.2557 | 0.6606658 |  | 0.6606658
386 | 485.8744 | 0.65788 |  | 0.65788
387 | 485.4935 | 0.6551125 |  | 0.6551125
388 | 485.1128 | 0.6523631 |  | 0.6523631
389 | 484.7325 | 0.6496316 |  | 0.6496316
390 | 484.3524 | 0.6469181 |  | 0.6469181
391 | 483.9726 | 0.6442224 |  | 0.6442224
392 | 483.5931 | 0.6415445 |  | 0.6415445
393 | 483.2139 | 0.6388842 |  | 0.6388842
394 | 482.8349 | 0.6362415 |  | 0.6362415
395 | 482.4563 | 0.6336163 |  | 0.6336163
396 | 482.0779 | 0.6310085 |  | 0.6310085
397 | 481.6998 | 0.6284181 |  | 0.6284181
398 | 481.322 | 0.6258448 |  | 0.6258448
399 | 480.9445 | 0.6232887 |  | 0.6232887
400 | 480.5673 | 0.6207497 |  | 0.6207497
401 | 480.1904 | 0.6182276 |  | 0.6182276
402 | 479.8137 | 0.6157224 |  | 0.6157224
403 | 479.4373 | 0.6132341 |  | 0.6132341
404 | 479.0612 | 0.6107625 |  | 0.6107625
405 | 478.6854 | 0.6083075 |  | 0.6083075
406 | 478.3099 | 0.605869 |  | 0.605869
407 | 477.9347 | 0.6034471 |  | 0.6034471
408 | 477.5597 | 0.6010415 |  | 0.6010415
409 | 477.1851 | 0.5986522 |  | 0.5986522
410 | 476.8107 | 0.5962792 |  | 0.5962792
411 | 476.4366 | 0.5939223 |  | 0.5939223
412 | 476.0628 | 0.5915814 |  | 0.5915814
413 | 475.6893 | 0.5892566 |  | 0.5892566
414 | 475.316 | 0.5869476 |  | 0.5869476
415 | 474.9431 | 0.5846544 |  | 0.5846544
416 | 474.5704 | 0.582377 |  | 0.582377
417 | 474.198 | 0.5801152 |  | 0.5801152
418 | 473.8259 | 0.577869 |  | 0.577869
419 | 473.454 | 0.5756383 |  | 0.5756383
420 | 473.0825 | 0.5734229 |  | 0.5734229
421 | 472.7112 | 0.5712229 |  | 0.5712229
422 | 472.3402 | 0.5690382 |  | 0.5690382
423 | 471.9695 | 0.5668686 |  | 0.5668686
424 | 471.5991 | 0.5647141 |  | 0.5647141
425 | 471.229 | 0.5625746 |  | 0.5625746
426 | 470.8591 | 0.56045 |  | 0.56045
427 | 470.4896 | 0.5583403 |  | 0.5583403
428 | 470.1203 | 0.5562453 |  | 0.5562453
429 | 469.7513 | 0.554165 |  | 0.554165
430 | 469.3825 | 0.5520994 |  | 0.5520994
431 | 469.0141 | 0.5500482 |  | 0.5500482
432 | 468.6459 | 0.5480115 |  | 0.5480115
433 | 468.2781 | 0.5459892 |  | 0.5459892
434 | 467.9104 | 0.5439812 |  | 0.5439812
435 | 467.5431 | 0.5419874 |  | 0.5419874
436 | 467.1761 | 0.5400077 |  | 0.5400077
437 | 466.8093 | 0.5380421 |  | 0.5380421
438 | 466.4428 | 0.5360905 |  | 0.5360905
439 | 466.0766 | 0.5341528 |  | 0.5341528
440 | 465.7107 | 0.5322289 |  | 0.5322289
441 | 465.3451 | 0.5303188 |  | 0.5303188
442 | 464.9797 | 0.5284224 |  | 0.5284224
443 | 464.6146 | 0.5265396 |  | 0.5265396
444 | 464.2498 | 0.5246702 |  | 0.5246702
445 | 463.8853 | 0.5228144 |  | 0.5228144
446 | 463.5211 | 0.5209719 |  | 0.5209719
447 | 463.1571 | 0.5191427 |  | 0.5191427
448 | 462.7934 | 0.5173268 |  | 0.5173268
449 | 462.43 | 0.515524 |  | 0.515524
450 | 462.0669 | 0.5137343 |  | 0.5137343
451 | 461.7041 | 0.5119575 |  | 0.5119575
452 | 461.3415 | 0.5101938 |  | 0.5101938
453 | 460.9792 | 0.5084428 |  | 0.5084428
454 | 460.6172 | 0.5067047 |  | 0.5067047
455 | 460.2555 | 0.5049792 |  | 0.5049792
456 | 459.894 | 0.5032664 |  | 0.5032664
457 | 459.5328 | 0.5015661 |  | 0.5015661
458 | 459.1719 | 0.4998784 |  | 0.4998784
459 | 458.8113 | 0.498203 |  | 0.498203
460 | 458.451 | 0.49654 |  | 0.49654
461 | 458.0909 | 0.4948893 |  | 0.4948893
462 | 457.7311 | 0.4932507 |  | 0.4932507
463 | 457.3716 | 0.4916243 |  | 0.4916243
464 | 457.0124 | 0.4900099 |  | 0.4900099
465 | 456.6534 | 0.4884075 |  | 0.4884075
466 | 456.2947 | 0.4868171 |  | 0.4868171
467 | 455.9363 | 0.4852384 |  | 0.4852384
468 | 455.5782 | 0.4836716 |  | 0.4836716
469 | 455.2204 | 0.4821164 |  | 0.4821164
470 | 454.8628 | 0.4805729 |  | 0.4805729
471 | 454.5055 | 0.4790409 |  | 0.4790409
472 | 454.1485 | 0.4775204 |  | 0.4775204
473 | 453.7917 | 0.4760114 |  | 0.4760114
474 | 453.4353 | 0.4745136 |  | 0.4745136
475 | 453.0791 | 0.4730272 |  | 0.4730272
476 | 452.7231 | 0.471552 |  | 0.471552
477 | 452.3675 | 0.4700879 |  | 0.4700879
478 | 452.0121 | 0.4686349 |  | 0.4686349
479 | 451.657 | 0.4671929 |  | 0.4671929
480 | 451.3022 | 0.4657618 |  | 0.4657618
481 | 450.9477 | 0.4643416 |  | 0.4643416
482 | 450.5934 | 0.4629322 |  | 0.4629322
483 | 450.2394 | 0.4615335 |  | 0.4615335
484 | 449.8857 | 0.4601455 |  | 0.4601455
485 | 449.5323 | 0.4587681 |  | 0.4587681
486 | 449.1791 | 0.4574012 |  | 0.4574012
487 | 448.8262 | 0.4560448 |  | 0.4560448
488 | 448.4736 | 0.4546988 |  | 0.4546988
489 | 448.1212 | 0.4533631 |  | 0.4533631
490 | 447.7692 | 0.4520376 |  | 0.4520376
491 | 447.4174 | 0.4507224 |  | 0.4507224
492 | 447.0658 | 0.4494173 |  | 0.4494173
493 | 446.7146 | 0.4481223 |  | 0.4481223
494 | 446.3636 | 0.4468372 |  | 0.4468372
495 | 446.0129 | 0.4455621 |  | 0.4455621
496 | 445.6625 | 0.4442969 |  | 0.4442969
497 | 445.3123 | 0.4430415 |  | 0.4430415
498 | 444.9624 | 0.4417958 |  | 0.4417958
499 | 444.6128 | 0.4405598 |  | 0.4405598
500 | 444.2635 | 0.4393334 |  | 0.4393334
501 | 443.9144 | 0.4381166 |  | 0.4381166
502 | 443.5656 | 0.4369092 |  | 0.4369092
503 | 443.2171 | 0.4357113 |  | 0.4357113
504 | 442.8688 | 0.4345227 |  | 0.4345227
505 | 442.5209 | 0.4333435 |  | 0.4333435
506 | 442.1732 | 0.4321734 |  | 0.4321734
507 | 441.8257 | 0.4310125 |  | 0.4310125
508 | 441.4786 | 0.4298608 |  | 0.4298608
509 | 441.1317 | 0.428718 |  | 0.428718
510 | 440.785 | 0.4275843 |  | 0.4275843
511 | 440.4387 | 0.4264595 |  | 0.4264595
512 | 440.0926 | 0.4253435 |  | 0.4253435
513 | 439.7468 | 0.4242363 |  | 0.4242363
514 | 439.4013 | 0.4231379 |  | 0.4231379
515 | 439.056 | 0.4220482 |  | 0.4220482
516 | 438.711 | 0.420967 |  | 0.420967
517 | 438.3663 | 0.4198944 |  | 0.4198944
518 | 438.0218 | 0.4188303 |  | 0.4188303
519 | 437.6776 | 0.4177747 |  | 0.4177747
520 | 437.3337 | 0.4167274 |  | 0.4167274
521 | 436.9901 | 0.4156884 |  | 0.4156884
522 | 436.6467 | 0.4146577 |  | 0.4146577
523 | 436.3036 | 0.4136352 |  | 0.4136352
524 | 435.9608 | 0.4126208 |  | 0.4126208
525 | 435.6182 | 0.4116145 |  | 0.4116145
526 | 435.2759 | 0.4106162 |  | 0.4106162
527 | 434.9339 | 0.4096259 |  | 0.4096259
528 | 434.5921 | 0.4086434 |  | 0.4086434
529 | 434.2506 | 0.4076688 |  | 0.4076688
530 | 433.9094 | 0.406702 |  | 0.406702
531 | 433.5685 | 0.405743 |  | 0.405743
532 | 433.2278 | 0.4047915 |  | 0.4047915
533 | 432.8874 | 0.4038478 |  | 0.4038478
534 | 432.5472 | 0.4029115 |  | 0.4029115
535 | 432.2073 | 0.4019828 |  | 0.4019828
536 | 431.8677 | 0.4010615 |  | 0.4010615
537 | 431.5284 | 0.4001476 |  | 0.4001476
538 | 431.1893 | 0.399241 |  | 0.399241
539 | 430.8505 | 0.3983417 |  | 0.3983417
540 | 430.512 | 0.3974496 |  | 0.3974496
541 | 430.1737 | 0.3965646 |  | 0.3965646
542 | 429.8357 | 0.3956868 |  | 0.3956868
543 | 429.498 | 0.394816 |  | 0.394816
544 | 429.1605 | 0.3939523 |  | 0.3939523
545 | 428.8233 | 0.3930954 |  | 0.3930954
546 | 428.4863 | 0.3922455 |  | 0.3922455
547 | 428.1497 | 0.3914023 |  | 0.3914023
548 | 427.8133 | 0.390566 |  | 0.390566
549 | 427.4771 | 0.3897364 |  | 0.3897364
550 | 427.1413 | 0.3889135 |  | 0.3889135
551 | 426.8057 | 0.3880971 |  | 0.3880971
552 | 426.4703 | 0.3872874 |  | 0.3872874
553 | 426.1353 | 0.3864841 |  | 0.3864841
554 | 425.8004 | 0.3856873 |  | 0.3856873
555 | 425.4659 | 0.3848969 |  | 0.3848969
556 | 425.1316 | 0.3841129 |  | 0.3841129
557 | 424.7976 | 0.3833352 |  | 0.3833352
558 | 424.4639 | 0.3825637 |  | 0.3825637
559 | 424.1304 | 0.3817984 |  | 0.3817984
560 | 423.7972 | 0.3810392 |  | 0.3810392
561 | 423.4642 | 0.3802862 |  | 0.3802862
562 | 423.1315 | 0.3795392 |  | 0.3795392
563 | 422.7991 | 0.3787981 |  | 0.3787981
564 | 422.467 | 0.3780631 |  | 0.3780631
565 | 422.1351 | 0.3773339 |  | 0.3773339
566 | 421.8035 | 0.3766105 |  | 0.3766105
567 | 421.4721 | 0.375893 |  | 0.375893
568 | 421.141 | 0.3751812 |  | 0.3751812
569 | 420.8102 | 0.374475 |  | 0.374475
570 | 420.4796 | 0.3737745 |  | 0.3737745
571 | 420.1493 | 0.3730796 |  | 0.3730796
572 | 419.8192 | 0.3723903 |  | 0.3723903
573 | 419.4895 | 0.3717064 |  | 0.3717064
574 | 419.1599 | 0.371028 |  | 0.371028
575 | 418.8307 | 0.370355 |  | 0.370355
576 | 418.5017 | 0.3696873 |  | 0.3696873
577 | 418.173 | 0.3690249 |  | 0.3690249
578 | 417.8445 | 0.3683678 |  | 0.3683678
579 | 417.5163 | 0.3677158 |  | 0.3677158
580 | 417.1884 | 0.3670691 |  | 0.3670691
581 | 416.8607 | 0.3664274 |  | 0.3664274
582 | 416.5333 | 0.3657908 |  | 0.3657908
583 | 416.2061 | 0.3651592 |  | 0.3651592
584 | 415.8792 | 0.3645326 |  | 0.3645326
585 | 415.5526 | 0.3639109 |  | 0.3639109
586 | 415.2262 | 0.3632941 |  | 0.3632941
587 | 414.9001 | 0.3626821 |  | 0.3626821
588 | 414.5743 | 0.3620749 |  | 0.3620749
589 | 414.2487 | 0.3614724 |  | 0.3614724
590 | 413.9234 | 0.3608746 |  | 0.3608746
591 | 413.5983 | 0.3602815 |  | 0.3602815
592 | 413.2735 | 0.359693 |  | 0.359693
593 | 412.949 | 0.359109 |  | 0.359109
594 | 412.6247 | 0.3585296 |  | 0.3585296
595 | 412.3007 | 0.3579546 |  | 0.3579546
596 | 411.9769 | 0.357384 |  | 0.357384
597 | 411.6534 | 0.3568178 |  | 0.3568178
598 | 411.3302 | 0.356256 |  | 0.356256
599 | 411.0072 | 0.3556984 |  | 0.3556984
600 | 410.6845 | 0.3551451 |  | 0.3551451
601 | 410.3621 | 0.3545961 |  | 0.3545961
602 | 410.0399 | 0.3540511 |  | 0.3540511
603 | 409.7179 | 0.3535103 |  | 0.3535103
604 | 409.3963 | 0.3529736 |  | 0.3529736
605 | 409.0748 | 0.3524409 |  | 0.3524409
606 | 408.7537 | 0.3519122 |  | 0.3519122
607 | 408.4328 | 0.3513875 |  | 0.3513875
608 | 408.1121 | 0.3508666 |  | 0.3508666
609 | 407.7918 | 0.3503497 |  | 0.3503497
610 | 407.4716 | 0.3498366 |  | 0.3498366
611 | 407.1518 | 0.3493272 |  | 0.3493272
612 | 406.8322 | 0.3488216 |  | 0.3488216
613 | 406.5128 | 0.3483197 |  | 0.3483197
614 | 406.1937 | 0.3478215 |  | 0.3478215
615 | 405.8749 | 0.3473269 |  | 0.3473269
616 | 405.5563 | 0.3468359 |  | 0.3468359
617 | 405.238 | 0.3463484 |  | 0.3463484
618 | 404.92 | 0.3458645 |  | 0.3458645
619 | 404.6022 | 0.345384 |  | 0.345384
620 | 404.2846 | 0.3449069 |  | 0.3449069
621 | 403.9673 | 0.3444333 |  | 0.3444333
622 | 403.6503 | 0.343963 |  | 0.343963
623 | 403.3336 | 0.3434959 |  | 0.3434959
624 | 403.017 | 0.3430322 |  | 0.3430322
625 | 402.7008 | 0.3425717 |  | 0.3425717
626 | 402.3848 | 0.3421144 |  | 0.3421144
627 | 402.069 | 0.3416603 |  | 0.3416603
628 | 401.7536 | 0.3412093 |  | 0.3412093
629 | 401.4383 | 0.3407613 |  | 0.3407613
630 | 401.1234 | 0.3403164 |  | 0.3403164
631 | 400.8086 | 0.3398746 |  | 0.3398746
632 | 400.4942 | 0.3394357 |  | 0.3394357
633 | 400.18 | 0.3389997 |  | 0.3389997
634 | 399.866 | 0.3385667 |  | 0.3385667
635 | 399.5523 | 0.3381365 |  | 0.3381365
636 | 399.2389 | 0.3377091 |  | 0.3377091
637 | 398.9257 | 0.3372846 |  | 0.3372846
638 | 398.6128 | 0.3368628 |  | 0.3368628
639 | 398.3001 | 0.3364437 |  | 0.3364437
640 | 397.9877 | 0.3360273 |  | 0.3360273
641 | 397.6755 | 0.3356136 |  | 0.3356136
642 | 397.3636 | 0.3352025 |  | 0.3352025
643 | 397.052 | 0.334794 |  | 0.334794
644 | 396.7406 | 0.334388 |  | 0.334388
645 | 396.4294 | 0.3339845 |  | 0.3339845
646 | 396.1185 | 0.3335836 |  | 0.3335836
647 | 395.8079 | 0.3331851 |  | 0.3331851
648 | 395.4975 | 0.332789 |  | 0.332789
649 | 395.1874 | 0.3323952 |  | 0.3323952
650 | 394.8775 | 0.3320039 |  | 0.3320039
651 | 394.5679 | 0.3316148 |  | 0.3316148
652 | 394.2585 | 0.3312281 |  | 0.3312281
653 | 393.9494 | 0.3308436 |  | 0.3308436
654 | 393.6406 | 0.3304613 |  | 0.3304613
655 | 393.3319 | 0.3300812 |  | 0.3300812
656 | 393.0236 | 0.3297033 |  | 0.3297033
657 | 392.7155 | 0.3293275 |  | 0.3293275
658 | 392.4076 | 0.3289538 |  | 0.3289538
659 | 392.1 | 0.3285821 |  | 0.3285821
660 | 391.7927 | 0.3282125 |  | 0.3282125
661 | 391.4856 | 0.3278449 |  | 0.3278449
662 | 391.1788 | 0.3274793 |  | 0.3274793
663 | 390.8722 | 0.3271156 |  | 0.3271156
664 | 390.5658 | 0.3267539 |  | 0.3267539
665 | 390.2598 | 0.326394 |  | 0.326394
666 | 389.9539 | 0.326036 |  | 0.326036
667 | 389.6483 | 0.3256798 |  | 0.3256798
668 | 389.343 | 0.3253254 |  | 0.3253254
669 | 389.0379 | 0.3249727 |  | 0.3249727
670 | 388.7331 | 0.3246218 |  | 0.3246218
671 | 388.4285 | 0.3242726 |  | 0.3242726
672 | 388.1242 | 0.3239251 |  | 0.3239251
673 | 387.8201 | 0.3235793 |  | 0.3235793
674 | 387.5163 | 0.323235 |  | 0.323235
675 | 387.2127 | 0.3228924 |  | 0.3228924
676 | 386.9094 | 0.3225513 |  | 0.3225513
677 | 386.6063 | 0.3222118 |  | 0.3222118
678 | 386.3035 | 0.3218738 |  | 0.3218738
679 | 386.001 | 0.3215373 |  | 0.3215373
680 | 385.6986 | 0.3212023 |  | 0.3212023
681 | 385.3966 | 0.3208687 |  | 0.3208687
682 | 385.0947 | 0.3205365 |  | 0.3205365
683 | 384.7932 | 0.3202057 |  | 0.3202057
684 | 384.4918 | 0.3198762 |  | 0.3198762
685 | 384.1908 | 0.3195481 |  | 0.3195481
686 | 383.8899 | 0.3192213 |  | 0.3192213
687 | 383.5894 | 0.3188957 |  | 0.3188957
688 | 383.289 | 0.3185715 |  | 0.3185715
689 | 382.989 | 0.3182484 |  | 0.3182484
690 | 382.6891 | 0.3179266 |  | 0.3179266
691 | 382.3896 | 0.317606 |  | 0.317606
692 | 382.0902 | 0.3172865 |  | 0.3172865
693 | 381.7911 | 0.3169681 |  | 0.3169681
694 | 381.4923 | 0.3166509 |  | 0.3166509
695 | 381.1937 | 0.3163348 |  | 0.3163348
696 | 380.8954 | 0.3160197 |  | 0.3160197
697 | 380.5973 | 0.3157056 |  | 0.3157056
698 | 380.2994 | 0.3153926 |  | 0.3153926
699 | 380.0019 | 0.3150806 |  | 0.3150806
700 | 379.7045 | 0.3147696 |  | 0.3147696
701 | 379.4074 | 0.3144595 |  | 0.3144595
702 | 379.1105 | 0.3141503 |  | 0.3141503
703 | 378.8139 | 0.3138421 |  | 0.3138421
704 | 378.5176 | 0.3135347 |  | 0.3135347
705 | 378.2215 | 0.3132282 |  | 0.3132282
706 | 377.9256 | 0.3129226 |  | 0.3129226
707 | 377.63 | 0.3126178 |  | 0.3126178
708 | 377.3346 | 0.3123137 |  | 0.3123137
709 | 377.0395 | 0.3120105 |  | 0.3120105
710 | 376.7446 | 0.311708 |  | 0.311708
711 | 376.45 | 0.3114063 |  | 0.3114063
712 | 376.1556 | 0.3111053 |  | 0.3111053
713 | 375.8614 | 0.310805 |  | 0.310805
714 | 375.5675 | 0.3105054 |  | 0.3105054
715 | 375.2739 | 0.3102064 |  | 0.3102064
716 | 374.9805 | 0.3099081 |  | 0.3099081
717 | 374.6873 | 0.3096104 |  | 0.3096104
718 | 374.3944 | 0.3093133 |  | 0.3093133
719 | 374.1017 | 0.3090168 |  | 0.3090168
720 | 373.8093 | 0.3087209 |  | 0.3087209
721 | 373.5171 | 0.3084255 |  | 0.3084255
722 | 373.2252 | 0.3081307 |  | 0.3081307
723 | 372.9335 | 0.3078364 |  | 0.3078364
724 | 372.642 | 0.3075426 |  | 0.3075426
725 | 372.3508 | 0.3072492 |  | 0.3072492
726 | 372.0599 | 0.3069564 |  | 0.3069564
727 | 371.7691 | 0.3066639 |  | 0.3066639
728 | 371.4787 | 0.3063719 |  | 0.3063719
729 | 371.1884 | 0.3060804 |  | 0.3060804
730 | 370.8985 | 0.3057892 |  | 0.3057892
731 | 370.6087 | 0.3054984 |  | 0.3054984
732 | 370.3192 | 0.305208 |  | 0.305208
733 | 370.03 | 0.3049179 |  | 0.3049179
734 | 369.741 | 0.3046282 |  | 0.3046282
735 | 369.4522 | 0.3043388 |  | 0.3043388
736 | 369.1637 | 0.3040497 |  | 0.3040497
737 | 368.8754 | 0.3037609 |  | 0.3037609
738 | 368.5873 | 0.3034724 |  | 0.3034724
739 | 368.2995 | 0.3031841 |  | 0.3031841
740 | 368.012 | 0.3028961 |  | 0.3028961
741 | 367.7247 | 0.3026083 |  | 0.3026083
742 | 367.4376 | 0.3023207 |  | 0.3023207
743 | 367.1508 | 0.3020334 |  | 0.3020334
744 | 366.8642 | 0.3017462 |  | 0.3017462
745 | 366.5778 | 0.3014593 |  | 0.3014593
746 | 366.2917 | 0.3011725 |  | 0.3011725
747 | 366.0059 | 0.3008858 |  | 0.3008858
748 | 365.7203 | 0.3005993 |  | 0.3005993
749 | 365.4349 | 0.3003129 |  | 0.3003129
750 | 365.1497 | 0.3000267 |  | 0.3000267
751 | 364.8648 | 0.2997406 |  | 0.2997406
752 | 364.5802 | 0.2994545 |  | 0.2994545
753 | 364.2958 | 0.2991686 |  | 0.2991686
754 | 364.0116 | 0.2988827 |  | 0.2988827
755 | 363.7277 | 0.2985969 |  | 0.2985969
756 | 363.444 | 0.2983111 |  | 0.2983111
757 | 363.1605 | 0.2980254 |  | 0.2980254
758 | 362.8773 | 0.2977397 |  | 0.2977397
759 | 362.5943 | 0.297454 |  | 0.297454
760 | 362.3116 | 0.2971684 |  | 0.2971684
761 | 362.0291 | 0.2968827 |  | 0.2968827
762 | 361.7469 | 0.296597 |  | 0.296597
763 | 361.4648 | 0.2963114 |  | 0.2963114
764 | 361.1831 | 0.2960257 |  | 0.2960257
765 | 360.9015 | 0.2957399 |  | 0.2957399
766 | 360.6202 | 0.2954542 |  | 0.2954542
767 | 360.3392 | 0.2951683 |  | 0.2951683
768 | 360.0583 | 0.2948824 |  | 0.2948824
769 | 359.7778 | 0.2945965 |  | 0.2945965
770 | 359.4974 | 0.2943104 |  | 0.2943104
771 | 359.2173 | 0.2940243 |  | 0.2940243
772 | 358.9375 | 0.2937381 |  | 0.2937381
773 | 358.6578 | 0.2934518 |  | 0.2934518
774 | 358.3784 | 0.2931654 |  | 0.2931654
775 | 358.0993 | 0.2928789 |  | 0.2928789
776 | 357.8204 | 0.2925923 |  | 0.2925923
777 | 357.5417 | 0.2923055 |  | 0.2923055
778 | 357.2633 | 0.2920186 |  | 0.2920186
779 | 356.9851 | 0.2917316 |  | 0.2917316
780 | 356.7071 | 0.2914444 |  | 0.2914444
781 | 356.4294 | 0.2911571 |  | 0.2911571
782 | 356.1519 | 0.2908696 |  | 0.2908696
783 | 355.8746 | 0.290582 |  | 0.290582
784 | 355.5976 | 0.2902942 |  | 0.2902942
785 | 355.3208 | 0.2900062 |  | 0.2900062
786 | 355.0443 | 0.2897181 |  | 0.2897181
787 | 354.768 | 0.2894298 |  | 0.2894298
788 | 354.4919 | 0.2891413 |  | 0.2891413
789 | 354.2161 | 0.2888527 |  | 0.2888527
790 | 353.9405 | 0.2885638 |  | 0.2885638
791 | 353.6651 | 0.2882747 |  | 0.2882747
792 | 353.39 | 0.2879855 |  | 0.2879855
793 | 353.1151 | 0.2876961 |  | 0.2876961
794 | 352.8405 | 0.2874064 |  | 0.2874064
795 | 352.5661 | 0.2871166 |  | 0.2871166
796 | 352.2919 | 0.2868265 |  | 0.2868265
797 | 352.0179 | 0.2865363 |  | 0.2865363
798 | 351.7442 | 0.2862458 |  | 0.2862458
799 | 351.4707 | 0.2859551 |  | 0.2859551
800 | 351.1975 | 0.2856642 |  | 0.2856642
801 | 350.9245 | 0.2853731 |  | 0.2853731
802 | 350.6517 | 0.2850818 |  | 0.2850818
803 | 350.3792 | 0.2847903 |  | 0.2847903
804 | 350.1069 | 0.2844985 |  | 0.2844985
805 | 349.8348 | 0.2842066 |  | 0.2842066
806 | 349.563 | 0.2839144 |  | 0.2839144
807 | 349.2914 | 0.283622 |  | 0.283622
808 | 349.02 | 0.2833294 |  | 0.2833294
809 | 348.7489 | 0.2830365 |  | 0.2830365
810 | 348.478 | 0.2827435 |  | 0.2827435
811 | 348.2073 | 0.2824502 |  | 0.2824502
812 | 347.9369 | 0.2821567 |  | 0.2821567
813 | 347.6667 | 0.281863 |  | 0.281863
814 | 347.3967 | 0.2815691 |  | 0.2815691
815 | 347.127 | 0.281275 |  | 0.281275
816 | 346.8575 | 0.2809807 |  | 0.2809807
817 | 346.5882 | 0.2806861 |  | 0.2806861
818 | 346.3192 | 0.2803914 |  | 0.2803914
819 | 346.0504 | 0.2800964 |  | 0.2800964
820 | 345.7818 | 0.2798013 |  | 0.2798013
821 | 345.5134 | 0.279506 |  | 0.279506
822 | 345.2453 | 0.2792104 |  | 0.2792104
823 | 344.9775 | 0.2789147 |  | 0.2789147
824 | 344.7098 | 0.2786188 |  | 0.2786188
825 | 344.4424 | 0.2783227 |  | 0.2783227
826 | 344.1752 | 0.2780264 |  | 0.2780264
827 | 343.9083 | 0.27773 |  | 0.27773
828 | 343.6416 | 0.2774334 |  | 0.2774334
829 | 343.3751 | 0.2771366 |  | 0.2771366
830 | 343.1088 | 0.2768396 |  | 0.2768396
831 | 342.8428 | 0.2765425 |  | 0.2765425
832 | 342.577 | 0.2762453 |  | 0.2762453
833 | 342.3114 | 0.2759479 |  | 0.2759479
834 | 342.0461 | 0.2756503 |  | 0.2756503
835 | 341.781 | 0.2753526 |  | 0.2753526
836 | 341.5161 | 0.2750548 |  | 0.2750548
837 | 341.2515 | 0.2747569 |  | 0.2747569
838 | 340.9871 | 0.2744588 |  | 0.2744588
839 | 340.7229 | 0.2741607 |  | 0.2741607
840 | 340.4589 | 0.2738624 |  | 0.2738624
841 | 340.1952 | 0.2735641 |  | 0.2735641
842 | 339.9317 | 0.2732656 |  | 0.2732656
843 | 339.6685 | 0.2729671 |  | 0.2729671
844 | 339.4054 | 0.2726685 |  | 0.2726685
845 | 339.1426 | 0.2723698 |  | 0.2723698
846 | 338.88 | 0.2720711 |  | 0.2720711
847 | 338.6177 | 0.2717723 |  | 0.2717723
848 | 338.3556 | 0.2714735 |  | 0.2714735
849 | 338.0937 | 0.2711746 |  | 0.2711746
850 | 337.832 | 0.2708758 |  | 0.2708758
851 | 337.5706 | 0.2693929 |  | 0.2693929
852 | 337.3094 | 0.2691517 |  | 0.2691517
853 | 337.0484 | 0.2689107 |  | 0.2689107
854 | 336.7877 | 0.2686699 |  | 0.2686699
855 | 336.5272 | 0.2684291 |  | 0.2684291
856 | 336.2669 | 0.2681885 |  | 0.2681885
857 | 336.0068 | 0.2679481 |  | 0.2679481
858 | 335.747 | 0.2677077 |  | 0.2677077
859 | 335.4874 | 0.2674675 |  | 0.2674675
860 | 335.228 | 0.2672274 |  | 0.2672274
861 | 334.9688 | 0.2669875 |  | 0.2669875
862 | 334.7099 | 0.2667476 |  | 0.2667476
863 | 334.4512 | 0.266508 |  | 0.266508
864 | 334.1927 | 0.2662684 |  | 0.2662684
865 | 333.9345 | 0.266029 |  | 0.266029
866 | 333.6764 | 0.2657897 |  | 0.2657897
867 | 333.4186 | 0.2655505 |  | 0.2655505
868 | 333.1611 | 0.2653115 |  | 0.2653115
869 | 332.9037 | 0.2650726 |  | 0.2650726
870 | 332.6466 | 0.2648338 |  | 0.2648338
871 | 332.3897 | 0.2645951 |  | 0.2645951
872 | 332.1331 | 0.2643566 |  | 0.2643566
873 | 331.8766 | 0.2641182 |  | 0.2641182
874 | 331.6204 | 0.26388 |  | 0.26388
875 | 331.3644 | 0.2636418 |  | 0.2636418
876 | 331.1087 | 0.2634039 |  | 0.2634039
877 | 330.8531 | 0.263166 |  | 0.263166
878 | 330.5978 | 0.2629283 |  | 0.2629283
879 | 330.3427 | 0.2626907 |  | 0.2626907
880 | 330.0879 | 0.2624532 |  | 0.2624532
881 | 329.8332 | 0.2622158 |  | 0.2622158
882 | 329.5788 | 0.2619786 |  | 0.2619786
883 | 329.3246 | 0.2617416 |  | 0.2617416
884 | 329.0707 | 0.2615046 |  | 0.2615046
885 | 328.8169 | 0.2612678 |  | 0.2612678
886 | 328.5634 | 0.2610311 |  | 0.2610311
887 | 328.3101 | 0.2607946 |  | 0.2607946
888 | 328.057 | 0.2605581 |  | 0.2605581
889 | 327.8042 | 0.2603218 |  | 0.2603218
890 | 327.5516 | 0.2600857 |  | 0.2600857
891 | 327.2992 | 0.2598496 |  | 0.2598496
892 | 327.047 | 0.2596137 |  | 0.2596137
893 | 326.795 | 0.259378 |  | 0.259378
894 | 326.5433 | 0.2591423 |  | 0.2591423
895 | 326.2918 | 0.2589068 |  | 0.2589068
896 | 326.0405 | 0.2586714 |  | 0.2586714
897 | 325.7895 | 0.2584362 |  | 0.2584362
898 | 325.5386 | 0.258201 |  | 0.258201
899 | 325.288 | 0.2579661 |  | 0.2579661
900 | 325.0376 | 0.2577312 |  | 0.2577312
901 | 324.7874 | 0.2574965 |  | 0.2574965
902 | 324.5375 | 0.2572619 |  | 0.2572619
903 | 324.2878 | 0.2570274 |  | 0.2570274
904 | 324.0382 | 0.2567931 |  | 0.2567931
905 | 323.789 | 0.2565589 |  | 0.2565589
906 | 323.5399 | 0.2563248 |  | 0.2563248
907 | 323.2911 | 0.2560909 |  | 0.2560909
908 | 323.0424 | 0.255857 |  | 0.255857
909 | 322.794 | 0.2556234 |  | 0.2556234
910 | 322.5459 | 0.2553898 |  | 0.2553898
911 | 322.2979 | 0.2551564 |  | 0.2551564
912 | 322.0502 | 0.2549231 |  | 0.2549231
913 | 321.8026 | 0.2546899 |  | 0.2546899
914 | 321.5553 | 0.2544569 |  | 0.2544569
915 | 321.3083 | 0.254224 |  | 0.254224
916 | 321.0614 | 0.2539912 |  | 0.2539912
917 | 320.8148 | 0.2537586 |  | 0.2537586
918 | 320.5684 | 0.2535261 |  | 0.2535261
919 | 320.3222 | 0.2532937 |  | 0.2532937
920 | 320.0762 | 0.2530615 |  | 0.2530615
921 | 319.8304 | 0.2528293 |  | 0.2528293
922 | 319.5849 | 0.2525974 |  | 0.2525974
923 | 319.3396 | 0.2523655 |  | 0.2523655
924 | 319.0945 | 0.2521338 |  | 0.2521338
925 | 318.8496 | 0.2519022 |  | 0.2519022
926 | 318.6049 | 0.2516707 |  | 0.2516707
927 | 318.3605 | 0.2514394 |  | 0.2514394
928 | 318.1163 | 0.2512082 |  | 0.2512082
929 | 317.8723 | 0.2509771 |  | 0.2509771
930 | 317.6285 | 0.2507462 |  | 0.2507462
931 | 317.3849 | 0.2505154 |  | 0.2505154
932 | 317.1416 | 0.2502847 |  | 0.2502847
933 | 316.8984 | 0.2500541 |  | 0.2500541
934 | 316.6555 | 0.2498237 |  | 0.2498237
935 | 316.4128 | 0.2495934 |  | 0.2495934
936 | 316.1704 | 0.2493633 |  | 0.2493633
937 | 315.9281 | 0.2491333 |  | 0.2491333
938 | 315.6861 | 0.2489034 |  | 0.2489034
939 | 315.4442 | 0.2486736 |  | 0.2486736
940 | 315.2026 | 0.248444 |  | 0.248444
941 | 314.9612 | 0.2482145 |  | 0.2482145
942 | 314.7201 | 0.2479851 |  | 0.2479851
943 | 314.4791 | 0.2477559 |  | 0.2477559
944 | 314.2384 | 0.2475267 |  | 0.2475267
945 | 313.9978 | 0.2472978 |  | 0.2472978
946 | 313.7575 | 0.2470689 |  | 0.2470689
947 | 313.5174 | 0.2468402 |  | 0.2468402
948 | 313.2776 | 0.2466116 |  | 0.2466116
949 | 313.0379 | 0.2463831 |  | 0.2463831
950 | 312.7985 | 0.2461548 |  | 0.2461548
951 | 312.5592 | 0.2459266 |  | 0.2459266
952 | 312.3202 | 0.2456986 |  | 0.2456986
953 | 312.0814 | 0.2454706 |  | 0.2454706
954 | 311.8429 | 0.2452428 |  | 0.2452428
955 | 311.6045 | 0.2450151 |  | 0.2450151
956 | 311.3663 | 0.2447876 |  | 0.2447876
957 | 311.1284 | 0.2445602 |  | 0.2445602
958 | 310.8907 | 0.2443329 |  | 0.2443329
959 | 310.6532 | 0.2441057 |  | 0.2441057
960 | 310.4159 | 0.2438787 |  | 0.2438787
961 | 310.1788 | 0.2436518 |  | 0.2436518
962 | 309.942 | 0.2434251 |  | 0.2434251
963 | 309.7053 | 0.2431984 |  | 0.2431984
964 | 309.4689 | 0.2429719 |  | 0.2429719
965 | 309.2327 | 0.2427456 |  | 0.2427456
966 | 308.9967 | 0.2425193 |  | 0.2425193
967 | 308.7609 | 0.2422932 |  | 0.2422932
968 | 308.5253 | 0.2420673 |  | 0.2420673
969 | 308.2899 | 0.2418414 |  | 0.2418414
970 | 308.0548 | 0.2416157 |  | 0.2416157
971 | 307.8198 | 0.2413901 |  | 0.2413901
972 | 307.5851 | 0.2411647 |  | 0.2411647
973 | 307.3506 | 0.2409393 |  | 0.2409393
974 | 307.1163 | 0.2407141 |  | 0.2407141
975 | 306.8822 | 0.2404891 |  | 0.2404891
976 | 306.6483 | 0.2402641 |  | 0.2402641
977 | 306.4147 | 0.2400393 |  | 0.2400393
978 | 306.1812 | 0.2398147 |  | 0.2398147
979 | 305.948 | 0.2395901 |  | 0.2395901
980 | 305.715 | 0.2393657 |  | 0.2393657
981 | 305.4822 | 0.2391414 |  | 0.2391414
982 | 305.2496 | 0.2389173 |  | 0.2389173
983 | 305.0172 | 0.2386933 |  | 0.2386933
984 | 304.785 | 0.2384694 |  | 0.2384694
985 | 304.553 | 0.2382456 |  | 0.2382456
986 | 304.3213 | 0.238022 |  | 0.238022
987 | 304.0898 | 0.2377985 |  | 0.2377985
988 | 303.8584 | 0.2375752 |  | 0.2375752
989 | 303.6273 | 0.2373519 |  | 0.2373519
990 | 303.3964 | 0.2371288 |  | 0.2371288
991 | 303.1657 | 0.2369058 |  | 0.2369058
992 | 302.9352 | 0.236683 |  | 0.236683
993 | 302.7049 | 0.2364603 |  | 0.2364603
994 | 302.4749 | 0.2362377 |  | 0.2362377
995 | 302.245 | 0.2360153 |  | 0.2360153
996 | 302.0154 | 0.2357929 |  | 0.2357929
997 | 301.7859 | 0.2355708 |  | 0.2355708
998 | 301.5567 | 0.2353487 |  | 0.2353487
999 | 301.3277 | 0.2351268 |  | 0.2351268
1000 | 301.0989 | 0.234905 |  | 0.234905
1001 | 300.8703 | 0.2346833 |  | 0.2346833
1002 | 300.6419 | 0.2344618 |  | 0.2344618
1003 | 300.4137 | 0.2342404 |  | 0.2342404
1004 | 300.1858 | 0.2340191 |  | 0.2340191
1005 | 299.958 | 0.2337979 |  | 0.2337979
1006 | 299.7305 | 0.2335769 |  | 0.2335769
1007 | 299.5031 | 0.2333561 |  | 0.2333561
1008 | 299.276 | 0.2331353 |  | 0.2331353
1009 | 299.0491 | 0.2329147 |  | 0.2329147
1010 | 298.8223 | 0.2326942 |  | 0.2326942
1011 | 298.5958 | 0.2324738 |  | 0.2324738
1012 | 298.3695 | 0.2322536 |  | 0.2322536
1013 | 298.1434 | 0.2320335 |  | 0.2320335
1014 | 297.9176 | 0.2318135 |  | 0.2318135
1015 | 297.6919 | 0.2315937 |  | 0.2315937
1016 | 297.4664 | 0.231374 |  | 0.231374
1017 | 297.2412 | 0.2311544 |  | 0.2311544
1018 | 297.0161 | 0.230935 |  | 0.230935
1019 | 296.7913 | 0.2307157 |  | 0.2307157
1020 | 296.5666 | 0.2304965 |  | 0.2304965
1021 | 296.3422 | 0.2302774 |  | 0.2302774
1022 | 296.118 | 0.2300585 |  | 0.2300585
1023 | 295.8939 | 0.2298397 |  | 0.2298397
1024 | 295.6701 | 0.229621 |  | 0.229621
1025 | 295.4465 | 0.2294025 |  | 0.2294025
1026 | 295.2231 | 0.2291841 |  | 0.2291841
1027 | 294.9999 | 0.2289658 |  | 0.2289658
1028 | 294.7769 | 0.2287477 |  | 0.2287477
1029 | 294.5542 | 0.2285297 |  | 0.2285297
1030 | 294.3316 | 0.2283118 |  | 0.2283118
1031 | 294.1092 | 0.2280941 |  | 0.2280941
1032 | 293.8871 | 0.2278764 |  | 0.2278764
1033 | 293.6651 | 0.227659 |  | 0.227659
1034 | 293.4433 | 0.2274416 |  | 0.2274416
1035 | 293.2218 | 0.2272244 |  | 0.2272244
1036 | 293.0005 | 0.2270073 |  | 0.2270073
1037 | 292.7793 | 0.2267903 |  | 0.2267903
1038 | 292.5584 | 0.2265735 |  | 0.2265735
1039 | 292.3377 | 0.2263568 |  | 0.2263568
1040 | 292.1171 | 0.2261402 |  | 0.2261402
1041 | 291.8968 | 0.2259238 |  | 0.2259238
1042 | 291.6767 | 0.2257075 |  | 0.2257075
1043 | 291.4568 | 0.2254913 |  | 0.2254913
1044 | 291.2371 | 0.2252752 |  | 0.2252752
1045 | 291.0176 | 0.2250593 |  | 0.2250593
1046 | 290.7983 | 0.2248435 |  | 0.2248435
1047 | 290.5792 | 0.2246279 |  | 0.2246279
1048 | 290.3603 | 0.2244123 |  | 0.2244123
1049 | 290.1416 | 0.2241969 |  | 0.2241969
1050 | 289.9231 | 0.2239817 |  | 0.2239817
1051 | 289.7049 | 0.2237665 |  | 0.2237665
1052 | 289.4868 | 0.2235515 |  | 0.2235515
1053 | 289.2689 | 0.2233367 |  | 0.2233367
1054 | 289.0512 | 0.2231219 |  | 0.2231219
1055 | 288.8338 | 0.2229073 |  | 0.2229073
1056 | 288.6165 | 0.2226928 |  | 0.2226928
1057 | 288.3994 | 0.2224785 |  | 0.2224785
1058 | 288.1826 | 0.2222642 |  | 0.2222642
1059 | 287.9659 | 0.2220502 |  | 0.2220502
1060 | 287.7495 | 0.2218362 |  | 0.2218362
1061 | 287.5332 | 0.2216224 |  | 0.2216224
1062 | 287.3171 | 0.2214087 |  | 0.2214087
1063 | 287.1013 | 0.2211951 |  | 0.2211951
1064 | 286.8856 | 0.2209817 |  | 0.2209817
1065 | 286.6702 | 0.2207684 |  | 0.2207684
1066 | 286.4549 | 0.2205552 |  | 0.2205552
1067 | 286.2399 | 0.2203421 |  | 0.2203421
1068 | 286.0251 | 0.2201292 |  | 0.2201292
1069 | 285.8104 | 0.2199164 |  | 0.2199164
1070 | 285.596 | 0.2197038 |  | 0.2197038
1071 | 285.3817 | 0.2194913 |  | 0.2194913
1072 | 285.1677 | 0.2192789 |  | 0.2192789
1073 | 284.9538 | 0.2190666 |  | 0.2190666
1074 | 284.7402 | 0.2188545 |  | 0.2188545
1075 | 284.5268 | 0.2186425 |  | 0.2186425
1076 | 284.3135 | 0.2184306 |  | 0.2184306
1077 | 284.1005 | 0.2182189 |  | 0.2182189
1078 | 283.8876 | 0.2180073 |  | 0.2180073
1079 | 283.675 | 0.2177958 |  | 0.2177958
1080 | 283.4626 | 0.2175844 |  | 0.2175844
1081 | 283.2503 | 0.2173732 |  | 0.2173732
1082 | 283.0383 | 0.2171621 |  | 0.2171621
1083 | 282.8264 | 0.2169512 |  | 0.2169512
1084 | 282.6148 | 0.2167403 |  | 0.2167403
1085 | 282.4033 | 0.2165297 |  | 0.2165297
1086 | 282.1921 | 0.2163191 |  | 0.2163191
1087 | 281.981 | 0.2161087 |  | 0.2161087
1088 | 281.7702 | 0.2158984 |  | 0.2158984
1089 | 281.5595 | 0.2156882 |  | 0.2156882
1090 | 281.3491 | 0.2154781 |  | 0.2154781
1091 | 281.1388 | 0.2152682 |  | 0.2152682
1092 | 280.9288 | 0.2150585 |  | 0.2150585
1093 | 280.7189 | 0.2148488 |  | 0.2148488
1094 | 280.5093 | 0.2146393 |  | 0.2146393
1095 | 280.2998 | 0.2144299 |  | 0.2144299
1096 | 280.0905 | 0.2142206 |  | 0.2142206
1097 | 279.8815 | 0.2140115 |  | 0.2140115
1098 | 279.6726 | 0.2138025 |  | 0.2138025
1099 | 279.4639 | 0.2135936 |  | 0.2135936
1100 | 279.2555 | 0.2133849 |  | 0.2133849
1101 | 279.0472 | 0.2131763 |  | 0.2131763
1102 | 278.8391 | 0.2129678 |  | 0.2129678
1103 | 278.6312 | 0.2127595 |  | 0.2127595
1104 | 278.4235 | 0.2125513 |  | 0.2125513
1105 | 278.216 | 0.2123432 |  | 0.2123432
1106 | 278.0087 | 0.2121352 |  | 0.2121352
1107 | 277.8016 | 0.2119274 |  | 0.2119274
1108 | 277.5947 | 0.2117197 |  | 0.2117197
1109 | 277.388 | 0.2115122 |  | 0.2115122
1110 | 277.1815 | 0.2113047 |  | 0.2113047
1111 | 276.9752 | 0.2110974 |  | 0.2110974
1112 | 276.7691 | 0.2108903 |  | 0.2108903
1113 | 276.5631 | 0.2106832 |  | 0.2106832
1114 | 276.3574 | 0.2104763 |  | 0.2104763
1115 | 276.1519 | 0.2102696 |  | 0.2102696
1116 | 275.9465 | 0.2100629 |  | 0.2100629
1117 | 275.7414 | 0.2098564 |  | 0.2098564
1118 | 275.5364 | 0.20965 |  | 0.20965
1119 | 275.3317 | 0.2094438 |  | 0.2094438
1120 | 275.1271 | 0.2092376 |  | 0.2092376
1121 | 274.9227 | 0.2090317 |  | 0.2090317
1122 | 274.7186 | 0.2088258 |  | 0.2088258
1123 | 274.5146 | 0.2086201 |  | 0.2086201
1124 | 274.3108 | 0.2084145 |  | 0.2084145
1125 | 274.1072 | 0.208209 |  | 0.208209
1126 | 273.9038 | 0.2080037 |  | 0.2080037
1127 | 273.7006 | 0.2077984 |  | 0.2077984
1128 | 273.4976 | 0.2075934 |  | 0.2075934
1129 | 273.2948 | 0.2073884 |  | 0.2073884
1130 | 273.0922 | 0.2071836 |  | 0.2071836
1131 | 272.8897 | 0.2069789 |  | 0.2069789
1132 | 272.6875 | 0.2067744 |  | 0.2067744
1133 | 272.4855 | 0.2065699 |  | 0.2065699
1134 | 272.2836 | 0.2063656 |  | 0.2063656
1135 | 272.082 | 0.2061615 |  | 0.2061615
1136 | 271.8805 | 0.2059574 |  | 0.2059574
1137 | 271.6792 | 0.2057535 |  | 0.2057535
1138 | 271.4781 | 0.2055498 |  | 0.2055498
1139 | 271.2772 | 0.2053461 |  | 0.2053461
1140 | 271.0765 | 0.2051426 |  | 0.2051426
1141 | 270.876 | 0.2049392 |  | 0.2049392
1142 | 270.6757 | 0.204736 |  | 0.204736
1143 | 270.4756 | 0.2045329 |  | 0.2045329
1144 | 270.2757 | 0.2043299 |  | 0.2043299
1145 | 270.0759 | 0.204127 |  | 0.204127
1146 | 269.8764 | 0.2039243 |  | 0.2039243
1147 | 269.677 | 0.2037217 |  | 0.2037217
1148 | 269.4779 | 0.2035192 |  | 0.2035192
1149 | 269.2789 | 0.2033169 |  | 0.2033169
1150 | 269.0801 | 0.2031147 |  | 0.2031147
1151 | 268.8815 | 0.2029126 |  | 0.2029126
1152 | 268.6831 | 0.2027107 |  | 0.2027107
1153 | 268.4849 | 0.2025089 |  | 0.2025089
1154 | 268.2869 | 0.2023072 |  | 0.2023072
1155 | 268.089 | 0.2021056 |  | 0.2021056
1156 | 267.8914 | 0.2019042 |  | 0.2019042
1157 | 267.694 | 0.2017029 |  | 0.2017029
1158 | 267.4967 | 0.2015018 |  | 0.2015018
1159 | 267.2996 | 0.2013007 |  | 0.2013007
1160 | 267.1027 | 0.2010998 |  | 0.2010998
1161 | 266.906 | 0.2008991 |  | 0.2008991
1162 | 266.7095 | 0.2006984 |  | 0.2006984
1163 | 266.5132 | 0.2004979 |  | 0.2004979
1164 | 266.3171 | 0.2002976 |  | 0.2002976
1165 | 266.1212 | 0.2000973 |  | 0.2000973
1166 | 265.9254 | 0.1998972 |  | 0.1998972
1167 | 265.7298 | 0.1996972 |  | 0.1996972
1168 | 265.5345 | 0.1994974 |  | 0.1994974
1169 | 265.3393 | 0.1992976 |  | 0.1992976
1170 | 265.1443 | 0.199098 |  | 0.199098
1171 | 264.9495 | 0.1988986 |  | 0.1988986
1172 | 264.7549 | 0.1986993 |  | 0.1986993
1173 | 264.5604 | 0.1985001 |  | 0.1985001
1174 | 264.3662 | 0.198301 |  | 0.198301
1175 | 264.1721 | 0.198102 |  | 0.198102
1176 | 263.9783 | 0.1979032 |  | 0.1979032
1177 | 263.7846 | 0.1977046 |  | 0.1977046
1178 | 263.5911 | 0.197506 |  | 0.197506
1179 | 263.3978 | 0.1973076 |  | 0.1973076
1180 | 263.2047 | 0.1971093 |  | 0.1971093
1181 | 263.0117 | 0.1969112 |  | 0.1969112
1182 | 262.819 | 0.1967131 |  | 0.1967131
1183 | 262.6264 | 0.1965152 |  | 0.1965152
1184 | 262.4341 | 0.1963175 |  | 0.1963175
1185 | 262.2419 | 0.1961198 |  | 0.1961198
1186 | 262.0499 | 0.1959223 |  | 0.1959223
1187 | 261.8581 | 0.195725 |  | 0.195725
1188 | 261.6664 | 0.1955277 |  | 0.1955277
1189 | 261.475 | 0.1953306 |  | 0.1953306
1190 | 261.2837 | 0.1951336 |  | 0.1951336
1191 | 261.0927 | 0.1949368 |  | 0.1949368
1192 | 260.9018 | 0.1947401 |  | 0.1947401
1193 | 260.7111 | 0.1945435 |  | 0.1945435
1194 | 260.5206 | 0.194347 |  | 0.194347
1195 | 260.3302 | 0.1941507 |  | 0.1941507
1196 | 260.1401 | 0.1939545 |  | 0.1939545
1197 | 259.9501 | 0.1937584 |  | 0.1937584
1198 | 259.7604 | 0.1935625 |  | 0.1935625
1199 | 259.5708 | 0.1933667 |  | 0.1933667
1200 | 259.3814 | 0.193171 |  | 0.193171
1201 | 259.1921 | 0.1929755 |  | 0.1929755
1202 | 259.0031 | 0.1927801 |  | 0.1927801
1203 | 258.8142 | 0.1925848 |  | 0.1925848
1204 | 258.6256 | 0.1923896 |  | 0.1923896
1205 | 258.4371 | 0.1921946 |  | 0.1921946
1206 | 258.2488 | 0.1919997 |  | 0.1919997
1207 | 258.0607 | 0.191805 |  | 0.191805
1208 | 257.8727 | 0.1916103 |  | 0.1916103
1209 | 257.685 | 0.1914158 |  | 0.1914158
1210 | 257.4974 | 0.1912215 |  | 0.1912215
1211 | 257.31 | 0.1910272 |  | 0.1910272
1212 | 257.1228 | 0.1908331 |  | 0.1908331
1213 | 256.9358 | 0.1906392 |  | 0.1906392
1214 | 256.749 | 0.1904453 |  | 0.1904453
1215 | 256.5623 | 0.1902516 |  | 0.1902516
1216 | 256.3758 | 0.190058 |  | 0.190058
1217 | 256.1896 | 0.1898646 |  | 0.1898646
1218 | 256.0035 | 0.1896712 |  | 0.1896712
1219 | 255.8175 | 0.1894781 |  | 0.1894781
1220 | 255.6318 | 0.189285 |  | 0.189285
1221 | 255.4462 | 0.1890921 |  | 0.1890921
1222 | 255.2608 | 0.1888993 |  | 0.1888993
1223 | 255.0756 | 0.1887066 |  | 0.1887066
1224 | 254.8906 | 0.1885141 |  | 0.1885141
1225 | 254.7058 | 0.1883216 |  | 0.1883216
1226 | 254.5211 | 0.1881294 |  | 0.1881294
1227 | 254.3367 | 0.1879372 |  | 0.1879372
1228 | 254.1524 | 0.1877452 |  | 0.1877452
1229 | 253.9683 | 0.1875533 |  | 0.1875533
1230 | 253.7843 | 0.1873616 |  | 0.1873616
1231 | 253.6006 | 0.1871699 |  | 0.1871699
1232 | 253.417 | 0.1869784 |  | 0.1869784
1233 | 253.2336 | 0.1867871 |  | 0.1867871
1234 | 253.0504 | 0.1865958 |  | 0.1865958
1235 | 252.8674 | 0.1864047 |  | 0.1864047
1236 | 252.6845 | 0.1862138 |  | 0.1862138
1237 | 252.5019 | 0.1860229 |  | 0.1860229
1238 | 252.3194 | 0.1858322 |  | 0.1858322
1239 | 252.1371 | 0.1856416 |  | 0.1856416
1240 | 251.9549 | 0.1854512 |  | 0.1854512
1241 | 251.773 | 0.1852609 |  | 0.1852609
1242 | 251.5912 | 0.1850707 |  | 0.1850707
1243 | 251.4096 | 0.1848806 |  | 0.1848806
1244 | 251.2282 | 0.1846907 |  | 0.1846907
1245 | 251.047 | 0.1845009 |  | 0.1845009
1246 | 250.8659 | 0.1843112 |  | 0.1843112
1247 | 250.685 | 0.1841217 |  | 0.1841217
1248 | 250.5043 | 0.1839323 |  | 0.1839323
1249 | 250.3238 | 0.183743 |  | 0.183743
1250 | 250.1435 | 0.1835539 |  | 0.1835539
1251 | 249.9633 | 0.1833649 |  | 0.1833649
1252 | 249.7833 | 0.183176 |  | 0.183176
1253 | 249.6035 | 0.1829873 |  | 0.1829873
1254 | 249.4239 | 0.1827986 |  | 0.1827986
1255 | 249.2444 | 0.1826101 |  | 0.1826101
1256 | 249.0651 | 0.1824218 |  | 0.1824218
1257 | 248.886 | 0.1822336 |  | 0.1822336
1258 | 248.7071 | 0.1820455 |  | 0.1820455
1259 | 248.5284 | 0.1818575 |  | 0.1818575
1260 | 248.3498 | 0.1816697 |  | 0.1816697
1261 | 248.1714 | 0.1814819 |  | 0.1814819
1262 | 247.9932 | 0.1812944 |  | 0.1812944
1263 | 247.8152 | 0.1811069 |  | 0.1811069
1264 | 247.6373 | 0.1809196 |  | 0.1809196
1265 | 247.4596 | 0.1807324 |  | 0.1807324
1266 | 247.2821 | 0.1805454 |  | 0.1805454
1267 | 247.1048 | 0.1803585 |  | 0.1803585
1268 | 246.9276 | 0.1801717 |  | 0.1801717
1269 | 246.7506 | 0.179985 |  | 0.179985
1270 | 246.5738 | 0.1797985 |  | 0.1797985
1271 | 246.3972 | 0.1796121 |  | 0.1796121
1272 | 246.2207 | 0.1794258 |  | 0.1794258
1273 | 246.0445 | 0.1792397 |  | 0.1792397
1274 | 245.8684 | 0.1790537 |  | 0.1790537
1275 | 245.6924 | 0.1788678 |  | 0.1788678
1276 | 245.5167 | 0.178682 |  | 0.178682
1277 | 245.3411 | 0.1784964 |  | 0.1784964
1278 | 245.1657 | 0.1783109 |  | 0.1783109
1279 | 244.9905 | 0.1781256 |  | 0.1781256
1280 | 244.8154 | 0.1779404 |  | 0.1779404
1281 | 244.6405 | 0.1777553 |  | 0.1777553
1282 | 244.4658 | 0.1775703 |  | 0.1775703
1283 | 244.2913 | 0.1773855 |  | 0.1773855
1284 | 244.1169 | 0.1772008 |  | 0.1772008
1285 | 243.9427 | 0.1770162 |  | 0.1770162
1286 | 243.7687 | 0.1768318 |  | 0.1768318
1287 | 243.5949 | 0.1766474 |  | 0.1766474
1288 | 243.4212 | 0.1764633 |  | 0.1764633
1289 | 243.2477 | 0.1762792 |  | 0.1762792
1290 | 243.0744 | 0.1760953 |  | 0.1760953
1291 | 242.9013 | 0.1759115 |  | 0.1759115
1292 | 242.7283 | 0.1757279 |  | 0.1757279
1293 | 242.5555 | 0.1755443 |  | 0.1755443
1294 | 242.3829 | 0.1753609 |  | 0.1753609
1295 | 242.2104 | 0.1751777 |  | 0.1751777
1296 | 242.0381 | 0.1749945 |  | 0.1749945
1297 | 241.866 | 0.1748115 |  | 0.1748115
1298 | 241.6941 | 0.1746287 |  | 0.1746287
1299 | 241.5223 | 0.1744459 |  | 0.1744459
1300 | 241.3507 | 0.1742633 |  | 0.1742633
1301 | 241.1793 | 0.1740808 |  | 0.1740808
1302 | 241.008 | 0.1738985 |  | 0.1738985
1303 | 240.8369 | 0.1737163 |  | 0.1737163
1304 | 240.666 | 0.1735342 |  | 0.1735342
1305 | 240.4953 | 0.1733522 |  | 0.1733522
1306 | 240.3247 | 0.1731704 |  | 0.1731704
1307 | 240.1543 | 0.1729887 |  | 0.1729887
1308 | 239.9841 | 0.1728071 |  | 0.1728071
1309 | 239.8141 | 0.1726257 |  | 0.1726257
1310 | 239.6442 | 0.1724444 |  | 0.1724444
1311 | 239.4745 | 0.1722632 |  | 0.1722632
1312 | 239.3049 | 0.1720822 |  | 0.1720822
1313 | 239.1356 | 0.1719012 |  | 0.1719012
1314 | 238.9664 | 0.1717205 |  | 0.1717205
1315 | 238.7973 | 0.1715398 |  | 0.1715398
1316 | 238.6285 | 0.1713593 |  | 0.1713593
1317 | 238.4598 | 0.1711789 |  | 0.1711789
1318 | 238.2912 | 0.1709986 |  | 0.1709986
1319 | 238.1229 | 0.1708185 |  | 0.1708185
1320 | 237.9547 | 0.1706385 |  | 0.1706385
1321 | 237.7867 | 0.1704586 |  | 0.1704586
1322 | 237.6188 | 0.1702789 |  | 0.1702789
1323 | 237.4512 | 0.1700993 |  | 0.1700993
1324 | 237.2837 | 0.1699198 |  | 0.1699198
1325 | 237.1163 | 0.1697405 |  | 0.1697405
1326 | 236.9492 | 0.1695613 |  | 0.1695613
1327 | 236.7821 | 0.1693822 |  | 0.1693822
1328 | 236.6153 | 0.1692032 |  | 0.1692032
1329 | 236.4487 | 0.1690244 |  | 0.1690244
1330 | 236.2822 | 0.1688457 |  | 0.1688457
1331 | 236.1158 | 0.1686671 |  | 0.1686671
1332 | 235.9497 | 0.1684887 |  | 0.1684887
1333 | 235.7837 | 0.1683104 |  | 0.1683104
1334 | 235.6178 | 0.1681322 |  | 0.1681322
1335 | 235.4522 | 0.1679542 |  | 0.1679542
1336 | 235.2867 | 0.1677763 |  | 0.1677763
1337 | 235.1214 | 0.1675985 |  | 0.1675985
1338 | 234.9562 | 0.1674209 |  | 0.1674209
1339 | 234.7912 | 0.1672433 |  | 0.1672433
1340 | 234.6264 | 0.1670659 |  | 0.1670659
1341 | 234.4617 | 0.1668887 |  | 0.1668887
1342 | 234.2973 | 0.1667116 |  | 0.1667116
1343 | 234.1329 | 0.1665346 |  | 0.1665346
1344 | 233.9688 | 0.1663577 |  | 0.1663577
1345 | 233.8048 | 0.166181 |  | 0.166181
1346 | 233.641 | 0.1660044 |  | 0.1660044
1347 | 233.4773 | 0.1658279 |  | 0.1658279
1348 | 233.3138 | 0.1656516 |  | 0.1656516
1349 | 233.1505 | 0.1654753 |  | 0.1654753
1350 | 232.9873 | 0.1652993 |  | 0.1652993
1351 | 232.8243 | 0.1651233 |  | 0.1651233
1352 | 232.6615 | 0.1649475 |  | 0.1649475
1353 | 232.4988 | 0.1647718 |  | 0.1647718
1354 | 232.3363 | 0.1645962 |  | 0.1645962
1355 | 232.174 | 0.1644208 |  | 0.1644208
1356 | 232.0118 | 0.1642455 |  | 0.1642455
1357 | 231.8498 | 0.1640704 |  | 0.1640704
1358 | 231.688 | 0.1638953 |  | 0.1638953
1359 | 231.5263 | 0.1637204 |  | 0.1637204
1360 | 231.3648 | 0.1635456 |  | 0.1635456
1361 | 231.2034 | 0.163371 |  | 0.163371
1362 | 231.0422 | 0.1631965 |  | 0.1631965
1363 | 230.8812 | 0.1630221 |  | 0.1630221
1364 | 230.7204 | 0.1628478 |  | 0.1628478
1365 | 230.5597 | 0.1626737 |  | 0.1626737
1366 | 230.3991 | 0.1624997 |  | 0.1624997
1367 | 230.2388 | 0.1623259 |  | 0.1623259
1368 | 230.0786 | 0.1621521 |  | 0.1621521
1369 | 229.9185 | 0.1619785 |  | 0.1619785
1370 | 229.7587 | 0.1618051 |  | 0.1618051
1371 | 229.5989 | 0.1616317 |  | 0.1616317
1372 | 229.4394 | 0.1614585 |  | 0.1614585
1373 | 229.28 | 0.1612855 |  | 0.1612855
1374 | 229.1208 | 0.1611125 |  | 0.1611125
1375 | 228.9617 | 0.1609397 |  | 0.1609397
1376 | 228.8028 | 0.160767 |  | 0.160767
1377 | 228.6441 | 0.1605945 |  | 0.1605945
1378 | 228.4855 | 0.160422 |  | 0.160422
1379 | 228.3271 | 0.1602497 |  | 0.1602497
1380 | 228.1688 | 0.1600776 |  | 0.1600776
1381 | 228.0107 | 0.1599055 |  | 0.1599055
1382 | 227.8528 | 0.1597336 |  | 0.1597336
1383 | 227.695 | 0.1595619 |  | 0.1595619
1384 | 227.5374 | 0.1593902 |  | 0.1593902
1385 | 227.38 | 0.1592187 |  | 0.1592187
1386 | 227.2227 | 0.1590473 |  | 0.1590473
1387 | 227.0656 | 0.1588761 |  | 0.1588761
1388 | 226.9086 | 0.158705 |  | 0.158705
1389 | 226.7518 | 0.158534 |  | 0.158534
1390 | 226.5952 | 0.1583631 |  | 0.1583631
1391 | 226.4387 | 0.1581924 |  | 0.1581924
1392 | 226.2824 | 0.1580218 |  | 0.1580218
1393 | 226.1262 | 0.1578514 |  | 0.1578514
1394 | 225.9702 | 0.157681 |  | 0.157681
1395 | 225.8144 | 0.1575108 |  | 0.1575108
1396 | 225.6587 | 0.1573407 |  | 0.1573407
1397 | 225.5032 | 0.1571708 |  | 0.1571708
1398 | 225.3478 | 0.157001 |  | 0.157001
1399 | 225.1926 | 0.1568313 |  | 0.1568313
1400 | 225.0376 | 0.1566618 |  | 0.1566618
1401 | 224.8827 | 0.1564923 |  | 0.1564923
1402 | 224.728 | 0.1563231 |  | 0.1563231
1403 | 224.5734 | 0.1561539 |  | 0.1561539
1404 | 224.419 | 0.1559849 |  | 0.1559849
1405 | 224.2647 | 0.155816 |  | 0.155816
1406 | 224.1106 | 0.1556472 |  | 0.1556472
1407 | 223.9567 | 0.1554786 |  | 0.1554786
1408 | 223.8029 | 0.1553101 |  | 0.1553101
1409 | 223.6493 | 0.1551417 |  | 0.1551417
1410 | 223.4959 | 0.1549734 |  | 0.1549734
1411 | 223.3426 | 0.1548053 |  | 0.1548053
1412 | 223.1894 | 0.1546373 |  | 0.1546373
1413 | 223.0364 | 0.1544695 |  | 0.1544695
1414 | 222.8836 | 0.1543018 |  | 0.1543018
1415 | 222.731 | 0.1541342 |  | 0.1541342
1416 | 222.5784 | 0.1539667 |  | 0.1539667
1417 | 222.4261 | 0.1537994 |  | 0.1537994
1418 | 222.2739 | 0.1536322 |  | 0.1536322
1419 | 222.1218 | 0.1534651 |  | 0.1534651
1420 | 221.97 | 0.1532982 |  | 0.1532982
1421 | 221.8182 | 0.1531314 |  | 0.1531314
1422 | 221.6667 | 0.1529647 |  | 0.1529647
1423 | 221.5153 | 0.1527982 |  | 0.1527982
1424 | 221.364 | 0.1526317 |  | 0.1526317
1425 | 221.2129 | 0.1524655 |  | 0.1524655
1426 | 221.0619 | 0.1522993 |  | 0.1522993
1427 | 220.9112 | 0.1521333 |  | 0.1521333
1428 | 220.7605 | 0.1519674 |  | 0.1519674
1429 | 220.61 | 0.1518016 |  | 0.1518016
1430 | 220.4597 | 0.151636 |  | 0.151636
1431 | 220.3096 | 0.1514705 |  | 0.1514705
1432 | 220.1595 | 0.1513051 |  | 0.1513051
1433 | 220.0097 | 0.1511399 |  | 0.1511399
1434 | 219.86 | 0.1509748 |  | 0.1509748
1435 | 219.7104 | 0.1508098 |  | 0.1508098
1436 | 219.561 | 0.150645 |  | 0.150645
1437 | 219.4118 | 0.1504802 |  | 0.1504802
1438 | 219.2627 | 0.1503157 |  | 0.1503157
1439 | 219.1138 | 0.1501512 |  | 0.1501512
1440 | 218.965 | 0.1499869 |  | 0.1499869
1441 | 218.8164 | 0.1498227 |  | 0.1498227
1442 | 218.6679 | 0.1496586 |  | 0.1496586
1443 | 218.5196 | 0.1494947 |  | 0.1494947
1444 | 218.3715 | 0.1493309 |  | 0.1493309
1445 | 218.2234 | 0.1491672 |  | 0.1491672
1446 | 218.0756 | 0.1490037 |  | 0.1490037
1447 | 217.9279 | 0.1488403 |  | 0.1488403
1448 | 217.7804 | 0.148677 |  | 0.148677
1449 | 217.633 | 0.1485138 |  | 0.1485138
1450 | 217.4857 | 0.1483508 |  | 0.1483508
1451 | 217.3386 | 0.1481879 |  | 0.1481879
1452 | 217.1917 | 0.1480252 |  | 0.1480252
1453 | 217.0449 | 0.1478625 |  | 0.1478625
1454 | 216.8983 | 0.1477 |  | 0.1477
1455 | 216.7518 | 0.1475377 |  | 0.1475377
1456 | 216.6055 | 0.1473754 |  | 0.1473754
1457 | 216.4593 | 0.1472133 |  | 0.1472133
1458 | 216.3133 | 0.1470514 |  | 0.1470514
1459 | 216.1674 | 0.1468895 |  | 0.1468895
1460 | 216.0217 | 0.1467278 |  | 0.1467278
1461 | 215.8761 | 0.1465662 |  | 0.1465662
1462 | 215.7307 | 0.1464048 |  | 0.1464048
1463 | 215.5855 | 0.1462434 |  | 0.1462434
1464 | 215.4404 | 0.1460822 |  | 0.1460822
1465 | 215.2954 | 0.1459212 |  | 0.1459212
1466 | 215.1506 | 0.1457603 |  | 0.1457603
1467 | 215.0059 | 0.1455995 |  | 0.1455995
1468 | 214.8614 | 0.1454388 |  | 0.1454388
1469 | 214.7171 | 0.1452783 |  | 0.1452783
1470 | 214.5729 | 0.1451178 |  | 0.1451178
1471 | 214.4288 | 0.1449576 |  | 0.1449576
1472 | 214.2849 | 0.1447974 |  | 0.1447974
1473 | 214.1412 | 0.1446374 |  | 0.1446374
1474 | 213.9975 | 0.1444775 |  | 0.1444775
1475 | 213.8541 | 0.1443178 |  | 0.1443178
1476 | 213.7108 | 0.1441582 |  | 0.1441582
1477 | 213.5676 | 0.1439987 |  | 0.1439987
1478 | 213.4246 | 0.1438393 |  | 0.1438393
1479 | 213.2818 | 0.1436801 |  | 0.1436801
1480 | 213.1391 | 0.143521 |  | 0.143521
1481 | 212.9965 | 0.143362 |  | 0.143362
1482 | 212.8541 | 0.1432032 |  | 0.1432032
1483 | 212.7118 | 0.1430444 |  | 0.1430444
1484 | 212.5697 | 0.1428859 |  | 0.1428859
1485 | 212.4277 | 0.1427274 |  | 0.1427274
1486 | 212.2859 | 0.1425691 |  | 0.1425691
1487 | 212.1443 | 0.1424109 |  | 0.1424109
1488 | 212.0027 | 0.1422529 |  | 0.1422529
1489 | 211.8614 | 0.1420949 |  | 0.1420949
1490 | 211.7202 | 0.1419371 |  | 0.1419371
1491 | 211.5791 | 0.1417795 |  | 0.1417795
1492 | 211.4382 | 0.1416219 |  | 0.1416219
1493 | 211.2974 | 0.1414645 |  | 0.1414645
1494 | 211.1567 | 0.1413073 |  | 0.1413073
1495 | 211.0163 | 0.1411501 |  | 0.1411501
1496 | 210.8759 | 0.1409931 |  | 0.1409931
1497 | 210.7357 | 0.1408362 |  | 0.1408362
1498 | 210.5957 | 0.1406795 |  | 0.1406795
1499 | 210.4558 | 0.1405229 |  | 0.1405229
1500 | 210.316 | 0.1403664 |  | 0.1403664
1501 | 210.1764 | 0.14021 |  | 0.14021
1502 | 210.037 | 0.1400538 |  | 0.1400538
1503 | 209.8977 | 0.1398977 |  | 0.1398977
1504 | 209.7585 | 0.1397417 |  | 0.1397417
1505 | 209.6195 | 0.1395859 |  | 0.1395859
1506 | 209.4806 | 0.1394302 |  | 0.1394302
1507 | 209.3419 | 0.1392746 |  | 0.1392746
1508 | 209.2033 | 0.1391192 |  | 0.1391192
1509 | 209.0649 | 0.1389639 |  | 0.1389639
1510 | 208.9266 | 0.1388087 |  | 0.1388087
1511 | 208.7884 | 0.1386536 |  | 0.1386536
1512 | 208.6504 | 0.1384987 |  | 0.1384987
1513 | 208.5126 | 0.1383439 |  | 0.1383439
1514 | 208.3749 | 0.1381893 |  | 0.1381893
1515 | 208.2373 | 0.1380347 |  | 0.1380347
1516 | 208.0999 | 0.1378803 |  | 0.1378803
1517 | 207.9626 | 0.1377261 |  | 0.1377261
1518 | 207.8255 | 0.1375719 |  | 0.1375719
1519 | 207.6885 | 0.1374179 |  | 0.1374179
1520 | 207.5516 | 0.137264 |  | 0.137264
1521 | 207.4149 | 0.1371103 |  | 0.1371103
1522 | 207.2784 | 0.1369567 |  | 0.1369567
1523 | 207.142 | 0.1368032 |  | 0.1368032
1524 | 207.0057 | 0.1366499 |  | 0.1366499
1525 | 206.8696 | 0.1364966 |  | 0.1364966
1526 | 206.7336 | 0.1363435 |  | 0.1363435
1527 | 206.5978 | 0.1361906 |  | 0.1361906
1528 | 206.4621 | 0.1360377 |  | 0.1360377
1529 | 206.3265 | 0.135885 |  | 0.135885
1530 | 206.1911 | 0.1357325 |  | 0.1357325
1531 | 206.0558 | 0.13558 |  | 0.13558
1532 | 205.9207 | 0.1354277 |  | 0.1354277
1533 | 205.7857 | 0.1352755 |  | 0.1352755
1534 | 205.6509 | 0.1351235 |  | 0.1351235
1535 | 205.5162 | 0.1349716 |  | 0.1349716
1536 | 205.3817 | 0.1348198 |  | 0.1348198
1537 | 205.2472 | 0.1346681 |  | 0.1346681
1538 | 205.113 | 0.1345166 |  | 0.1345166
1539 | 204.9788 | 0.1343652 |  | 0.1343652
1540 | 204.8449 | 0.134214 |  | 0.134214
1541 | 204.711 | 0.1340628 |  | 0.1340628
1542 | 204.5773 | 0.1339118 |  | 0.1339118
1543 | 204.4438 | 0.133761 |  | 0.133761
1544 | 204.3103 | 0.1336102 |  | 0.1336102
1545 | 204.1771 | 0.1334596 |  | 0.1334596
1546 | 204.0439 | 0.1333091 |  | 0.1333091
1547 | 203.9109 | 0.1331588 |  | 0.1331588
1548 | 203.7781 | 0.1330086 |  | 0.1330086
1549 | 203.6453 | 0.1328585 |  | 0.1328585
1550 | 203.5128 | 0.1327085 |  | 0.1327085
1551 | 203.3803 | 0.1325587 |  | 0.1325587
1552 | 203.248 | 0.132409 |  | 0.132409
1553 | 203.1159 | 0.1322594 |  | 0.1322594
1554 | 202.9839 | 0.13211 |  | 0.13211
1555 | 202.852 | 0.1319607 |  | 0.1319607
1556 | 202.7203 | 0.1318115 |  | 0.1318115
1557 | 202.5887 | 0.1316625 |  | 0.1316625
1558 | 202.4572 | 0.1315136 |  | 0.1315136
1559 | 202.3259 | 0.1313648 |  | 0.1313648
1560 | 202.1947 | 0.1312161 |  | 0.1312161
1561 | 202.0637 | 0.1310676 |  | 0.1310676
1562 | 201.9328 | 0.1309192 |  | 0.1309192
1563 | 201.802 | 0.1307709 |  | 0.1307709
1564 | 201.6714 | 0.1306228 |  | 0.1306228
1565 | 201.5409 | 0.1304748 |  | 0.1304748
1566 | 201.4105 | 0.130327 |  | 0.130327
1567 | 201.2803 | 0.1301792 |  | 0.1301792
1568 | 201.1503 | 0.1300316 |  | 0.1300316
1569 | 201.0203 | 0.1298841 |  | 0.1298841
1570 | 200.8905 | 0.1297368 |  | 0.1297368
1571 | 200.7609 | 0.1295896 |  | 0.1295896
1572 | 200.6314 | 0.1294425 |  | 0.1294425
1573 | 200.502 | 0.1292955 |  | 0.1292955
1574 | 200.3727 | 0.1291487 |  | 0.1291487
1575 | 200.2436 | 0.129002 |  | 0.129002
1576 | 200.1147 | 0.1288555 |  | 0.1288555
1577 | 199.9858 | 0.128709 |  | 0.128709
1578 | 199.8571 | 0.1285627 |  | 0.1285627
1579 | 199.7286 | 0.1284166 |  | 0.1284166
1580 | 199.6001 | 0.1282705 |  | 0.1282705
1581 | 199.4719 | 0.1281246 |  | 0.1281246
1582 | 199.3437 | 0.1279788 |  | 0.1279788
1583 | 199.2157 | 0.1278332 |  | 0.1278332
1584 | 199.0878 | 0.1276877 |  | 0.1276877
1585 | 198.9601 | 0.1275423 |  | 0.1275423
1586 | 198.8325 | 0.127397 |  | 0.127397
1587 | 198.705 | 0.1272519 |  | 0.1272519
1588 | 198.5777 | 0.1271069 |  | 0.1271069
1589 | 198.4505 | 0.1269621 |  | 0.1269621
1590 | 198.3234 | 0.1268173 |  | 0.1268173
1591 | 198.1965 | 0.1266727 |  | 0.1266727
1592 | 198.0697 | 0.1265282 |  | 0.1265282
1593 | 197.943 | 0.1263839 |  | 0.1263839
1594 | 197.8165 | 0.1262397 |  | 0.1262397
1595 | 197.6901 | 0.1260956 |  | 0.1260956
1596 | 197.5639 | 0.1259517 |  | 0.1259517
1597 | 197.4377 | 0.1258078 |  | 0.1258078
1598 | 197.3117 | 0.1256642 |  | 0.1256642
1599 | 197.1859 | 0.1255206 |  | 0.1255206
1600 | 197.0602 | 0.1253772 |  | 0.1253772
1601 | 196.9346 | 0.1252339 |  | 0.1252339
1602 | 196.8092 | 0.1250907 |  | 0.1250907
1603 | 196.6838 | 0.1249477 |  | 0.1249477
1604 | 196.5587 | 0.1248048 |  | 0.1248048
1605 | 196.4336 | 0.124662 |  | 0.124662
1606 | 196.3087 | 0.1245194 |  | 0.1245194
1607 | 196.1839 | 0.1243768 |  | 0.1243768
1608 | 196.0593 | 0.1242345 |  | 0.1242345
1609 | 195.9347 | 0.1240922 |  | 0.1240922
1610 | 195.8104 | 0.1239501 |  | 0.1239501
1611 | 195.6861 | 0.1238081 |  | 0.1238081
1612 | 195.562 | 0.1236662 |  | 0.1236662
1613 | 195.438 | 0.1235245 |  | 0.1235245
1614 | 195.3142 | 0.1233829 |  | 0.1233829
1615 | 195.1904 | 0.1232415 |  | 0.1232415
1616 | 195.0668 | 0.1231001 |  | 0.1231001
1617 | 194.9434 | 0.1229589 |  | 0.1229589
1618 | 194.8201 | 0.1228178 |  | 0.1228178
1619 | 194.6969 | 0.1226769 |  | 0.1226769
1620 | 194.5738 | 0.1225361 |  | 0.1225361
1621 | 194.4509 | 0.1223954 |  | 0.1223954
1622 | 194.3281 | 0.1222548 |  | 0.1222548
1623 | 194.2054 | 0.1221144 |  | 0.1221144
1624 | 194.0829 | 0.1219741 |  | 0.1219741
1625 | 193.9605 | 0.121834 |  | 0.121834
1626 | 193.8382 | 0.1216939 |  | 0.1216939
1627 | 193.7161 | 0.121554 |  | 0.121554
1628 | 193.594 | 0.1214143 |  | 0.1214143
1629 | 193.4722 | 0.1212746 |  | 0.1212746
1630 | 193.3504 | 0.1211351 |  | 0.1211351
1631 | 193.2288 | 0.1209957 |  | 0.1209957
1632 | 193.1073 | 0.1208565 |  | 0.1208565
1633 | 192.9859 | 0.1207174 |  | 0.1207174
1634 | 192.8647 | 0.1205784 |  | 0.1205784
1635 | 192.7436 | 0.1204395 |  | 0.1204395
1636 | 192.6226 | 0.1203008 |  | 0.1203008
1637 | 192.5018 | 0.1201622 |  | 0.1201622
1638 | 192.3811 | 0.1200238 |  | 0.1200238
1639 | 192.2605 | 0.1198854 |  | 0.1198854
1640 | 192.14 | 0.1197472 |  | 0.1197472
1641 | 192.0197 | 0.1196092 |  | 0.1196092
1642 | 191.8995 | 0.1194712 |  | 0.1194712
1643 | 191.7794 | 0.1193334 |  | 0.1193334
1644 | 191.6595 | 0.1191957 |  | 0.1191957
1645 | 191.5397 | 0.1190582 |  | 0.1190582
1646 | 191.42 | 0.1189208 |  | 0.1189208
1647 | 191.3004 | 0.1187835 |  | 0.1187835
1648 | 191.181 | 0.1186463 |  | 0.1186463
1649 | 191.0617 | 0.1185093 |  | 0.1185093
1650 | 190.9425 | 0.1183724 |  | 0.1183724
1651 | 190.8235 | 0.1182356 |  | 0.1182356
1652 | 190.7046 | 0.118099 |  | 0.118099
1653 | 190.5858 | 0.1179625 |  | 0.1179625
1654 | 190.4671 | 0.1178261 |  | 0.1178261
1655 | 190.3486 | 0.1176899 |  | 0.1176899
1656 | 190.2302 | 0.1175538 |  | 0.1175538
1657 | 190.1119 | 0.1174178 |  | 0.1174178
1658 | 189.9937 | 0.1172819 |  | 0.1172819
1659 | 189.8757 | 0.1171462 |  | 0.1171462
1660 | 189.7578 | 0.1170106 |  | 0.1170106
1661 | 189.64 | 0.1168752 |  | 0.1168752
1662 | 189.5224 | 0.1167398 |  | 0.1167398
1663 | 189.4049 | 0.1166046 |  | 0.1166046
1664 | 189.2875 | 0.1164696 |  | 0.1164696
1665 | 189.1702 | 0.1163346 |  | 0.1163346
1666 | 189.0531 | 0.1161998 |  | 0.1161998
1667 | 188.936 | 0.1160651 |  | 0.1160651
1668 | 188.8192 | 0.1159306 |  | 0.1159306
1669 | 188.7024 | 0.1157962 |  | 0.1157962
1670 | 188.5857 | 0.1156619 |  | 0.1156619
1671 | 188.4692 | 0.1155278 |  | 0.1155278
1672 | 188.3528 | 0.1153937 |  | 0.1153937
1673 | 188.2366 | 0.1152598 |  | 0.1152598
1674 | 188.1204 | 0.1151261 |  | 0.1151261
1675 | 188.0044 | 0.1149924 |  | 0.1149924
1676 | 187.8885 | 0.1148589 |  | 0.1148589
1677 | 187.7727 | 0.1147256 |  | 0.1147256
1678 | 187.6571 | 0.1145923 |  | 0.1145923
1679 | 187.5416 | 0.1144592 |  | 0.1144592
1680 | 187.4262 | 0.1143263 |  | 0.1143263
1681 | 187.3109 | 0.1141934 |  | 0.1141934
1682 | 187.1958 | 0.1140607 |  | 0.1140607
1683 | 187.0807 | 0.1139281 |  | 0.1139281
1684 | 186.9658 | 0.1137957 |  | 0.1137957
1685 | 186.8511 | 0.1136633 |  | 0.1136633
1686 | 186.7364 | 0.1135311 |  | 0.1135311
1687 | 186.6219 | 0.1133991 |  | 0.1133991
1688 | 186.5075 | 0.1132671 |  | 0.1132671
1689 | 186.3932 | 0.1131353 |  | 0.1131353
1690 | 186.279 | 0.1130037 |  | 0.1130037
1691 | 186.165 | 0.1128721 |  | 0.1128721
1692 | 186.051 | 0.1127407 |  | 0.1127407
1693 | 185.9373 | 0.1126094 |  | 0.1126094
1694 | 185.8236 | 0.1124783 |  | 0.1124783
1695 | 185.71 | 0.1123473 |  | 0.1123473
1696 | 185.5966 | 0.1122164 |  | 0.1122164
1697 | 185.4833 | 0.1120856 |  | 0.1120856
1698 | 185.3701 | 0.111955 |  | 0.111955
1699 | 185.257 | 0.1118245 |  | 0.1118245
1700 | 185.1441 | 0.1116941 |  | 0.1116941
1701 | 185.0313 | 0.1115639 |  | 0.1115639
1702 | 184.9186 | 0.1114338 |  | 0.1114338
1703 | 184.806 | 0.1113038 |  | 0.1113038
1704 | 184.6935 | 0.111174 |  | 0.111174
1705 | 184.5812 | 0.1110443 |  | 0.1110443
1706 | 184.469 | 0.1109147 |  | 0.1109147
1707 | 184.3569 | 0.1107852 |  | 0.1107852
1708 | 184.2449 | 0.1106559 |  | 0.1106559
1709 | 184.1331 | 0.1105267 |  | 0.1105267
1710 | 184.0213 | 0.1103977 |  | 0.1103977
1711 | 183.9097 | 0.1102687 |  | 0.1102687
1712 | 183.7982 | 0.11014 |  | 0.11014
1713 | 183.6868 | 0.1100113 |  | 0.1100113
1714 | 183.5756 | 0.1098827 |  | 0.1098827
1715 | 183.4645 | 0.1097543 |  | 0.1097543
1716 | 183.3534 | 0.1096261 |  | 0.1096261
1717 | 183.2425 | 0.1094979 |  | 0.1094979
1718 | 183.1318 | 0.1093699 |  | 0.1093699
1719 | 183.0211 | 0.109242 |  | 0.109242
1720 | 182.9106 | 0.1091143 |  | 0.1091143
1721 | 182.8002 | 0.1089867 |  | 0.1089867
1722 | 182.6899 | 0.1088592 |  | 0.1088592
1723 | 182.5797 | 0.1087318 |  | 0.1087318
1724 | 182.4696 | 0.1086046 |  | 0.1086046
1725 | 182.3597 | 0.1084775 |  | 0.1084775
1726 | 182.2498 | 0.1083505 |  | 0.1083505
1727 | 182.1401 | 0.1082237 |  | 0.1082237
1728 | 182.0305 | 0.108097 |  | 0.108097
1729 | 181.9211 | 0.1079704 |  | 0.1079704
1730 | 181.8117 | 0.1078439 |  | 0.1078439
1731 | 181.7025 | 0.1077176 |  | 0.1077176
1732 | 181.5933 | 0.1075914 |  | 0.1075914
1733 | 181.4843 | 0.1074654 |  | 0.1074654
1734 | 181.3755 | 0.1073395 |  | 0.1073395
1735 | 181.2667 | 0.1072137 |  | 0.1072137
1736 | 181.158 | 0.107088 |  | 0.107088
1737 | 181.0495 | 0.1069625 |  | 0.1069625
1738 | 180.9411 | 0.1068371 |  | 0.1068371
1739 | 180.8328 | 0.1067118 |  | 0.1067118
1740 | 180.7246 | 0.1065867 |  | 0.1065867
1741 | 180.6165 | 0.1064616 |  | 0.1064616
1742 | 180.5086 | 0.1063368 |  | 0.1063368
1743 | 180.4007 | 0.106212 |  | 0.106212
1744 | 180.293 | 0.1060874 |  | 0.1060874
1745 | 180.1854 | 0.1059629 |  | 0.1059629
1746 | 180.0779 | 0.1058386 |  | 0.1058386
1747 | 179.9705 | 0.1057143 |  | 0.1057143
1748 | 179.8633 | 0.1055902 |  | 0.1055902
1749 | 179.7561 | 0.1054663 |  | 0.1054663
1750 | 179.6491 | 0.1053424 |  | 0.1053424
1751 | 179.5422 | 0.1052187 |  | 0.1052187
1752 | 179.4354 | 0.1050952 |  | 0.1050952
1753 | 179.3287 | 0.1049717 |  | 0.1049717
1754 | 179.2222 | 0.1048484 |  | 0.1048484
1755 | 179.1157 | 0.1047252 |  | 0.1047252
1756 | 179.0094 | 0.1046022 |  | 0.1046022
1757 | 178.9031 | 0.1044793 |  | 0.1044793
1758 | 178.797 | 0.1043565 |  | 0.1043565
1759 | 178.691 | 0.1042338 |  | 0.1042338
1760 | 178.5852 | 0.1041113 |  | 0.1041113
1761 | 178.4794 | 0.1039889 |  | 0.1039889
1762 | 178.3737 | 0.1038666 |  | 0.1038666
1763 | 178.2682 | 0.1037445 |  | 0.1037445
1764 | 178.1628 | 0.1036225 |  | 0.1036225
1765 | 178.0575 | 0.1035006 |  | 0.1035006
1766 | 177.9522 | 0.1033789 |  | 0.1033789
1767 | 177.8472 | 0.1032572 |  | 0.1032572
1768 | 177.7422 | 0.1031358 |  | 0.1031358
1769 | 177.6373 | 0.1030144 |  | 0.1030144
1770 | 177.5326 | 0.1028932 |  | 0.1028932
1771 | 177.4279 | 0.1027721 |  | 0.1027721
1772 | 177.3234 | 0.1026511 |  | 0.1026511
1773 | 177.219 | 0.1025303 |  | 0.1025303
1774 | 177.1147 | 0.1024096 |  | 0.1024096
1775 | 177.0105 | 0.102289 |  | 0.102289
1776 | 176.9064 | 0.1021686 |  | 0.1021686
1777 | 176.8025 | 0.1020483 |  | 0.1020483
1778 | 176.6986 | 0.1019281 |  | 0.1019281
1779 | 176.5949 | 0.1018081 |  | 0.1018081
1780 | 176.4912 | 0.1016882 |  | 0.1016882
1781 | 176.3877 | 0.1015684 |  | 0.1015684
1782 | 176.2843 | 0.1014487 |  | 0.1014487
1783 | 176.181 | 0.1013292 |  | 0.1013292
1784 | 176.0778 | 0.1012098 |  | 0.1012098
1785 | 175.9748 | 0.1010905 |  | 0.1010905
1786 | 175.8718 | 0.1009714 |  | 0.1009714
1787 | 175.769 | 0.1008524 |  | 0.1008524
1788 | 175.6662 | 0.1007335 |  | 0.1007335
1789 | 175.5636 | 0.1006148 |  | 0.1006148
1790 | 175.4611 | 0.1004962 |  | 0.1004962
1791 | 175.3586 | 0.1003777 |  | 0.1003777
1792 | 175.2563 | 0.1002594 |  | 0.1002594
1793 | 175.1541 | 0.1001411 |  | 0.1001411
1794 | 175.0521 | 0.1000231 |  | 0.1000231
1795 | 174.9501 | 0.0999051 |  | 0.0999051
1796 | 174.8482 | 0.09978727 |  | 0.09978727
1797 | 174.7465 | 0.09966958 |  | 0.09966958
1798 | 174.6448 | 0.09955201 |  | 0.09955201
1799 | 174.5433 | 0.09943458 |  | 0.09943458
1800 | 174.4419 | 0.09931727 |  | 0.09931727
1801 | 174.3405 | 0.0992001 |  | 0.0992001
1802 | 174.2393 | 0.09908306 |  | 0.09908306
1803 | 174.1382 | 0.09896615 |  | 0.09896615
1804 | 174.0372 | 0.09884937 |  | 0.09884937
1805 | 173.9364 | 0.09873272 |  | 0.09873272
1806 | 173.8356 | 0.0986162 |  | 0.0986162
1807 | 173.7349 | 0.09849981 |  | 0.09849981
1808 | 173.6344 | 0.09838355 |  | 0.09838355
1809 | 173.5339 | 0.09826742 |  | 0.09826742
1810 | 173.4336 | 0.09815143 |  | 0.09815143
1811 | 173.3333 | 0.09803556 |  | 0.09803556
1812 | 173.2332 | 0.09791983 |  | 0.09791983
1813 | 173.1332 | 0.09780422 |  | 0.09780422
1814 | 173.0333 | 0.09768875 |  | 0.09768875
1815 | 172.9334 | 0.0975734 |  | 0.0975734
1816 | 172.8337 | 0.09745819 |  | 0.09745819
1817 | 172.7341 | 0.09734311 |  | 0.09734311
1818 | 172.6347 | 0.09722815 |  | 0.09722815
1819 | 172.5353 | 0.09711333 |  | 0.09711333
1820 | 172.436 | 0.09699864 |  | 0.09699864
1821 | 172.3368 | 0.09688408 |  | 0.09688408
1822 | 172.2378 | 0.09676965 |  | 0.09676965
1823 | 172.1388 | 0.09665535 |  | 0.09665535
1824 | 172.04 | 0.09654119 |  | 0.09654119
1825 | 171.9412 | 0.09642715 |  | 0.09642715
1826 | 171.8426 | 0.09631324 |  | 0.09631324
1827 | 171.744 | 0.09619946 |  | 0.09619946
1828 | 171.6456 | 0.09608582 |  | 0.09608582
1829 | 171.5473 | 0.0959723 |  | 0.0959723
1830 | 171.4491 | 0.09585892 |  | 0.09585892
1831 | 171.351 | 0.09574566 |  | 0.09574566
1832 | 171.253 | 0.09563254 |  | 0.09563254
1833 | 171.155 | 0.09551955 |  | 0.09551955
1834 | 171.0572 | 0.09540669 |  | 0.09540669
1835 | 170.9596 | 0.09529395 |  | 0.09529395
1836 | 170.862 | 0.09518135 |  | 0.09518135
1837 | 170.7645 | 0.09506888 |  | 0.09506888
1838 | 170.6671 | 0.09495654 |  | 0.09495654
1839 | 170.5698 | 0.09484433 |  | 0.09484433
1840 | 170.4726 | 0.09473226 |  | 0.09473226
1841 | 170.3756 | 0.09462031 |  | 0.09462031
1842 | 170.2786 | 0.09450849 |  | 0.09450849
1843 | 170.1817 | 0.0943968 |  | 0.0943968
1844 | 170.085 | 0.09428525 |  | 0.09428525
1845 | 169.9883 | 0.09417382 |  | 0.09417382
1846 | 169.8918 | 0.09406253 |  | 0.09406253
1847 | 169.7953 | 0.09395136 |  | 0.09395136
1848 | 169.699 | 0.09384033 |  | 0.09384033
1849 | 169.6027 | 0.09372943 |  | 0.09372943
1850 | 169.5066 | 0.09361866 |  | 0.09361866
1851 | 169.4106 | 0.09350801 |  | 0.09350801
1852 | 169.3146 | 0.0933975 |  | 0.0933975
1853 | 169.2188 | 0.09328712 |  | 0.09328712
1854 | 169.1231 | 0.09317687 |  | 0.09317687
1855 | 169.0274 | 0.09306675 |  | 0.09306675
1856 | 168.9319 | 0.09295676 |  | 0.09295676
1857 | 168.8365 | 0.09284691 |  | 0.09284691
1858 | 168.7411 | 0.09273718 |  | 0.09273718
1859 | 168.6459 | 0.09262758 |  | 0.09262758
1860 | 168.5508 | 0.09251812 |  | 0.09251812
1861 | 168.4558 | 0.09240878 |  | 0.09240878
1862 | 168.3609 | 0.09229958 |  | 0.09229958
1863 | 168.266 | 0.0921905 |  | 0.0921905
1864 | 168.1713 | 0.09208156 |  | 0.09208156
1865 | 168.0767 | 0.09197275 |  | 0.09197275
1866 | 167.9822 | 0.09186406 |  | 0.09186406
1867 | 167.8878 | 0.09175551 |  | 0.09175551
1868 | 167.7934 | 0.09164709 |  | 0.09164709
1869 | 167.6992 | 0.0915388 |  | 0.0915388
1870 | 167.6051 | 0.09143064 |  | 0.09143064
1871 | 167.5111 | 0.09132261 |  | 0.09132261
1872 | 167.4172 | 0.09121471 |  | 0.09121471
1873 | 167.3234 | 0.09110694 |  | 0.09110694
1874 | 167.2297 | 0.09099931 |  | 0.09099931
1875 | 167.136 | 0.0908918 |  | 0.0908918
1876 | 167.0425 | 0.09078442 |  | 0.09078442
1877 | 166.9491 | 0.09067718 |  | 0.09067718
1878 | 166.8558 | 0.09057006 |  | 0.09057006
1879 | 166.7626 | 0.09046308 |  | 0.09046308
1880 | 166.6694 | 0.09035622 |  | 0.09035622
1881 | 166.5764 | 0.0902495 |  | 0.0902495
1882 | 166.4835 | 0.09014291 |  | 0.09014291
1883 | 166.3907 | 0.09003645 |  | 0.09003645
1884 | 166.2979 | 0.08993012 |  | 0.08993012
1885 | 166.2053 | 0.08982392 |  | 0.08982392
1886 | 166.1128 | 0.08971785 |  | 0.08971785
1887 | 166.0203 | 0.08961191 |  | 0.08961191
1888 | 165.928 | 0.0895061 |  | 0.0895061
1889 | 165.8358 | 0.08940042 |  | 0.08940042
1890 | 165.7436 | 0.08929487 |  | 0.08929487
1891 | 165.6516 | 0.08918945 |  | 0.08918945
1892 | 165.5596 | 0.08908417 |  | 0.08908417
1893 | 165.4678 | 0.08897901 |  | 0.08897901
1894 | 165.376 | 0.08887399 |  | 0.08887399
1895 | 165.2844 | 0.08876909 |  | 0.08876909
1896 | 165.1928 | 0.08866433 |  | 0.08866433
1897 | 165.1014 | 0.0885597 |  | 0.0885597
1898 | 165.01 | 0.08845519 |  | 0.08845519
1899 | 164.9187 | 0.08835082 |  | 0.08835082
1900 | 164.8276 | 0.08824658 |  | 0.08824658
1901 | 164.7365 | 0.08814247 |  | 0.08814247
1902 | 164.6455 | 0.08803849 |  | 0.08803849
1903 | 164.5546 | 0.08793464 |  | 0.08793464
1904 | 164.4638 | 0.08783092 |  | 0.08783092
1905 | 164.3732 | 0.08772733 |  | 0.08772733
1906 | 164.2826 | 0.08762387 |  | 0.08762387
1907 | 164.1921 | 0.08752055 |  | 0.08752055
1908 | 164.1017 | 0.08741735 |  | 0.08741735
1909 | 164.0113 | 0.08731428 |  | 0.08731428
1910 | 163.9211 | 0.08721135 |  | 0.08721135
1911 | 163.831 | 0.08710854 |  | 0.08710854
1912 | 163.741 | 0.08700587 |  | 0.08700587
1913 | 163.6511 | 0.08690333 |  | 0.08690333
1914 | 163.5612 | 0.08680091 |  | 0.08680091
1915 | 163.4715 | 0.08669863 |  | 0.08669863
1916 | 163.3818 | 0.08659648 |  | 0.08659648
1917 | 163.2923 | 0.08649446 |  | 0.08649446
1918 | 163.2028 | 0.08639257 |  | 0.08639257
1919 | 163.1135 | 0.08629081 |  | 0.08629081
1920 | 163.0242 | 0.08618918 |  | 0.08618918
1921 | 162.935 | 0.08608768 |  | 0.08608768
1922 | 162.8459 | 0.08598631 |  | 0.08598631
1923 | 162.7569 | 0.08588508 |  | 0.08588508
1924 | 162.668 | 0.08578397 |  | 0.08578397
1925 | 162.5792 | 0.08568299 |  | 0.08568299
1926 | 162.4905 | 0.08558215 |  | 0.08558215
1927 | 162.4019 | 0.08548143 |  | 0.08548143
1928 | 162.3134 | 0.08538085 |  | 0.08538085
1929 | 162.2249 | 0.0852804 |  | 0.0852804
1930 | 162.1366 | 0.08518007 |  | 0.08518007
1931 | 162.0484 | 0.08507988 |  | 0.08507988
1932 | 161.9602 | 0.08497982 |  | 0.08497982
1933 | 161.8721 | 0.08487989 |  | 0.08487989
1934 | 161.7842 | 0.08478009 |  | 0.08478009
1935 | 161.6963 | 0.08468042 |  | 0.08468042
1936 | 161.6085 | 0.08458088 |  | 0.08458088
1937 | 161.5208 | 0.08448147 |  | 0.08448147
1938 | 161.4332 | 0.08438219 |  | 0.08438219
1939 | 161.3457 | 0.08428305 |  | 0.08428305
1940 | 161.2583 | 0.08418403 |  | 0.08418403
1941 | 161.1709 | 0.08408514 |  | 0.08408514
1942 | 161.0837 | 0.08398639 |  | 0.08398639
1943 | 160.9965 | 0.08388776 |  | 0.08388776
1944 | 160.9095 | 0.08378927 |  | 0.08378927
1945 | 160.8225 | 0.0836909 |  | 0.0836909
1946 | 160.7356 | 0.08359267 |  | 0.08359267
1947 | 160.6489 | 0.08349457 |  | 0.08349457
1948 | 160.5622 | 0.0833966 |  | 0.0833966
1949 | 160.4756 | 0.08329876 |  | 0.08329876
1950 | 160.389 | 0.08320105 |  | 0.08320105
1951 | 160.3026 | 0.08310347 |  | 0.08310347
1952 | 160.2163 | 0.08300602 |  | 0.08300602
1953 | 160.13 | 0.0829087 |  | 0.0829087
1954 | 160.0439 | 0.08281151 |  | 0.08281151
1955 | 159.9578 | 0.08271445 |  | 0.08271445
1956 | 159.8718 | 0.08261752 |  | 0.08261752
1957 | 159.7859 | 0.08252073 |  | 0.08252073
1958 | 159.7001 | 0.08242406 |  | 0.08242406
1959 | 159.6144 | 0.08232753 |  | 0.08232753
1960 | 159.5288 | 0.08223112 |  | 0.08223112
1961 | 159.4433 | 0.08213485 |  | 0.08213485
1962 | 159.3578 | 0.08203871 |  | 0.08203871
1963 | 159.2725 | 0.08194269 |  | 0.08194269
1964 | 159.1872 | 0.08184681 |  | 0.08184681
1965 | 159.102 | 0.08175106 |  | 0.08175106
1966 | 159.0169 | 0.08165544 |  | 0.08165544
1967 | 158.9319 | 0.08155995 |  | 0.08155995
1968 | 158.847 | 0.08146459 |  | 0.08146459
1969 | 158.7622 | 0.08136936 |  | 0.08136936
1970 | 158.6775 | 0.08127426 |  | 0.08127426
1971 | 158.5928 | 0.0811793 |  | 0.0811793
1972 | 158.5082 | 0.08108446 |  | 0.08108446
1973 | 158.4238 | 0.08098975 |  | 0.08098975
1974 | 158.3394 | 0.08089518 |  | 0.08089518
1975 | 158.2551 | 0.08080073 |  | 0.08080073
1976 | 158.1708 | 0.08070642 |  | 0.08070642
1977 | 158.0867 | 0.08061223 |  | 0.08061223
1978 | 158.0027 | 0.08051818 |  | 0.08051818
1979 | 157.9187 | 0.08042426 |  | 0.08042426
1980 | 157.8348 | 0.08033047 |  | 0.08033047
1981 | 157.751 | 0.0802368 |  | 0.0802368
1982 | 157.6673 | 0.08014327 |  | 0.08014327
1983 | 157.5837 | 0.08004987 |  | 0.08004987
1984 | 157.5002 | 0.0799566 |  | 0.0799566
1985 | 157.4168 | 0.07986346 |  | 0.07986346
1986 | 157.3334 | 0.07977046 |  | 0.07977046
1987 | 157.2501 | 0.07967758 |  | 0.07967758
1988 | 157.1669 | 0.07958483 |  | 0.07958483
1989 | 157.0838 | 0.07949221 |  | 0.07949221
1990 | 157.0008 | 0.07939973 |  | 0.07939973
1991 | 156.9179 | 0.07930737 |  | 0.07930737
1992 | 156.835 | 0.07921515 |  | 0.07921515
1993 | 156.7523 | 0.07912305 |  | 0.07912305
1994 | 156.6696 | 0.07903109 |  | 0.07903109
1995 | 156.587 | 0.07893926 |  | 0.07893926
1996 | 156.5045 | 0.07884756 |  | 0.07884756
1997 | 156.4221 | 0.07875598 |  | 0.07875598
1998 | 156.3397 | 0.07866454 |  | 0.07866454
1999 | 156.2575 | 0.07857323 |  | 0.07857323
2000 | 156.1753 | 0.07848205 |  | 0.07848205
2001 | 156.0932 | 0.078391 |  | 0.078391
2002 | 156.0112 | 0.07830009 |  | 0.07830009
2003 | 155.9293 | 0.0782093 |  | 0.0782093
2004 | 155.8474 | 0.07811864 |  | 0.07811864
2005 | 155.7657 | 0.07802811 |  | 0.07802811
2006 | 155.684 | 0.07793772 |  | 0.07793772
2007 | 155.6024 | 0.07784745 |  | 0.07784745
2008 | 155.5209 | 0.07775732 |  | 0.07775732
2009 | 155.4395 | 0.07766731 |  | 0.07766731
2010 | 155.3581 | 0.07757744 |  | 0.07757744
2011 | 155.2769 | 0.0774877 |  | 0.0774877
2012 | 155.1957 | 0.07739809 |  | 0.07739809
2013 | 155.1146 | 0.0773086 |  | 0.0773086
2014 | 155.0336 | 0.07721925 |  | 0.07721925
2015 | 154.9526 | 0.07713003 |  | 0.07713003
2016 | 154.8718 | 0.07704094 |  | 0.07704094
2017 | 154.791 | 0.07695198 |  | 0.07695198
2018 | 154.7103 | 0.07686315 |  | 0.07686315
2019 | 154.6297 | 0.07677446 |  | 0.07677446
2020 | 154.5492 | 0.07668589 |  | 0.07668589
2021 | 154.4687 | 0.07659745 |  | 0.07659745
2022 | 154.3884 | 0.07650915 |  | 0.07650915
2023 | 154.3081 | 0.07642097 |  | 0.07642097
2024 | 154.2279 | 0.07633293 |  | 0.07633293
2025 | 154.1478 | 0.07624501 |  | 0.07624501
2026 | 154.0677 | 0.07615723 |  | 0.07615723
2027 | 153.9878 | 0.07606957 |  | 0.07606957
2028 | 153.9079 | 0.07598205 |  | 0.07598205
2029 | 153.8281 | 0.07589466 |  | 0.07589466
2030 | 153.7484 | 0.0758074 |  | 0.0758074
2031 | 153.6687 | 0.07572027 |  | 0.07572027
2032 | 153.5892 | 0.07563327 |  | 0.07563327
2033 | 153.5097 | 0.0755464 |  | 0.0755464
2034 | 153.4303 | 0.07545966 |  | 0.07545966
2035 | 153.351 | 0.07537305 |  | 0.07537305
2036 | 153.2717 | 0.07528658 |  | 0.07528658
2037 | 153.1926 | 0.07520023 |  | 0.07520023
2038 | 153.1135 | 0.07511401 |  | 0.07511401
2039 | 153.0345 | 0.07502793 |  | 0.07502793
2040 | 152.9555 | 0.07494197 |  | 0.07494197
2041 | 152.8767 | 0.07485615 |  | 0.07485615
2042 | 152.7979 | 0.07477045 |  | 0.07477045
2043 | 152.7192 | 0.07468489 |  | 0.07468489
2044 | 152.6406 | 0.07459946 |  | 0.07459946
2045 | 152.5621 | 0.07451416 |  | 0.07451416
2046 | 152.4836 | 0.07442898 |  | 0.07442898
2047 | 152.4052 | 0.07434394 |  | 0.07434394
2048 | 152.3269 | 0.07425903 |  | 0.07425903
2049 | 152.2487 | 0.07417425 |  | 0.07417425
2050 | 152.1706 | 0.07408961 |  | 0.07408961
2051 | 152.0925 | 0.07400509 |  | 0.07400509
2052 | 152.0145 | 0.0739207 |  | 0.0739207
2053 | 151.9366 | 0.07383644 |  | 0.07383644
2054 | 151.8587 | 0.07375232 |  | 0.07375232
2055 | 151.781 | 0.07366832 |  | 0.07366832
2056 | 151.7033 | 0.07358445 |  | 0.07358445
2057 | 151.6257 | 0.07350072 |  | 0.07350072
2058 | 151.5481 | 0.07341712 |  | 0.07341712
2059 | 151.4707 | 0.07333364 |  | 0.07333364
2060 | 151.3933 | 0.0732503 |  | 0.0732503
2061 | 151.316 | 0.07316709 |  | 0.07316709
2062 | 151.2388 | 0.07308401 |  | 0.07308401
2063 | 151.1616 | 0.07300106 |  | 0.07300106
2064 | 151.0845 | 0.07291824 |  | 0.07291824
2065 | 151.0075 | 0.07283555 |  | 0.07283555
2066 | 150.9306 | 0.07275299 |  | 0.07275299
2067 | 150.8538 | 0.07267056 |  | 0.07267056
2068 | 150.777 | 0.07258826 |  | 0.07258826
2069 | 150.7003 | 0.07250609 |  | 0.07250609
2070 | 150.6237 | 0.07242406 |  | 0.07242406
2071 | 150.5471 | 0.07234215 |  | 0.07234215
2072 | 150.4706 | 0.07226038 |  | 0.07226038
2073 | 150.3942 | 0.07217873 |  | 0.07217873
2074 | 150.3179 | 0.07209722 |  | 0.07209722
2075 | 150.2417 | 0.07201583 |  | 0.07201583
2076 | 150.1655 | 0.07193458 |  | 0.07193458
2077 | 150.0894 | 0.07185346 |  | 0.07185346
2078 | 150.0133 | 0.07177247 |  | 0.07177247
2079 | 149.9374 | 0.07169161 |  | 0.07169161
2080 | 149.8615 | 0.07161088 |  | 0.07161088
2081 | 149.7857 | 0.07153028 |  | 0.07153028
2082 | 149.71 | 0.07144981 |  | 0.07144981
2083 | 149.6343 | 0.07136947 |  | 0.07136947
2084 | 149.5587 | 0.07128926 |  | 0.07128926
2085 | 149.4832 | 0.07120918 |  | 0.07120918
2086 | 149.4077 | 0.07112924 |  | 0.07112924
2087 | 149.3324 | 0.07104942 |  | 0.07104942
2088 | 149.2571 | 0.07096974 |  | 0.07096974
2089 | 149.1818 | 0.07089018 |  | 0.07089018
2090 | 149.1067 | 0.07081076 |  | 0.07081076
2091 | 149.0316 | 0.07073146 |  | 0.07073146
2092 | 148.9566 | 0.0706523 |  | 0.0706523
2093 | 148.8817 | 0.07057327 |  | 0.07057327
2094 | 148.8068 | 0.07049437 |  | 0.07049437
2095 | 148.732 | 0.0704156 |  | 0.0704156
2096 | 148.6573 | 0.07033695 |  | 0.07033695
2097 | 148.5826 | 0.07025844 |  | 0.07025844
2098 | 148.508 | 0.07018007 |  | 0.07018007
2099 | 148.4335 | 0.07010182 |  | 0.07010182
2100 | 148.3591 | 0.0700237 |  | 0.0700237
2101 | 148.2847 | 0.06994571 |  | 0.06994571
2102 | 148.2104 | 0.06986785 |  | 0.06986785
2103 | 148.1362 | 0.06979013 |  | 0.06979013
2104 | 148.0621 | 0.06971253 |  | 0.06971253
2105 | 147.988 | 0.06963507 |  | 0.06963507
2106 | 147.914 | 0.06955773 |  | 0.06955773
2107 | 147.84 | 0.06948053 |  | 0.06948053
2108 | 147.7662 | 0.06940346 |  | 0.06940346
2109 | 147.6924 | 0.06932651 |  | 0.06932651
2110 | 147.6186 | 0.0692497 |  | 0.0692497
2111 | 147.545 | 0.06917302 |  | 0.06917302
2112 | 147.4714 | 0.06909647 |  | 0.06909647
2113 | 147.3978 | 0.06902005 |  | 0.06902005
2114 | 147.3244 | 0.06894376 |  | 0.06894376
2115 | 147.251 | 0.0688676 |  | 0.0688676
2116 | 147.1777 | 0.06879157 |  | 0.06879157
2117 | 147.1044 | 0.06871568 |  | 0.06871568
2118 | 147.0313 | 0.06863991 |  | 0.06863991
2119 | 146.9582 | 0.06856427 |  | 0.06856427
2120 | 146.8851 | 0.06848877 |  | 0.06848877
2121 | 146.8121 | 0.06841339 |  | 0.06841339
2122 | 146.7392 | 0.06833815 |  | 0.06833815
2123 | 146.6664 | 0.06826304 |  | 0.06826304
2124 | 146.5936 | 0.06818805 |  | 0.06818805
2125 | 146.5209 | 0.0681132 |  | 0.0681132
2126 | 146.4483 | 0.06803848 |  | 0.06803848
2127 | 146.3758 | 0.06796389 |  | 0.06796389
2128 | 146.3033 | 0.06788943 |  | 0.06788943
2129 | 146.2308 | 0.0678151 |  | 0.0678151
2130 | 146.1585 | 0.0677409 |  | 0.0677409
2131 | 146.0862 | 0.06766683 |  | 0.06766683
2132 | 146.0139 | 0.06759289 |  | 0.06759289
2133 | 145.9418 | 0.06751908 |  | 0.06751908
2134 | 145.8697 | 0.0674454 |  | 0.0674454
2135 | 145.7977 | 0.06737186 |  | 0.06737186
2136 | 145.7257 | 0.06729844 |  | 0.06729844
2137 | 145.6538 | 0.06722516 |  | 0.06722516
2138 | 145.582 | 0.067152 |  | 0.067152
2139 | 145.5102 | 0.06707898 |  | 0.06707898
2140 | 145.4385 | 0.06700608 |  | 0.06700608
2141 | 145.3669 | 0.06693332 |  | 0.06693332
2142 | 145.2953 | 0.06686069 |  | 0.06686069
2143 | 145.2238 | 0.06678819 |  | 0.06678819
2144 | 145.1524 | 0.06671582 |  | 0.06671582
2145 | 145.0811 | 0.06664358 |  | 0.06664358
2146 | 145.0098 | 0.06657147 |  | 0.06657147
2147 | 144.9385 | 0.06649949 |  | 0.06649949
2148 | 144.8673 | 0.06642764 |  | 0.06642764
2149 | 144.7962 | 0.06635592 |  | 0.06635592
2150 | 144.7252 | 0.06628434 |  | 0.06628434
2151 | 144.6542 | 0.06621288 |  | 0.06621288
2152 | 144.5833 | 0.06614155 |  | 0.06614155
2153 | 144.5125 | 0.06607036 |  | 0.06607036
2154 | 144.4417 | 0.06599929 |  | 0.06599929
2155 | 144.371 | 0.06592836 |  | 0.06592836
2156 | 144.3003 | 0.06585756 |  | 0.06585756
2157 | 144.2297 | 0.06578688 |  | 0.06578688
2158 | 144.1592 | 0.06571634 |  | 0.06571634
2159 | 144.0887 | 0.06564593 |  | 0.06564593
2160 | 144.0183 | 0.06557565 |  | 0.06557565
2161 | 143.948 | 0.0655055 |  | 0.0655055
2162 | 143.8777 | 0.06543548 |  | 0.06543548
2163 | 143.8075 | 0.06536559 |  | 0.06536559
2164 | 143.7374 | 0.06529583 |  | 0.06529583
2165 | 143.6673 | 0.0652262 |  | 0.0652262
2166 | 143.5973 | 0.0651567 |  | 0.0651567
2167 | 143.5273 | 0.06508734 |  | 0.06508734
2168 | 143.4574 | 0.0650181 |  | 0.0650181
2169 | 143.3876 | 0.064949 |  | 0.064949
2170 | 143.3178 | 0.06488002 |  | 0.06488002
2171 | 143.2481 | 0.06481118 |  | 0.06481118
2172 | 143.1785 | 0.06474246 |  | 0.06474246
2173 | 143.1089 | 0.06467388 |  | 0.06467388
2174 | 143.0394 | 0.06460543 |  | 0.06460543
2175 | 142.9699 | 0.06453711 |  | 0.06453711
2176 | 142.9005 | 0.06446892 |  | 0.06446892
2177 | 142.8312 | 0.06440086 |  | 0.06440086
2178 | 142.7619 | 0.06433293 |  | 0.06433293
2179 | 142.6927 | 0.06426513 |  | 0.06426513
2180 | 142.6235 | 0.06419746 |  | 0.06419746
2181 | 142.5544 | 0.06412992 |  | 0.06412992
2182 | 142.4854 | 0.06406251 |  | 0.06406251
2183 | 142.4164 | 0.06399524 |  | 0.06399524
2184 | 142.3475 | 0.06392809 |  | 0.06392809
2185 | 142.2787 | 0.06386107 |  | 0.06386107
2186 | 142.2099 | 0.06379419 |  | 0.06379419
2187 | 142.1412 | 0.06372743 |  | 0.06372743
2188 | 142.0725 | 0.06366081 |  | 0.06366081
2189 | 142.0039 | 0.06359432 |  | 0.06359432
2190 | 141.9353 | 0.06352796 |  | 0.06352796
2191 | 141.8668 | 0.06346172 |  | 0.06346172
2192 | 141.7984 | 0.06339562 |  | 0.06339562
2193 | 141.73 | 0.06332965 |  | 0.06332965
2194 | 141.6617 | 0.06326381 |  | 0.06326381
2195 | 141.5935 | 0.0631981 |  | 0.0631981
2196 | 141.5253 | 0.06313252 |  | 0.06313252
2197 | 141.4572 | 0.06306708 |  | 0.06306708
2198 | 141.3891 | 0.06300176 |  | 0.06300176
2199 | 141.3211 | 0.06293657 |  | 0.06293657
2200 | 141.2531 | 0.06287151 |  | 0.06287151
2201 | 141.1852 | 0.06280659 |  | 0.06280659
2202 | 141.1174 | 0.06274179 |  | 0.06274179
2203 | 141.0496 | 0.06267713 |  | 0.06267713
2204 | 140.9819 | 0.0626126 |  | 0.0626126
2205 | 140.9142 | 0.06254819 |  | 0.06254819
2206 | 140.8466 | 0.06248392 |  | 0.06248392
2207 | 140.779 | 0.06241978 |  | 0.06241978
2208 | 140.7115 | 0.06235577 |  | 0.06235577
2209 | 140.6441 | 0.06229189 |  | 0.06229189
2210 | 140.5767 | 0.06222814 |  | 0.06222814
2211 | 140.5094 | 0.06216452 |  | 0.06216452
2212 | 140.4421 | 0.06210103 |  | 0.06210103
2213 | 140.3749 | 0.06203767 |  | 0.06203767
2214 | 140.3078 | 0.06197444 |  | 0.06197444
2215 | 140.2407 | 0.06191134 |  | 0.06191134
2216 | 140.1736 | 0.06184838 |  | 0.06184838
2217 | 140.1067 | 0.06178554 |  | 0.06178554
2218 | 140.0397 | 0.06172284 |  | 0.06172284
2219 | 139.9729 | 0.06166026 |  | 0.06166026
2220 | 139.906 | 0.06159782 |  | 0.06159782
2221 | 139.8393 | 0.0615355 |  | 0.0615355
2222 | 139.7726 | 0.06147332 |  | 0.06147332
2223 | 139.7059 | 0.06141127 |  | 0.06141127
2224 | 139.6394 | 0.06134935 |  | 0.06134935
2225 | 139.5728 | 0.06128756 |  | 0.06128756
2226 | 139.5063 | 0.0612259 |  | 0.0612259
2227 | 139.4399 | 0.06116437 |  | 0.06116437
2228 | 139.3735 | 0.06110297 |  | 0.06110297
2229 | 139.3072 | 0.0610417 |  | 0.0610417
2230 | 139.241 | 0.06098056 |  | 0.06098056
2231 | 139.1748 | 0.06091956 |  | 0.06091956
2232 | 139.1086 | 0.06085868 |  | 0.06085868
2233 | 139.0425 | 0.06079793 |  | 0.06079793
2234 | 138.9765 | 0.06073732 |  | 0.06073732
2235 | 138.9105 | 0.06067683 |  | 0.06067683
2236 | 138.8446 | 0.06061648 |  | 0.06061648
2237 | 138.7787 | 0.06055626 |  | 0.06055626
2238 | 138.7128 | 0.06049616 |  | 0.06049616
2239 | 138.6471 | 0.0604362 |  | 0.0604362
2240 | 138.5814 | 0.06037637 |  | 0.06037637
2241 | 138.5157 | 0.06031667 |  | 0.06031667
2242 | 138.4501 | 0.0602571 |  | 0.0602571
2243 | 138.3845 | 0.06019766 |  | 0.06019766
2244 | 138.319 | 0.06013835 |  | 0.06013835
2245 | 138.2536 | 0.06007917 |  | 0.06007917
2246 | 138.1882 | 0.06002012 |  | 0.06002012
2247 | 138.1228 | 0.0599612 |  | 0.0599612
2248 | 138.0575 | 0.05990242 |  | 0.05990242
2249 | 137.9923 | 0.05984376 |  | 0.05984376
2250 | 137.9271 | 0.05978524 |  | 0.05978524
2251 | 137.8619 | 0.05972684 |  | 0.05972684
2252 | 137.7969 | 0.05966858 |  | 0.05966858
2253 | 137.7318 | 0.05961044 |  | 0.05961044
2254 | 137.6668 | 0.05955244 |  | 0.05955244
2255 | 137.6019 | 0.05949457 |  | 0.05949457
2256 | 137.537 | 0.05943683 |  | 0.05943683
2257 | 137.4722 | 0.05937922 |  | 0.05937922
2258 | 137.4074 | 0.05932173 |  | 0.05932173
2259 | 137.3427 | 0.05926438 |  | 0.05926438
2260 | 137.278 | 0.05920717 |  | 0.05920717
2261 | 137.2134 | 0.05915008 |  | 0.05915008
2262 | 137.1488 | 0.05909312 |  | 0.05909312
2263 | 137.0843 | 0.05903629 |  | 0.05903629
2264 | 137.0198 | 0.05897959 |  | 0.05897959
2265 | 136.9554 | 0.05892303 |  | 0.05892303
2266 | 136.891 | 0.05886659 |  | 0.05886659
2267 | 136.8267 | 0.05881029 |  | 0.05881029
2268 | 136.7624 | 0.05875411 |  | 0.05875411
2269 | 136.6982 | 0.05869807 |  | 0.05869807
2270 | 136.634 | 0.05864216 |  | 0.05864216
2271 | 136.5699 | 0.05858637 |  | 0.05858637
2272 | 136.5058 | 0.05853072 |  | 0.05853072
2273 | 136.4418 | 0.0584752 |  | 0.0584752
2274 | 136.3778 | 0.05841981 |  | 0.05841981
2275 | 136.3139 | 0.05836455 |  | 0.05836455
2276 | 136.25 | 0.05830942 |  | 0.05830942
2277 | 136.1862 | 0.05825442 |  | 0.05825442
2278 | 136.1224 | 0.05819955 |  | 0.05819955
2279 | 136.0587 | 0.05814482 |  | 0.05814482
2280 | 135.995 | 0.05809021 |  | 0.05809021
2281 | 135.9314 | 0.05803573 |  | 0.05803573
2282 | 135.8678 | 0.05798139 |  | 0.05798139
2283 | 135.8043 | 0.05792717 |  | 0.05792717
2284 | 135.7408 | 0.05787309 |  | 0.05787309
2285 | 135.6773 | 0.05781913 |  | 0.05781913
2286 | 135.6139 | 0.05776531 |  | 0.05776531
2287 | 135.5506 | 0.05771162 |  | 0.05771162
2288 | 135.4873 | 0.05765806 |  | 0.05765806
2289 | 135.424 | 0.05760462 |  | 0.05760462
2290 | 135.3608 | 0.05755132 |  | 0.05755132
2291 | 135.2977 | 0.05749815 |  | 0.05749815
2292 | 135.2346 | 0.05744511 |  | 0.05744511
2293 | 135.1715 | 0.05739221 |  | 0.05739221
2294 | 135.1085 | 0.05733943 |  | 0.05733943
2295 | 135.0455 | 0.05728678 |  | 0.05728678
2296 | 134.9826 | 0.05723426 |  | 0.05723426
2297 | 134.9197 | 0.05718188 |  | 0.05718188
2298 | 134.8569 | 0.05712962 |  | 0.05712962
2299 | 134.7941 | 0.0570775 |  | 0.0570775
2300 | 134.7314 | 0.0570255 |  | 0.0570255
2301 | 134.6687 | 0.05697364 |  | 0.05697364
2302 | 134.606 | 0.0569219 |  | 0.0569219
2303 | 134.5434 | 0.0568703 |  | 0.0568703
2304 | 134.4809 | 0.05681883 |  | 0.05681883
2305 | 134.4184 | 0.05676749 |  | 0.05676749
2306 | 134.3559 | 0.05671628 |  | 0.05671628
2307 | 134.2935 | 0.0566652 |  | 0.0566652
2308 | 134.2311 | 0.05661425 |  | 0.05661425
2309 | 134.1688 | 0.05656343 |  | 0.05656343
2310 | 134.1065 | 0.05651274 |  | 0.05651274
2311 | 134.0442 | 0.05646218 |  | 0.05646218
2312 | 133.982 | 0.05641175 |  | 0.05641175
2313 | 133.9199 | 0.05636146 |  | 0.05636146
2314 | 133.8578 | 0.05631129 |  | 0.05631129
2315 | 133.7957 | 0.05626126 |  | 0.05626126
2316 | 133.7337 | 0.05621135 |  | 0.05621135
2317 | 133.6717 | 0.05616158 |  | 0.05616158
2318 | 133.6098 | 0.05611193 |  | 0.05611193
2319 | 133.5479 | 0.05606242 |  | 0.05606242
2320 | 133.4861 | 0.05601304 |  | 0.05601304
2321 | 133.4243 | 0.05596379 |  | 0.05596379
2322 | 133.3625 | 0.05591467 |  | 0.05591467
2323 | 133.3008 | 0.05586568 |  | 0.05586568
2324 | 133.2391 | 0.05581682 |  | 0.05581682
2325 | 133.1775 | 0.05576809 |  | 0.05576809
2326 | 133.1159 | 0.05571949 |  | 0.05571949
2327 | 133.0543 | 0.05567102 |  | 0.05567102
2328 | 132.9928 | 0.05562268 |  | 0.05562268
2329 | 132.9314 | 0.05557448 |  | 0.05557448
2330 | 132.87 | 0.0555264 |  | 0.0555264
2331 | 132.8086 | 0.05547845 |  | 0.05547845
2332 | 132.7473 | 0.05543064 |  | 0.05543064
2333 | 132.686 | 0.05538295 |  | 0.05538295
2334 | 132.6247 | 0.0553354 |  | 0.0553354
2335 | 132.5635 | 0.05528798 |  | 0.05528798
2336 | 132.5023 | 0.05524069 |  | 0.05524069
2337 | 132.4412 | 0.05519352 |  | 0.05519352
2338 | 132.3801 | 0.05514649 |  | 0.05514649
2339 | 132.3191 | 0.05509959 |  | 0.05509959
2340 | 132.2581 | 0.05505282 |  | 0.05505282
2341 | 132.1971 | 0.05500618 |  | 0.05500618
2342 | 132.1362 | 0.05495967 |  | 0.05495967
2343 | 132.0753 | 0.0549133 |  | 0.0549133
2344 | 132.0145 | 0.05486705 |  | 0.05486705
2345 | 131.9537 | 0.05482093 |  | 0.05482093
2346 | 131.8929 | 0.05477495 |  | 0.05477495
2347 | 131.8322 | 0.05472909 |  | 0.05472909
2348 | 131.7715 | 0.05468337 |  | 0.05468337
2349 | 131.7109 | 0.05463777 |  | 0.05463777
2350 | 131.6503 | 0.05459231 |  | 0.05459231
2351 | 131.5897 | 0.05454697 |  | 0.05454697
2352 | 131.5292 | 0.05450177 |  | 0.05450177
2353 | 131.4687 | 0.0544567 |  | 0.0544567
2354 | 131.4082 | 0.05441176 |  | 0.05441176
2355 | 131.3478 | 0.05436695 |  | 0.05436695
2356 | 131.2875 | 0.05432227 |  | 0.05432227
2357 | 131.2272 | 0.05427772 |  | 0.05427772
2358 | 131.1669 | 0.0542333 |  | 0.0542333
2359 | 131.1066 | 0.05418901 |  | 0.05418901
2360 | 131.0464 | 0.05414485 |  | 0.05414485
2361 | 130.9862 | 0.05410083 |  | 0.05410083
2362 | 130.9261 | 0.05405693 |  | 0.05405693
2363 | 130.866 | 0.05401316 |  | 0.05401316
2364 | 130.8059 | 0.05396953 |  | 0.05396953
2365 | 130.7459 | 0.05392603 |  | 0.05392603
2366 | 130.6859 | 0.05388265 |  | 0.05388265
2367 | 130.626 | 0.05383941 |  | 0.05383941
2368 | 130.5661 | 0.0537963 |  | 0.0537963
2369 | 130.5062 | 0.05375331 |  | 0.05375331
2370 | 130.4464 | 0.05371046 |  | 0.05371046
2371 | 130.3866 | 0.05366774 |  | 0.05366774
2372 | 130.3268 | 0.05362515 |  | 0.05362515
2373 | 130.2671 | 0.05358269 |  | 0.05358269
2374 | 130.2074 | 0.05354036 |  | 0.05354036
2375 | 130.1478 | 0.05349816 |  | 0.05349816
2376 | 130.0881 | 0.0534561 |  | 0.0534561
2377 | 130.0286 | 0.05341416 |  | 0.05341416
2378 | 129.969 | 0.05337235 |  | 0.05337235
2379 | 129.9095 | 0.05333068 |  | 0.05333068
2380 | 129.85 | 0.05328913 |  | 0.05328913
2381 | 129.7906 | 0.05324772 |  | 0.05324772
2382 | 129.7312 | 0.05320643 |  | 0.05320643
2383 | 129.6718 | 0.05316528 |  | 0.05316528
2384 | 129.6125 | 0.05312426 |  | 0.05312426
2385 | 129.5532 | 0.05308336 |  | 0.05308336
2386 | 129.494 | 0.0530426 |  | 0.0530426
2387 | 129.4348 | 0.05300197 |  | 0.05300197
2388 | 129.3756 | 0.05296147 |  | 0.05296147
2389 | 129.3164 | 0.0529211 |  | 0.0529211
2390 | 129.2573 | 0.05288086 |  | 0.05288086
2391 | 129.1982 | 0.05284075 |  | 0.05284075
2392 | 129.1392 | 0.05280078 |  | 0.05280078
2393 | 129.0801 | 0.05276093 |  | 0.05276093
2394 | 129.0212 | 0.05272121 |  | 0.05272121
2395 | 128.9622 | 0.05268163 |  | 0.05268163
2396 | 128.9033 | 0.05264217 |  | 0.05264217
2397 | 128.8444 | 0.05260285 |  | 0.05260285
2398 | 128.7856 | 0.05256365 |  | 0.05256365
2399 | 128.7268 | 0.05252459 |  | 0.05252459
2400 | 128.668 | 0.05248566 |  | 0.05248566
2401 | 128.6092 | 0.05244685 |  | 0.05244685
2402 | 128.5505 | 0.05240818 |  | 0.05240818
2403 | 128.4919 | 0.05236964 |  | 0.05236964
2404 | 128.4332 | 0.05233123 |  | 0.05233123
2405 | 128.3746 | 0.05229295 |  | 0.05229295
2406 | 128.316 | 0.0522548 |  | 0.0522548
2407 | 128.2575 | 0.05221678 |  | 0.05221678
2408 | 128.199 | 0.0521789 |  | 0.0521789
2409 | 128.1405 | 0.05214114 |  | 0.05214114
2410 | 128.082 | 0.05210351 |  | 0.05210351
2411 | 128.0236 | 0.05206602 |  | 0.05206602
2412 | 127.9652 | 0.05202865 |  | 0.05202865
2413 | 127.9069 | 0.05199142 |  | 0.05199142
2414 | 127.8485 | 0.05195431 |  | 0.05195431
2415 | 127.7902 | 0.05191734 |  | 0.05191734
2416 | 127.732 | 0.05188049 |  | 0.05188049
2417 | 127.6737 | 0.05184378 |  | 0.05184378
2418 | 127.6155 | 0.0518072 |  | 0.0518072
2419 | 127.5574 | 0.05177075 |  | 0.05177075
2420 | 127.4992 | 0.05173443 |  | 0.05173443
2421 | 127.4411 | 0.05169824 |  | 0.05169824
2422 | 127.3831 | 0.05166218 |  | 0.05166218
2423 | 127.325 | 0.05162625 |  | 0.05162625
2424 | 127.267 | 0.05159045 |  | 0.05159045
2425 | 127.209 | 0.05155478 |  | 0.05155478
2426 | 127.1511 | 0.05151925 |  | 0.05151925
2427 | 127.0931 | 0.05148384 |  | 0.05148384
2428 | 127.0352 | 0.05144857 |  | 0.05144857
2429 | 126.9774 | 0.05141342 |  | 0.05141342
2430 | 126.9195 | 0.05137841 |  | 0.05137841
2431 | 126.8617 | 0.05134352 |  | 0.05134352
2432 | 126.8039 | 0.05130877 |  | 0.05130877
2433 | 126.7462 | 0.05127415 |  | 0.05127415
2434 | 126.6885 | 0.05123966 |  | 0.05123966
2435 | 126.6308 | 0.05120529 |  | 0.05120529
2436 | 126.5731 | 0.05117106 |  | 0.05117106
2437 | 126.5155 | 0.05113696 |  | 0.05113696
2438 | 126.4579 | 0.05110299 |  | 0.05110299
2439 | 126.4003 | 0.05106916 |  | 0.05106916
2440 | 126.3428 | 0.05103545 |  | 0.05103545
2441 | 126.2853 | 0.05100187 |  | 0.05100187
2442 | 126.2278 | 0.05096842 |  | 0.05096842
2443 | 126.1703 | 0.05093511 |  | 0.05093511
2444 | 126.1129 | 0.05090192 |  | 0.05090192
2445 | 126.0555 | 0.05086887 |  | 0.05086887
2446 | 125.9981 | 0.05083594 |  | 0.05083594
2447 | 125.9407 | 0.05080315 |  | 0.05080315
2448 | 125.8834 | 0.05077048 |  | 0.05077048
2449 | 125.8261 | 0.05073795 |  | 0.05073795
2450 | 125.7688 | 0.05070555 |  | 0.05070555
2451 | 125.7116 | 0.05067328 |  | 0.05067328
2452 | 125.6544 | 0.05064114 |  | 0.05064114
2453 | 125.5972 | 0.05060913 |  | 0.05060913
2454 | 125.54 | 0.05057725 |  | 0.05057725
2455 | 125.4829 | 0.0505455 |  | 0.0505455
2456 | 125.4258 | 0.05051388 |  | 0.05051388
2457 | 125.3687 | 0.05048239 |  | 0.05048239
2458 | 125.3116 | 0.05045103 |  | 0.05045103
2459 | 125.2546 | 0.05041981 |  | 0.05041981
2460 | 125.1976 | 0.05038871 |  | 0.05038871
2461 | 125.1406 | 0.05035775 |  | 0.05035775
2462 | 125.0837 | 0.05032691 |  | 0.05032691
2463 | 125.0267 | 0.05029621 |  | 0.05029621
2464 | 124.9698 | 0.05026563 |  | 0.05026563
2465 | 124.9129 | 0.05023519 |  | 0.05023519
2466 | 124.8561 | 0.05020488 |  | 0.05020488
2467 | 124.7993 | 0.0501747 |  | 0.0501747
2468 | 124.7424 | 0.05014465 |  | 0.05014465
2469 | 124.6857 | 0.05011473 |  | 0.05011473
2470 | 124.6289 | 0.05008494 |  | 0.05008494
2471 | 124.5722 | 0.05005528 |  | 0.05005528
2472 | 124.5155 | 0.05002575 |  | 0.05002575
2473 | 124.4588 | 0.04999635 |  | 0.04999635
2474 | 124.4021 | 0.04996708 |  | 0.04996708
2475 | 124.3455 | 0.04993795 |  | 0.04993795
2476 | 124.2889 | 0.04990894 |  | 0.04990894
2477 | 124.2323 | 0.04988007 |  | 0.04988007
2478 | 124.1757 | 0.04985132 |  | 0.04985132
2479 | 124.1192 | 0.04982271 |  | 0.04982271
2480 | 124.0627 | 0.04979422 |  | 0.04979422
2481 | 124.0062 | 0.04976587 |  | 0.04976587
2482 | 123.9497 | 0.04973765 |  | 0.04973765
2483 | 123.8933 | 0.04970956 |  | 0.04970956
2484 | 123.8368 | 0.0496816 |  | 0.0496816
2485 | 123.7804 | 0.04965377 |  | 0.04965377
2486 | 123.7241 | 0.04962607 |  | 0.04962607
2487 | 123.6677 | 0.0495985 |  | 0.0495985
2488 | 123.6114 | 0.04957106 |  | 0.04957106
2489 | 123.5551 | 0.04954375 |  | 0.04954375
2490 | 123.4988 | 0.04951657 |  | 0.04951657
2491 | 123.4425 | 0.04948953 |  | 0.04948953
2492 | 123.3862 | 0.04946261 |  | 0.04946261
2493 | 123.33 | 0.04943582 |  | 0.04943582
2494 | 123.2738 | 0.04940917 |  | 0.04940917
2495 | 123.2176 | 0.04938265 |  | 0.04938265
2496 | 123.1615 | 0.04935625 |  | 0.04935625
2497 | 123.1053 | 0.04932999 |  | 0.04932999
2498 | 123.0492 | 0.04930386 |  | 0.04930386
2499 | 122.9931 | 0.04927785 |  | 0.04927785
2500 | 122.937 | 0.04925198 |  | 0.04925198
2501 | 122.881 | 0.04922624 |  | 0.04922624
2502 | 122.8249 | 0.04920063 |  | 0.04920063
2503 | 122.7689 | 0.04917515 |  | 0.04917515
2504 | 122.7129 | 0.0491498 |  | 0.0491498
2505 | 122.657 | 0.04912459 |  | 0.04912459
2506 | 122.601 | 0.0490995 |  | 0.0490995
2507 | 122.5451 | 0.04907454 |  | 0.04907454
2508 | 122.4892 | 0.04904972 |  | 0.04904972
2509 | 122.4333 | 0.04902502 |  | 0.04902502
2510 | 122.3774 | 0.04900046 |  | 0.04900046
2511 | 122.3215 | 0.04897602 |  | 0.04897602
2512 | 122.2657 | 0.04895172 |  | 0.04895172
2513 | 122.2099 | 0.04892754 |  | 0.04892754
2514 | 122.1541 | 0.0489035 |  | 0.0489035
2515 | 122.0983 | 0.04887959 |  | 0.04887959
2516 | 122.0425 | 0.04885581 |  | 0.04885581
2517 | 121.9868 | 0.04883216 |  | 0.04883216
2518 | 121.9311 | 0.04880864 |  | 0.04880864
2519 | 121.8754 | 0.04878525 |  | 0.04878525
2520 | 121.8197 | 0.04876199 |  | 0.04876199
2521 | 121.764 | 0.04873886 |  | 0.04873886
2522 | 121.7083 | 0.04871586 |  | 0.04871586
2523 | 121.6527 | 0.048693 |  | 0.048693
2524 | 121.5971 | 0.04867026 |  | 0.04867026
2525 | 121.5415 | 0.04864765 |  | 0.04864765
2526 | 121.4859 | 0.04862518 |  | 0.04862518
2527 | 121.4303 | 0.04860283 |  | 0.04860283
2528 | 121.3748 | 0.04858062 |  | 0.04858062
2529 | 121.3193 | 0.04855854 |  | 0.04855854
2530 | 121.2638 | 0.04853658 |  | 0.04853658
2531 | 121.2083 | 0.04851476 |  | 0.04851476
2532 | 121.1528 | 0.04849307 |  | 0.04849307
2533 | 121.0973 | 0.04847151 |  | 0.04847151
2534 | 121.0419 | 0.04845008 |  | 0.04845008
2535 | 120.9864 | 0.04842878 |  | 0.04842878
2536 | 120.931 | 0.04840761 |  | 0.04840761
2537 | 120.8756 | 0.04838657 |  | 0.04838657
2538 | 120.8203 | 0.04836567 |  | 0.04836567
2539 | 120.7649 | 0.04834489 |  | 0.04834489
2540 | 120.7095 | 0.04832424 |  | 0.04832424
2541 | 120.6542 | 0.04830373 |  | 0.04830373
2542 | 120.5989 | 0.04828334 |  | 0.04828334
2543 | 120.5436 | 0.04826309 |  | 0.04826309
2544 | 120.4883 | 0.04824296 |  | 0.04824296
2545 | 120.433 | 0.04822297 |  | 0.04822297
2546 | 120.3778 | 0.04820311 |  | 0.04820311
2547 | 120.3225 | 0.04818337 |  | 0.04818337
2548 | 120.2673 | 0.04816377 |  | 0.04816377
2549 | 120.2121 | 0.0481443 |  | 0.0481443
2550 | 120.1569 | 0.04812496 |  | 0.04812496
2551 | 120.1017 | 0.04810575 |  | 0.04810575
2552 | 120.0465 | 0.04808667 |  | 0.04808667
2553 | 119.9914 | 0.04806772 |  | 0.04806772
2554 | 119.9362 | 0.04804891 |  | 0.04804891
2555 | 119.8811 | 0.04803022 |  | 0.04803022
2556 | 119.826 | 0.04801166 |  | 0.04801166
2557 | 119.7709 | 0.04799324 |  | 0.04799324
2558 | 119.7158 | 0.04797494 |  | 0.04797494
2559 | 119.6607 | 0.04795678 |  | 0.04795678
2560 | 119.6057 | 0.04793874 |  | 0.04793874
2561 | 119.5506 | 0.04792084 |  | 0.04792084
2562 | 119.4956 | 0.04790306 |  | 0.04790306
2563 | 119.4406 | 0.04788542 |  | 0.04788542
2564 | 119.3855 | 0.04786791 |  | 0.04786791
2565 | 119.3305 | 0.04785053 |  | 0.04785053
2566 | 119.2756 | 0.04783328 |  | 0.04783328
2567 | 119.2206 | 0.04781616 |  | 0.04781616
2568 | 119.1656 | 0.04779917 |  | 0.04779917
2569 | 119.1107 | 0.04778231 |  | 0.04778231
2570 | 119.0557 | 0.04776558 |  | 0.04776558
2571 | 119.0008 | 0.04774899 |  | 0.04774899
2572 | 118.9459 | 0.04773252 |  | 0.04773252
2573 | 118.891 | 0.04771618 |  | 0.04771618
2574 | 118.8361 | 0.04769998 |  | 0.04769998
2575 | 118.7812 | 0.0476839 |  | 0.0476839
2576 | 118.7264 | 0.04766796 |  | 0.04766796
2577 | 118.6715 | 0.04765214 |  | 0.04765214
2578 | 118.6167 | 0.04763646 |  | 0.04763646
2579 | 118.5618 | 0.04762091 |  | 0.04762091
2580 | 118.507 | 0.04760549 |  | 0.04760549
2581 | 118.4522 | 0.0475902 |  | 0.0475902
2582 | 118.3974 | 0.04757504 |  | 0.04757504
2583 | 118.3426 | 0.04756001 |  | 0.04756001
2584 | 118.2878 | 0.04754511 |  | 0.04754511
2585 | 118.2331 | 0.04753034 |  | 0.04753034
2586 | 118.1783 | 0.0475157 |  | 0.0475157
2587 | 118.1235 | 0.04750119 |  | 0.04750119
2588 | 118.0688 | 0.04748682 |  | 0.04748682
2589 | 118.0141 | 0.04747257 |  | 0.04747257
2590 | 117.9593 | 0.04745845 |  | 0.04745845
2591 | 117.9046 | 0.04744447 |  | 0.04744447
2592 | 117.8499 | 0.04743061 |  | 0.04743061
2593 | 117.7952 | 0.04741689 |  | 0.04741689
2594 | 117.7405 | 0.0474033 |  | 0.0474033
2595 | 117.6859 | 0.04738983 |  | 0.04738983
2596 | 117.6312 | 0.0473765 |  | 0.0473765
2597 | 117.5765 | 0.0473633 |  | 0.0473633
2598 | 117.5219 | 0.04735023 |  | 0.04735023
2599 | 117.4672 | 0.04733729 |  | 0.04733729
2600 | 117.4126 | 0.04732448 |  | 0.04732448
2601 | 117.358 | 0.0473118 |  | 0.0473118
2602 | 117.3034 | 0.04729925 |  | 0.04729925
2603 | 117.2487 | 0.04728684 |  | 0.04728684
2604 | 117.1941 | 0.04727455 |  | 0.04727455
2605 | 117.1395 | 0.04726239 |  | 0.04726239
2606 | 117.085 | 0.04725037 |  | 0.04725037
2607 | 117.0304 | 0.04723847 |  | 0.04723847
2608 | 116.9758 | 0.04722671 |  | 0.04722671
2609 | 116.9212 | 0.04721507 |  | 0.04721507
2610 | 116.8667 | 0.04720357 |  | 0.04720357
2611 | 116.8121 | 0.0471922 |  | 0.0471922
2612 | 116.7576 | 0.04718095 |  | 0.04718095
2613 | 116.703 | 0.04716984 |  | 0.04716984
2614 | 116.6485 | 0.04715886 |  | 0.04715886
2615 | 116.594 | 0.04714801 |  | 0.04714801
2616 | 116.5394 | 0.04713729 |  | 0.04713729
2617 | 116.4849 | 0.0471267 |  | 0.0471267
2618 | 116.4304 | 0.04711625 |  | 0.04711625
2619 | 116.3759 | 0.04710592 |  | 0.04710592
2620 | 116.3214 | 0.04709572 |  | 0.04709572
2621 | 116.2669 | 0.04708565 |  | 0.04708565
2622 | 116.2124 | 0.04707572 |  | 0.04707572
2623 | 116.158 | 0.04706591 |  | 0.04706591
2624 | 116.1035 | 0.04705624 |  | 0.04705624
2625 | 116.049 | 0.04704669 |  | 0.04704669
2626 | 115.9945 | 0.04703728 |  | 0.04703728
2627 | 115.9401 | 0.047028 |  | 0.047028
2628 | 115.8856 | 0.04701885 |  | 0.04701885
2629 | 115.8312 | 0.04700982 |  | 0.04700982
2630 | 115.7767 | 0.04700093 |  | 0.04700093
2631 | 115.7223 | 0.04699217 |  | 0.04699217
2632 | 115.6678 | 0.04698354 |  | 0.04698354
2633 | 115.6134 | 0.04697504 |  | 0.04697504
2634 | 115.559 | 0.04696668 |  | 0.04696668
2635 | 115.5045 | 0.04695844 |  | 0.04695844
2636 | 115.4501 | 0.04695033 |  | 0.04695033
2637 | 115.3957 | 0.04694235 |  | 0.04694235
2638 | 115.3413 | 0.04693451 |  | 0.04693451
2639 | 115.2869 | 0.04692679 |  | 0.04692679
2640 | 115.2325 | 0.04691921 |  | 0.04691921
2641 | 115.178 | 0.04691175 |  | 0.04691175
2642 | 115.1236 | 0.04690443 |  | 0.04690443
2643 | 115.0692 | 0.04689724 |  | 0.04689724
2644 | 115.0148 | 0.04689017 |  | 0.04689017
2645 | 114.9604 | 0.04688324 |  | 0.04688324
2646 | 114.906 | 0.04687644 |  | 0.04687644
2647 | 114.8516 | 0.04686977 |  | 0.04686977
2648 | 114.7973 | 0.04686323 |  | 0.04686323
2649 | 114.7429 | 0.04685682 |  | 0.04685682
2650 | 114.6885 | 0.04685054 |  | 0.04685054
2651 | 114.6341 | 0.04684439 |  | 0.04684439
2652 | 114.5797 | 0.04683838 |  | 0.04683838
2653 | 114.5253 | 0.04683249 |  | 0.04683249
2654 | 114.471 | 0.04682673 |  | 0.04682673
2655 | 114.4166 | 0.04682111 |  | 0.04682111
2656 | 114.3622 | 0.04681561 |  | 0.04681561
2657 | 114.3078 | 0.04681025 |  | 0.04681025
2658 | 114.2534 | 0.04680502 |  | 0.04680502
2659 | 114.1991 | 0.04679991 |  | 0.04679991
2660 | 114.1447 | 0.04679494 |  | 0.04679494
2661 | 114.0903 | 0.0467901 |  | 0.0467901
2662 | 114.0359 | 0.04678539 |  | 0.04678539
2663 | 113.9816 | 0.04678081 |  | 0.04678081
2664 | 113.9272 | 0.04677636 |  | 0.04677636
2665 | 113.8728 | 0.04677204 |  | 0.04677204
2666 | 113.8184 | 0.04676785 |  | 0.04676785
2667 | 113.7641 | 0.04676379 |  | 0.04676379
2668 | 113.7097 | 0.04675986 |  | 0.04675986
2669 | 113.6553 | 0.04675607 |  | 0.04675607
2670 | 113.6009 | 0.0467524 |  | 0.0467524
2671 | 113.5466 | 0.04674886 |  | 0.04674886
2672 | 113.4922 | 0.04674546 |  | 0.04674546
2673 | 113.4378 | 0.04674218 |  | 0.04674218
2674 | 113.3834 | 0.04673904 |  | 0.04673904
2675 | 113.3291 | 0.04673603 |  | 0.04673603
2676 | 113.2747 | 0.04673314 |  | 0.04673314
2677 | 113.2203 | 0.04673039 |  | 0.04673039
2678 | 113.1659 | 0.04672777 |  | 0.04672777
2679 | 113.1115 | 0.04672528 |  | 0.04672528
2680 | 113.0571 | 0.04672292 |  | 0.04672292
2681 | 113.0027 | 0.04672069 |  | 0.04672069
2682 | 112.9483 | 0.04671859 |  | 0.04671859
2683 | 112.894 | 0.04671662 |  | 0.04671662
2684 | 112.8396 | 0.04671479 |  | 0.04671479
2685 | 112.7852 | 0.04671308 |  | 0.04671308
2686 | 112.7308 | 0.0467115 |  | 0.0467115
2687 | 112.6763 | 0.04671006 |  | 0.04671006
2688 | 112.6219 | 0.04670874 |  | 0.04670874
2689 | 112.5675 | 0.04670756 |  | 0.04670756
2690 | 112.5131 | 0.0467065 |  | 0.0467065
2691 | 112.4587 | 0.04670558 |  | 0.04670558
2692 | 112.4043 | 0.04670479 |  | 0.04670479
2693 | 112.3499 | 0.04670413 |  | 0.04670413
2694 | 112.2954 | 0.04670359 |  | 0.04670359
2695 | 112.241 | 0.04670319 |  | 0.04670319
2696 | 112.1866 | 0.04670292 |  | 0.04670292
2697 | 112.1321 | 0.04670278 |  | 0.04670278
2698 | 112.0777 | 0.04670277 |  | 0.04670277
2699 | 112.0232 | 0.0467029 |  | 0.0467029
2700 | 111.9688 | 0.04670315 |  | 0.04670315
2701 | 111.9143 | 0.04670353 |  | 0.04670353
2702 | 111.8599 | 0.04670404 |  | 0.04670404
2703 | 111.8054 | 0.04670469 |  | 0.04670469
2704 | 111.7509 | 0.04670546 |  | 0.04670546
2705 | 111.6964 | 0.04670637 |  | 0.04670637
2706 | 111.642 | 0.0467074 |  | 0.0467074
2707 | 111.5875 | 0.04670857 |  | 0.04670857
2708 | 111.533 | 0.04670987 |  | 0.04670987
2709 | 111.4785 | 0.0467113 |  | 0.0467113
2710 | 111.424 | 0.04671285 |  | 0.04671285
2711 | 111.3695 | 0.04671454 |  | 0.04671454
2712 | 111.3149 | 0.04671636 |  | 0.04671636
2713 | 111.2604 | 0.04671831 |  | 0.04671831
2714 | 111.2059 | 0.04672039 |  | 0.04672039
2715 | 111.1514 | 0.04672261 |  | 0.04672261
2716 | 111.0968 | 0.04672495 |  | 0.04672495
2717 | 111.0423 | 0.04672742 |  | 0.04672742
2718 | 110.9877 | 0.04673002 |  | 0.04673002
2719 | 110.9332 | 0.04673276 |  | 0.04673276
2720 | 110.8786 | 0.04673562 |  | 0.04673562
2721 | 110.824 | 0.04673862 |  | 0.04673862
2722 | 110.7694 | 0.04674174 |  | 0.04674174
2723 | 110.7148 | 0.046745 |  | 0.046745
2724 | 110.6603 | 0.04674839 |  | 0.04674839
2725 | 110.6056 | 0.0467519 |  | 0.0467519
2726 | 110.551 | 0.04675555 |  | 0.04675555
2727 | 110.4964 | 0.04675933 |  | 0.04675933
2728 | 110.4418 | 0.04676324 |  | 0.04676324
2729 | 110.3872 | 0.04676728 |  | 0.04676728
2730 | 110.3325 | 0.04677145 |  | 0.04677145
2731 | 110.2779 | 0.04677575 |  | 0.04677575
2732 | 110.2232 | 0.04678018 |  | 0.04678018
2733 | 110.1685 | 0.04678475 |  | 0.04678475
2734 | 110.1139 | 0.04678944 |  | 0.04678944
2735 | 110.0592 | 0.04679426 |  | 0.04679426
2736 | 110.0045 | 0.04679922 |  | 0.04679922
2737 | 109.9498 | 0.0468043 |  | 0.0468043
2738 | 109.8951 | 0.04680952 |  | 0.04680952
2739 | 109.8403 | 0.04681487 |  | 0.04681487
2740 | 109.7856 | 0.04682034 |  | 0.04682034
2741 | 109.7309 | 0.04682595 |  | 0.04682595
2742 | 109.6761 | 0.04683169 |  | 0.04683169
2743 | 109.6213 | 0.04683756 |  | 0.04683756
2744 | 109.5666 | 0.04684356 |  | 0.04684356
2745 | 109.5118 | 0.04684969 |  | 0.04684969
2746 | 109.457 | 0.04685595 |  | 0.04685595
2747 | 109.4022 | 0.04686234 |  | 0.04686234
2748 | 109.3474 | 0.04686886 |  | 0.04686886
2749 | 109.2926 | 0.04687551 |  | 0.04687551
2750 | 109.2377 | 0.0468823 |  | 0.0468823
2751 | 109.1829 | 0.04688921 |  | 0.04688921
2752 | 109.128 | 0.04689625 |  | 0.04689625
2753 | 109.0732 | 0.04690343 |  | 0.04690343
2754 | 109.0183 | 0.04691073 |  | 0.04691073
2755 | 108.9634 | 0.04691817 |  | 0.04691817
2756 | 108.9085 | 0.04692574 |  | 0.04692574
2757 | 108.8536 | 0.04693343 |  | 0.04693343
2758 | 108.7987 | 0.04694126 |  | 0.04694126
2759 | 108.7437 | 0.04694922 |  | 0.04694922
2760 | 108.6888 | 0.04695731 |  | 0.04695731
2761 | 108.6338 | 0.04696553 |  | 0.04696553
2762 | 108.5788 | 0.04697388 |  | 0.04697388
2763 | 108.5239 | 0.04698236 |  | 0.04698236
2764 | 108.4689 | 0.04699097 |  | 0.04699097
2765 | 108.4139 | 0.04699972 |  | 0.04699972
2766 | 108.3588 | 0.04700859 |  | 0.04700859
2767 | 108.3038 | 0.04701759 |  | 0.04701759
2768 | 108.2487 | 0.04702673 |  | 0.04702673
2769 | 108.1937 | 0.04703599 |  | 0.04703599
2770 | 108.1386 | 0.04704539 |  | 0.04704539
2771 | 108.0835 | 0.04705491 |  | 0.04705491
2772 | 108.0284 | 0.04706457 |  | 0.04706457
2773 | 107.9733 | 0.04707436 |  | 0.04707436
2774 | 107.9182 | 0.04708427 |  | 0.04708427
2775 | 107.863 | 0.04709432 |  | 0.04709432
2776 | 107.8079 | 0.0471045 |  | 0.0471045
2777 | 107.7527 | 0.04711481 |  | 0.04711481
2778 | 107.6975 | 0.04712525 |  | 0.04712525
2779 | 107.6423 | 0.04713582 |  | 0.04713582
2780 | 107.5871 | 0.04714652 |  | 0.04714652
2781 | 107.5319 | 0.04715736 |  | 0.04715736
2782 | 107.4766 | 0.04716832 |  | 0.04716832
2783 | 107.4214 | 0.04717941 |  | 0.04717941
2784 | 107.3661 | 0.04719064 |  | 0.04719064
2785 | 107.3108 | 0.04720199 |  | 0.04720199
2786 | 107.2555 | 0.04721348 |  | 0.04721348
2787 | 107.2002 | 0.04722509 |  | 0.04722509
2788 | 107.1449 | 0.04723684 |  | 0.04723684
2789 | 107.0895 | 0.04724872 |  | 0.04724872
2790 | 107.0342 | 0.04726072 |  | 0.04726072
2791 | 106.9788 | 0.04727286 |  | 0.04727286
2792 | 106.9234 | 0.04728513 |  | 0.04728513
2793 | 106.868 | 0.04729753 |  | 0.04729753
2794 | 106.8125 | 0.04731006 |  | 0.04731006
2795 | 106.7571 | 0.04732272 |  | 0.04732272
2796 | 106.7016 | 0.04733551 |  | 0.04733551
2797 | 106.6462 | 0.04734844 |  | 0.04734844
2798 | 106.5907 | 0.04736149 |  | 0.04736149
2799 | 106.5351 | 0.04737467 |  | 0.04737467
2800 | 106.4796 | 0.04738799 |  | 0.04738799
2801 | 106.4241 | 0.04740143 |  | 0.04740143
2802 | 106.3685 | 0.04741501 |  | 0.04741501
2803 | 106.3129 | 0.04742871 |  | 0.04742871
2804 | 106.2573 | 0.04744255 |  | 0.04744255
2805 | 106.2017 | 0.04745651 |  | 0.04745651
2806 | 106.1461 | 0.04747061 |  | 0.04747061
2807 | 106.0904 | 0.04748484 |  | 0.04748484
2808 | 106.0348 | 0.0474992 |  | 0.0474992
2809 | 105.9791 | 0.04751369 |  | 0.04751369
2810 | 105.9234 | 0.04752831 |  | 0.04752831
2811 | 105.8676 | 0.04754306 |  | 0.04754306
2812 | 105.8119 | 0.04755794 |  | 0.04755794
2813 | 105.7561 | 0.04757295 |  | 0.04757295
2814 | 105.7003 | 0.0475881 |  | 0.0475881
2815 | 105.6445 | 0.04760337 |  | 0.04760337
2816 | 105.5887 | 0.04761877 |  | 0.04761877
2817 | 105.5329 | 0.04763431 |  | 0.04763431
2818 | 105.477 | 0.04764997 |  | 0.04764997
2819 | 105.4212 | 0.04766577 |  | 0.04766577
2820 | 105.3653 | 0.04768169 |  | 0.04768169
2821 | 105.3093 | 0.04769775 |  | 0.04769775
2822 | 105.2534 | 0.04771394 |  | 0.04771394
2823 | 105.1975 | 0.04773026 |  | 0.04773026
2824 | 105.1415 | 0.0477467 |  | 0.0477467
2825 | 105.0855 | 0.04776328 |  | 0.04776328
2826 | 105.0295 | 0.04777999 |  | 0.04777999
2827 | 104.9734 | 0.04779683 |  | 0.04779683
2828 | 104.9174 | 0.04781381 |  | 0.04781381
2829 | 104.8613 | 0.04783091 |  | 0.04783091
2830 | 104.8052 | 0.04784814 |  | 0.04784814
2831 | 104.7491 | 0.0478655 |  | 0.0478655
2832 | 104.6929 | 0.047883 |  | 0.047883
2833 | 104.6368 | 0.04790062 |  | 0.04790062
2834 | 104.5806 | 0.04791838 |  | 0.04791838
2835 | 104.5244 | 0.04793626 |  | 0.04793626
2836 | 104.4682 | 0.04795428 |  | 0.04795428
2837 | 104.4119 | 0.04797242 |  | 0.04797242
2838 | 104.3557 | 0.0479907 |  | 0.0479907
2839 | 104.2994 | 0.04800911 |  | 0.04800911
2840 | 104.2431 | 0.04802765 |  | 0.04802765
2841 | 104.1867 | 0.04804632 |  | 0.04804632
2842 | 104.1304 | 0.04806512 |  | 0.04806512
2843 | 104.074 | 0.04808405 |  | 0.04808405
2844 | 104.0176 | 0.04810311 |  | 0.04810311
2845 | 103.9612 | 0.0481223 |  | 0.0481223
2846 | 103.9047 | 0.04814162 |  | 0.04814162
2847 | 103.8482 | 0.04816108 |  | 0.04816108
2848 | 103.7918 | 0.04818066 |  | 0.04818066
2849 | 103.7352 | 0.04820037 |  | 0.04820037
2850 | 103.6787 | 0.04822022 |  | 0.04822022
2851 | 103.6221 | 0.04824019 |  | 0.04824019
2852 | 103.5655 | 0.0482603 |  | 0.0482603
2853 | 103.5089 | 0.04828054 |  | 0.04828054
2854 | 103.4523 | 0.0483009 |  | 0.0483009
2855 | 103.3956 | 0.0483214 |  | 0.0483214
2856 | 103.339 | 0.04834203 |  | 0.04834203
2857 | 103.2823 | 0.04836279 |  | 0.04836279
2858 | 103.2255 | 0.04838368 |  | 0.04838368
2859 | 103.1688 | 0.0484047 |  | 0.0484047
2860 | 103.112 | 0.04842585 |  | 0.04842585
2861 | 103.0552 | 0.04844713 |  | 0.04844713
2862 | 102.9984 | 0.04846854 |  | 0.04846854
2863 | 102.9415 | 0.04849009 |  | 0.04849009
2864 | 102.8846 | 0.04851176 |  | 0.04851176
2865 | 102.8277 | 0.04853356 |  | 0.04853356
2866 | 102.7708 | 0.0485555 |  | 0.0485555
2867 | 102.7138 | 0.04857756 |  | 0.04857756
2868 | 102.6569 | 0.04859976 |  | 0.04859976
2869 | 102.5998 | 0.04862209 |  | 0.04862209
2870 | 102.5428 | 0.04864454 |  | 0.04864454
2871 | 102.4858 | 0.04866713 |  | 0.04866713
2872 | 102.4287 | 0.04868985 |  | 0.04868985
2873 | 102.3716 | 0.0487127 |  | 0.0487127
2874 | 102.3144 | 0.04873568 |  | 0.04873568
2875 | 102.2573 | 0.04875879 |  | 0.04875879
2876 | 102.2001 | 0.04878203 |  | 0.04878203
2877 | 102.1429 | 0.0488054 |  | 0.0488054
2878 | 102.0856 | 0.0488289 |  | 0.0488289
2879 | 102.0283 | 0.04885254 |  | 0.04885254
2880 | 101.971 | 0.0488763 |  | 0.0488763
2881 | 101.9137 | 0.04890019 |  | 0.04890019
2882 | 101.8564 | 0.04892422 |  | 0.04892422
2883 | 101.799 | 0.04894837 |  | 0.04894837
2884 | 101.7416 | 0.04897266 |  | 0.04897266
2885 | 101.6841 | 0.04899707 |  | 0.04899707
2886 | 101.6267 | 0.04902162 |  | 0.04902162
2887 | 101.5692 | 0.0490463 |  | 0.0490463
2888 | 101.5117 | 0.04907111 |  | 0.04907111
2889 | 101.4541 | 0.04909605 |  | 0.04909605
2890 | 101.3966 | 0.04912112 |  | 0.04912112
2891 | 101.339 | 0.04914632 |  | 0.04914632
2892 | 101.2813 | 0.04917165 |  | 0.04917165
2893 | 101.2237 | 0.04919711 |  | 0.04919711
2894 | 101.166 | 0.0492227 |  | 0.0492227
2895 | 101.1083 | 0.04924842 |  | 0.04924842
2896 | 101.0505 | 0.04927428 |  | 0.04927428
2897 | 100.9927 | 0.04930026 |  | 0.04930026
2898 | 100.9349 | 0.04932637 |  | 0.04932637
2899 | 100.8771 | 0.04935262 |  | 0.04935262
2900 | 100.8192 | 0.04937899 |  | 0.04937899
2901 | 100.7613 | 0.0494055 |  | 0.0494055
2902 | 100.7034 | 0.04943214 |  | 0.04943214
2903 | 100.6455 | 0.0494589 |  | 0.0494589
2904 | 100.5875 | 0.0494858 |  | 0.0494858
2905 | 100.5295 | 0.04951283 |  | 0.04951283
2906 | 100.4714 | 0.04953999 |  | 0.04953999
2907 | 100.4133 | 0.04956728 |  | 0.04956728
2908 | 100.3552 | 0.0495947 |  | 0.0495947
2909 | 100.2971 | 0.04962225 |  | 0.04962225
2910 | 100.2389 | 0.04964993 |  | 0.04964993
2911 | 100.1807 | 0.04967775 |  | 0.04967775
2912 | 100.1225 | 0.04970569 |  | 0.04970569
2913 | 100.0642 | 0.04973376 |  | 0.04973376
2914 | 100.0059 | 0.04976197 |  | 0.04976197
2915 | 99.94761 | 0.0497903 |  | 0.0497903
2916 | 99.88926 | 0.04981877 |  | 0.04981877
2917 | 99.83087 | 0.04984736 |  | 0.04984736
2918 | 99.77245 | 0.04987609 |  | 0.04987609
2919 | 99.714 | 0.04990495 |  | 0.04990495
2920 | 99.65552 | 0.04993394 |  | 0.04993394
2921 | 99.597 | 0.04996305 |  | 0.04996305
2922 | 99.53845 | 0.0499923 |  | 0.0499923
2923 | 99.47987 | 0.05002168 |  | 0.05002168
2924 | 99.42126 | 0.05005119 |  | 0.05005119
2925 | 99.36262 | 0.05008084 |  | 0.05008084
2926 | 99.30394 | 0.05011061 |  | 0.05011061
2927 | 99.24523 | 0.05014051 |  | 0.05014051
2928 | 99.18648 | 0.05017054 |  | 0.05017054
2929 | 99.1277 | 0.05020071 |  | 0.05020071
2930 | 99.06889 | 0.050231 |  | 0.050231
2931 | 99.01005 | 0.05026142 |  | 0.05026142
2932 | 98.95117 | 0.05029198 |  | 0.05029198
2933 | 98.89226 | 0.05032267 |  | 0.05032267
2934 | 98.83331 | 0.05035348 |  | 0.05035348
2935 | 98.77433 | 0.05038443 |  | 0.05038443
2936 | 98.71532 | 0.05041551 |  | 0.05041551
2937 | 98.65627 | 0.05044672 |  | 0.05044672
2938 | 98.59719 | 0.05047805 |  | 0.05047805
2939 | 98.53807 | 0.05050952 |  | 0.05050952
2940 | 98.47892 | 0.05054112 |  | 0.05054112
2941 | 98.41973 | 0.05057286 |  | 0.05057286
2942 | 98.36051 | 0.05060472 |  | 0.05060472
2943 | 98.30125 | 0.05063671 |  | 0.05063671
2944 | 98.24196 | 0.05066883 |  | 0.05066883
2945 | 98.18264 | 0.05070109 |  | 0.05070109
2946 | 98.12327 | 0.05073347 |  | 0.05073347
2947 | 98.06388 | 0.05076598 |  | 0.05076598
2948 | 98.00444 | 0.05079863 |  | 0.05079863
2949 | 97.94497 | 0.05083141 |  | 0.05083141
2950 | 97.88547 | 0.05086431 |  | 0.05086431
2951 | 97.82593 | 0.05089735 |  | 0.05089735
2952 | 97.76635 | 0.05093052 |  | 0.05093052
2953 | 97.70674 | 0.05096382 |  | 0.05096382
2954 | 97.64709 | 0.05099724 |  | 0.05099724
2955 | 97.5874 | 0.0510308 |  | 0.0510308
2956 | 97.52768 | 0.05106449 |  | 0.05106449
2957 | 97.46792 | 0.05109831 |  | 0.05109831
2958 | 97.40812 | 0.05113227 |  | 0.05113227
2959 | 97.34829 | 0.05116635 |  | 0.05116635
2960 | 97.28842 | 0.05120056 |  | 0.05120056
2961 | 97.22851 | 0.0512349 |  | 0.0512349
2962 | 97.16856 | 0.05126938 |  | 0.05126938
2963 | 97.10858 | 0.05130398 |  | 0.05130398
2964 | 97.04856 | 0.05133872 |  | 0.05133872
2965 | 96.9885 | 0.05137358 |  | 0.05137358
2966 | 96.92841 | 0.05140858 |  | 0.05140858
2967 | 96.86827 | 0.05144371 |  | 0.05144371
2968 | 96.8081 | 0.05147896 |  | 0.05147896
2969 | 96.74789 | 0.05151435 |  | 0.05151435
2970 | 96.68764 | 0.05154987 |  | 0.05154987
2971 | 96.62735 | 0.05158552 |  | 0.05158552
2972 | 96.56702 | 0.0516213 |  | 0.0516213
2973 | 96.50666 | 0.05165721 |  | 0.05165721
2974 | 96.44626 | 0.05169325 |  | 0.05169325
2975 | 96.38581 | 0.05172942 |  | 0.05172942
2976 | 96.32533 | 0.05176573 |  | 0.05176573
2977 | 96.26481 | 0.05180216 |  | 0.05180216
2978 | 96.20425 | 0.05183872 |  | 0.05183872
2979 | 96.14365 | 0.05187542 |  | 0.05187542
2980 | 96.08301 | 0.05191224 |  | 0.05191224
2981 | 96.02233 | 0.0519492 |  | 0.0519492
2982 | 95.96161 | 0.05198628 |  | 0.05198628
2983 | 95.90085 | 0.0520235 |  | 0.0520235
2984 | 95.84005 | 0.05206085 |  | 0.05206085
2985 | 95.77921 | 0.05209833 |  | 0.05209833
2986 | 95.71833 | 0.05213594 |  | 0.05213594
2987 | 95.65741 | 0.05217368 |  | 0.05217368
2988 | 95.59644 | 0.05221155 |  | 0.05221155
2989 | 95.53544 | 0.05224955 |  | 0.05224955
2990 | 95.4744 | 0.05228768 |  | 0.05228768
2991 | 95.41331 | 0.05232594 |  | 0.05232594
2992 | 95.35219 | 0.05236433 |  | 0.05236433
2993 | 95.29102 | 0.05240285 |  | 0.05240285
2994 | 95.22981 | 0.05244151 |  | 0.05244151
2995 | 95.16856 | 0.05248029 |  | 0.05248029
2996 | 95.10727 | 0.05251921 |  | 0.05251921
2997 | 95.04594 | 0.05255825 |  | 0.05255825
2998 | 94.98456 | 0.05259743 |  | 0.05259743
2999 | 94.92314 | 0.05263674 |  | 0.05263674
3000 | 94.86168 | 0.05267617 |  | 0.05267617
3001 | 94.80018 | 0.05271574 |  | 0.05271574
3002 | 94.73864 | 0.05275544 |  | 0.05275544
3003 | 94.67705 | 0.05279527 |  | 0.05279527
3004 | 94.61542 | 0.05283523 |  | 0.05283523
3005 | 94.55375 | 0.05287532 |  | 0.05287532
3006 | 94.49203 | 0.05291554 |  | 0.05291554
3007 | 94.43027 | 0.05295589 |  | 0.05295589
3008 | 94.36847 | 0.05299637 |  | 0.05299637
3009 | 94.30663 | 0.05303699 |  | 0.05303699
3010 | 94.24474 | 0.05307773 |  | 0.05307773
3011 | 94.18281 | 0.0531186 |  | 0.0531186
3012 | 94.12083 | 0.05315961 |  | 0.05315961
3013 | 94.05881 | 0.05320074 |  | 0.05320074
3014 | 93.99675 | 0.05324201 |  | 0.05324201
3015 | 93.93464 | 0.05328341 |  | 0.05328341
3016 | 93.87249 | 0.05332493 |  | 0.05332493
3017 | 93.81029 | 0.05336659 |  | 0.05336659
3018 | 93.74805 | 0.05340838 |  | 0.05340838
3019 | 93.68577 | 0.0534503 |  | 0.0534503
3020 | 93.62344 | 0.05349235 |  | 0.05349235
3021 | 93.56106 | 0.05353453 |  | 0.05353453
3022 | 93.49864 | 0.05357684 |  | 0.05357684
3023 | 93.43618 | 0.05361928 |  | 0.05361928
3024 | 93.37367 | 0.05366185 |  | 0.05366185
3025 | 93.31111 | 0.05370456 |  | 0.05370456
3026 | 93.24851 | 0.05374739 |  | 0.05374739
3027 | 93.18586 | 0.05379035 |  | 0.05379035
3028 | 93.12317 | 0.05383345 |  | 0.05383345
3029 | 93.06043 | 0.05387667 |  | 0.05387667
3030 | 92.99765 | 0.05392003 |  | 0.05392003
3031 | 92.93482 | 0.05396352 |  | 0.05396352
3032 | 92.87195 | 0.05400713 |  | 0.05400713
3033 | 92.80902 | 0.05405088 |  | 0.05405088
3034 | 92.74605 | 0.05409476 |  | 0.05409476
3035 | 92.68304 | 0.05413877 |  | 0.05413877
3036 | 92.61998 | 0.05418291 |  | 0.05418291
3037 | 92.55687 | 0.05422718 |  | 0.05422718
3038 | 92.49371 | 0.05427158 |  | 0.05427158
3039 | 92.43051 | 0.05431611 |  | 0.05431611
3040 | 92.36726 | 0.05436077 |  | 0.05436077
3041 | 92.30396 | 0.05440556 |  | 0.05440556
3042 | 92.24062 | 0.05445049 |  | 0.05445049
3043 | 92.17722 | 0.05449554 |  | 0.05449554
3044 | 92.11378 | 0.05454073 |  | 0.05454073
3045 | 92.05029 | 0.05458604 |  | 0.05458604
3046 | 91.98676 | 0.05463149 |  | 0.05463149
3047 | 91.92317 | 0.05467706 |  | 0.05467706
3048 | 91.85954 | 0.05472277 |  | 0.05472277
3049 | 91.79586 | 0.05476861 |  | 0.05476861
3050 | 91.73213 | 0.05481458 |  | 0.05481458
3051 | 91.66835 | 0.05486067 |  | 0.05486067
3052 | 91.60453 | 0.0549069 |  | 0.0549069
3053 | 91.54065 | 0.05495326 |  | 0.05495326
3054 | 91.47673 | 0.05499975 |  | 0.05499975
3055 | 91.41275 | 0.05504638 |  | 0.05504638
3056 | 91.34873 | 0.05509313 |  | 0.05509313
3057 | 91.28466 | 0.05514001 |  | 0.05514001
3058 | 91.22054 | 0.05518702 |  | 0.05518702
3059 | 91.15636 | 0.05523417 |  | 0.05523417
3060 | 91.09214 | 0.05528144 |  | 0.05528144
3061 | 91.02787 | 0.05532885 |  | 0.05532885
3062 | 90.96355 | 0.05537638 |  | 0.05537638
3063 | 90.89918 | 0.05542405 |  | 0.05542405
3064 | 90.83476 | 0.05547184 |  | 0.05547184
3065 | 90.77029 | 0.05551977 |  | 0.05551977
3066 | 90.70577 | 0.05556783 |  | 0.05556783
3067 | 90.64119 | 0.05561602 |  | 0.05561602
3068 | 90.57657 | 0.05566434 |  | 0.05566434
3069 | 90.51189 | 0.05571279 |  | 0.05571279
3070 | 90.44717 | 0.05576137 |  | 0.05576137
3071 | 90.38239 | 0.05581008 |  | 0.05581008
3072 | 90.31757 | 0.05585892 |  | 0.05585892
3073 | 90.25269 | 0.05590789 |  | 0.05590789
3074 | 90.18776 | 0.055957 |  | 0.055957
3075 | 90.12277 | 0.05600623 |  | 0.05600623
3076 | 90.05774 | 0.05605559 |  | 0.05605559
3077 | 89.99265 | 0.05610509 |  | 0.05610509
3078 | 89.92752 | 0.05615472 |  | 0.05615472
3079 | 89.86233 | 0.05620447 |  | 0.05620447
3080 | 89.79708 | 0.05625436 |  | 0.05625436
3081 | 89.73179 | 0.05630438 |  | 0.05630438
3082 | 89.66644 | 0.05635452 |  | 0.05635452
3083 | 89.60104 | 0.0564048 |  | 0.0564048
3084 | 89.53559 | 0.05645521 |  | 0.05645521
3085 | 89.47008 | 0.05650575 |  | 0.05650575
3086 | 89.40453 | 0.05655642 |  | 0.05655642
3087 | 89.33891 | 0.05660722 |  | 0.05660722
3088 | 89.27325 | 0.05665815 |  | 0.05665815
3089 | 89.20753 | 0.05670922 |  | 0.05670922
3090 | 89.14176 | 0.05676041 |  | 0.05676041
3091 | 89.07593 | 0.05681173 |  | 0.05681173
3092 | 89.01006 | 0.05686319 |  | 0.05686319
3093 | 88.94412 | 0.05691477 |  | 0.05691477
3094 | 88.87814 | 0.05696649 |  | 0.05696649
3095 | 88.81209 | 0.05701833 |  | 0.05701833
3096 | 88.746 | 0.05707031 |  | 0.05707031
3097 | 88.67985 | 0.05712242 |  | 0.05712242
3098 | 88.61364 | 0.05717465 |  | 0.05717465
3099 | 88.54739 | 0.05722702 |  | 0.05722702
3100 | 88.48107 | 0.05727952 |  | 0.05727952
3101 | 88.4147 | 0.05733215 |  | 0.05733215
3102 | 88.34828 | 0.05738491 |  | 0.05738491
3103 | 88.2818 | 0.0574378 |  | 0.0574378
3104 | 88.21527 | 0.05749082 |  | 0.05749082
3105 | 88.14868 | 0.05754398 |  | 0.05754398
3106 | 88.08203 | 0.05759726 |  | 0.05759726
3107 | 88.01533 | 0.05765067 |  | 0.05765067
3108 | 87.94857 | 0.05770422 |  | 0.05770422
3109 | 87.88176 | 0.05775789 |  | 0.05775789
3110 | 87.81489 | 0.0578117 |  | 0.0578117
3111 | 87.74797 | 0.05786563 |  | 0.05786563
3112 | 87.68099 | 0.0579197 |  | 0.0579197
3113 | 87.61395 | 0.05797389 |  | 0.05797389
3114 | 87.54686 | 0.05802822 |  | 0.05802822
3115 | 87.47971 | 0.05808268 |  | 0.05808268
3116 | 87.4125 | 0.05813727 |  | 0.05813727
3117 | 87.34524 | 0.05819199 |  | 0.05819199
3118 | 87.27791 | 0.05824684 |  | 0.05824684
3119 | 87.21054 | 0.05830182 |  | 0.05830182
3120 | 87.1431 | 0.05835693 |  | 0.05835693
3121 | 87.07561 | 0.05841217 |  | 0.05841217
3122 | 87.00806 | 0.05846755 |  | 0.05846755
3123 | 86.94045 | 0.05852305 |  | 0.05852305
3124 | 86.87278 | 0.05857868 |  | 0.05857868
3125 | 86.80506 | 0.05863445 |  | 0.05863445
3126 | 86.73728 | 0.05869034 |  | 0.05869034
3127 | 86.66944 | 0.05874637 |  | 0.05874637
3128 | 86.60154 | 0.05880252 |  | 0.05880252
3129 | 86.53358 | 0.05885881 |  | 0.05885881
3130 | 86.46557 | 0.05891523 |  | 0.05891523
3131 | 86.39749 | 0.05897178 |  | 0.05897178
3132 | 86.32936 | 0.05902846 |  | 0.05902846
3133 | 86.26117 | 0.05908527 |  | 0.05908527
3134 | 86.19292 | 0.05914221 |  | 0.05914221
3135 | 86.12461 | 0.05919928 |  | 0.05919928
3136 | 86.05624 | 0.05925648 |  | 0.05925648
3137 | 85.98781 | 0.05931381 |  | 0.05931381
3138 | 85.91932 | 0.05937127 |  | 0.05937127
3139 | 85.85077 | 0.05942886 |  | 0.05942886
3140 | 85.78216 | 0.05948659 |  | 0.05948659
3141 | 85.71349 | 0.05954444 |  | 0.05954444
3142 | 85.64477 | 0.05960243 |  | 0.05960243