## recalescence
Time | Time | TempC | VMart
1679.3 | 0 | 347.791438 | 0
1679.603 | 0.303 | 349.20565 | 0
1679.909 | 0.609 | 349.694925 | 0
1680.2181 | 0.9181 | 349.862184 | 0
1680.5303 | 1.2303 | 349.918923 | 0
1680.8456 | 1.5456 | 349.937918 | 0
1681.1641 | 1.8641 | 349.944044 | 0
1681.4857 | 2.1857 | 349.945782 | 0
1681.8106 | 2.5106 | 349.946023 | 0
1682.1387 | 2.8387 | 349.945749 | 0.000594
1682.4701 | 3.1701 | 349.909708 | 0.000597
1682.8048 | 3.5048 | 349.896886 | 0.000993
1683.1428 | 3.8428 | 349.868396 | 0.001134
1683.4842 | 4.1842 | 349.849863 | 0.001447
1683.8291 | 4.5291 | 349.824399 | 0.00165
1684.1774 | 4.8774 | 349.803125 | 0.00193
1684.5291 | 5.2291 | 349.778713 | 0.002163
1684.8844 | 5.5844 | 349.755986 | 0.002431
1685.2433 | 5.9433 | 349.731764 | 0.002681
1685.6057 | 6.3057 | 349.708136 | 0.002946
1685.9718 | 6.6718 | 349.683723 | 0.003205
1686.3415 | 7.0415 | 349.659429 | 0.003473
1686.7149 | 7.4149 | 349.634656 | 0.003739
1687.092 | 7.792 | 349.609793 | 0.004011
1687.473 | 8.173 | 349.58458 | 0.004283
1687.8577 | 8.5577 | 349.559183 | 0.004559
1688.2463 | 8.9463 | 349.53349 | 0.004837
1688.6387 | 9.3387 | 349.507571 | 0.005118
1689.0351 | 9.7351 | 349.481375 | 0.005402
1689.4355 | 10.1355 | 349.454931 | 0.005689
1689.8398 | 10.5398 | 349.428216 | 0.005978
1690.2482 | 10.9482 | 349.40124 | 0.00627
1690.6607 | 11.3607 | 349.373994 | 0.006565
1691.0773 | 11.7773 | 349.346478 | 0.006862
1691.4981 | 12.1981 | 349.318688 | 0.007163
1691.9231 | 12.6231 | 349.290623 | 0.007466
1692.3523 | 13.0523 | 349.262278 | 0.007773
1692.7858 | 13.4858 | 349.233652 | 0.008082
1693.2237 | 13.9237 | 349.204742 | 0.008394
1693.6659 | 14.3659 | 349.175544 | 0.00871
1694.1126 | 14.8126 | 349.146057 | 0.009028
1694.5637 | 15.2637 | 349.116276 | 0.009349
1695.0193 | 15.7193 | 349.0862 | 0.009674
1695.4795 | 16.1795 | 349.055825 | 0.010001
1695.9443 | 16.6443 | 349.025149 | 0.010332
1696.4138 | 17.1138 | 348.994168 | 0.010666
1696.8879 | 17.5879 | 348.962879 | 0.011003
1697.3668 | 18.0668 | 348.93128 | 0.011343
1697.8504 | 18.5504 | 348.899367 | 0.011687
1698.3389 | 19.0389 | 348.867138 | 0.012034
1698.8323 | 19.5323 | 348.834588 | 0.012384
1699.3307 | 20.0307 | 348.801716 | 0.012738
1699.834 | 20.534 | 348.768517 | 0.013095
1700.3423 | 21.0423 | 348.734989 | 0.013455
1700.8557 | 21.5557 | 348.701128 | 0.013819
1701.3743 | 22.0743 | 348.666931 | 0.014186
1701.898 | 22.598 | 348.632395 | 0.014557
1702.427 | 23.127 | 348.597517 | 0.014931
1702.9613 | 23.6613 | 348.562293 | 0.015309
1703.5009 | 24.2009 | 348.526719 | 0.01569
1704.0459 | 24.7459 | 348.490792 | 0.016075
1704.5964 | 25.2964 | 348.45451 | 0.016464
1705.1523 | 25.8523 | 348.417867 | 0.016857
1705.7138 | 26.4138 | 348.380861 | 0.017253
1706.281 | 26.981 | 348.343489 | 0.017653
1706.8538 | 27.5538 | 348.305746 | 0.018057
1707.4323 | 28.1323 | 348.267629 | 0.018464
1708.0167 | 28.7167 | 348.229134 | 0.018876
1708.6068 | 29.3068 | 348.190257 | 0.019291
1709.2029 | 29.9029 | 348.150996 | 0.01971
1709.8049 | 30.5049 | 348.111345 | 0.020134
1710.413 | 31.113 | 348.071302 | 0.020561
1711.0271 | 31.7271 | 348.030862 | 0.020992
1711.6474 | 32.3474 | 347.990022 | 0.021428
1712.2738 | 32.9738 | 347.948777 | 0.021867
1712.9066 | 33.6066 | 347.907124 | 0.022311
1713.5456 | 34.2456 | 347.865058 | 0.022759
1714.1911 | 34.8911 | 347.822576 | 0.023211
1714.843 | 35.543 | 347.779673 | 0.023667
1715.5014 | 36.2014 | 347.736346 | 0.024128
1716.1665 | 36.8665 | 347.69259 | 0.024593
1716.8381 | 37.5381 | 347.648401 | 0.025062
1717.5165 | 38.2165 | 347.603774 | 0.025536
1718.2017 | 38.9017 | 347.558706 | 0.026014
1718.8937 | 39.5937 | 347.513193 | 0.026497
1719.5926 | 40.2926 | 347.467229 | 0.026984
1720.2985 | 40.9985 | 347.42081 | 0.027476
1721.0115 | 41.7115 | 347.373933 | 0.027972
1721.7316 | 42.4316 | 347.326592 | 0.028474
1722.459 | 43.159 | 347.278783 | 0.028979
1723.1935 | 43.8935 | 347.230501 | 0.02949
1723.9355 | 44.6355 | 347.181742 | 0.030005
1724.6848 | 45.3848 | 347.132501 | 0.030525
1725.4417 | 46.1417 | 347.082774 | 0.03105
1726.2061 | 46.9061 | 347.032555 | 0.03158
1726.9782 | 47.6782 | 346.98184 | 0.032115
1727.7579 | 48.4579 | 346.930625 | 0.032655
1728.5455 | 49.2455 | 346.878903 | 0.0332
1729.341 | 50.041 | 346.826671 | 0.033749
1730.1444 | 50.8444 | 346.773923 | 0.034304
1730.9558 | 51.6558 | 346.720654 | 0.034865
1731.7754 | 52.4754 | 346.666859 | 0.03543
1732.6031 | 53.3031 | 346.612534 | 0.036001
1733.4392 | 54.1392 | 346.557672 | 0.036576
1734.2836 | 54.9836 | 346.502269 | 0.037158
1735.1364 | 55.8364 | 346.44632 | 0.037744
1735.9978 | 56.6978 | 346.389818 | 0.038336
1736.8677 | 57.5677 | 346.33276 | 0.038934
1737.7464 | 58.4464 | 346.275139 | 0.039537
1738.6339 | 59.3339 | 346.216949 | 0.040145
1739.5302 | 60.2302 | 346.158186 | 0.04076
1740.4355 | 61.1355 | 346.098844 | 0.041379
1741.3499 | 62.0499 | 346.038917 | 0.042005
1742.2734 | 62.9734 | 345.9784 | 0.042636
1743.2061 | 63.9061 | 345.917286 | 0.043273
1744.1482 | 64.8482 | 345.85557 | 0.043916
1745.0996 | 65.7996 | 345.793247 | 0.044565
1746.0606 | 66.7606 | 345.73031 | 0.04522
1747.0312 | 67.7312 | 345.666753 | 0.045881
1748.0116 | 68.7116 | 345.602571 | 0.046548
1749.0017 | 69.7017 | 345.537757 | 0.04722
1750.0017 | 70.7017 | 345.472305 | 0.047899
1751.0117 | 71.7117 | 345.406209 | 0.048585
1752.0318 | 72.7318 | 345.339463 | 0.049276
1753.0621 | 73.7621 | 345.272061 | 0.049974
1754.1028 | 74.8028 | 345.203996 | 0.050678
1755.1538 | 75.8538 | 345.135262 | 0.051389
1756.2153 | 76.9153 | 345.065852 | 0.052106
1757.2875 | 77.9875 | 344.99576 | 0.052829
1758.3704 | 79.0704 | 344.92498 | 0.053559
1759.4641 | 80.1641 | 344.853504 | 0.054296
1759.7641 | 80.4641 | 344.781326 | 0.055039
1760.0671 | 80.7671 | 344.794725 | 0.055039
1760.3731 | 81.0731 | 344.799342 | 0.055039
1760.6822 | 81.3822 | 344.800718 | 0.055039
1760.9944 | 81.6944 | 344.800897 | 0.055039
1761.3097 | 82.0097 | 344.800632 | 0.055586
1761.6281 | 82.3281 | 344.766984 | 0.055588
1761.9498 | 82.6498 | 344.754074 | 0.055938
1762.2746 | 82.9746 | 344.727734 | 0.056072
1762.6027 | 83.3027 | 344.709527 | 0.056345
1762.9341 | 83.6341 | 344.685842 | 0.056534
1763.2688 | 83.9688 | 344.665262 | 0.05678
1763.6069 | 84.3069 | 344.642371 | 0.056994
1763.9483 | 84.6483 | 344.620581 | 0.057231
1764.2931 | 84.9931 | 344.597736 | 0.057457
1764.6414 | 85.3414 | 344.575192 | 0.057694
1764.9932 | 85.6932 | 344.552091 | 0.057927
1765.3485 | 86.0485 | 344.528971 | 0.058167
1765.7073 | 86.4073 | 344.505488 | 0.058406
1766.0698 | 86.7698 | 344.481855 | 0.058649
1766.4358 | 87.1358 | 344.457935 | 0.058894
1766.8055 | 87.5055 | 344.43381 | 0.059142
1767.1789 | 87.8789 | 344.409424 | 0.059391
1767.5561 | 88.2561 | 344.384809 | 0.059644
1767.937 | 88.637 | 344.359942 | 0.059898
1768.3217 | 89.0217 | 344.334832 | 0.060155
1768.7103 | 89.4103 | 344.30947 | 0.060415
1769.1028 | 89.8028 | 344.283857 | 0.060677
1769.4992 | 90.1992 | 344.257989 | 0.060942
1769.8995 | 90.5995 | 344.231865 | 0.061209
1770.3039 | 91.0039 | 344.20548 | 0.061478
1770.7123 | 91.4123 | 344.178834 | 0.061751
1771.1248 | 91.8248 | 344.151923 | 0.062026
1771.5414 | 92.2414 | 344.124745 | 0.062303
1771.9621 | 92.6621 | 344.097297 | 0.062584
1772.3871 | 93.0871 | 344.069577 | 0.062867
1772.8163 | 93.5163 | 344.041581 | 0.063152
1773.2499 | 93.9499 | 344.013307 | 0.063441
1773.6877 | 94.3877 | 343.984752 | 0.063732
1774.13 | 94.83 | 343.955914 | 0.064026
1774.5766 | 95.2766 | 343.92679 | 0.064323
1775.0277 | 95.7277 | 343.897376 | 0.064623
1775.4834 | 96.1834 | 343.867671 | 0.064925
1775.9436 | 96.6436 | 343.837671 | 0.065231
1776.4084 | 97.1084 | 343.807373 | 0.065539
1776.8778 | 97.5778 | 343.776774 | 0.065851
1777.352 | 98.052 | 343.745872 | 0.066165
1777.8308 | 98.5308 | 343.714663 | 0.066482
1778.3145 | 99.0145 | 343.683145 | 0.066803
1778.803 | 99.503 | 343.651314 | 0.067126
1779.2964 | 99.9964 | 343.619167 | 0.067453
1779.7947 | 100.4947 | 343.586701 | 0.067783
1780.298 | 100.998 | 343.553914 | 0.068115
1780.8064 | 101.5064 | 343.520801 | 0.068451
1781.3198 | 102.0198 | 343.48736 | 0.068791
1781.8383 | 102.5383 | 343.453587 | 0.069133
1782.3621 | 103.0621 | 343.41948 | 0.069479
1782.8911 | 103.5911 | 343.385034 | 0.069828
1783.4253 | 104.1253 | 343.350247 | 0.07018
1783.9649 | 104.6649 | 343.315116 | 0.070536
1784.51 | 105.21 | 343.279636 | 0.070895
1785.0604 | 105.7604 | 343.243804 | 0.071258
1785.6164 | 106.3164 | 343.207618 | 0.071624
1786.1779 | 106.8779 | 343.171073 | 0.071993
1786.745 | 107.445 | 343.134166 | 0.072366
1787.3179 | 108.0179 | 343.096893 | 0.072743
1787.8964 | 108.5964 | 343.059252 | 0.073123
1788.4807 | 109.1807 | 343.021237 | 0.073506
1789.0709 | 109.7709 | 342.982846 | 0.073894
1789.6669 | 110.3669 | 342.944075 | 0.074285
1790.269 | 110.969 | 342.90492 | 0.07468
1790.877 | 111.577 | 342.865378 | 0.075078
1791.4912 | 112.1912 | 342.825444 | 0.07548
1792.1114 | 112.8114 | 342.785115 | 0.075886
1792.7379 | 113.4379 | 342.744386 | 0.076296
1793.3706 | 114.0706 | 342.703255 | 0.07671
1794.0097 | 114.7097 | 342.661717 | 0.077128
1794.6552 | 115.3552 | 342.619768 | 0.077549
1795.3071 | 116.0071 | 342.577404 | 0.077975
1795.9655 | 116.6655 | 342.534621 | 0.078404
1796.6305 | 117.3305 | 342.491415 | 0.078838
1797.3022 | 118.0022 | 342.447781 | 0.079276
1797.9806 | 118.6806 | 342.403716 | 0.079717
1798.6657 | 119.3657 | 342.359216 | 0.080163
1799.3577 | 120.0577 | 342.314276 | 0.080613
1800.0567 | 120.7567 | 342.268891 | 0.081068
1800.7626 | 121.4626 | 342.223058 | 0.081526
1801.4756 | 122.1756 | 342.176773 | 0.081989
1802.1957 | 122.8957 | 342.13003 | 0.082457
1802.923 | 123.623 | 342.082825 | 0.082928
1803.6576 | 124.3576 | 342.035154 | 0.083404
1804.3995 | 125.0995 | 341.987012 | 0.083885
1805.1489 | 125.8489 | 341.938395 | 0.08437
1805.9057 | 126.6057 | 341.889298 | 0.084859
1806.6702 | 127.3702 | 341.839716 | 0.085354
1807.4422 | 128.1422 | 341.789645 | 0.085852
1808.222 | 128.922 | 341.739079 | 0.086356
1809.0096 | 129.7096 | 341.688015 | 0.086864
1809.805 | 130.505 | 341.636447 | 0.087376
1810.6084 | 131.3084 | 341.58437 | 0.087894
1811.4199 | 132.1199 | 341.531779 | 0.088416
1812.2394 | 132.9394 | 341.47867 | 0.088944
1813.0672 | 133.7672 | 341.425037 | 0.089476
1813.9032 | 134.6032 | 341.370876 | 0.090013
1814.7476 | 135.4476 | 341.31618 | 0.090555
1815.6005 | 136.3005 | 341.260946 | 0.091102
1816.4618 | 137.1618 | 341.205167 | 0.091654
1817.3318 | 138.0318 | 341.148838 | 0.092211
1818.2105 | 138.9105 | 341.091955 | 0.092773
1819.0979 | 139.7979 | 341.034511 | 0.093341
1819.9943 | 140.6943 | 340.976502 | 0.093913
1820.8996 | 141.5996 | 340.917922 | 0.094491
1821.8139 | 142.5139 | 340.858764 | 0.095075
1822.7374 | 143.4374 | 340.799025 | 0.095663
1823.6702 | 144.3702 | 340.738697 | 0.096257
1824.6122 | 145.3122 | 340.677776 | 0.096857
1825.5637 | 146.2637 | 340.616256 | 0.097462
1826.5247 | 147.2247 | 340.55413 | 0.098073
1827.4953 | 148.1953 | 340.491394 | 0.098689
1828.4756 | 149.1756 | 340.42804 | 0.09931
1829.4657 | 150.1657 | 340.364064 | 0.099938
1830.4657 | 151.1657 | 340.299459 | 0.100571
1831.4758 | 152.1758 | 340.234219 | 0.10121
1832.4959 | 153.1959 | 340.168338 | 0.101855
1833.5262 | 154.2262 | 340.10181 | 0.102505
1834.5668 | 155.2668 | 340.034628 | 0.103162
1835.6178 | 156.3178 | 339.966787 | 0.103825
1836.6794 | 157.3794 | 339.89828 | 0.104493
1837.7515 | 158.4515 | 339.8291 | 0.105168
1838.8344 | 159.5344 | 339.759241 | 0.105848
1839.9281 | 160.6281 | 339.688697 | 0.106535
1840.2281 | 160.9281 | 339.617461 | 0.107228
1840.5311 | 161.2311 | 339.629317 | 0.107228
1840.8371 | 161.5371 | 339.633687 | 0.107228
1841.1462 | 161.8462 | 339.635097 | 0.107228
1841.4584 | 162.1584 | 339.635335 | 0.107228
1841.7737 | 162.4737 | 339.635107 | 0.107752
1842.0922 | 162.7922 | 339.602408 | 0.107754
1842.4138 | 163.1138 | 339.589024 | 0.108075
1842.7387 | 163.4387 | 339.563628 | 0.108207
1843.0668 | 163.7668 | 339.545163 | 0.108456
1843.3982 | 164.0982 | 339.522171 | 0.108637
1843.7329 | 164.4329 | 339.501576 | 0.108862
1844.0709 | 164.7709 | 339.47919 | 0.109064
1844.4123 | 165.1123 | 339.457539 | 0.109283
1844.7572 | 165.4572 | 339.435095 | 0.109495
1845.1055 | 165.8055 | 339.412777 | 0.109715
1845.4572 | 166.1572 | 339.390025 | 0.109934
1845.8125 | 166.5125 | 339.367176 | 0.110157
1846.1714 | 166.8714 | 339.344022 | 0.11038
1846.5338 | 167.2338 | 339.320685 | 0.110607
1846.8999 | 167.5999 | 339.297088 | 0.110835
1847.2696 | 167.9696 | 339.273273 | 0.111066
1847.643 | 168.343 | 339.249211 | 0.111299
1848.0202 | 168.7202 | 339.224917 | 0.111534
1848.4011 | 169.1011 | 339.200377 | 0.111771
1848.7858 | 169.4858 | 339.175596 | 0.112011
1849.1744 | 169.8744 | 339.150567 | 0.112253
1849.5668 | 170.2668 | 339.125291 | 0.112497
1849.9632 | 170.6632 | 339.099763 | 0.112744
1850.3636 | 171.0636 | 339.073982 | 0.112993
1850.7679 | 171.4679 | 339.047945 | 0.113245
1851.1763 | 171.8763 | 339.021649 | 0.113499
1851.5888 | 172.2888 | 338.995092 | 0.113755
1852.0054 | 172.7054 | 338.968272 | 0.114014
1852.4262 | 173.1262 | 338.941185 | 0.114275
1852.8512 | 173.5512 | 338.913829 | 0.114539
1853.2804 | 173.9804 | 338.886202 | 0.114805
1853.7139 | 174.4139 | 338.858301 | 0.115074
1854.1518 | 174.8518 | 338.830123 | 0.115346
1854.594 | 175.294 | 338.801665 | 0.11562
1855.0407 | 175.7407 | 338.772925 | 0.115897
1855.4918 | 176.1918 | 338.743899 | 0.116176
1855.9474 | 176.6474 | 338.714586 | 0.116459
1856.4076 | 177.1076 | 338.684982 | 0.116743
1856.8724 | 177.5724 | 338.655084 | 0.117031
1857.3419 | 178.0419 | 338.62489 | 0.117321
1857.816 | 178.516 | 338.594396 | 0.117614
1858.2949 | 178.9949 | 338.5636 | 0.11791
1858.7786 | 179.4786 | 338.532499 | 0.118209
1859.2671 | 179.9671 | 338.501089 | 0.118511
1859.7605 | 180.4605 | 338.469368 | 0.118815
1860.2588 | 180.9588 | 338.437332 | 0.119123
1860.7621 | 181.4621 | 338.404979 | 0.119433
1861.2704 | 181.9704 | 338.372305 | 0.119746
1861.7838 | 182.4838 | 338.339307 | 0.120063
1862.3024 | 183.0024 | 338.305983 | 0.120382
1862.8261 | 183.5261 | 338.272328 | 0.120704
1863.3551 | 184.0551 | 338.23834 | 0.12103
1863.8894 | 184.5894 | 338.204015 | 0.121358
1864.429 | 185.129 | 338.16935 | 0.12169
1864.974 | 185.674 | 338.134341 | 0.122025
1865.5245 | 186.2245 | 338.098986 | 0.122363
1866.0804 | 186.7804 | 338.063281 | 0.122704
1866.642 | 187.342 | 338.027222 | 0.123049
1867.2091 | 187.9091 | 337.990806 | 0.123397
1867.7819 | 188.4819 | 337.95403 | 0.123748
1868.3604 | 189.0604 | 337.91689 | 0.124102
1868.9448 | 189.6448 | 337.879382 | 0.12446
1869.5349 | 190.2349 | 337.841503 | 0.124821
1870.131 | 190.831 | 337.803249 | 0.125186
1870.733 | 191.433 | 337.764617 | 0.125554
1871.3411 | 192.0411 | 337.725602 | 0.125925
1871.9552 | 192.6552 | 337.686202 | 0.1263
1872.5755 | 193.2755 | 337.646411 | 0.126679
1873.202 | 193.902 | 337.606228 | 0.127061
1873.8347 | 194.5347 | 337.565646 | 0.127447
1874.4738 | 195.1738 | 337.524664 | 0.127836
1875.1192 | 195.8192 | 337.483276 | 0.128229
1875.7711 | 196.4711 | 337.44148 | 0.128626
1876.4296 | 197.1296 | 337.39927 | 0.129026
1877.0946 | 197.7946 | 337.356643 | 0.129431
1877.7662 | 198.4662 | 337.313595 | 0.129839
1878.4446 | 199.1446 | 337.270121 | 0.130251
1879.1298 | 199.8298 | 337.226219 | 0.130667
1879.8218 | 200.5218 | 337.181882 | 0.131086
1880.5207 | 201.2207 | 337.137107 | 0.13151
1881.2267 | 201.9267 | 337.091891 | 0.131938
1881.9396 | 202.6396 | 337.046228 | 0.132369
1882.6598 | 203.3598 | 337.000114 | 0.132805
1883.3871 | 204.0871 | 336.953544 | 0.133245
1884.1217 | 204.8217 | 336.906516 | 0.133689
1884.8636 | 205.5636 | 336.859023 | 0.134137
1885.6129 | 206.3129 | 336.811061 | 0.134589
1886.3698 | 207.0698 | 336.762627 | 0.135045
1887.1342 | 207.8342 | 336.713714 | 0.135506
1887.9063 | 208.6063 | 336.664319 | 0.135971
1888.6861 | 209.3861 | 336.614437 | 0.136441
1889.4736 | 210.1736 | 336.564063 | 0.136914
1890.2691 | 210.9691 | 336.513193 | 0.137392
1891.0725 | 211.7725 | 336.461821 | 0.137875
1891.8839 | 212.5839 | 336.409943 | 0.138362
1892.7035 | 213.4035 | 336.357553 | 0.138853
1893.5313 | 214.2313 | 336.304648 | 0.13935
1894.3673 | 215.0673 | 336.251221 | 0.13985
1895.2117 | 215.9117 | 336.197268 | 0.140356
1896.0645 | 216.7645 | 336.142783 | 0.140866
1896.9259 | 217.6259 | 336.087762 | 0.14138
1897.7959 | 218.4959 | 336.0322 | 0.1419
1898.6745 | 219.3745 | 335.976091 | 0.142424
1899.562 | 220.262 | 335.919429 | 0.142953
1900.4583 | 221.1583 | 335.86221 | 0.143487
1901.3636 | 222.0636 | 335.804428 | 0.144026
1902.278 | 222.978 | 335.746077 | 0.14457
1903.2015 | 223.9015 | 335.687153 | 0.145119
1904.1342 | 224.8342 | 335.627649 | 0.145673
1905.0763 | 225.7763 | 335.567561 | 0.146232
1906.0278 | 226.7278 | 335.506881 | 0.146796
1906.9888 | 227.6888 | 335.445606 | 0.147365
1907.9594 | 228.6594 | 335.383728 | 0.14794
1908.9397 | 229.6397 | 335.321242 | 0.14852
1909.9298 | 230.6298 | 335.258143 | 0.149105
1910.9298 | 231.6298 | 335.194424 | 0.149695
1911.9398 | 232.6398 | 335.130079 | 0.150291
1912.9599 | 233.6599 | 335.065103 | 0.150892
1913.9903 | 234.6903 | 334.999489 | 0.151499
1915.0309 | 235.7309 | 334.933231 | 0.152111
1916.0819 | 236.7819 | 334.866324 | 0.152729
1917.1434 | 237.8434 | 334.79876 | 0.153352
1918.2156 | 238.9156 | 334.730533 | 0.153981
1919.2985 | 239.9985 | 334.661637 | 0.154616
1920.3922 | 241.0922 | 334.592066 | 0.155256
1920.6922 | 241.3922 | 334.521814 | 0.155902
1920.9952 | 241.6952 | 334.532249 | 0.155902
1921.3012 | 242.0012 | 334.536323 | 0.155902
1921.6103 | 242.3103 | 334.537726 | 0.155902
1921.9225 | 242.6225 | 334.538005 | 0.155902
1922.2378 | 242.9378 | 334.537809 | 0.156404
1922.5562 | 243.2562 | 334.506032 | 0.156406
1922.8779 | 243.5779 | 334.492266 | 0.156701
1923.2027 | 243.9027 | 334.467728 | 0.156829
1923.5308 | 244.2308 | 334.449116 | 0.157056
1923.8622 | 244.5622 | 334.426741 | 0.157229
1924.1969 | 244.8969 | 334.406218 | 0.157436
1924.535 | 245.235 | 334.384288 | 0.157626
1924.8764 | 245.5764 | 334.362838 | 0.15783
1925.2212 | 245.9212 | 334.340771 | 0.158028
1925.5695 | 246.2695 | 334.318718 | 0.158233
1925.9213 | 246.6213 | 334.29631 | 0.158437
1926.2766 | 246.9766 | 334.273759 | 0.158644
1926.6354 | 247.3354 | 334.250938 | 0.158853
1926.9979 | 247.6979 | 334.227916 | 0.159064
1927.3639 | 248.0639 | 334.204651 | 0.159277
1927.7336 | 248.4336 | 334.181163 | 0.159492
1928.1071 | 248.8071 | 334.157437 | 0.159709
1928.4842 | 249.1842 | 334.133479 | 0.159928
1928.8651 | 249.5651 | 334.10928 | 0.16015
1929.2499 | 249.9499 | 334.084843 | 0.160373
1929.6384 | 250.3384 | 334.060162 | 0.160599
1930.0309 | 250.7309 | 334.035236 | 0.160827
1930.4273 | 251.1273 | 334.010063 | 0.161057
1930.8276 | 251.5276 | 333.98464 | 0.161289
1931.232 | 251.932 | 333.958964 | 0.161524
1931.6404 | 252.3404 | 333.933034 | 0.16176
1932.0529 | 252.7529 | 333.906846 | 0.162
1932.4695 | 253.1695 | 333.880399 | 0.162241
1932.8902 | 253.5902 | 333.853689 | 0.162485
1933.3152 | 254.0152 | 333.826714 | 0.162731
1933.7445 | 254.4445 | 333.799471 | 0.162979
1934.178 | 254.878 | 333.771958 | 0.16323
1934.6158 | 255.3158 | 333.744173 | 0.163483
1935.0581 | 255.7581 | 333.716111 | 0.163739
1935.5047 | 256.2047 | 333.687771 | 0.163997
1935.9559 | 256.6559 | 333.65915 | 0.164257
1936.4115 | 257.1115 | 333.630246 | 0.16452
1936.8717 | 257.5717 | 333.601054 | 0.164786
1937.3365 | 258.0365 | 333.571574 | 0.165054
1937.8059 | 258.5059 | 333.541801 | 0.165325
1938.2801 | 258.9801 | 333.511732 | 0.165598
1938.7589 | 259.4589 | 333.481366 | 0.165874
1939.2426 | 259.9426 | 333.450699 | 0.166153
1939.7311 | 260.4311 | 333.419728 | 0.166434
1940.2245 | 260.9245 | 333.38845 | 0.166718
1940.7228 | 261.4228 | 333.356862 | 0.167005
1941.2261 | 261.9261 | 333.324961 | 0.167294
1941.7345 | 262.4345 | 333.292744 | 0.167586
1942.2479 | 262.9479 | 333.260207 | 0.167881
1942.7665 | 263.4665 | 333.227349 | 0.168179
1943.2902 | 263.9902 | 333.194165 | 0.168479
1943.8192 | 264.5192 | 333.160653 | 0.168783
1944.3534 | 265.0534 | 333.126808 | 0.169089
1944.8931 | 265.5931 | 333.092629 | 0.169398
1945.4381 | 266.1381 | 333.058111 | 0.169711
1945.9885 | 266.6885 | 333.023251 | 0.170026
1946.5445 | 267.2445 | 332.988047 | 0.170344
1947.106 | 267.806 | 332.952494 | 0.170665
1947.6732 | 268.3732 | 332.916589 | 0.17099
1948.246 | 268.946 | 332.880329 | 0.171317
1948.8245 | 269.5245 | 332.84371 | 0.171647
1949.4088 | 270.1088 | 332.806729 | 0.171981
1949.999 | 270.699 | 332.769382 | 0.172318
1950.5951 | 271.2951 | 332.731666 | 0.172658
1951.1971 | 271.8971 | 332.693577 | 0.173001
1951.8051 | 272.5051 | 332.655111 | 0.173347
1952.4193 | 273.1193 | 332.616264 | 0.173697
1953.0395 | 273.7395 | 332.577034 | 0.17405
1953.666 | 274.366 | 332.537416 | 0.174406
1954.2987 | 274.9987 | 332.497406 | 0.174766
1954.9378 | 275.6378 | 332.457002 | 0.175129
1955.5833 | 276.2833 | 332.416197 | 0.175496
1956.2352 | 276.9352 | 332.37499 | 0.175866
1956.8936 | 277.5936 | 332.333375 | 0.176239
1957.5586 | 278.2586 | 332.29135 | 0.176616
1958.2303 | 278.9303 | 332.248909 | 0.176997
1958.9087 | 279.6087 | 332.20605 | 0.177381
1959.5938 | 280.2938 | 332.162767 | 0.177769
1960.2858 | 280.9858 | 332.119057 | 0.17816
1960.9848 | 281.6848 | 332.074915 | 0.178555
1961.6907 | 282.3907 | 332.030338 | 0.178954
1962.4037 | 283.1037 | 331.985321 | 0.179356
1963.1238 | 283.8238 | 331.939859 | 0.179763
1963.8511 | 284.5511 | 331.89395 | 0.180173
1964.5857 | 285.2857 | 331.847587 | 0.180587
1965.3277 | 286.0277 | 331.800767 | 0.181004
1966.077 | 286.777 | 331.753485 | 0.181426
1966.8339 | 287.5339 | 331.705738 | 0.181852
1967.5983 | 288.2983 | 331.657519 | 0.182281
1968.3703 | 289.0703 | 331.608825 | 0.182715
1969.1501 | 289.8501 | 331.559651 | 0.183153
1969.9377 | 290.6377 | 331.509993 | 0.183594
1970.7331 | 291.4331 | 331.459846 | 0.18404
1971.5366 | 292.2366 | 331.409204 | 0.18449
1972.348 | 293.048 | 331.358064 | 0.184944
1973.1676 | 293.8676 | 331.30642 | 0.185403
1973.9953 | 294.6953 | 331.254267 | 0.185865
1974.8313 | 295.5313 | 331.201601 | 0.186332
1975.6757 | 296.3757 | 331.148417 | 0.186803
1976.5286 | 297.2286 | 331.094709 | 0.187279
1977.3899 | 298.0899 | 331.040473 | 0.187759
1978.2599 | 298.9599 | 330.985703 | 0.188243
1979.1386 | 299.8386 | 330.930395 | 0.188732
1980.026 | 300.726 | 330.874543 | 0.189226
1980.9224 | 301.6224 | 330.818141 | 0.189724
1981.8277 | 302.5277 | 330.761185 | 0.190226
1982.742 | 303.442 | 330.703669 | 0.190733
1983.6655 | 304.3655 | 330.645588 | 0.191245
1984.5983 | 305.2983 | 330.586936 | 0.191762
1985.5403 | 306.2403 | 330.527708 | 0.192283
1986.4918 | 307.1918 | 330.467898 | 0.192809
1987.4528 | 308.1528 | 330.407501 | 0.19334
1988.4234 | 309.1234 | 330.346511 | 0.193876
1989.4037 | 310.1037 | 330.284922 | 0.194416
1990.3938 | 311.0938 | 330.222728 | 0.194962
1991.3939 | 312.0939 | 330.159925 | 0.195513
1992.4039 | 313.1039 | 330.096505 | 0.196068
1993.424 | 314.124 | 330.032463 | 0.196629
1994.4543 | 315.1543 | 329.967793 | 0.197195
1995.4949 | 316.1949 | 329.902489 | 0.197765
1996.546 | 317.246 | 329.836545 | 0.198342
1997.6075 | 318.3075 | 329.769954 | 0.198923
1998.6796 | 319.3796 | 329.702711 | 0.199509
1999.7625 | 320.4625 | 329.634809 | 0.200101
2000.8562 | 321.5562 | 329.566242 | 0.200699
2001.1562 | 321.8562 | 329.497004 | 0.201301
2001.4592 | 322.1592 | 329.506128 | 0.201301
2001.7653 | 322.4653 | 329.50987 | 0.201301
2002.0743 | 322.7743 | 329.511229 | 0.201301
2002.3865 | 323.0865 | 329.511529 | 0.201301
2002.7018 | 323.4018 | 329.511359 | 0.201782
2003.0203 | 323.7203 | 329.480479 | 0.201783
2003.3419 | 324.0419 | 329.466406 | 0.202054
2003.6668 | 324.3668 | 329.442657 | 0.202178
2003.9949 | 324.6949 | 329.423985 | 0.202386
2004.3263 | 325.0263 | 329.402167 | 0.20255
2004.661 | 325.361 | 329.381782 | 0.202741
2004.999 | 325.699 | 329.360275 | 0.20292
2005.3404 | 326.0404 | 329.339067 | 0.203109
2005.6853 | 326.3853 | 329.317362 | 0.203295
2006.0336 | 326.7336 | 329.295601 | 0.203485
2006.3854 | 327.0854 | 329.273535 | 0.203675
2006.7406 | 327.4406 | 329.2513 | 0.203869
2007.0995 | 327.7995 | 329.228816 | 0.204063
2007.4619 | 328.1619 | 329.206124 | 0.20426
2007.828 | 328.528 | 329.183198 | 0.204459
2008.1977 | 328.8977 | 329.160049 | 0.204659
2008.5711 | 329.2711 | 329.136668 | 0.204862
2008.9483 | 329.6483 | 329.113056 | 0.205066
2009.3292 | 330.0292 | 329.089209 | 0.205273
2009.7139 | 330.4139 | 329.065125 | 0.205481
2010.1025 | 330.8025 | 329.040802 | 0.205692
2010.495 | 331.195 | 329.016238 | 0.205904
2010.8913 | 331.5913 | 328.99143 | 0.206119
2011.2917 | 331.9917 | 328.966376 | 0.206335
2011.696 | 332.396 | 328.941073 | 0.206554
2012.1044 | 332.8044 | 328.91552 | 0.206775
2012.5169 | 333.2169 | 328.889712 | 0.206998
2012.9335 | 333.6335 | 328.863649 | 0.207223
2013.3543 | 334.0543 | 328.837327 | 0.20745
2013.7793 | 334.4793 | 328.810744 | 0.20768
2014.2085 | 334.9085 | 328.783897 | 0.207911
2014.642 | 335.342 | 328.756784 | 0.208145
2015.0799 | 335.7799 | 328.729402 | 0.208381
2015.5221 | 336.2221 | 328.701748 | 0.20862
2015.9688 | 336.6688 | 328.673821 | 0.20886
2016.4199 | 337.1199 | 328.645616 | 0.209103
2016.8756 | 337.5756 | 328.617132 | 0.209349
2017.3357 | 338.0357 | 328.588366 | 0.209596
2017.8005 | 338.5005 | 328.559314 | 0.209846
2018.27 | 338.97 | 328.529974 | 0.210099
2018.7441 | 339.4441 | 328.500344 | 0.210354
2019.223 | 339.923 | 328.47042 | 0.210611
2019.7067 | 340.4067 | 328.4402 | 0.210871
2020.1952 | 340.8952 | 328.40968 | 0.211133
2020.6886 | 341.3886 | 328.378858 | 0.211398
2021.1869 | 341.8869 | 328.34773 | 0.211665
2021.6902 | 342.3902 | 328.316294 | 0.211935
2022.1985 | 342.8985 | 328.284547 | 0.212208
2022.712 | 343.412 | 328.252486 | 0.212483
2023.2305 | 343.9305 | 328.220107 | 0.21276
2023.7543 | 344.4543 | 328.187407 | 0.213041
2024.2832 | 344.9832 | 328.154384 | 0.213324
2024.8175 | 345.5175 | 328.121034 | 0.213609
2025.3571 | 346.0571 | 328.087353 | 0.213898
2025.9021 | 346.6021 | 328.05334 | 0.214189
2026.4526 | 347.1526 | 328.01899 | 0.214483
2027.0085 | 347.7085 | 327.9843 | 0.21478
2027.5701 | 348.2701 | 327.949267 | 0.215079
2028.1372 | 348.8372 | 327.913887 | 0.215382
2028.71 | 349.41 | 327.878157 | 0.215687
2029.2886 | 349.9886 | 327.842074 | 0.215995
2029.8729 | 350.5729 | 327.805634 | 0.216306
2030.463 | 351.163 | 327.768834 | 0.21662
2031.0591 | 351.7591 | 327.73167 | 0.216938
2031.6611 | 352.3611 | 327.694139 | 0.217258
2032.2692 | 352.9692 | 327.656237 | 0.217581
2032.8833 | 353.5833 | 327.61796 | 0.217907
2033.5036 | 354.2036 | 327.579305 | 0.218236
2034.1301 | 354.8301 | 327.540268 | 0.218568
2034.7628 | 355.4628 | 327.500845 | 0.218904
2035.4019 | 356.1019 | 327.461033 | 0.219243
2036.0473 | 356.7473 | 327.420827 | 0.219584
2036.6992 | 357.3992 | 327.380225 | 0.219929
2037.3577 | 358.0577 | 327.339221 | 0.220278
2038.0227 | 358.7227 | 327.297813 | 0.220629
2038.6943 | 359.3943 | 327.255996 | 0.220984
2039.3727 | 360.0727 | 327.213767 | 0.221343
2040.0579 | 360.7579 | 327.17112 | 0.221704
2040.7499 | 361.4499 | 327.128053 | 0.222069
2041.4488 | 362.1488 | 327.08456 | 0.222438
2042.1548 | 362.8548 | 327.040639 | 0.22281
2042.8678 | 363.5678 | 326.996285 | 0.223185
2043.5879 | 364.2879 | 326.951493 | 0.223564
2044.3152 | 365.0152 | 326.906259 | 0.223946
2045.0498 | 365.7498 | 326.86058 | 0.224332
2045.7917 | 366.4917 | 326.81445 | 0.224722
2046.5411 | 367.2411 | 326.767865 | 0.225115
2047.2979 | 367.9979 | 326.720821 | 0.225512
2048.0623 | 368.7623 | 326.673314 | 0.225913
2048.8344 | 369.5344 | 326.625339 | 0.226317
2049.6142 | 370.3142 | 326.576891 | 0.226726
2050.4017 | 371.1017 | 326.527966 | 0.227138
2051.1972 | 371.8972 | 326.478559 | 0.227553
2052.0006 | 372.7006 | 326.428666 | 0.227973
2052.8121 | 373.5121 | 326.378282 | 0.228397
2053.6316 | 374.3316 | 326.327401 | 0.228824
2054.4594 | 375.1594 | 326.27602 | 0.229256
2055.2954 | 375.9954 | 326.224134 | 0.229691
2056.1398 | 376.8398 | 326.171737 | 0.230131
2056.9926 | 377.6926 | 326.118824 | 0.230574
2057.854 | 378.554 | 326.065391 | 0.231022
2058.724 | 379.424 | 326.011433 | 0.231474
2059.6026 | 380.3026 | 325.956945 | 0.23193
2060.4901 | 381.1901 | 325.90192 | 0.23239
2061.3864 | 382.0864 | 325.846355 | 0.232855
2062.2917 | 382.9917 | 325.790244 | 0.233323
2063.2061 | 383.9061 | 325.733582 | 0.233796
2064.1296 | 384.8296 | 325.676364 | 0.234274
2065.0623 | 385.7623 | 325.618583 | 0.234756
2066.0044 | 386.7044 | 325.560235 | 0.235242
2066.9559 | 387.6559 | 325.501314 | 0.235732
2067.9169 | 388.6169 | 325.441816 | 0.236228
2068.8875 | 389.5875 | 325.381733 | 0.236727
2069.8678 | 390.5678 | 325.321061 | 0.237232
2070.8579 | 391.5579 | 325.259793 | 0.237741
2071.8579 | 392.5579 | 325.197925 | 0.238254
2072.8679 | 393.5679 | 325.13545 | 0.238772
2073.888 | 394.588 | 325.072363 | 0.239295
2074.9184 | 395.6184 | 325.008657 | 0.239823
2075.959 | 396.659 | 324.944328 | 0.240356
2077.01 | 397.71 | 324.879368 | 0.240893
2078.0715 | 398.7715 | 324.813771 | 0.241435
2079.1437 | 399.8437 | 324.747533 | 0.241982
2080.2266 | 400.9266 | 324.680646 | 0.242534
2081.3203 | 402.0203 | 324.613104 | 0.243091
2081.6203 | 402.3203 | 324.544901 | 0.243654
2081.9233 | 402.6233 | 324.552811 | 0.243654
2082.2293 | 402.9293 | 324.556197 | 0.243654
2082.5384 | 403.2384 | 324.557479 | 0.243654
2082.8506 | 403.5506 | 324.557782 | 0.243654
2083.1659 | 403.8659 | 324.557628 | 0.244114
2083.4843 | 404.1843 | 324.527622 | 0.244115
2083.806 | 404.506 | 324.513306 | 0.244364
2084.1308 | 404.8308 | 324.490285 | 0.244483
2084.4589 | 405.1589 | 324.471621 | 0.244675
2084.7903 | 405.4903 | 324.450316 | 0.24483
2085.125 | 405.825 | 324.430114 | 0.245007
2085.4631 | 406.1631 | 324.409007 | 0.245175
2085.8045 | 406.5045 | 324.388068 | 0.24535
2086.1493 | 406.8493 | 324.366719 | 0.245524
2086.4976 | 407.1976 | 324.345265 | 0.245701
2086.8494 | 407.5494 | 324.323541 | 0.245879
2087.2047 | 407.9047 | 324.301632 | 0.246059
2087.5635 | 408.2635 | 324.279489 | 0.246241
2087.926 | 408.626 | 324.257135 | 0.246424
2088.292 | 408.992 | 324.234555 | 0.246609
2088.6618 | 409.3618 | 324.211752 | 0.246797
2089.0352 | 409.7352 | 324.188722 | 0.246985
2089.4123 | 410.1123 | 324.165464 | 0.247176
2089.7932 | 410.4932 | 324.141975 | 0.247369
2090.178 | 410.878 | 324.118253 | 0.247563
2090.5665 | 411.2665 | 324.094295 | 0.24776
2090.959 | 411.659 | 324.0701 | 0.247958
2091.3554 | 412.0554 | 324.045664 | 0.248158
2091.7557 | 412.4557 | 324.020986 | 0.24836
2092.1601 | 412.8601 | 323.996063 | 0.248564
2092.5685 | 413.2685 | 323.970893 | 0.24877
2092.981 | 413.681 | 323.945474 | 0.248978
2093.3976 | 414.0976 | 323.919802 | 0.249188
2093.8184 | 414.5184 | 323.893875 | 0.2494
2094.2433 | 414.9433 | 323.867692 | 0.249614
2094.6726 | 415.3726 | 323.841248 | 0.24983
2095.1061 | 415.8061 | 323.814543 | 0.250048
2095.544 | 416.244 | 323.787573 | 0.250268
2095.9862 | 416.6862 | 323.760335 | 0.250491
2096.4328 | 417.1328 | 323.732828 | 0.250715
2096.884 | 417.584 | 323.705047 | 0.250942
2097.3396 | 418.0396 | 323.676992 | 0.251171
2097.7998 | 418.4998 | 323.648658 | 0.251402
2098.2646 | 418.9646 | 323.620044 | 0.251635
2098.734 | 419.434 | 323.591146 | 0.251871
2099.2082 | 419.9082 | 323.561962 | 0.252109
2099.6871 | 420.3871 | 323.532488 | 0.252349
2100.1707 | 420.8707 | 323.502723 | 0.252591
2100.6592 | 421.3592 | 323.472663 | 0.252836
2101.1526 | 421.8526 | 323.442305 | 0.253083
2101.6509 | 422.3509 | 323.411647 | 0.253332
2102.1542 | 422.8542 | 323.380684 | 0.253584
2102.6626 | 423.3626 | 323.349416 | 0.253838
2103.176 | 423.876 | 323.317838 | 0.254095
2103.6946 | 424.3946 | 323.285947 | 0.254354
2104.2183 | 424.9183 | 323.253741 | 0.254615
2104.7473 | 425.4473 | 323.221216 | 0.254879
2105.2816 | 425.9816 | 323.188369 | 0.255146
2105.8212 | 426.5212 | 323.155197 | 0.255415
2106.3662 | 427.0662 | 323.121697 | 0.255686
2106.9166 | 427.6166 | 323.087865 | 0.255961
2107.4726 | 428.1726 | 323.053699 | 0.256237
2108.0341 | 428.7341 | 323.019195 | 0.256517
2108.6013 | 429.3013 | 322.98435 | 0.256799
2109.1741 | 429.8741 | 322.94916 | 0.257084
2109.7526 | 430.4526 | 322.913622 | 0.257371
2110.3369 | 431.0369 | 322.877733 | 0.257662
2110.9271 | 431.6271 | 322.841489 | 0.257955
2111.5232 | 432.2232 | 322.804887 | 0.25825
2112.1252 | 432.8252 | 322.767923 | 0.258549
2112.7332 | 433.4332 | 322.730594 | 0.25885
2113.3474 | 434.0474 | 322.692897 | 0.259155
2113.9676 | 434.6676 | 322.654826 | 0.259462
2114.5941 | 435.2941 | 322.61638 | 0.259772
2115.2269 | 435.9269 | 322.577554 | 0.260085
2115.8659 | 436.5659 | 322.538345 | 0.260401
2116.5114 | 437.2114 | 322.498749 | 0.26072
2117.1633 | 437.8633 | 322.458761 | 0.261042
2117.8217 | 438.5217 | 322.418379 | 0.261367
2118.4867 | 439.1867 | 322.377599 | 0.261695
2119.1584 | 439.8584 | 322.336416 | 0.262026
2119.8368 | 440.5368 | 322.294826 | 0.26236
2120.5219 | 441.2219 | 322.252827 | 0.262697
2121.214 | 441.914 | 322.210413 | 0.263038
2121.9129 | 442.6129 | 322.16758 | 0.263382
2122.6188 | 443.3188 | 322.124326 | 0.263729
2123.3318 | 444.0318 | 322.080644 | 0.264079
2124.0519 | 444.7519 | 322.036533 | 0.264432
2124.7792 | 445.4792 | 321.991986 | 0.264789
2125.5138 | 446.2138 | 321.947 | 0.265149
2126.2558 | 446.9558 | 321.901571 | 0.265513
2127.0051 | 447.7051 | 321.855695 | 0.26588
2127.762 | 448.462 | 321.809366 | 0.26625
2128.5264 | 449.2264 | 321.762582 | 0.266624
2129.2984 | 449.9984 | 321.715336 | 0.267001
2130.0782 | 450.7782 | 321.667625 | 0.267382
2130.8658 | 451.5658 | 321.619445 | 0.267767
2131.6613 | 452.3613 | 321.57079 | 0.268155
2132.4647 | 453.1647 | 321.521656 | 0.268546
2133.2761 | 453.9761 | 321.472039 | 0.268941
2134.0957 | 454.7957 | 321.421934 | 0.26934
2134.9234 | 455.6234 | 321.371336 | 0.269743
2135.7595 | 456.4595 | 321.32024 | 0.270149
2136.6038 | 457.3038 | 321.268642 | 0.270559
2137.4567 | 458.1567 | 321.216537 | 0.270973
2138.318 | 459.018 | 321.163919 | 0.271391
2139.188 | 459.888 | 321.110784 | 0.271813
2140.0667 | 460.7667 | 321.057127 | 0.272238
2140.9542 | 461.6542 | 321.002943 | 0.272668
2141.8505 | 462.5505 | 320.948226 | 0.273101
2142.7558 | 463.4558 | 320.892973 | 0.273538
2143.6702 | 464.3702 | 320.837176 | 0.27398
2144.5937 | 465.2937 | 320.780832 | 0.274425
2145.5264 | 466.2264 | 320.723935 | 0.274875
2146.4684 | 467.1684 | 320.666479 | 0.275328
2147.4199 | 468.1199 | 320.60846 | 0.275786
2148.3809 | 469.0809 | 320.549871 | 0.276248
2149.3515 | 470.0515 | 320.490708 | 0.276715
2150.3318 | 471.0318 | 320.430965 | 0.277185
2151.322 | 472.022 | 320.370636 | 0.27766
2152.322 | 473.022 | 320.309715 | 0.278139
2153.332 | 474.032 | 320.248198 | 0.278623
2154.3521 | 475.0521 | 320.186078 | 0.279111
2155.3824 | 476.0824 | 320.123349 | 0.279603
2156.423 | 477.123 | 320.060006 | 0.2801
2157.4741 | 478.1741 | 319.996042 | 0.280602
2158.5356 | 479.2356 | 319.931453 | 0.281108
2159.6078 | 480.3078 | 319.866231 | 0.281618
2160.6906 | 481.3906 | 319.800371 | 0.282133
2161.7843 | 482.4843 | 319.733867 | 0.282653
2162.0843 | 482.7843 | 319.666713 | 0.283178
2162.3873 | 483.0873 | 319.673496 | 0.283178
2162.6934 | 483.3934 | 319.676506 | 0.283178
2163.0025 | 483.7025 | 319.677685 | 0.283178
2163.3146 | 484.0146 | 319.677972 | 0.283178
2163.6299 | 484.3299 | 319.677825 | 0.283618
2163.9484 | 484.6484 | 319.648668 | 0.28362
2164.27 | 484.97 | 319.634163 | 0.283849
2164.5949 | 485.2949 | 319.611819 | 0.283964
2164.923 | 485.623 | 319.593216 | 0.28414
2165.2544 | 485.9544 | 319.572387 | 0.284286
2165.5891 | 486.2891 | 319.552402 | 0.28445
2165.9271 | 486.6271 | 319.531678 | 0.284607
2166.2686 | 486.9686 | 319.511026 | 0.28477
2166.6134 | 487.3134 | 319.490026 | 0.284933
2166.9617 | 487.6617 | 319.468891 | 0.285098
2167.3135 | 488.0135 | 319.447508 | 0.285264
2167.6688 | 488.3688 | 319.425933 | 0.285432
2168.0276 | 488.7276 | 319.404133 | 0.285602
2168.39 | 489.09 | 319.382122 | 0.285773
2168.7561 | 489.4561 | 319.359889 | 0.285946
2169.1258 | 489.8258 | 319.337438 | 0.286121
2169.4992 | 490.1992 | 319.314763 | 0.286297
2169.8764 | 490.5764 | 319.291863 | 0.286475
2170.2573 | 490.9573 | 319.268736 | 0.286655
2170.642 | 491.342 | 319.245379 | 0.286836
2171.0306 | 491.7306 | 319.22179 | 0.287019
2171.4231 | 492.1231 | 319.197968 | 0.287204
2171.8194 | 492.5194 | 319.173909 | 0.287391
2172.2198 | 492.9198 | 319.149611 | 0.28758
2172.6242 | 493.3242 | 319.125073 | 0.28777
2173.0326 | 493.7326 | 319.100291 | 0.287962
2173.445 | 494.145 | 319.075263 | 0.288156
2173.8616 | 494.5616 | 319.049987 | 0.288352
2174.2824 | 494.9824 | 319.024461 | 0.28855
2174.7074 | 495.4074 | 318.998681 | 0.28875
2175.1366 | 495.8366 | 318.972646 | 0.288951
2175.5701 | 496.2701 | 318.946352 | 0.289155
2176.008 | 496.708 | 318.919798 | 0.289361
2176.4502 | 497.1502 | 318.892981 | 0.289568
2176.8969 | 497.5969 | 318.865898 | 0.289778
2177.348 | 498.048 | 318.838547 | 0.289989
2177.8037 | 498.5037 | 318.810924 | 0.290203
2178.2639 | 498.9639 | 318.783028 | 0.290418
2178.7287 | 499.4287 | 318.754855 | 0.290636
2179.1981 | 499.8981 | 318.726404 | 0.290856
2179.6722 | 500.3722 | 318.69767 | 0.291078
2180.1511 | 500.8511 | 318.668652 | 0.291302
2180.6348 | 501.3348 | 318.639347 | 0.291528
2181.1233 | 501.8233 | 318.609751 | 0.291756
2181.6167 | 502.3167 | 318.579863 | 0.291987
2182.115 | 502.815 | 318.549678 | 0.29222
2182.6183 | 503.3183 | 318.519195 | 0.292455
2183.1266 | 503.8266 | 318.488409 | 0.292692
2183.6401 | 504.3401 | 318.45732 | 0.292931
2184.1586 | 504.8586 | 318.425922 | 0.293173
2184.6824 | 505.3824 | 318.394214 | 0.293417
2185.2113 | 505.9113 | 318.362192 | 0.293664
2185.7456 | 506.4456 | 318.329853 | 0.293912
2186.2852 | 506.9852 | 318.297194 | 0.294163
2186.8302 | 507.5302 | 318.264213 | 0.294417
2187.3807 | 508.0807 | 318.230905 | 0.294673
2187.9367 | 508.6367 | 318.197268 | 0.294931
2188.4982 | 509.1982 | 318.163298 | 0.295192
2189.0653 | 509.7653 | 318.128992 | 0.295455
2189.6381 | 510.3381 | 318.094347 | 0.295721
2190.2167 | 510.9167 | 318.05936 | 0.29599
2190.801 | 511.501 | 318.024027 | 0.296261
2191.3912 | 512.0912 | 317.988345 | 0.296534
2191.9872 | 512.6872 | 317.95231 | 0.29681
2192.5893 | 513.2893 | 317.915919 | 0.297089
2193.1973 | 513.8973 | 317.879169 | 0.29737
2193.8114 | 514.5114 | 317.842055 | 0.297654
2194.4317 | 515.1317 | 317.804575 | 0.297941
2195.0582 | 515.7582 | 317.766725 | 0.29823
2195.6909 | 516.3909 | 317.728502 | 0.298522
2196.33 | 517.03 | 317.689901 | 0.298817
2196.9754 | 517.6754 | 317.650919 | 0.299115
2197.6273 | 518.3273 | 317.611552 | 0.299415
2198.2858 | 518.9858 | 317.571797 | 0.299719
2198.9508 | 519.6508 | 317.531649 | 0.300025
2199.6225 | 520.3225 | 317.491106 | 0.300334
2200.3008 | 521.0008 | 317.450162 | 0.300646
2200.986 | 521.686 | 317.408815 | 0.300961
2201.678 | 522.378 | 317.36706 | 0.301278
2202.377 | 523.077 | 317.324893 | 0.301599
2203.0829 | 523.7829 | 317.28231 | 0.301923
2203.7959 | 524.4959 | 317.239308 | 0.30225
2204.516 | 525.216 | 317.195882 | 0.30258
2205.2433 | 525.9433 | 317.152028 | 0.302913
2205.9779 | 526.6779 | 317.107742 | 0.303249
2206.7198 | 527.4198 | 317.06302 | 0.303589
2207.4692 | 528.1692 | 317.017857 | 0.303931
2208.226 | 528.926 | 316.972249 | 0.304277
2208.9904 | 529.6904 | 316.926192 | 0.304626
2209.7625 | 530.4625 | 316.879682 | 0.304978
2210.5423 | 531.2423 | 316.832714 | 0.305334
2211.3299 | 532.0299 | 316.785284 | 0.305692
2212.1253 | 532.8253 | 316.737387 | 0.306055
2212.9287 | 533.6287 | 316.689019 | 0.30642
2213.7402 | 534.4402 | 316.640175 | 0.306789
2214.5597 | 535.2597 | 316.59085 | 0.307161
2215.3875 | 536.0875 | 316.541041 | 0.307537
2216.2235 | 536.9235 | 316.490742 | 0.307916
2217.0679 | 537.7679 | 316.439948 | 0.308299
2217.9207 | 538.6207 | 316.388655 | 0.308686
2218.7821 | 539.4821 | 316.336858 | 0.309076
2219.6521 | 540.3521 | 316.284552 | 0.309469
2220.5308 | 541.2308 | 316.231732 | 0.309866
2221.4182 | 542.1182 | 316.178394 | 0.310267
2222.3146 | 543.0146 | 316.124532 | 0.310672
2223.2199 | 543.9199 | 316.070141 | 0.31108
2224.1342 | 544.8342 | 316.015216 | 0.311492
2225.0577 | 545.7577 | 315.959752 | 0.311908
2225.9904 | 546.6904 | 315.903743 | 0.312328
2226.9325 | 547.6325 | 315.847186 | 0.312751
2227.884 | 548.584 | 315.790073 | 0.313179
2228.845 | 549.545 | 315.732401 | 0.31361
2229.8156 | 550.5156 | 315.674163 | 0.314045
2230.7959 | 551.4959 | 315.615354 | 0.314485
2231.786 | 552.486 | 315.555969 | 0.314928
2232.786 | 553.486 | 315.496002 | 0.315375
2233.796 | 554.496 | 315.435447 | 0.315827
2234.8162 | 555.5162 | 315.374299 | 0.316282
2235.8465 | 556.5465 | 315.312553 | 0.316742
2236.8871 | 557.5871 | 315.250202 | 0.317206
2237.9381 | 558.6381 | 315.187241 | 0.317674
2238.9997 | 559.6997 | 315.123663 | 0.318146
2240.0718 | 560.7718 | 315.059464 | 0.318623
2241.1547 | 561.8547 | 314.994636 | 0.319104
2242.2484 | 562.9484 | 314.929175 | 0.31959
2242.5484 | 563.2484 | 314.863073 | 0.320079
2242.8514 | 563.5514 | 314.868809 | 0.320079
2243.1574 | 563.8574 | 314.871431 | 0.320079
2243.4665 | 564.1665 | 314.87248 | 0.320079
2243.7787 | 564.4787 | 314.872734 | 0.320079
2244.094 | 564.794 | 314.872583 | 0.320501
2244.4125 | 565.1125 | 314.844253 | 0.320502
2244.7341 | 565.4341 | 314.829605 | 0.320714
2245.0589 | 565.7589 | 314.807893 | 0.320824
2245.3871 | 566.0871 | 314.789392 | 0.320986
2245.7184 | 566.4184 | 314.76901 | 0.321124
2246.0531 | 566.7531 | 314.749266 | 0.321276
2246.3912 | 567.0912 | 314.72891 | 0.321424
2246.7326 | 567.4326 | 314.708558 | 0.321575
2247.0775 | 567.7775 | 314.687902 | 0.321727
2247.4257 | 568.1257 | 314.667091 | 0.321881
2247.7775 | 568.4775 | 314.646048 | 0.322037
2248.1328 | 568.8328 | 314.624809 | 0.322194
2248.4917 | 569.1917 | 314.603353 | 0.322352
2248.8541 | 569.5541 | 314.581687 | 0.322512
2249.2201 | 569.9201 | 314.559804 | 0.322673
2249.5899 | 570.2899 | 314.537705 | 0.322836
2249.9633 | 570.6633 | 314.515387 | 0.323001
2250.3404 | 571.0404 | 314.492846 | 0.323167
2250.7213 | 571.4213 | 314.470083 | 0.323335
2251.1061 | 571.8061 | 314.447093 | 0.323504
2251.4947 | 572.1947 | 314.423875 | 0.323675
2251.8871 | 572.5871 | 314.400427 | 0.323848
2252.2835 | 572.9835 | 314.376747 | 0.324022
2252.6839 | 573.3839 | 314.352831 | 0.324198
2253.0882 | 573.7882 | 314.328678 | 0.324376
2253.4966 | 574.1966 | 314.304286 | 0.324556
2253.9091 | 574.6091 | 314.279652 | 0.324737
2254.3257 | 575.0257 | 314.254774 | 0.32492
2254.7465 | 575.4465 | 314.229649 | 0.325105
2255.1715 | 575.8715 | 314.204274 | 0.325291
2255.6007 | 576.3007 | 314.178649 | 0.325479
2256.0342 | 576.7342 | 314.152769 | 0.325669
2256.4721 | 577.1721 | 314.126633 | 0.325861
2256.9143 | 577.6143 | 314.100237 | 0.326055
2257.361 | 578.061 | 314.073581 | 0.326251
2257.8121 | 578.5121 | 314.04666 | 0.326448
2258.2677 | 578.9677 | 314.019472 | 0.326648
2258.7279 | 579.4279 | 313.992015 | 0.326849
2259.1927 | 579.8927 | 313.964286 | 0.327052
2259.6622 | 580.3622 | 313.936282 | 0.327258
2260.1363 | 580.8363 | 313.908001 | 0.327465
2260.6152 | 581.3152 | 313.87944 | 0.327674
2261.0988 | 581.7988 | 313.850596 | 0.327885
2261.5873 | 582.2873 | 313.821467 | 0.328098
2262.0807 | 582.7807 | 313.792049 | 0.328314
2262.5791 | 583.2791 | 313.76234 | 0.328531
2263.0824 | 583.7824 | 313.732337 | 0.32875
2263.5907 | 584.2907 | 313.702037 | 0.328972
2264.1041 | 584.8041 | 313.671437 | 0.329196
2264.6227 | 585.3227 | 313.640534 | 0.329421
2265.1464 | 585.8464 | 313.609326 | 0.329649
2265.6754 | 586.3754 | 313.577809 | 0.329879
2266.2097 | 586.9097 | 313.54598 | 0.330112
2266.7493 | 587.4493 | 313.513836 | 0.330346
2267.2943 | 587.9943 | 313.481374 | 0.330583
2267.8448 | 588.5448 | 313.448592 | 0.330822
2268.4007 | 589.1007 | 313.415485 | 0.331063
2268.9622 | 589.6622 | 313.382051 | 0.331307
2269.5294 | 590.2294 | 313.348261 | 0.331553
2270.1022 | 590.8022 | 313.314148 | 0.331801
2270.6807 | 591.3807 | 313.279691 | 0.332052
2271.265 | 591.965 | 313.244895 | 0.332305
2271.8552 | 592.5552 | 313.209752 | 0.33256
2272.4513 | 593.1513 | 313.174262 | 0.332818
2273.0533 | 593.7533 | 313.138419 | 0.333079
2273.6614 | 594.3614 | 313.102221 | 0.333342
2274.2755 | 594.9755 | 313.065664 | 0.333607
2274.8958 | 595.5958 | 313.028744 | 0.333875
2275.5222 | 596.2222 | 312.991459 | 0.334145
2276.155 | 596.855 | 312.953804 | 0.334418
2276.794 | 597.494 | 312.915775 | 0.334694
2277.4395 | 598.1395 | 312.87737 | 0.334972
2278.0914 | 598.7914 | 312.838585 | 0.335253
2278.7498 | 599.4498 | 312.799415 | 0.335537
2279.4148 | 600.1148 | 312.759857 | 0.335823
2280.0865 | 600.7865 | 312.719907 | 0.336112
2280.7649 | 601.4649 | 312.679561 | 0.336404
2281.4501 | 602.1501 | 312.638816 | 0.336698
2282.1421 | 602.8421 | 312.597667 | 0.336995
2282.841 | 603.541 | 312.556111 | 0.337295
2283.5469 | 604.2469 | 312.514144 | 0.337598
2284.2599 | 604.9599 | 312.471761 | 0.337904
2284.98 | 605.68 | 312.428958 | 0.338212
2285.7073 | 606.4073 | 312.385732 | 0.338524
2286.4419 | 607.1419 | 312.342079 | 0.338838
2287.1839 | 607.8839 | 312.297993 | 0.339156
2287.9332 | 608.6332 | 312.253471 | 0.339476
2288.6901 | 609.3901 | 312.208509 | 0.3398
2289.4545 | 610.1545 | 312.163102 | 0.340126
2290.2266 | 610.9266 | 312.117246 | 0.340456
2291.0063 | 611.7063 | 312.070936 | 0.340788
2291.7939 | 612.4939 | 312.024169 | 0.341124
2292.5894 | 613.2894 | 311.97694 | 0.341463
2293.3928 | 614.0928 | 311.929243 | 0.341805
2294.2042 | 614.9042 | 311.881075 | 0.34215
2295.0238 | 615.7238 | 311.832431 | 0.342498
2295.8515 | 616.5515 | 311.783307 | 0.34285
2296.6876 | 617.3876 | 311.733697 | 0.343205
2297.532 | 618.232 | 311.683598 | 0.343564
2298.3848 | 619.0848 | 311.633003 | 0.343925
2299.2462 | 619.9462 | 311.581909 | 0.34429
2300.1161 | 620.8161 | 311.530311 | 0.344659
2300.9948 | 621.6948 | 311.478203 | 0.34503
2301.8823 | 622.5823 | 311.425581 | 0.345406
2302.7786 | 623.4786 | 311.372439 | 0.345785
2303.6839 | 624.3839 | 311.318773 | 0.346167
2304.5983 | 625.2983 | 311.264578 | 0.346553
2305.5218 | 626.2218 | 311.209848 | 0.346942
2306.4545 | 627.1545 | 311.154579 | 0.347335
2307.3966 | 628.0966 | 311.098426 | 0.347732
2308.348 | 629.048 | 311.041877 | 0.348135
2309.309 | 630.009 | 310.984695 | 0.34854
2310.2796 | 630.9796 | 310.926984 | 0.34895
2311.26 | 631.96 | 310.868686 | 0.349363
2312.2501 | 632.9501 | 310.809821 | 0.34978
2313.2501 | 633.9501 | 310.750371 | 0.350201
2314.2601 | 634.9601 | 310.690336 | 0.350626
2315.2802 | 635.9802 | 310.629707 | 0.351054
2316.3105 | 637.0105 | 310.568482 | 0.351487
2317.3512 | 638.0512 | 310.506652 | 0.351924
2318.4022 | 639.1022 | 310.444212 | 0.352364
2319.4637 | 640.1637 | 310.381157 | 0.352809
2320.5359 | 641.2359 | 310.31748 | 0.353258
2321.6187 | 642.3187 | 310.253176 | 0.35371
2322.7124 | 643.4124 | 310.188238 | 0.354167
2323.0124 | 643.7124 | 310.12266 | 0.354629
2323.3154 | 644.0154 | 310.126872 | 0.354629
2323.6215 | 644.3215 | 310.128864 | 0.354629
2323.9306 | 644.6306 | 310.129666 | 0.354629
2324.2427 | 644.9427 | 310.129827 | 0.354629
2324.5581 | 645.2581 | 310.129642 | 0.355043
2324.8765 | 645.5765 | 310.102126 | 0.355044
2325.1981 | 645.8981 | 310.087033 | 0.35524
2325.523 | 646.223 | 310.065892 | 0.355347
2325.8511 | 646.5511 | 310.04728 | 0.355497
2326.1825 | 646.8825 | 310.02721 | 0.355629
2326.5172 | 647.2172 | 310.007531 | 0.355771
2326.8552 | 647.5552 | 309.987382 | 0.35591
2327.1967 | 647.8967 | 309.96716 | 0.356053
2327.5415 | 648.2415 | 309.946678 | 0.356196
2327.8898 | 648.5898 | 309.926018 | 0.356341
2328.2416 | 648.9416 | 309.905141 | 0.356487
2328.5969 | 649.2969 | 309.884062 | 0.356635
2328.9557 | 649.6557 | 309.86277 | 0.356784
2329.3181 | 650.0181 | 309.841268 | 0.356935
2329.6842 | 650.3842 | 309.819551 | 0.357087
2330.0539 | 650.7539 | 309.797618 | 0.357241
2330.4273 | 651.1273 | 309.775467 | 0.357396
2330.8045 | 651.5045 | 309.753096 | 0.357552
2331.1854 | 651.8854 | 309.730502 | 0.35771
2331.5701 | 652.2701 | 309.707683 | 0.35787
2331.9587 | 652.6587 | 309.684637 | 0.358031
2332.3512 | 653.0512 | 309.661362 | 0.358194
2332.7476 | 653.4476 | 309.637856 | 0.358358
2333.1479 | 653.8479 | 309.614115 | 0.358524
2333.5523 | 654.2523 | 309.590139 | 0.358692
2333.9607 | 654.6607 | 309.565924 | 0.358861
2334.3731 | 655.0731 | 309.541469 | 0.359031
2334.7898 | 655.4898 | 309.51677 | 0.359204
2335.2105 | 655.9105 | 309.491826 | 0.359378
2335.6355 | 656.3355 | 309.466634 | 0.359554
2336.0647 | 656.7647 | 309.441191 | 0.359731
2336.4983 | 657.1983 | 309.415495 | 0.35991
2336.9361 | 657.6361 | 309.389544 | 0.360091
2337.3784 | 658.0784 | 309.363335 | 0.360274
2337.825 | 658.525 | 309.336866 | 0.360458
2338.2761 | 658.9761 | 309.310133 | 0.360644
2338.7318 | 659.4318 | 309.283135 | 0.360832
2339.192 | 659.892 | 309.255868 | 0.361022
2339.6568 | 660.3568 | 309.228331 | 0.361214
2340.1262 | 660.8262 | 309.20052 | 0.361407
2340.6003 | 661.3003 | 309.172433 | 0.361603
2341.0792 | 661.7792 | 309.144067 | 0.3618
2341.5629 | 662.2629 | 309.115419 | 0.361999
2342.0514 | 662.7514 | 309.086486 | 0.3622
2342.5448 | 663.2448 | 309.057266 | 0.362403
2343.0431 | 663.7431 | 309.027756 | 0.362608
2343.5464 | 664.2464 | 308.997953 | 0.362815
2344.0548 | 664.7548 | 308.967854 | 0.363024
2344.5682 | 665.2682 | 308.937456 | 0.363234
2345.0867 | 665.7867 | 308.906756 | 0.363447
2345.6105 | 666.3105 | 308.875751 | 0.363662
2346.1395 | 666.8395 | 308.844439 | 0.363879
2346.6737 | 667.3737 | 308.812816 | 0.364098
2347.2133 | 667.9133 | 308.780879 | 0.364319
2347.7583 | 668.4583 | 308.748626 | 0.364543
2348.3088 | 669.0088 | 308.716052 | 0.364768
2348.8648 | 669.5648 | 308.683155 | 0.364996
2349.4263 | 670.1263 | 308.649931 | 0.365225
2349.9934 | 670.6934 | 308.616378 | 0.365457
2350.5662 | 671.2662 | 308.582492 | 0.365691
2351.1448 | 671.8448 | 308.54827 | 0.365928
2351.7291 | 672.4291 | 308.513709 | 0.366167
2352.3193 | 673.0193 | 308.478805 | 0.366407
2352.9153 | 673.6153 | 308.443554 | 0.366651
2353.5174 | 674.2174 | 308.407955 | 0.366896
2354.1254 | 674.8254 | 308.372002 | 0.367144
2354.7395 | 675.4395 | 308.335693 | 0.367394
2355.3598 | 676.0598 | 308.299024 | 0.367647
2355.9863 | 676.6863 | 308.261992 | 0.367902
2356.619 | 677.319 | 308.224592 | 0.368159
2357.2581 | 677.9581 | 308.186822 | 0.368419
2357.9035 | 678.6035 | 308.148678 | 0.368682
2358.5555 | 679.2555 | 308.110156 | 0.368946
2359.2139 | 679.9139 | 308.071252 | 0.369214
2359.8789 | 680.5789 | 308.031963 | 0.369484
2360.5506 | 681.2506 | 307.992285 | 0.369756
2361.2289 | 681.9289 | 307.952214 | 0.370031
2361.9141 | 682.6141 | 307.911746 | 0.370309
2362.6061 | 683.3061 | 307.870877 | 0.370589
2363.3051 | 684.0051 | 307.829604 | 0.370872
2364.011 | 684.711 | 307.787922 | 0.371157
2364.724 | 685.424 | 307.745828 | 0.371446
2365.4441 | 686.1441 | 307.703317 | 0.371737
2366.1714 | 686.8714 | 307.660386 | 0.37203
2366.906 | 687.606 | 307.61703 | 0.372327
2367.6479 | 688.3479 | 307.573245 | 0.372626
2368.3973 | 689.0973 | 307.529026 | 0.372928
2369.1541 | 689.8541 | 307.484371 | 0.373233
2369.9185 | 690.6185 | 307.439274 | 0.373541
2370.6906 | 691.3906 | 307.393731 | 0.373852
2371.4704 | 692.1704 | 307.347737 | 0.374165
2372.258 | 692.958 | 307.301289 | 0.374482
2373.0534 | 693.7534 | 307.254382 | 0.374801
2373.8568 | 694.5568 | 307.207012 | 0.375124
2374.6683 | 695.3683 | 307.159173 | 0.375449
2375.4878 | 696.1878 | 307.110862 | 0.375778
2376.3156 | 697.0156 | 307.062073 | 0.37611
2377.1516 | 697.8516 | 307.012802 | 0.376444
2377.996 | 698.696 | 306.963045 | 0.376782
2378.8488 | 699.5488 | 306.912797 | 0.377123
2379.7102 | 700.4102 | 306.862053 | 0.377467
2380.5802 | 701.2802 | 306.810807 | 0.377815
2381.4589 | 702.1589 | 306.759056 | 0.378165
2382.3463 | 703.0463 | 306.706794 | 0.378519
2383.2427 | 703.9427 | 306.654016 | 0.378876
2384.148 | 704.848 | 306.600718 | 0.379237
2385.0623 | 705.7623 | 306.546894 | 0.379601
2385.9858 | 706.6858 | 306.492539 | 0.379968
2386.9186 | 707.6186 | 306.437649 | 0.380339
2387.8606 | 708.5606 | 306.382217 | 0.380713
2388.8121 | 709.5121 | 306.326238 | 0.38109
2389.7731 | 710.4731 | 306.269708 | 0.381471
2390.7437 | 711.4437 | 306.212621 | 0.381856
2391.724 | 712.424 | 306.154971 | 0.382244
2392.7141 | 713.4141 | 306.096754 | 0.382635
2393.7141 | 714.4141 | 306.037963 | 0.383031
2394.7242 | 715.4242 | 305.978593 | 0.383429
2395.7443 | 716.4443 | 305.918638 | 0.383832
2396.7746 | 717.4746 | 305.858094 | 0.384238
2397.8152 | 718.5152 | 305.796953 | 0.384648
2398.8662 | 719.5662 | 305.735211 | 0.385062
2399.9278 | 720.6278 | 305.672861 | 0.385479
2400.9999 | 721.6999 | 305.609898 | 0.385901
2402.0828 | 722.7828 | 305.546316 | 0.386326
2403.1765 | 723.8765 | 305.482108 | 0.386755
2403.4765 | 724.1765 | 305.41727 | 0.387188
2403.7795 | 724.4795 | 305.420236 | 0.387188
2404.0855 | 724.7855 | 305.421643 | 0.387188
2404.3946 | 725.0946 | 305.422175 | 0.387188
2404.7068 | 725.4068 | 305.422213 | 0.387188
2405.0221 | 725.7221 | 305.421971 | 0.387591
2405.3406 | 726.0406 | 305.395257 | 0.387593
2405.6622 | 726.3622 | 305.379903 | 0.387773
2405.9871 | 726.6871 | 305.359291 | 0.387876
2406.3152 | 727.0152 | 305.340715 | 0.388015
2406.6466 | 727.3466 | 305.320971 | 0.38814
2406.9813 | 727.6813 | 305.301462 | 0.388273
2407.3193 | 728.0193 | 305.28157 | 0.388404
2407.6607 | 728.3607 | 305.261562 | 0.388538
2408.0056 | 728.7056 | 305.24132 | 0.388673
2408.3539 | 729.0539 | 305.220891 | 0.388809
2408.7056 | 729.4056 | 305.200253 | 0.388946
2409.0609 | 729.7609 | 305.179413 | 0.389085
2409.4198 | 730.1198 | 305.158364 | 0.389225
2409.7822 | 730.4822 | 305.137106 | 0.389366
2410.1483 | 730.8483 | 305.115637 | 0.389509
2410.518 | 731.218 | 305.093954 | 0.389653
2410.8914 | 731.5914 | 305.072055 | 0.389799
2411.2685 | 731.9685 | 305.049939 | 0.389946
2411.6495 | 732.3495 | 305.027603 | 0.390094
2412.0342 | 732.7342 | 305.005045 | 0.390244
2412.4228 | 733.1228 | 304.982263 | 0.390395
2412.8152 | 733.5152 | 304.959255 | 0.390548
2413.2116 | 733.9116 | 304.936017 | 0.390702
2413.612 | 734.312 | 304.912549 | 0.390858
2414.0163 | 734.7163 | 304.888848 | 0.391015
2414.4247 | 735.1247 | 304.864911 | 0.391174
2414.8372 | 735.5372 | 304.840736 | 0.391334
2415.2538 | 735.9538 | 304.816321 | 0.391496
2415.6746 | 736.3746 | 304.791663 | 0.391659
2416.0996 | 736.7996 | 304.766761 | 0.391824
2416.5288 | 737.2288 | 304.741611 | 0.391991
2416.9623 | 737.6623 | 304.716211 | 0.392159
2417.4002 | 738.1002 | 304.69056 | 0.392329
2417.8424 | 738.5424 | 304.664653 | 0.3925
2418.2891 | 738.9891 | 304.638489 | 0.392674
2418.7402 | 739.4402 | 304.612065 | 0.392848
2419.1958 | 739.8958 | 304.585379 | 0.393025
2419.656 | 740.356 | 304.558428 | 0.393203
2420.1208 | 740.8208 | 304.53121 | 0.393383
2420.5903 | 741.2903 | 304.503721 | 0.393564
2421.0644 | 741.7644 | 304.47596 | 0.393748
2421.5433 | 742.2433 | 304.447923 | 0.393933
2422.0269 | 742.7269 | 304.419607 | 0.39412
2422.5155 | 743.2155 | 304.391011 | 0.394308
2423.0088 | 743.7088 | 304.362131 | 0.394499
2423.5072 | 744.2072 | 304.332964 | 0.394691
2424.0105 | 744.7105 | 304.303508 | 0.394885
2424.5188 | 745.2188 | 304.27376 | 0.395081
2425.0322 | 745.7322 | 304.243717 | 0.395279
2425.5508 | 746.2508 | 304.213376 | 0.395479
2426.0745 | 746.7745 | 304.182734 | 0.395681
2426.6035 | 747.3035 | 304.151788 | 0.395885
2427.1378 | 747.8378 | 304.120535 | 0.39609
2427.6774 | 748.3774 | 304.088972 | 0.396298
2428.2224 | 748.9224 | 304.057096 | 0.396507
2428.7729 | 749.4729 | 304.024905 | 0.396719
2429.3288 | 750.0288 | 303.992394 | 0.396932
2429.8903 | 750.5903 | 303.959561 | 0.397148
2430.4575 | 751.1575 | 303.926403 | 0.397366
2431.0303 | 751.7303 | 303.892916 | 0.397586
2431.6088 | 752.3088 | 303.859098 | 0.397807
2432.1932 | 752.8932 | 303.824944 | 0.398031
2432.7833 | 753.4833 | 303.790452 | 0.398257
2433.3794 | 754.0794 | 303.755618 | 0.398486
2433.9814 | 754.6814 | 303.72044 | 0.398716
2434.5895 | 755.2895 | 303.684913 | 0.398949
2435.2036 | 755.9036 | 303.649034 | 0.399184
2435.8239 | 756.5239 | 303.6128 | 0.399421
2436.4503 | 757.1503 | 303.576207 | 0.39966
2437.0831 | 757.7831 | 303.539252 | 0.399902
2437.7221 | 758.4221 | 303.501932 | 0.400146
2438.3676 | 759.0676 | 303.464241 | 0.400392
2439.0195 | 759.7195 | 303.426178 | 0.40064
2439.6779 | 760.3779 | 303.387739 | 0.400891
2440.343 | 761.043 | 303.348919 | 0.401144
2441.0146 | 761.7146 | 303.309715 | 0.4014
2441.693 | 762.393 | 303.270123 | 0.401658
2442.3782 | 763.0782 | 303.23014 | 0.401919
2443.0702 | 763.7702 | 303.189761 | 0.402182
2443.7691 | 764.4691 | 303.148983 | 0.402447
2444.475 | 765.175 | 303.107802 | 0.402715
2445.188 | 765.888 | 303.066214 | 0.402986
2445.9081 | 766.6081 | 303.024215 | 0.403259
2446.6355 | 767.3355 | 302.981801 | 0.403534
2447.3701 | 768.0701 | 302.938968 | 0.403813
2448.112 | 768.812 | 302.895711 | 0.404093
2448.8613 | 769.5613 | 302.852027 | 0.404377
2449.6182 | 770.3182 | 302.807912 | 0.404663
2450.3826 | 771.0826 | 302.763361 | 0.404952
2451.1547 | 771.8547 | 302.71837 | 0.405243
2451.9344 | 772.6344 | 302.672935 | 0.405538
2452.722 | 773.422 | 302.627052 | 0.405835
2453.5175 | 774.2175 | 302.580715 | 0.406135
2454.3209 | 775.0209 | 302.533921 | 0.406437
2455.1323 | 775.8323 | 302.486666 | 0.406743
2455.9519 | 776.6519 | 302.438944 | 0.407051
2456.7796 | 777.4796 | 302.390752 | 0.407362
2457.6157 | 778.3157 | 302.342084 | 0.407676
2458.4601 | 779.1601 | 302.292936 | 0.407993
2459.3129 | 780.0129 | 302.243304 | 0.408313
2460.1743 | 780.8743 | 302.193182 | 0.408636
2461.0442 | 781.7442 | 302.142567 | 0.408962
2461.9229 | 782.6229 | 302.091452 | 0.409291
2462.8104 | 783.5104 | 302.039834 | 0.409623
2463.7067 | 784.4067 | 301.987707 | 0.409958
2464.612 | 785.312 | 301.935067 | 0.410296
2465.5264 | 786.2264 | 301.881908 | 0.410638
2466.4499 | 787.1499 | 301.828226 | 0.410982
2467.3826 | 788.0826 | 301.774015 | 0.41133
2468.3247 | 789.0247 | 301.719271 | 0.411681
2469.2761 | 789.9761 | 301.663988 | 0.412035
2470.2371 | 790.9371 | 301.608161 | 0.412393
2471.2078 | 791.9078 | 301.551784 | 0.412753
2472.1881 | 792.8881 | 301.494853 | 0.413117
2473.1782 | 793.8782 | 301.437362 | 0.413485
2474.1782 | 794.8782 | 301.379306 | 0.413856
2475.1882 | 795.8882 | 301.320679 | 0.41423
2476.2083 | 796.9083 | 301.261476 | 0.414607
2477.2386 | 797.9386 | 301.201691 | 0.414988
2478.2793 | 798.9793 | 301.141318 | 0.415373
2479.3303 | 800.0303 | 301.080353 | 0.415761
2480.3918 | 801.0918 | 301.018788 | 0.416153
2481.464 | 802.164 | 300.956619 | 0.416548
2482.5469 | 803.2469 | 300.89384 | 0.416947
2483.6406 | 804.3406 | 300.830444 | 0.41735
2483.9406 | 804.6406 | 300.766426 | 0.417756
2484.2436 | 804.9436 | 300.768286 | 0.417756
2484.5496 | 805.2496 | 300.769123 | 0.417756
2484.8587 | 805.5587 | 300.769362 | 0.417756
2485.1709 | 805.8709 | 300.769248 | 0.418147
2485.4862 | 806.1862 | 300.743492 | 0.418147
2485.8046 | 806.5046 | 300.728154 | 0.418312
2486.1263 | 806.8263 | 300.708221 | 0.41841
2486.4511 | 807.1511 | 300.689939 | 0.418538
2486.7792 | 807.4792 | 300.670705 | 0.418655
2487.1106 | 807.8106 | 300.6516 | 0.418778
2487.4453 | 808.1453 | 300.632172 | 0.4189
2487.7834 | 808.4834 | 300.612606 | 0.419024
2488.1248 | 808.8248 | 300.592823 | 0.419149
2488.4696 | 809.1696 | 300.572852 | 0.419276
2488.8179 | 809.5179 | 300.552679 | 0.419403
2489.1697 | 809.8697 | 300.532308 | 0.419532
2489.525 | 810.225 | 300.511733 | 0.419662
2489.8838 | 810.5838 | 300.490953 | 0.419793
2490.2463 | 810.9463 | 300.469968 | 0.419926
2490.6123 | 811.3123 | 300.448773 | 0.42006
2490.982 | 811.682 | 300.427368 | 0.420195
2491.3554 | 812.0554 | 300.405751 | 0.420332
2491.7326 | 812.4326 | 300.383918 | 0.420469
2492.1135 | 812.8135 | 300.361869 | 0.420609
2492.4982 | 813.1982 | 300.3396 | 0.420749
2492.8868 | 813.5868 | 300.317111 | 0.420891
2493.2793 | 813.9793 | 300.294398 | 0.421034
2493.6757 | 814.3757 | 300.271459 | 0.421179
2494.076 | 814.776 | 300.248293 | 0.421325
2494.4804 | 815.1804 | 300.224896 | 0.421472
2494.8888 | 815.5888 | 300.201267 | 0.421621
2495.3013 | 816.0013 | 300.177404 | 0.421771
2495.7179 | 816.4179 | 300.153303 | 0.421923
2496.1386 | 816.8386 | 300.128963 | 0.422076
2496.5636 | 817.2636 | 300.104382 | 0.422231
2496.9928 | 817.6928 | 300.079557 | 0.422387
2497.4264 | 818.1264 | 300.054485 | 0.422545
2497.8642 | 818.5642 | 300.029164 | 0.422704
2498.3065 | 819.0065 | 300.003592 | 0.422865
2498.7531 | 819.4531 | 299.977767 | 0.423027
2499.2043 | 819.9043 | 299.951685 | 0.423191
2499.6599 | 820.3599 | 299.925344 | 0.423357
2500.1201 | 820.8201 | 299.898742 | 0.423524
2500.5849 | 821.2849 | 299.871876 | 0.423692
2501.0543 | 821.7543 | 299.844744 | 0.423863
2501.5285 | 822.2285 | 299.817342 | 0.424035
2502.0073 | 822.7073 | 299.789669 | 0.424208
2502.491 | 823.191 | 299.761721 | 0.424384
2502.9795 | 823.6795 | 299.733496 | 0.42456
2503.4729 | 824.1729 | 299.704991 | 0.424739
2503.9712 | 824.6712 | 299.676204 | 0.424919
2504.4745 | 825.1745 | 299.647131 | 0.425101
2504.9829 | 825.6829 | 299.61777 | 0.425285
2505.4963 | 826.1963 | 299.588118 | 0.425471
2506.0148 | 826.7148 | 299.558172 | 0.425658
2506.5386 | 827.2386 | 299.52793 | 0.425847
2507.0676 | 827.7676 | 299.497387 | 0.426038
2507.6018 | 828.3018 | 299.466543 | 0.426231
2508.1415 | 828.8415 | 299.435392 | 0.426426
2508.6865 | 829.3865 | 299.403933 | 0.426622
2509.2369 | 829.9369 | 299.372162 | 0.426821
2509.7929 | 830.4929 | 299.340077 | 0.427021
2510.3544 | 831.0544 | 299.307674 | 0.427223
2510.9215 | 831.6215 | 299.27495 | 0.427427
2511.4944 | 832.1944 | 299.241902 | 0.427633
2512.0729 | 832.7729 | 299.208527 | 0.427841
2512.6572 | 833.3572 | 299.174822 | 0.428051
2513.2474 | 833.9474 | 299.140783 | 0.428263
2513.8434 | 834.5434 | 299.106407 | 0.428477
2514.4455 | 835.1455 | 299.071691 | 0.428694
2515.0535 | 835.7535 | 299.036631 | 0.428912
2515.6677 | 836.3677 | 299.001225 | 0.429132
2516.2879 | 836.9879 | 298.965468 | 0.429354
2516.9144 | 837.6144 | 298.929358 | 0.429579
2517.5471 | 838.2471 | 298.89289 | 0.429805
2518.1862 | 838.8862 | 298.856062 | 0.430034
2518.8317 | 839.5317 | 298.81887 | 0.430265
2519.4836 | 840.1836 | 298.78131 | 0.430498
2520.142 | 840.842 | 298.743379 | 0.430733
2520.807 | 841.507 | 298.705072 | 0.43097
2521.4787 | 842.1787 | 298.666388 | 0.43121
2522.1571 | 842.8571 | 298.627321 | 0.431452
2522.8422 | 843.5422 | 298.587868 | 0.431696
2523.5342 | 844.2342 | 298.548025 | 0.431943
2524.2332 | 844.9332 | 298.507788 | 0.432192
2524.9391 | 845.6391 | 298.467155 | 0.432443
2525.6521 | 846.3521 | 298.42612 | 0.432697
2526.3722 | 847.0722 | 298.38468 | 0.432953
2527.0995 | 847.7995 | 298.34283 | 0.433211
2527.8341 | 848.5341 | 298.300568 | 0.433472
2528.576 | 849.276 | 298.257888 | 0.433735
2529.3254 | 850.0254 | 298.214788 | 0.434001
2530.0822 | 850.7822 | 298.171262 | 0.434269
2530.8467 | 851.5467 | 298.127306 | 0.43454
2531.6187 | 852.3187 | 298.082917 | 0.434814
2532.3985 | 853.0985 | 298.038091 | 0.435089
2533.1861 | 853.8861 | 297.992822 | 0.435368
2533.9815 | 854.6815 | 297.947107 | 0.435649
2534.7849 | 855.4849 | 297.900941 | 0.435933
2535.5964 | 856.2964 | 297.85432 | 0.436219
2536.4159 | 857.1159 | 297.807239 | 0.436508
2537.2437 | 857.9437 | 297.759695 | 0.4368
2538.0797 | 858.7797 | 297.711682 | 0.437094
2538.9241 | 859.6241 | 297.663197 | 0.437392
2539.777 | 860.477 | 297.614234 | 0.437692
2540.6383 | 861.3383 | 297.564788 | 0.437994
2541.5083 | 862.2083 | 297.514856 | 0.4383
2542.387 | 863.087 | 297.464432 | 0.438608
2543.2744 | 863.9744 | 297.413512 | 0.43892
2544.1708 | 864.8708 | 297.362091 | 0.439234
2545.0761 | 865.7761 | 297.310164 | 0.439551
2545.9904 | 866.6904 | 297.257726 | 0.439871
2546.9139 | 867.6139 | 297.204773 | 0.440194
2547.8467 | 868.5467 | 297.151298 | 0.44052
2548.7887 | 869.4887 | 297.097298 | 0.440849
2549.7402 | 870.4402 | 297.042767 | 0.441181
2550.7012 | 871.4012 | 296.9877 | 0.441516
2551.6718 | 872.3718 | 296.932092 | 0.441854
2552.6521 | 873.3521 | 296.875938 | 0.442196
2553.6422 | 874.3422 | 296.819232 | 0.44254
2554.6422 | 875.3422 | 296.761969 | 0.442888
2555.6523 | 876.3523 | 296.704144 | 0.443239
2556.6724 | 877.3724 | 296.645751 | 0.443593
2557.7027 | 878.4027 | 296.586785 | 0.44395
2558.7433 | 879.4433 | 296.52724 | 0.44431
2559.7943 | 880.4943 | 296.467112 | 0.444674
2560.8559 | 881.5559 | 296.406393 | 0.445041
2561.928 | 882.628 | 296.345079 | 0.445412
2563.0109 | 883.7109 | 296.283164 | 0.445786
2564.1046 | 884.8046 | 296.220641 | 0.446163
2564.4046 | 885.1046 | 296.157506 | 0.446544
2564.7076 | 885.4076 | 296.158374 | 0.446544
2565.0136 | 885.7136 | 296.158658 | 0.446544
2565.3227 | 886.0227 | 296.158586 | 0.446921
2565.6349 | 886.3349 | 296.133791 | 0.446922
2565.9502 | 886.6502 | 296.118522 | 0.447072
2566.2687 | 886.9687 | 296.099238 | 0.447165
2566.5903 | 887.2903 | 296.081289 | 0.447283
2566.9152 | 887.6152 | 296.062559 | 0.447392
2567.2433 | 887.9433 | 296.04388 | 0.447506
2567.5747 | 888.2747 | 296.024922 | 0.447619
2567.9094 | 888.6094 | 296.005813 | 0.447734
2568.2474 | 888.9474 | 295.986499 | 0.44785
2568.5888 | 889.2888 | 295.966998 | 0.447968
2568.9337 | 889.6337 | 295.947302 | 0.448086
2569.282 | 889.982 | 295.927411 | 0.448206
2569.6337 | 890.3337 | 295.907322 | 0.448326
2569.989 | 890.689 | 295.887034 | 0.448448
2570.3479 | 891.0479 | 295.866543 | 0.448571
2570.7103 | 891.4103 | 295.84585 | 0.448696
2571.0764 | 891.7764 | 295.82495 | 0.448821
2571.4461 | 892.1461 | 295.803844 | 0.448948
2571.8195 | 892.5195 | 295.782527 | 0.449076
2572.1967 | 892.8967 | 295.760999 | 0.449205
2572.5776 | 893.2776 | 295.739257 | 0.449335
2572.9623 | 893.6623 | 295.717299 | 0.449467
2573.3509 | 894.0509 | 295.695123 | 0.4496
2573.7433 | 894.4433 | 295.672727 | 0.449734
2574.1397 | 894.8397 | 295.650108 | 0.44987
2574.5401 | 895.2401 | 295.627265 | 0.450006
2574.9444 | 895.6444 | 295.604196 | 0.450145
2575.3528 | 896.0528 | 295.580897 | 0.450284
2575.7653 | 896.4653 | 295.557367 | 0.450425
2576.1819 | 896.8819 | 295.533603 | 0.450567
2576.6027 | 897.3027 | 295.509604 | 0.450711
2577.0277 | 897.7277 | 295.485367 | 0.450856
2577.4569 | 898.1569 | 295.460889 | 0.451002
2577.8904 | 898.5904 | 295.436168 | 0.45115
2578.3283 | 899.0283 | 295.411202 | 0.451299
2578.7705 | 899.4705 | 295.385988 | 0.45145
2579.2172 | 899.9172 | 295.360525 | 0.451602
2579.6683 | 900.3683 | 295.334808 | 0.451756
2580.1239 | 900.8239 | 295.308837 | 0.451911
2580.5841 | 901.2841 | 295.282608 | 0.452067
2581.0489 | 901.7489 | 295.256119 | 0.452225
2581.5184 | 902.2184 | 295.229368 | 0.452385
2581.9925 | 902.6925 | 295.202351 | 0.452546
2582.4714 | 903.1714 | 295.175067 | 0.452709
2582.9551 | 903.6551 | 295.147512 | 0.452873
2583.4436 | 904.1436 | 295.119684 | 0.453039
2583.937 | 904.637 | 295.09158 | 0.453206
2584.4353 | 905.1353 | 295.063197 | 0.453375
2584.9386 | 905.6386 | 295.034534 | 0.453546
2585.4469 | 906.1469 | 295.005586 | 0.453718
2585.9603 | 906.6603 | 294.976352 | 0.453892
2586.4789 | 907.1789 | 294.946828 | 0.454068
2587.0026 | 907.7026 | 294.917012 | 0.454245
2587.5316 | 908.2316 | 294.886901 | 0.454424
2588.0659 | 908.7659 | 294.856491 | 0.454605
2588.6055 | 909.3055 | 294.82578 | 0.454787
2589.1505 | 909.8505 | 294.794766 | 0.454971
2589.701 | 910.401 | 294.763444 | 0.455157
2590.2569 | 910.9569 | 294.731812 | 0.455345
2590.8185 | 911.5185 | 294.699867 | 0.455534
2591.3856 | 912.0856 | 294.667606 | 0.455725
2591.9584 | 912.6584 | 294.635026 | 0.455919
2592.5369 | 913.2369 | 294.602123 | 0.456114
2593.1213 | 913.8213 | 294.568895 | 0.45631
2593.7114 | 914.4114 | 294.535339 | 0.456509
2594.3075 | 915.0075 | 294.50145 | 0.45671
2594.9095 | 915.6095 | 294.467226 | 0.456912
2595.5176 | 916.2176 | 294.432664 | 0.457116
2596.1317 | 916.8317 | 294.39776 | 0.457323
2596.752 | 917.452 | 294.362511 | 0.457531
2597.3785 | 918.0785 | 294.326914 | 0.457741
2598.0112 | 918.7112 | 294.290965 | 0.457954
2598.6503 | 919.3503 | 294.254661 | 0.458168
2599.2957 | 919.9957 | 294.217998 | 0.458384
2599.9476 | 920.6476 | 294.180972 | 0.458603
2600.6061 | 921.3061 | 294.143581 | 0.458823
2601.2711 | 921.9711 | 294.105821 | 0.459046
2601.9427 | 922.6427 | 294.067687 | 0.45927
2602.6211 | 923.3211 | 294.029178 | 0.459497
2603.3063 | 924.0063 | 293.990288 | 0.459726
2603.9983 | 924.6983 | 293.951014 | 0.459957
2604.6972 | 925.3972 | 293.911352 | 0.46019
2605.4032 | 926.1032 | 293.871299 | 0.460426
2606.1161 | 926.8161 | 293.83085 | 0.460664
2606.8363 | 927.5363 | 293.790003 | 0.460903
2607.5636 | 928.2636 | 293.748753 | 0.461146
2608.2982 | 928.9982 | 293.707095 | 0.46139
2609.0401 | 929.7401 | 293.665027 | 0.461637
2609.7895 | 930.4895 | 293.622544 | 0.461886
2610.5463 | 931.2463 | 293.579643 | 0.462137
2611.3107 | 932.0107 | 293.536318 | 0.462391
2612.0828 | 932.7828 | 293.492566 | 0.462647
2612.8626 | 933.5626 | 293.448383 | 0.462906
2613.6501 | 934.3501 | 293.403765 | 0.463167
2614.4456 | 935.1456 | 293.358707 | 0.46343
2615.249 | 935.949 | 293.313206 | 0.463696
2616.0604 | 936.7604 | 293.267256 | 0.463964
2616.88 | 937.58 | 293.220853 | 0.464235
2617.7078 | 938.4078 | 293.173994 | 0.464509
2618.5438 | 939.2438 | 293.126674 | 0.464785
2619.3882 | 940.0882 | 293.078888 | 0.465063
2620.241 | 940.941 | 293.030631 | 0.465344
2621.1024 | 941.8024 | 292.9819 | 0.465628
2621.9724 | 942.6724 | 292.932689 | 0.465914
2622.851 | 943.551 | 292.882995 | 0.466203
2623.7385 | 944.4385 | 292.832811 | 0.466495
2624.6348 | 945.3348 | 292.782135 | 0.46679
2625.5401 | 946.2401 | 292.73096 | 0.467087
2626.4545 | 947.1545 | 292.679282 | 0.467387
2627.378 | 948.078 | 292.627096 | 0.467689
2628.3107 | 949.0107 | 292.574397 | 0.467995
2629.2528 | 949.9528 | 292.521181 | 0.468303
2630.2043 | 950.9043 | 292.467442 | 0.468614
2631.1653 | 951.8653 | 292.413176 | 0.468928
2632.1359 | 952.8359 | 292.358377 | 0.469245
2633.1162 | 953.8162 | 292.30304 | 0.469565
2634.1063 | 954.8063 | 292.247159 | 0.469888
2635.1063 | 955.8063 | 292.190731 | 0.470214
2636.1163 | 956.8163 | 292.133749 | 0.470542
2637.1364 | 957.8364 | 292.076208 | 0.470874
2638.1668 | 958.8668 | 292.018103 | 0.471209
2639.2074 | 959.9074 | 291.959428 | 0.471547
2640.2584 | 960.9584 | 291.900178 | 0.471888
2641.3199 | 962.0199 | 291.840347 | 0.472232
2642.3921 | 963.0921 | 291.77993 | 0.472579
2643.475 | 964.175 | 291.718922 | 0.472929
2644.5687 | 965.2687 | 291.657316 | 0.473283
2644.8687 | 965.5687 | 291.595107 | 0.47364
2645.1717 | 965.8717 | 291.595078 | 0.474
2645.4777 | 966.1777 | 291.571444 | 0.474
2645.7868 | 966.4868 | 291.556446 | 0.474137
2646.099 | 966.799 | 291.537965 | 0.474224
2646.4143 | 967.1143 | 291.520553 | 0.47433
2646.7327 | 967.4327 | 291.502498 | 0.474431
2647.0544 | 967.7544 | 291.484439 | 0.474535
2647.3792 | 968.0792 | 291.466135 | 0.47464
2647.7073 | 968.4073 | 291.447674 | 0.474746
2648.0387 | 968.7387 | 291.42902 | 0.474852
2648.3734 | 969.0734 | 291.410185 | 0.47496
2648.7115 | 969.4115 | 291.391161 | 0.475069
2649.0529 | 969.7529 | 291.371948 | 0.475179
2649.3977 | 970.0977 | 291.352544 | 0.475289
2649.746 | 970.446 | 291.332948 | 0.475401
2650.0978 | 970.7978 | 291.313157 | 0.475515
2650.4531 | 971.1531 | 291.293169 | 0.475629
2650.8119 | 971.5119 | 291.272983 | 0.475744
2651.1744 | 971.8744 | 291.252596 | 0.47586
2651.5404 | 972.2404 | 291.232007 | 0.475978
2651.9101 | 972.6101 | 291.211213 | 0.476097
2652.2836 | 972.9836 | 291.190213 | 0.476216
2652.6607 | 973.3607 | 291.169005 | 0.476337
2653.0416 | 973.7416 | 291.147586 | 0.47646
2653.4264 | 974.1264 | 291.125954 | 0.476583
2653.8149 | 974.5149 | 291.104107 | 0.476707
2654.2074 | 974.9074 | 291.082044 | 0.476833
2654.6038 | 975.3038 | 291.059762 | 0.47696
2655.0041 | 975.7041 | 291.037259 | 0.477088
2655.4085 | 976.1085 | 291.014532 | 0.477218
2655.8169 | 976.5169 | 290.99158 | 0.477348
2656.2294 | 976.9294 | 290.9684 | 0.47748
2656.646 | 977.346 | 290.94499 | 0.477614
2657.0668 | 977.7668 | 290.921348 | 0.477748
2657.4917 | 978.1917 | 290.897471 | 0.477884
2657.921 | 978.621 | 290.873358 | 0.478021
2658.3545 | 979.0545 | 290.849006 | 0.478159
2658.7923 | 979.4923 | 290.824412 | 0.478299
2659.2346 | 979.9346 | 290.799574 | 0.47844
2659.6812 | 980.3812 | 290.77449 | 0.478583
2660.1324 | 980.8324 | 290.749157 | 0.478727
2660.588 | 981.288 | 290.723573 | 0.478872
2661.0482 | 981.7482 | 290.697735 | 0.479018
2661.513 | 982.213 | 290.671642 | 0.479167
2661.9824 | 982.6824 | 290.645289 | 0.479316
2662.4566 | 983.1566 | 290.618676 | 0.479467
2662.9354 | 983.6354 | 290.591799 | 0.479619
2663.4191 | 984.1191 | 290.564655 | 0.479773
2663.9076 | 984.6076 | 290.537243 | 0.479928
2664.401 | 985.101 | 290.509559 | 0.480085
2664.8993 | 985.5993 | 290.481601 | 0.480244
2665.4026 | 986.1026 | 290.453366 | 0.480403
2665.911 | 986.611 | 290.424852 | 0.480565
2666.4244 | 987.1244 | 290.396055 | 0.480728
2666.943 | 987.643 | 290.366973 | 0.480892
2667.4667 | 988.1667 | 290.337603 | 0.481058
2667.9957 | 988.6957 | 290.307943 | 0.481226
2668.53 | 989.23 | 290.277988 | 0.481395
2669.0696 | 989.7696 | 290.247738 | 0.481566
2669.6146 | 990.3146 | 290.217188 | 0.481738
2670.165 | 990.865 | 290.186336 | 0.481912
2670.721 | 991.421 | 290.155178 | 0.482088
2671.2825 | 991.9825 | 290.123712 | 0.482266
2671.8497 | 992.5497 | 290.091935 | 0.482445
2672.4225 | 993.1225 | 290.059844 | 0.482626
2673.001 | 993.701 | 290.027436 | 0.482808
2673.5853 | 994.2853 | 289.994707 | 0.482993
2674.1755 | 994.8755 | 289.961654 | 0.483179
2674.7716 | 995.4716 | 289.928275 | 0.483367
2675.3736 | 996.0736 | 289.894565 | 0.483556
2675.9816 | 996.6816 | 289.860523 | 0.483748
2676.5958 | 997.2958 | 289.826144 | 0.483941
2677.216 | 997.916 | 289.791425 | 0.484136
2677.8425 | 998.5425 | 289.756364 | 0.484333
2678.4752 | 999.1752 | 289.720956 | 0.484532
2679.1143 | 999.8143 | 289.685198 | 0.484733
2679.7598 | 1000.4598 | 289.649087 | 0.484935
2680.4117 | 1001.1117 | 289.61262 | 0.48514
2681.0701 | 1001.7701 | 289.575793 | 0.485346
2681.7351 | 1002.4351 | 289.538601 | 0.485555
2682.4068 | 1003.1068 | 289.501043 | 0.485765
2683.0852 | 1003.7852 | 289.463115 | 0.485978
2683.7703 | 1004.4703 | 289.424812 | 0.486192
2684.4624 | 1005.1624 | 289.386131 | 0.486408
2685.1613 | 1005.8613 | 289.347068 | 0.486627
2685.8672 | 1006.5672 | 289.30762 | 0.486848
2686.5802 | 1007.2802 | 289.267783 | 0.48707
2687.3003 | 1008.0003 | 289.227553 | 0.487295
2688.0276 | 1008.7276 | 289.186927 | 0.487522
2688.7622 | 1009.4622 | 289.1459 | 0.487751
2689.5042 | 1010.2042 | 289.104468 | 0.487982
2690.2535 | 1010.9535 | 289.062629 | 0.488215
2691.0104 | 1011.7104 | 289.020377 | 0.488451
2691.7748 | 1012.4748 | 288.977708 | 0.488688
2692.5468 | 1013.2468 | 288.93462 | 0.488928
2693.3266 | 1014.0266 | 288.891107 | 0.48917
2694.1142 | 1014.8142 | 288.847165 | 0.489415
2694.9096 | 1015.6096 | 288.802791 | 0.489662
2695.7131 | 1016.4131 | 288.75798 | 0.489911
2696.5245 | 1017.2245 | 288.712728 | 0.490162
2697.3441 | 1018.0441 | 288.667031 | 0.490416
2698.1718 | 1018.8718 | 288.620884 | 0.490672
2699.0078 | 1019.7078 | 288.574283 | 0.49093
2699.8522 | 1020.5522 | 288.527223 | 0.491191
2700.7051 | 1021.4051 | 288.479701 | 0.491454
2701.5664 | 1022.2664 | 288.431712 | 0.49172
2702.4364 | 1023.1364 | 288.38325 | 0.491988
2703.3151 | 1024.0151 | 288.334313 | 0.492259
2704.2025 | 1024.9025 | 288.284894 | 0.492532
2705.0989 | 1025.7989 | 288.23499 | 0.492808
2706.0042 | 1026.7042 | 288.184595 | 0.493087
2706.9185 | 1027.6185 | 288.133706 | 0.493368
2707.842 | 1028.542 | 288.082316 | 0.493651
2708.7748 | 1029.4748 | 288.030423 | 0.493937
2709.7168 | 1030.4168 | 287.978019 | 0.494226
2710.6683 | 1031.3683 | 287.925102 | 0.494517
2711.6293 | 1032.3293 | 287.871665 | 0.494812
2712.5999 | 1033.2999 | 287.817704 | 0.495108
2713.5802 | 1034.2802 | 287.763213 | 0.495408
2714.5703 | 1035.2703 | 287.708188 | 0.49571
2715.5704 | 1036.2704 | 287.652624 | 0.496016
2716.5804 | 1037.2804 | 287.596515 | 0.496324
2717.6005 | 1038.3005 | 287.539856 | 0.496634
2718.6308 | 1039.3308 | 287.482641 | 0.496948
2719.6714 | 1040.3714 | 287.424867 | 0.497264
2720.7225 | 1041.4225 | 287.366526 | 0.497584
2721.784 | 1042.484 | 287.307614 | 0.497906
2722.8561 | 1043.5561 | 287.248125 | 0.498231
2723.939 | 1044.639 | 287.188054 | 0.49856
2725.0327 | 1045.7327 | 287.127395 | 0.498891
2725.3327 | 1046.0327 | 287.066142 | 0.499225
2725.6357 | 1046.3357 | 287.065294 | 0.499562
2725.9418 | 1046.6418 | 287.042626 | 0.499567
2726.2508 | 1046.9508 | 287.027527 | 0.499692
2726.563 | 1047.263 | 287.009493 | 0.499775
2726.8783 | 1047.5783 | 286.992275 | 0.499874
2727.1968 | 1047.8968 | 286.97453 | 0.499969
2727.5184 | 1048.2184 | 286.956736 | 0.500066
2727.8433 | 1048.5433 | 286.93872 | 0.500164
2728.1714 | 1048.8714 | 286.920541 | 0.500263
2728.5028 | 1049.2028 | 286.902175 | 0.500363
2728.8375 | 1049.5375 | 286.883629 | 0.500464
2729.1755 | 1049.8755 | 286.864899 | 0.500566
2729.517 | 1050.217 | 286.845982 | 0.500669
2729.8618 | 1050.5618 | 286.826877 | 0.500773
2730.2101 | 1050.9101 | 286.807583 | 0.500878
2730.5619 | 1051.2619 | 286.788097 | 0.500984
2730.9171 | 1051.6171 | 286.768418 | 0.501091
2731.276 | 1051.976 | 286.748543 | 0.501199
2731.6384 | 1052.3384 | 286.728471 | 0.501308
2732.0045 | 1052.7045 | 286.708199 | 0.501418
2732.3742 | 1053.0742 | 286.687726 | 0.501529
2732.7476 | 1053.4476 | 286.66705 | 0.501641
2733.1248 | 1053.8248 | 286.646169 | 0.501755
2733.5057 | 1054.2057 | 286.625081 | 0.501869
2733.8904 | 1054.5904 | 286.603783 | 0.501985
2734.279 | 1054.979 | 286.582274 | 0.502101
2734.6715 | 1055.3715 | 286.560552 | 0.502219
2735.0678 | 1055.7678 | 286.538613 | 0.502338
2735.4682 | 1056.1682 | 286.516458 | 0.502458
2735.8725 | 1056.5725 | 286.494082 | 0.502579
2736.2809 | 1056.9809 | 286.471485 | 0.502702
2736.6934 | 1057.3934 | 286.448663 | 0.502825
2737.11 | 1057.81 | 286.425615 | 0.50295
2737.5308 | 1058.2308 | 286.402339 | 0.503076
2737.9558 | 1058.6558 | 286.378831 | 0.503203
2738.385 | 1059.085 | 286.355091 | 0.503332
2738.8185 | 1059.5185 | 286.331115 | 0.503461
2739.2564 | 1059.9564 | 286.306902 | 0.503592
2739.6986 | 1060.3986 | 286.282448 | 0.503725
2740.1453 | 1060.8453 | 286.257752 | 0.503858
2740.5964 | 1061.2964 | 286.232811 | 0.503993
2741.0521 | 1061.7521 | 286.207624 | 0.504129
2741.5122 | 1062.2122 | 286.182186 | 0.504266
2741.977 | 1062.677 | 286.156496 | 0.504405
2742.4465 | 1063.1465 | 286.130552 | 0.504545
2742.9206 | 1063.6206 | 286.104351 | 0.504686
2743.3995 | 1064.0995 | 286.077891 | 0.504829
2743.8832 | 1064.5832 | 286.051168 | 0.504973
2744.3717 | 1065.0717 | 286.024181 | 0.505119
2744.8651 | 1065.5651 | 285.996926 | 0.505265
2745.3634 | 1066.0634 | 285.969401 | 0.505414
2745.8667 | 1066.5667 | 285.941604 | 0.505564
2746.375 | 1067.075 | 285.913532 | 0.505715
2746.8885 | 1067.5885 | 285.885182 | 0.505867
2747.407 | 1068.107 | 285.856551 | 0.506021
2747.9308 | 1068.6308 | 285.827637 | 0.506177
2748.4597 | 1069.1597 | 285.798437 | 0.506334
2748.994 | 1069.694 | 285.768948 | 0.506492
2749.5336 | 1070.2336 | 285.739167 | 0.506653
2750.0786 | 1070.7786 | 285.709092 | 0.506814
2750.6291 | 1071.3291 | 285.678719 | 0.506977
2751.185 | 1071.885 | 285.648045 | 0.507142
2751.7466 | 1072.4466 | 285.617069 | 0.507308
2752.3137 | 1073.0137 | 285.585786 | 0.507476
2752.8865 | 1073.5865 | 285.554193 | 0.507646
2753.4651 | 1074.1651 | 285.522289 | 0.507817
2754.0494 | 1074.7494 | 285.490069 | 0.507989
2754.6395 | 1075.3395 | 285.45753 | 0.508164
2755.2356 | 1075.9356 | 285.42467 | 0.50834
2755.8376 | 1076.5376 | 285.391486 | 0.508517
2756.4457 | 1077.1457 | 285.357973 | 0.508697
2757.0598 | 1077.7598 | 285.324129 | 0.508878
2757.6801 | 1078.3801 | 285.289952 | 0.509061
2758.3066 | 1079.0066 | 285.255436 | 0.509245
2758.9393 | 1079.6393 | 285.22058 | 0.509431
2759.5784 | 1080.2784 | 285.185379 | 0.509619
2760.2238 | 1080.9238 | 285.149831 | 0.509809
2760.8757 | 1081.5757 | 285.113932 | 0.510001
2761.5342 | 1082.2342 | 285.077679 | 0.510194
2762.1992 | 1082.8992 | 285.041068 | 0.51039
2762.8708 | 1083.5708 | 285.004096 | 0.510587
2763.5492 | 1084.2492 | 284.966759 | 0.510786
2764.2344 | 1084.9344 | 284.929054 | 0.510987
2764.9264 | 1085.6264 | 284.890977 | 0.51119
2765.6253 | 1086.3253 | 284.852524 | 0.511394
2766.3313 | 1087.0313 | 284.813692 | 0.511601
2767.0443 | 1087.7443 | 284.774477 | 0.511809
2767.7644 | 1088.4644 | 284.734876 | 0.51202
2768.4917 | 1089.1917 | 284.694885 | 0.512232
2769.2263 | 1089.9263 | 284.654499 | 0.512447
2769.9682 | 1090.6682 | 284.613715 | 0.512664
2770.7176 | 1091.4176 | 284.57253 | 0.512882
2771.4744 | 1092.1744 | 284.530939 | 0.513103
2772.2388 | 1092.9388 | 284.488938 | 0.513325
2773.0109 | 1093.7109 | 284.446524 | 0.51355
2773.7907 | 1094.4907 | 284.403692 | 0.513777
2774.5782 | 1095.2782 | 284.360439 | 0.514006
2775.3737 | 1096.0737 | 284.31676 | 0.514237
2776.1771 | 1096.8771 | 284.272651 | 0.514471
2776.9886 | 1097.6886 | 284.228108 | 0.514706
2777.8081 | 1098.5081 | 284.183127 | 0.514944
2778.6359 | 1099.3359 | 284.137703 | 0.515184
2779.4719 | 1100.1719 | 284.091833 | 0.515426
2780.3163 | 1101.0163 | 284.045512 | 0.515671
2781.1691 | 1101.8691 | 283.998735 | 0.515917
2782.0305 | 1102.7305 | 283.951499 | 0.516166
2782.9005 | 1103.6005 | 283.903798 | 0.516418
2783.7791 | 1104.4791 | 283.855629 | 0.516671
2784.6666 | 1105.3666 | 283.806986 | 0.516927
2785.5629 | 1106.2629 | 283.757866 | 0.517186
2786.4682 | 1107.1682 | 283.708264 | 0.517446
2787.3826 | 1108.0826 | 283.658174 | 0.51771
2788.3061 | 1109.0061 | 283.607593 | 0.517975
2789.2388 | 1109.9388 | 283.556515 | 0.518243
2790.1809 | 1110.8809 | 283.504936 | 0.518514
2791.1324 | 1111.8324 | 283.452851 | 0.518787
2792.0934 | 1112.7934 | 283.400255 | 0.519063
2793.064 | 1113.764 | 283.347144 | 0.519341
2794.0443 | 1114.7443 | 283.293512 | 0.519622
2795.0344 | 1115.7344 | 283.239353 | 0.519905
2796.0344 | 1116.7344 | 283.184665 | 0.520191
2797.0444 | 1117.7444 | 283.12944 | 0.52048
2798.0645 | 1118.7645 | 283.073674 | 0.520771
2799.0949 | 1119.7949 | 283.017362 | 0.521065
2800.1355 | 1120.8355 | 282.960499 | 0.521361
2801.1865 | 1121.8865 | 282.903079 | 0.52166
2802.2481 | 1122.9481 | 282.845097 | 0.521963
2803.3202 | 1124.0202 | 282.786547 | 0.522267
2804.4031 | 1125.1031 | 282.727425 | 0.522575
2805.4968 | 1126.1968 | 282.667724 | 0.522885
2805.7968 | 1126.4968 | 282.607439 | 0.523199
2806.0998 | 1126.7998 | 282.605841 | 0.523515
2806.4058 | 1127.1058 | 282.584064 | 0.523523
2806.7149 | 1127.4149 | 282.568925 | 0.523637
2807.0271 | 1127.7271 | 282.551306 | 0.523716
2807.3424 | 1128.0424 | 282.534304 | 0.523809
2807.6608 | 1128.3608 | 282.516863 | 0.523898
2807.9825 | 1128.6825 | 282.499341 | 0.523989
2808.3073 | 1129.0073 | 282.481614 | 0.524081
2808.6354 | 1129.3354 | 282.463721 | 0.524174
2808.9668 | 1129.6668 | 282.445646 | 0.524267
2809.3015 | 1130.0015 | 282.427394 | 0.524362
2809.6396 | 1130.3396 | 282.40896 | 0.524457
2809.981 | 1130.681 | 282.390342 | 0.524554
2810.3258 | 1131.0258 | 282.37154 | 0.524651
2810.6741 | 1131.3741 | 282.352551 | 0.524749
2811.0259 | 1131.7259 | 282.333374 | 0.524849
2811.3812 | 1132.0812 | 282.314006 | 0.524949
2811.74 | 1132.44 | 282.294446 | 0.52505
2812.1025 | 1132.8025 | 282.274691 | 0.525152
2812.4685 | 1133.1685 | 282.254741 | 0.525255
2812.8383 | 1133.5383 | 282.234593 | 0.52536
2813.2117 | 1133.9117 | 282.214244 | 0.525465
2813.5888 | 1134.2888 | 282.193694 | 0.525571
2813.9697 | 1134.6697 | 282.172939 | 0.525678
2814.3545 | 1135.0545 | 282.151979 | 0.525787
2814.743 | 1135.443 | 282.130811 | 0.525896
2815.1355 | 1135.8355 | 282.109433 | 0.526006
2815.5319 | 1136.2319 | 282.087842 | 0.526118
2815.9322 | 1136.6322 | 282.066038 | 0.52623
2816.3366 | 1137.0366 | 282.044017 | 0.526344
2816.745 | 1137.445 | 282.021778 | 0.526459
2817.1575 | 1137.8575 | 281.999318 | 0.526574
2817.5741 | 1138.2741 | 281.976636 | 0.526691
2817.9949 | 1138.6949 | 281.953728 | 0.526809
2818.4198 | 1139.1198 | 281.930594 | 0.526929
2818.8491 | 1139.5491 | 281.90723 | 0.527049
2819.2826 | 1139.9826 | 281.883634 | 0.527171
2819.7205 | 1140.4205 | 281.859805 | 0.527293
2820.1627 | 1140.8627 | 281.83574 | 0.527417
2820.6093 | 1141.3093 | 281.811435 | 0.527542
2821.0605 | 1141.7605 | 281.786891 | 0.527669
2821.5161 | 1142.2161 | 281.762102 | 0.527796
2821.9763 | 1142.6763 | 281.737069 | 0.527925
2822.4411 | 1143.1411 | 281.711787 | 0.528055
2822.9105 | 1143.6105 | 281.686255 | 0.528186
2823.3847 | 1144.0847 | 281.66047 | 0.528318
2823.8636 | 1144.5636 | 281.63443 | 0.528452
2824.3472 | 1145.0472 | 281.608131 | 0.528587
2824.8357 | 1145.5357 | 281.581573 | 0.528724
2825.3291 | 1146.0291 | 281.554751 | 0.528861
2825.8274 | 1146.5274 | 281.527664 | 0.529
2826.3307 | 1147.0307 | 281.500309 | 0.529141
2826.8391 | 1147.5391 | 281.472682 | 0.529282
2827.3525 | 1148.0525 | 281.444783 | 0.529425
2827.8711 | 1148.5711 | 281.416607 | 0.52957
2828.3948 | 1149.0948 | 281.388153 | 0.529715
2828.9238 | 1149.6238 | 281.359417 | 0.529863
2829.4581 | 1150.1581 | 281.330397 | 0.530011
2829.9977 | 1150.6977 | 281.30109 | 0.530161
2830.5427 | 1151.2427 | 281.271493 | 0.530313
2831.0931 | 1151.7931 | 281.241603 | 0.530466
2831.6491 | 1152.3491 | 281.211417 | 0.53062
2832.2106 | 1152.9106 | 281.180934 | 0.530776
2832.7778 | 1153.4778 | 281.150148 | 0.530933
2833.3506 | 1154.0506 | 281.119059 | 0.531092
2833.9291 | 1154.6291 | 281.087662 | 0.531252
2834.5134 | 1155.2134 | 281.055955 | 0.531414
2835.1036 | 1155.8036 | 281.023935 | 0.531577
2835.6997 | 1156.3997 | 280.991598 | 0.531742
2836.3017 | 1157.0017 | 280.958942 | 0.531909
2836.9097 | 1157.6097 | 280.925963 | 0.532077
2837.5239 | 1158.2239 | 280.892659 | 0.532247
2838.1441 | 1158.8441 | 280.859025 | 0.532418
2838.7706 | 1159.4706 | 280.82506 | 0.532591
2839.4034 | 1160.1034 | 280.790759 | 0.532766
2840.0424 | 1160.7424 | 280.75612 | 0.532942
2840.6879 | 1161.3879 | 280.721138 | 0.53312
2841.3398 | 1162.0398 | 280.685812 | 0.533299
2841.9982 | 1162.6982 | 280.650137 | 0.533481
2842.6632 | 1163.3632 | 280.61411 | 0.533664
2843.3349 | 1164.0349 | 280.577727 | 0.533849
2844.0133 | 1164.7133 | 280.540986 | 0.534035
2844.6984 | 1165.3984 | 280.503882 | 0.534223
2845.3905 | 1166.0905 | 280.466413 | 0.534413
2846.0894 | 1166.7894 | 280.428574 | 0.534605
2846.7953 | 1167.4953 | 280.390362 | 0.534799
2847.5083 | 1168.2083 | 280.351773 | 0.534994
2848.2284 | 1168.9284 | 280.312804 | 0.535192
2848.9557 | 1169.6557 | 280.273451 | 0.535391
2849.6903 | 1170.3903 | 280.233711 | 0.535592
2850.4323 | 1171.1323 | 280.193578 | 0.535795
2851.1816 | 1171.8816 | 280.153051 | 0.536
2851.9385 | 1172.6385 | 280.112125 | 0.536207
2852.7029 | 1173.4029 | 280.070795 | 0.536416
2853.4749 | 1174.1749 | 280.029059 | 0.536626
2854.2547 | 1174.9547 | 279.986912 | 0.536839
2855.0423 | 1175.7423 | 279.94435 | 0.537054
2855.8378 | 1176.5378 | 279.901369 | 0.53727
2856.6412 | 1177.3412 | 279.857966 | 0.537489
2857.4526 | 1178.1526 | 279.814135 | 0.53771
2858.2722 | 1178.9722 | 279.769874 | 0.537933
2859.0999 | 1179.7999 | 279.725177 | 0.538158
2859.936 | 1180.636 | 279.680041 | 0.538385
2860.7803 | 1181.4803 | 279.634461 | 0.538614
2861.6332 | 1182.3332 | 279.588433 | 0.538845
2862.4945 | 1183.1945 | 279.541953 | 0.539078
2863.3645 | 1184.0645 | 279.495017 | 0.539314
2864.2432 | 1184.9432 | 279.447619 | 0.539552
2865.1307 | 1185.8307 | 279.399756 | 0.539792
2866.027 | 1186.727 | 279.351423 | 0.540034
2866.9323 | 1187.6323 | 279.302615 | 0.540278
2867.8467 | 1188.5467 | 279.253328 | 0.540525
2868.7702 | 1189.4702 | 279.203558 | 0.540774
2869.7029 | 1190.4029 | 279.153299 | 0.541026
2870.6449 | 1191.3449 | 279.102547 | 0.541279
2871.5964 | 1192.2964 | 279.051297 | 0.541535
2872.5574 | 1193.2574 | 278.999545 | 0.541794
2873.528 | 1194.228 | 278.947286 | 0.542054
2874.5083 | 1195.2083 | 278.894514 | 0.542318
2875.4985 | 1196.1985 | 278.841225 | 0.542583
2876.4985 | 1197.1985 | 278.787414 | 0.542851
2877.5085 | 1198.2085 | 278.733076 | 0.543122
2878.5286 | 1199.2286 | 278.678206 | 0.543395
2879.5589 | 1200.2589 | 278.622798 | 0.54367
2880.5995 | 1201.2995 | 278.566848 | 0.543948
2881.6506 | 1202.3506 | 278.510351 | 0.544229
2882.7121 | 1203.4121 | 278.4533 | 0.544512
2883.7843 | 1204.4843 | 278.395692 | 0.544798
2884.8671 | 1205.5671 | 278.337519 | 0.545086
2885.9608 | 1206.6608 | 278.278779 | 0.545377
2886.2608 | 1206.9608 | 278.219463 | 0.545671
2886.5638 | 1207.2638 | 278.217174 | 0.545967
2886.8699 | 1207.5699 | 278.196222 | 0.545979
2887.179 | 1207.879 | 278.181091 | 0.546083
2887.4911 | 1208.1911 | 278.16386 | 0.546159
2887.8064 | 1208.5064 | 278.147088 | 0.546245
2888.1249 | 1208.8249 | 278.129945 | 0.546329
2888.4465 | 1209.1465 | 278.112698 | 0.546414
2888.7714 | 1209.4714 | 278.095259 | 0.5465
2889.0995 | 1209.7995 | 278.077653 | 0.546587
2889.4309 | 1210.1309 | 278.05987 | 0.546675
2889.7656 | 1210.4656 | 278.041911 | 0.546764
2890.1036 | 1210.8036 | 278.023773 | 0.546853
2890.4451 | 1211.1451 | 278.005456 | 0.546944
2890.7899 | 1211.4899 | 277.986956 | 0.547035
2891.1382 | 1211.8382 | 277.968273 | 0.547127
2891.49 | 1212.19 | 277.949404 | 0.54722
2891.8453 | 1212.5453 | 277.930348 | 0.547314
2892.2041 | 1212.9041 | 277.911103 | 0.547409
2892.5665 | 1213.2665 | 277.891667 | 0.547505
2892.9326 | 1213.6326 | 277.872038 | 0.547601
2893.3023 | 1214.0023 | 277.852214 | 0.547699
2893.6757 | 1214.3757 | 277.832193 | 0.547798
2894.0529 | 1214.7529 | 277.811974 | 0.547897
2894.4338 | 1215.1338 | 277.791554 | 0.547998
2894.8185 | 1215.5185 | 277.770931 | 0.548099
2895.2071 | 1215.9071 | 277.750104 | 0.548202
2895.5996 | 1216.2996 | 277.72907 | 0.548305
2895.996 | 1216.696 | 277.707828 | 0.54841
2896.3963 | 1217.0963 | 277.686374 | 0.548515
2896.8007 | 1217.5007 | 277.664708 | 0.548622
2897.2091 | 1217.9091 | 277.642828 | 0.548729
2897.6215 | 1218.3215 | 277.62073 | 0.548838
2898.0381 | 1218.7381 | 277.598413 | 0.548948
2898.4589 | 1219.1589 | 277.575875 | 0.549058
2898.8839 | 1219.5839 | 277.553113 | 0.54917
2899.3131 | 1220.0131 | 277.530126 | 0.549283
2899.7467 | 1220.4467 | 277.506911 | 0.549397
2900.1845 | 1220.8845 | 277.483465 | 0.549512
2900.6267 | 1221.3267 | 277.459788 | 0.549628
2901.0734 | 1221.7734 | 277.435876 | 0.549746
2901.5245 | 1222.2245 | 277.411727 | 0.549864
2901.9802 | 1222.6802 | 277.387338 | 0.549983
2902.4404 | 1223.1404 | 277.362708 | 0.550104
2902.9052 | 1223.6052 | 277.337834 | 0.550226
2903.3746 | 1224.0746 | 277.312714 | 0.550349
2903.8487 | 1224.5487 | 277.287345 | 0.550473
2904.3276 | 1225.0276 | 277.261725 | 0.550599
2904.8113 | 1225.5113 | 277.23585 | 0.550725
2905.2998 | 1225.9998 | 277.20972 | 0.550853
2905.7932 | 1226.4932 | 277.183331 | 0.550982
2906.2915 | 1226.9915 | 277.156681 | 0.551113
2906.7948 | 1227.4948 | 277.129767 | 0.551244
2907.3031 | 1228.0031 | 277.102587 | 0.551377
2907.8166 | 1228.5166 | 277.075138 | 0.551511
2908.3351 | 1229.0351 | 277.047417 | 0.551647
2908.8589 | 1229.5589 | 277.019422 | 0.551783
2909.3878 | 1230.0878 | 276.99115 | 0.551921
2909.9221 | 1230.6221 | 276.962598 | 0.552061
2910.4617 | 1231.1617 | 276.933764 | 0.552201
2911.0067 | 1231.7067 | 276.904645 | 0.552343
2911.5572 | 1232.2572 | 276.875238 | 0.552487
2912.1132 | 1232.8132 | 276.84554 | 0.552631
2912.6747 | 1233.3747 | 276.815548 | 0.552778
2913.2418 | 1233.9418 | 276.78526 | 0.552925
2913.8146 | 1234.5146 | 276.754673 | 0.553074
2914.3932 | 1235.0932 | 276.723783 | 0.553224
2914.9775 | 1235.6775 | 276.692588 | 0.553376
2915.5677 | 1236.2677 | 276.661085 | 0.553529
2916.1637 | 1236.8637 | 276.629271 | 0.553684
2916.7658 | 1237.4658 | 276.597143 | 0.55384
2917.3738 | 1238.0738 | 276.564697 | 0.553998
2917.9879 | 1238.6879 | 276.53193 | 0.554157
2918.6082 | 1239.3082 | 276.498841 | 0.554318
2919.2347 | 1239.9347 | 276.465424 | 0.55448
2919.8674 | 1240.5674 | 276.431678 | 0.554644
2920.5065 | 1241.2065 | 276.397598 | 0.554809
2921.1519 | 1241.8519 | 276.363183 | 0.554976
2921.8038 | 1242.5038 | 276.328427 | 0.555144
2922.4623 | 1243.1623 | 276.293329 | 0.555314
2923.1273 | 1243.8273 | 276.257884 | 0.555486
2923.799 | 1244.499 | 276.22209 | 0.555659
2924.4773 | 1245.1773 | 276.185943 | 0.555834
2925.1625 | 1245.8625 | 276.14944 | 0.556011
2925.8545 | 1246.5545 | 276.112576 | 0.556189
2926.5535 | 1247.2535 | 276.075349 | 0.556369
2927.2594 | 1247.9594 | 276.037756 | 0.55655
2927.9724 | 1248.6724 | 275.999791 | 0.556734
2928.6925 | 1249.3925 | 275.961453 | 0.556919
2929.4198 | 1250.1198 | 275.922737 | 0.557106
2930.1544 | 1250.8544 | 275.883639 | 0.557294
2930.8963 | 1251.5963 | 275.844157 | 0.557485
2931.6457 | 1252.3457 | 275.804286 | 0.557677
2932.4025 | 1253.1025 | 275.764022 | 0.557871
2933.1669 | 1253.8669 | 275.723361 | 0.558066
2933.939 | 1254.639 | 275.682301 | 0.558264
2934.7188 | 1255.4188 | 275.640836 | 0.558464
2935.5064 | 1256.2064 | 275.598964 | 0.558665
2936.3018 | 1257.0018 | 275.556679 | 0.558868
2937.1052 | 1257.8052 | 275.513979 | 0.559073
2937.9167 | 1258.6167 | 275.470858 | 0.55928
2938.7362 | 1259.4362 | 275.427314 | 0.559489
2939.564 | 1260.264 | 275.383341 | 0.5597
2940.4 | 1261.1 | 275.338936 | 0.559913
2941.2444 | 1261.9444 | 275.294095 | 0.560128
2942.0972 | 1262.7972 | 275.248813 | 0.560345
2942.9586 | 1263.6586 | 275.203086 | 0.560564
2943.8286 | 1264.5286 | 275.15691 | 0.560785
2944.7073 | 1265.4073 | 275.110281 | 0.561008
2945.5947 | 1266.2947 | 275.063194 | 0.561233
2946.4911 | 1267.1911 | 275.015644 | 0.56146
2947.3964 | 1268.0964 | 274.967628 | 0.56169
2948.3107 | 1269.0107 | 274.91914 | 0.561921
2949.2342 | 1269.9342 | 274.870177 | 0.562155
2950.1669 | 1270.8669 | 274.820733 | 0.56239
2951.109 | 1271.809 | 274.770805 | 0.562628
2952.0605 | 1272.7605 | 274.720386 | 0.562868
2953.0215 | 1273.7215 | 274.669474 | 0.563111
2953.9921 | 1274.6921 | 274.618062 | 0.563355
2954.9724 | 1275.6724 | 274.566147 | 0.563602
2955.9625 | 1276.6625 | 274.513723 | 0.563851
2956.9625 | 1277.6625 | 274.460785 | 0.564103
2957.9725 | 1278.6725 | 274.407329 | 0.564357
2958.9927 | 1279.6927 | 274.353349 | 0.564613
2960.023 | 1280.723 | 274.298841 | 0.564871
2961.0636 | 1281.7636 | 274.243799 | 0.565132
2962.1146 | 1282.8146 | 274.188219 | 0.565395
2963.1762 | 1283.8762 | 274.132095 | 0.565661
2964.2483 | 1284.9483 | 274.075422 | 0.565929
2965.3312 | 1286.0312 | 274.018195 | 0.566199
2966.4249 | 1287.1249 | 273.960408 | 0.566472
2966.7249 | 1287.4249 | 273.902057 | 0.566748
2967.0279 | 1287.7279 | 273.899125 | 0.567026
2967.3339 | 1288.0339 | 273.878943 | 0.56704
2967.643 | 1288.343 | 273.863854 | 0.567136
2967.9552 | 1288.6552 | 273.846989 | 0.567208
2968.2705 | 1288.9705 | 273.830455 | 0.567288
2968.589 | 1289.289 | 273.813604 | 0.567367
2968.9106 | 1289.6106 | 273.796633 | 0.567447
2969.2355 | 1289.9355 | 273.779479 | 0.567528
2969.5636 | 1290.2636 | 273.762158 | 0.567609
2969.8949 | 1290.5949 | 273.744664 | 0.567692
2970.2296 | 1290.9296 | 273.726997 | 0.567775
2970.5677 | 1291.2677 | 273.709155 | 0.567859
2970.9091 | 1291.6091 | 273.691135 | 0.567944
2971.254 | 1291.954 | 273.672936 | 0.568029
2971.6023 | 1292.3023 | 273.654557 | 0.568116
2971.954 | 1292.654 | 273.635995 | 0.568203
2972.3093 | 1293.0093 | 273.617249 | 0.568291
2972.6682 | 1293.3682 | 273.598316 | 0.56838
2973.0306 | 1293.7306 | 273.579196 | 0.56847
2973.3967 | 1294.0967 | 273.559886 | 0.568561
2973.7664 | 1294.4664 | 273.540384 | 0.568653
2974.1398 | 1294.8398 | 273.520689 | 0.568745
2974.5169 | 1295.2169 | 273.500799 | 0.568838
2974.8979 | 1295.5979 | 273.480711 | 0.568933
2975.2826 | 1295.9826 | 273.460424 | 0.569028
2975.6712 | 1296.3712 | 273.439935 | 0.569124
2976.0636 | 1296.7636 | 273.419243 | 0.569221
2976.46 | 1297.16 | 273.398346 | 0.569319
2976.8604 | 1297.5604 | 273.377242 | 0.569418
2977.2647 | 1297.9647 | 273.355928 | 0.569518
2977.6731 | 1298.3731 | 273.334403 | 0.569619
2978.0856 | 1298.7856 | 273.312665 | 0.569721
2978.5022 | 1299.2022 | 273.290711 | 0.569824
2978.923 | 1299.623 | 273.26854 | 0.569928
2979.348 | 1300.048 | 273.246148 | 0.570033
2979.7772 | 1300.4772 | 273.223535 | 0.570139
2980.2107 | 1300.9107 | 273.200698 | 0.570245
2980.6486 | 1301.3486 | 273.177634 | 0.570353
2981.0908 | 1301.7908 | 273.154341 | 0.570462
2981.5375 | 1302.2375 | 273.130818 | 0.570572
2981.9886 | 1302.6886 | 273.107062 | 0.570684
2982.4442 | 1303.1442 | 273.083071 | 0.570796
2982.9044 | 1303.6044 | 273.058841 | 0.570909
2983.3692 | 1304.0692 | 273.034372 | 0.571023
2983.8387 | 1304.5387 | 273.009661 | 0.571139
2984.3128 | 1305.0128 | 272.984704 | 0.571255
2984.7917 | 1305.4917 | 272.959501 | 0.571373
2985.2753 | 1305.9753 | 272.934048 | 0.571492
2985.7638 | 1306.4638 | 272.908343 | 0.571612
2986.2572 | 1306.9572 | 272.882384 | 0.571733
2986.7556 | 1307.4556 | 272.856167 | 0.571855
2987.2589 | 1307.9589 | 272.829691 | 0.571979
2987.7672 | 1308.4672 | 272.802954 | 0.572103
2988.2806 | 1308.9806 | 272.775951 | 0.572229
2988.7992 | 1309.4992 | 272.748681 | 0.572356
2989.3229 | 1310.0229 | 272.721142 | 0.572484
2989.8519 | 1310.5519 | 272.69333 | 0.572614
2990.3862 | 1311.0862 | 272.665243 | 0.572745
2990.9258 | 1311.6258 | 272.636879 | 0.572877
2991.4708 | 1312.1708 | 272.608234 | 0.57301
2992.0213 | 1312.7213 | 272.579305 | 0.573144
2992.5772 | 1313.2772 | 272.550091 | 0.57328
2993.1387 | 1313.8387 | 272.520588 | 0.573417
2993.7059 | 1314.4059 | 272.490793 | 0.573556
2994.2787 | 1314.9787 | 272.460704 | 0.573695
2994.8572 | 1315.5572 | 272.430317 | 0.573837
2995.4415 | 1316.1415 | 272.39963 | 0.573979
2996.0317 | 1316.7317 | 272.36864 | 0.574123
2996.6278 | 1317.3278 | 272.337344 | 0.574268
2997.2298 | 1317.9298 | 272.305739 | 0.574414
2997.8379 | 1318.5379 | 272.273821 | 0.574562
2998.452 | 1319.152 | 272.241589 | 0.574712
2999.0723 | 1319.7723 | 272.209038 | 0.574862
2999.6987 | 1320.3987 | 272.176166 | 0.575015
3000.3315 | 1321.0315 | 272.142969 | 0.575168
3000.9705 | 1321.6705 | 272.109445 | 0.575323
3001.616 | 1322.316 | 272.07559 | 0.57548
3002.2679 | 1322.9679 | 272.041401 | 0.575638
3002.9263 | 1323.6263 | 272.006874 | 0.575798
3003.5913 | 1324.2913 | 271.972007 | 0.575959
3004.263 | 1324.963 | 271.936796 | 0.576121
3004.9414 | 1325.6414 | 271.901238 | 0.576285
3005.6266 | 1326.3266 | 271.86533 | 0.576451
3006.3186 | 1327.0186 | 271.829067 | 0.576618
3007.0175 | 1327.7175 | 271.792447 | 0.576787
3007.7234 | 1328.4234 | 271.755465 | 0.576958
3008.4364 | 1329.1364 | 271.71812 | 0.57713
3009.1565 | 1329.8565 | 271.680406 | 0.577303
3009.8839 | 1330.5839 | 271.642321 | 0.577479
3010.6184 | 1331.3184 | 271.603861 | 0.577656
3011.3604 | 1332.0604 | 271.565022 | 0.577834
3012.1097 | 1332.8097 | 271.525801 | 0.578015
3012.8666 | 1333.5666 | 271.486193 | 0.578197
3013.631 | 1334.331 | 271.446196 | 0.57838
3014.4031 | 1335.1031 | 271.405805 | 0.578566
3015.1828 | 1335.8828 | 271.365016 | 0.578753
3015.9704 | 1336.6704 | 271.323826 | 0.578942
3016.7659 | 1337.4659 | 271.282231 | 0.579133
3017.5693 | 1338.2693 | 271.240227 | 0.579325
3018.3807 | 1339.0807 | 271.197809 | 0.57952
3019.2003 | 1339.9003 | 271.154975 | 0.579716
3020.028 | 1340.728 | 271.111719 | 0.579914
3020.8641 | 1341.5641 | 271.068039 | 0.580114
3021.7085 | 1342.4085 | 271.023929 | 0.580315
3022.5613 | 1343.2613 | 270.979385 | 0.580519
3023.4227 | 1344.1227 | 270.934404 | 0.580724
3024.2926 | 1344.9926 | 270.888981 | 0.580932
3025.1713 | 1345.8713 | 270.843112 | 0.581141
3026.0588 | 1346.7588 | 270.796793 | 0.581352
3026.9551 | 1347.6551 | 270.750019 | 0.581566
3027.8604 | 1348.5604 | 270.702786 | 0.581781
3028.7748 | 1349.4748 | 270.65509 | 0.581998
3029.6983 | 1350.3983 | 270.606925 | 0.582217
3030.631 | 1351.331 | 270.558288 | 0.582439
3031.5731 | 1352.2731 | 270.509174 | 0.582662
3032.5245 | 1353.2245 | 270.459578 | 0.582887
3033.4855 | 1354.1855 | 270.409497 | 0.583115
3034.4561 | 1355.1561 | 270.358924 | 0.583345
3035.4365 | 1356.1365 | 270.307855 | 0.583576
3036.4266 | 1357.1266 | 270.256287 | 0.58381
3037.4266 | 1358.1266 | 270.204213 | 0.584046
3038.4366 | 1359.1366 | 270.151629 | 0.584284
3039.4567 | 1360.1567 | 270.09853 | 0.584525
3040.487 | 1361.187 | 270.044912 | 0.584767
3041.5277 | 1362.2277 | 269.990768 | 0.585012
3042.5787 | 1363.2787 | 269.936095 | 0.585259
3043.6402 | 1364.3402 | 269.880887 | 0.585509
3044.7124 | 1365.4124 | 269.825139 | 0.58576
3045.7952 | 1366.4952 | 269.768846 | 0.586014
3046.8889 | 1367.5889 | 269.712003 | 0.58627
3047.1889 | 1367.8889 | 269.654604 | 0.586529
3047.4919 | 1368.1919 | 269.651072 | 0.58679
3047.798 | 1368.498 | 269.631608 | 0.586806
3048.1071 | 1368.8071 | 269.616591 | 0.586895
3048.4193 | 1369.1193 | 269.60007 | 0.586963
3048.7346 | 1369.4346 | 269.583781 | 0.587038
3049.053 | 1369.753 | 269.567215 | 0.587112
3049.3746 | 1370.0746 | 269.550517 | 0.587187
3049.6995 | 1370.3995 | 269.533644 | 0.587263
3050.0276 | 1370.7276 | 269.516606 | 0.587339
3050.359 | 1371.059 | 269.499398 | 0.587417
3050.6937 | 1371.3937 | 269.48202 | 0.587495
3051.0317 | 1371.7317 | 269.464468 | 0.587574
3051.3732 | 1372.0732 | 269.446743 | 0.587653
3051.718 | 1372.418 | 269.428841 | 0.587734
3052.0663 | 1372.7663 | 269.410762 | 0.587815
3052.4181 | 1373.1181 | 269.392503 | 0.587897
3052.7734 | 1373.4734 | 269.374063 | 0.58798
3053.1322 | 1373.8322 | 269.35544 | 0.588063
3053.4946 | 1374.1946 | 269.336632 | 0.588148
3053.8607 | 1374.5607 | 269.317638 | 0.588233
3054.2304 | 1374.9304 | 269.298455 | 0.588319
3054.6038 | 1375.3038 | 269.279081 | 0.588406
3054.981 | 1375.681 | 269.259515 | 0.588493
3055.3619 | 1376.0619 | 269.239755 | 0.588582
3055.7466 | 1376.4466 | 269.2198 | 0.588671
3056.1352 | 1376.8352 | 269.199646 | 0.588762
3056.5277 | 1377.2277 | 269.179292 | 0.588853
3056.9241 | 1377.6241 | 269.158736 | 0.588945
3057.3244 | 1378.0244 | 269.137977 | 0.589038
3057.7288 | 1378.4288 | 269.117011 | 0.589132
3058.1372 | 1378.8372 | 269.095838 | 0.589226
3058.5496 | 1379.2496 | 269.074455 | 0.589322
3058.9663 | 1379.6663 | 269.052859 | 0.589419
3059.387 | 1380.087 | 269.03105 | 0.589516
3059.812 | 1380.512 | 269.009024 | 0.589615
3060.2412 | 1380.9412 | 268.98678 | 0.589714
3060.6748 | 1381.3748 | 268.964316 | 0.589814
3061.1126 | 1381.8126 | 268.941629 | 0.589916
3061.5549 | 1382.2549 | 268.918717 | 0.590018
3062.0015 | 1382.7015 | 268.895578 | 0.590121
3062.4526 | 1383.1526 | 268.87221 | 0.590226
3062.9083 | 1383.6083 | 268.848611 | 0.590331
3063.3685 | 1384.0685 | 268.824777 | 0.590437
3063.8333 | 1384.5333 | 268.800708 | 0.590545
3064.3027 | 1385.0027 | 268.7764 | 0.590653
3064.7768 | 1385.4768 | 268.751851 | 0.590762
3065.2557 | 1385.9557 | 268.72706 | 0.590873
3065.7394 | 1386.4394 | 268.702022 | 0.590985
3066.2279 | 1386.9279 | 268.676737 | 0.591097
3066.7213 | 1387.4213 | 268.651202 | 0.591211
3067.2196 | 1387.9196 | 268.625414 | 0.591326
3067.7229 | 1388.4229 | 268.599371 | 0.591442
3068.2313 | 1388.9313 | 268.57307 | 0.591559
3068.7447 | 1389.4447 | 268.546508 | 0.591677
3069.2632 | 1389.9632 | 268.519684 | 0.591796
3069.787 | 1390.487 | 268.492595 | 0.591917
3070.316 | 1391.016 | 268.465237 | 0.592038
3070.8502 | 1391.5502 | 268.437609 | 0.592161
3071.3898 | 1392.0898 | 268.409708 | 0.592285
3071.9349 | 1392.6349 | 268.381531 | 0.59241
3072.4853 | 1393.1853 | 268.353075 | 0.592536
3073.0413 | 1393.7413 | 268.324338 | 0.592664
3073.6028 | 1394.3028 | 268.295317 | 0.592792
3074.1699 | 1394.8699 | 268.266009 | 0.592922
3074.7427 | 1395.4427 | 268.236412 | 0.593054
3075.3213 | 1396.0213 | 268.206521 | 0.593186
3075.9056 | 1396.6056 | 268.176336 | 0.59332
3076.4958 | 1397.1958 | 268.145852 | 0.593455
3077.0918 | 1397.7918 | 268.115068 | 0.593591
3077.6939 | 1398.3939 | 268.083979 | 0.593729
3078.3019 | 1399.0019 | 268.052583 | 0.593868
3078.916 | 1399.616 | 268.020877 | 0.594008
3079.5363 | 1400.2363 | 267.988858 | 0.594149
3080.1628 | 1400.8628 | 267.956523 | 0.594292
3080.7955 | 1401.4955 | 267.923869 | 0.594437
3081.4346 | 1402.1346 | 267.890892 | 0.594582
3082.08 | 1402.78 | 267.857591 | 0.594729
3082.732 | 1403.432 | 267.82396 | 0.594878
3083.3904 | 1404.0904 | 267.789998 | 0.595028
3084.0554 | 1404.7554 | 267.755701 | 0.595179
3084.7271 | 1405.4271 | 267.721065 | 0.595332
3085.4054 | 1406.1054 | 267.686088 | 0.595486
3086.0906 | 1406.7906 | 267.650766 | 0.595641
3086.7826 | 1407.4826 | 267.615096 | 0.595798
3087.4816 | 1408.1816 | 267.579074 | 0.595957
3088.1875 | 1408.8875 | 267.542697 | 0.596117
3088.9005 | 1409.6005 | 267.505962 | 0.596279
3089.6206 | 1410.3206 | 267.468865 | 0.596442
3090.3479 | 1411.0479 | 267.431402 | 0.596606
3091.0825 | 1411.7825 | 267.39357 | 0.596773
3091.8244 | 1412.5244 | 267.355366 | 0.59694
3092.5738 | 1413.2738 | 267.316834 | 0.59711
3093.3306 | 1414.0306 | 267.277909 | 0.59728
3094.0951 | 1414.7951 | 267.238605 | 0.597453
3094.8671 | 1415.5671 | 267.198913 | 0.597627
3095.6469 | 1416.3469 | 267.158831 | 0.597802
3096.4345 | 1417.1345 | 267.118354 | 0.59798
3097.2299 | 1417.9299 | 267.07748 | 0.598159
3098.0333 | 1418.7333 | 267.036203 | 0.598339
3098.8448 | 1419.5448 | 266.994521 | 0.598522
3099.6643 | 1420.3643 | 266.952428 | 0.598706
3100.4921 | 1421.1921 | 266.909923 | 0.598891
3101.3281 | 1422.0281 | 266.866999 | 0.599079
3102.1725 | 1422.8725 | 266.823654 | 0.599268
3103.0253 | 1423.7253 | 266.779883 | 0.599459
3103.8867 | 1424.5867 | 266.735682 | 0.599652
3104.7567 | 1425.4567 | 266.691047 | 0.599847
3105.6354 | 1426.3354 | 266.645974 | 0.600043
3106.5228 | 1427.2228 | 266.600458 | 0.600241
3107.4192 | 1428.1192 | 266.554496 | 0.600441
3108.3245 | 1429.0245 | 266.508083 | 0.600643
3109.2388 | 1429.9388 | 266.461214 | 0.600847
3110.1623 | 1430.8623 | 266.413886 | 0.601053
3111.0951 | 1431.7951 | 266.366093 | 0.601261
3112.0371 | 1432.7371 | 266.317833 | 0.60147
3112.9886 | 1433.6886 | 266.269099 | 0.601682
3113.9496 | 1434.6496 | 266.219887 | 0.601895
3114.9202 | 1435.6202 | 266.170193 | 0.602111
3115.9005 | 1436.6005 | 266.120013 | 0.602328
3116.8906 | 1437.5906 | 266.069341 | 0.602548
3117.8906 | 1438.5906 | 266.018173 | 0.602769
3118.9007 | 1439.6007 | 265.966504 | 0.602992
3119.9208 | 1440.6208 | 265.914329 | 0.603218
3120.9511 | 1441.6511 | 265.861644 | 0.603446
3121.9917 | 1442.6917 | 265.808443 | 0.603675
3123.0427 | 1443.7427 | 265.754722 | 0.603907
3124.1043 | 1444.8043 | 265.700476 | 0.604141
3125.1764 | 1445.8764 | 265.645699 | 0.604377
3126.2593 | 1446.9593 | 265.590387 | 0.604616
3127.353 | 1448.053 | 265.534535 | 0.604856
3127.653 | 1448.353 | 265.478137 | 0.605099
3127.956 | 1448.656 | 265.474107 | 0.605344
3128.262 | 1448.962 | 265.455301 | 0.605361
3128.5711 | 1449.2711 | 265.44041 | 0.605443
3128.8833 | 1449.5833 | 265.42423 | 0.605508
3129.1986 | 1449.8986 | 265.408206 | 0.605578
3129.5171 | 1450.2171 | 265.391935 | 0.605647
3129.8387 | 1450.5387 | 265.375527 | 0.605718
3130.1636 | 1450.8636 | 265.358949 | 0.605789
3130.4917 | 1451.1917 | 265.342209 | 0.605861
3130.8231 | 1451.5231 | 265.325301 | 0.605934
3131.1578 | 1451.8578 | 265.308226 | 0.606007
3131.4958 | 1452.1958 | 265.290982 | 0.606081
3131.8372 | 1452.5372 | 265.273566 | 0.606156
3132.1821 | 1452.8821 | 265.255977 | 0.606231
3132.5304 | 1453.2304 | 265.238214 | 0.606307
3132.8821 | 1453.5821 | 265.220274 | 0.606384
3133.2374 | 1453.9374 | 265.202156 | 0.606462
3133.5963 | 1454.2963 | 265.183858 | 0.60654
3133.9587 | 1454.6587 | 265.165379 | 0.606619
3134.3248 | 1455.0248 | 265.146717 | 0.606699
3134.6945 | 1455.3945 | 265.127869 | 0.60678
3135.0679 | 1455.7679 | 265.108834 | 0.606862
3135.445 | 1456.145 | 265.089611 | 0.606944
3135.826 | 1456.526 | 265.070196 | 0.607027
3136.2107 | 1456.9107 | 265.05059 | 0.607111
3136.5993 | 1457.2993 | 265.030788 | 0.607196
3136.9917 | 1457.6917 | 265.010791 | 0.607281
3137.3881 | 1458.0881 | 264.990595 | 0.607368
3137.7885 | 1458.4885 | 264.970198 | 0.607455
3138.1928 | 1458.8928 | 264.9496 | 0.607543
3138.6012 | 1459.3012 | 264.928797 | 0.607632
3139.0137 | 1459.7137 | 264.907788 | 0.607722
3139.4303 | 1460.1303 | 264.886571 | 0.607812
3139.8511 | 1460.5511 | 264.865143 | 0.607904
3140.2761 | 1460.9761 | 264.843503 | 0.607996
3140.7053 | 1461.4053 | 264.821649 | 0.608089
3141.1388 | 1461.8388 | 264.799578 | 0.608184
3141.5767 | 1462.2767 | 264.777289 | 0.608279
3142.0189 | 1462.7189 | 264.754778 | 0.608375
3142.4656 | 1463.1656 | 264.732045 | 0.608472
3142.9167 | 1463.6167 | 264.709086 | 0.60857
3143.3723 | 1464.0723 | 264.6859 | 0.608668
3143.8325 | 1464.5325 | 264.662485 | 0.608768
3144.2973 | 1464.9973 | 264.638837 | 0.608869
3144.7668 | 1465.4668 | 264.614956 | 0.608971
3145.2409 | 1465.9409 | 264.590838 | 0.609073
3145.7198 | 1466.4198 | 264.566481 | 0.609177
3146.2034 | 1466.9034 | 264.541883 | 0.609282
3146.692 | 1467.392 | 264.517042 | 0.609388
3147.1853 | 1467.8853 | 264.491955 | 0.609494
3147.6837 | 1468.3837 | 264.46662 | 0.609602
3148.187 | 1468.887 | 264.441033 | 0.609711
3148.6953 | 1469.3953 | 264.415194 | 0.609821
3149.2087 | 1469.9087 | 264.3891 | 0.609931
3149.7273 | 1470.4273 | 264.362747 | 0.610043
3150.251 | 1470.951 | 264.336133 | 0.610156
3150.78 | 1471.48 | 264.309257 | 0.610271
3151.3143 | 1472.0143 | 264.282114 | 0.610386
3151.8539 | 1472.5539 | 264.254703 | 0.610502
3152.3989 | 1473.0989 | 264.227022 | 0.610619
3152.9494 | 1473.6494 | 264.199067 | 0.610738
3153.5053 | 1474.2053 | 264.170835 | 0.610858
3154.0669 | 1474.7669 | 264.142324 | 0.610979
3154.634 | 1475.334 | 264.113532 | 0.611101
3155.2068 | 1475.9068 | 264.084455 | 0.611224
3155.7853 | 1476.4853 | 264.055092 | 0.611348
3156.3697 | 1477.0697 | 264.025438 | 0.611474
3156.9598 | 1477.6598 | 263.995491 | 0.6116
3157.5559 | 1478.2559 | 263.965248 | 0.611728
3158.1579 | 1478.8579 | 263.934707 | 0.611857
3158.766 | 1479.466 | 263.903865 | 0.611988
3159.3801 | 1480.0801 | 263.872718 | 0.612119
3160.0004 | 1480.7004 | 263.841264 | 0.612252
3160.6268 | 1481.3268 | 263.809499 | 0.612386
3161.2596 | 1481.9596 | 263.777421 | 0.612522
3161.8986 | 1482.5986 | 263.745026 | 0.612658
3162.5441 | 1483.2441 | 263.712312 | 0.612796
3163.196 | 1483.896 | 263.679275 | 0.612936
3163.8544 | 1484.5544 | 263.645913 | 0.613076
3164.5195 | 1485.2195 | 263.612221 | 0.613218
3165.1911 | 1485.8911 | 263.578198 | 0.613362
3165.8695 | 1486.5695 | 263.543839 | 0.613506
3166.5547 | 1487.2547 | 263.509141 | 0.613652
3167.2467 | 1487.9467 | 263.474102 | 0.6138
3167.9456 | 1488.6456 | 263.438717 | 0.613949
3168.6515 | 1489.3515 | 263.402984 | 0.614099
3169.3645 | 1490.0645 | 263.366899 | 0.614251
3170.0846 | 1490.7846 | 263.330458 | 0.614404
3170.812 | 1491.512 | 263.293659 | 0.614558
3171.5466 | 1492.2466 | 263.256497 | 0.614714
3172.2885 | 1492.9885 | 263.21897 | 0.614872
3173.0378 | 1493.7378 | 263.181073 | 0.615031
3173.7947 | 1494.4947 | 263.142804 | 0.615191
3174.5591 | 1495.2591 | 263.104158 | 0.615353
3175.3312 | 1496.0312 | 263.065131 | 0.615516
3176.1109 | 1496.8109 | 263.025722 | 0.615681
3176.8985 | 1497.5985 | 262.985924 | 0.615848
3177.694 | 1498.394 | 262.945735 | 0.616016
3178.4974 | 1499.1974 | 262.905151 | 0.616186
3179.3088 | 1500.0088 | 262.864169 | 0.616357
3180.1284 | 1500.8284 | 262.822783 | 0.61653
3180.9561 | 1501.6561 | 262.780992 | 0.616705
3181.7922 | 1502.4922 | 262.738789 | 0.616881
3182.6366 | 1503.3366 | 262.696172 | 0.617059
3183.4894 | 1504.1894 | 262.653137 | 0.617238
3184.3508 | 1505.0508 | 262.609679 | 0.617419
3185.2207 | 1505.9207 | 262.565795 | 0.617602
3186.0994 | 1506.7994 | 262.52148 | 0.617787
3186.9869 | 1507.6869 | 262.47673 | 0.617973
3187.8832 | 1508.5832 | 262.431541 | 0.618161
3188.7885 | 1509.4885 | 262.385909 | 0.618351
3189.7029 | 1510.4029 | 262.33983 | 0.618542
3190.6264 | 1511.3264 | 262.293299 | 0.618735
3191.5591 | 1512.2591 | 262.246312 | 0.618931
3192.5012 | 1513.2012 | 262.198864 | 0.619127
3193.4527 | 1514.1527 | 262.150952 | 0.619326
3194.4136 | 1515.1136 | 262.10257 | 0.619527
3195.3843 | 1516.0843 | 262.053714 | 0.619729
3196.3646 | 1517.0646 | 262.004381 | 0.619934
3197.3547 | 1518.0547 | 261.954564 | 0.62014
3198.3547 | 1519.0547 | 261.904259 | 0.620348
3199.3647 | 1520.0647 | 261.853463 | 0.620558
3200.3848 | 1521.0848 | 261.802169 | 0.62077
3201.4151 | 1522.1151 | 261.750374 | 0.620984
3202.4558 | 1523.1558 | 261.698072 | 0.6212
3203.5068 | 1524.2068 | 261.64526 | 0.621417
3204.5683 | 1525.2683 | 261.591931 | 0.621637
3205.6405 | 1526.3405 | 261.53808 | 0.621859
3206.7234 | 1527.4234 | 261.483704 | 0.622083
3207.8171 | 1528.5171 | 261.428797 | 0.622309
3208.1171 | 1528.8171 | 261.373354 | 0.622537
3208.4201 | 1529.1201 | 261.368829 | 0.622767
3208.7261 | 1529.4261 | 261.350648 | 0.622786
3209.0352 | 1529.7352 | 261.335884 | 0.622862
3209.3474 | 1530.0474 | 261.320023 | 0.622923
3209.6627 | 1530.3627 | 261.304256 | 0.622989
3209.9811 | 1530.6811 | 261.288265 | 0.623054
3210.3028 | 1531.0028 | 261.272134 | 0.62312
3210.6276 | 1531.3276 | 261.255838 | 0.623187
3210.9557 | 1531.6557 | 261.239381 | 0.623255
3211.2871 | 1531.9871 | 261.22276 | 0.623323
3211.6218 | 1532.3218 | 261.205974 | 0.623392
3211.9599 | 1532.6599 | 261.189022 | 0.623461
3212.3013 | 1533.0013 | 261.171901 | 0.623531
3212.6461 | 1533.3461 | 261.154611 | 0.623602
3212.9944 | 1533.6944 | 261.137149 | 0.623674
3213.3462 | 1534.0462 | 261.119513 | 0.623746
3213.7015 | 1534.4015 | 261.101703 | 0.623819
3214.0603 | 1534.7603 | 261.083716 | 0.623893
3214.4228 | 1535.1228 | 261.06555 | 0.623967
3214.7888 | 1535.4888 | 261.047204 | 0.624042
3215.1585 | 1535.8585 | 261.028676 | 0.624118
3215.5319 | 1536.2319 | 261.009964 | 0.624195
3215.9091 | 1536.6091 | 260.991067 | 0.624272
3216.29 | 1536.99 | 260.971982 | 0.62435
3216.6747 | 1537.3747 | 260.952708 | 0.624429
3217.0633 | 1537.7633 | 260.933243 | 0.624509
3217.4558 | 1538.1558 | 260.913585 | 0.624589
3217.8522 | 1538.5522 | 260.893732 | 0.62467
3218.2525 | 1538.9525 | 260.873682 | 0.624752
3218.6569 | 1539.3569 | 260.853434 | 0.624835
3219.0653 | 1539.7653 | 260.832984 | 0.624919
3219.4778 | 1540.1778 | 260.812332 | 0.625003
3219.8944 | 1540.5944 | 260.791475 | 0.625088
3220.3151 | 1541.0151 | 260.770412 | 0.625174
3220.7401 | 1541.4401 | 260.74914 | 0.625261
3221.1694 | 1541.8694 | 260.727657 | 0.625349
3221.6029 | 1542.3029 | 260.705961 | 0.625437
3222.0407 | 1542.7407 | 260.684051 | 0.625527
3222.483 | 1543.183 | 260.661923 | 0.625617
3222.9296 | 1543.6296 | 260.639576 | 0.625708
3223.3808 | 1544.0808 | 260.617008 | 0.6258
3223.8364 | 1544.5364 | 260.594217 | 0.625893
3224.2966 | 1544.9966 | 260.571199 | 0.625987
3224.7614 | 1545.4614 | 260.547954 | 0.626081
3225.2308 | 1545.9308 | 260.524479 | 0.626177
3225.705 | 1546.405 | 260.500772 | 0.626273
3226.1838 | 1546.8838 | 260.476829 | 0.626371
3226.6675 | 1547.3675 | 260.45265 | 0.626469
3227.156 | 1547.856 | 260.428232 | 0.626569
3227.6494 | 1548.3494 | 260.403572 | 0.626669
3228.1477 | 1548.8477 | 260.378668 | 0.62677
3228.651 | 1549.351 | 260.353518 | 0.626872
3229.1594 | 1549.8594 | 260.328119 | 0.626976
3229.6728 | 1550.3728 | 260.302468 | 0.62708
3230.1913 | 1550.8913 | 260.276565 | 0.627185
3230.7151 | 1551.4151 | 260.250405 | 0.627291
3231.2441 | 1551.9441 | 260.223986 | 0.627398
3231.7783 | 1552.4783 | 260.197306 | 0.627507
3232.318 | 1553.018 | 260.170363 | 0.627616
3232.863 | 1553.563 | 260.143153 | 0.627726
3233.4134 | 1554.1134 | 260.115674 | 0.627838
3233.9694 | 1554.6694 | 260.087924 | 0.62795
3234.5309 | 1555.2309 | 260.0599 | 0.628064
3235.098 | 1555.798 | 260.031599 | 0.628178
3235.6709 | 1556.3709 | 260.003018 | 0.628294
3236.2494 | 1556.9494 | 259.974156 | 0.628411
3236.8337 | 1557.5337 | 259.945008 | 0.628529
3237.4239 | 1558.1239 | 259.915572 | 0.628648
3238.02 | 1558.72 | 259.885846 | 0.628768
3238.622 | 1559.322 | 259.855827 | 0.62889
3239.23 | 1559.93 | 259.825511 | 0.629012
3239.8442 | 1560.5442 | 259.794896 | 0.629136
3240.4644 | 1561.1644 | 259.763979 | 0.629261
3241.0909 | 1561.7909 | 259.732757 | 0.629387
3241.7236 | 1562.4236 | 259.701227 | 0.629514
3242.3627 | 1563.0627 | 259.669386 | 0.629642
3243.0082 | 1563.7082 | 259.637231 | 0.629772
3243.6601 | 1564.3601 | 259.604759 | 0.629903
3244.3185 | 1565.0185 | 259.571967 | 0.630035
3244.9835 | 1565.6835 | 259.538852 | 0.630169
3245.6552 | 1566.3552 | 259.50541 | 0.630303
3246.3336 | 1567.0336 | 259.471639 | 0.630439
3247.0187 | 1567.7187 | 259.437535 | 0.630577
3247.7107 | 1568.4107 | 259.403095 | 0.630715
3248.4097 | 1569.1097 | 259.368316 | 0.630855
3249.1156 | 1569.8156 | 259.333195 | 0.630996
3249.8286 | 1570.5286 | 259.297728 | 0.631139
3250.5487 | 1571.2487 | 259.261911 | 0.631283
3251.276 | 1571.976 | 259.225742 | 0.631428
3252.0106 | 1572.7106 | 259.189218 | 0.631575
3252.7525 | 1573.4525 | 259.152333 | 0.631723
3253.5019 | 1574.2019 | 259.115086 | 0.631872
3254.2587 | 1574.9587 | 259.077473 | 0.632023
3255.0232 | 1575.7232 | 259.039489 | 0.632175
3255.7952 | 1576.4952 | 259.001132 | 0.632329
3256.575 | 1577.275 | 258.962398 | 0.632484
3257.3626 | 1578.0626 | 258.923284 | 0.63264
3258.158 | 1578.858 | 258.883785 | 0.632798
3258.9614 | 1579.6614 | 258.843897 | 0.632958
3259.7729 | 1580.4729 | 258.803618 | 0.633119
3260.5924 | 1581.2924 | 258.762943 | 0.633281
3261.4202 | 1582.1202 | 258.721869 | 0.633445
3262.2562 | 1582.9562 | 258.680392 | 0.633611
3263.1006 | 1583.8006 | 258.638507 | 0.633778
3263.9535 | 1584.6535 | 258.596211 | 0.633947
3264.8148 | 1585.5148 | 258.5535 | 0.634117
3265.6848 | 1586.3848 | 258.510371 | 0.634289
3266.5635 | 1587.2635 | 258.466818 | 0.634462
3267.4509 | 1588.1509 | 258.422837 | 0.634637
3268.3473 | 1589.0473 | 258.378426 | 0.634814
3269.2526 | 1589.9526 | 258.333579 | 0.634992
3270.1669 | 1590.8669 | 258.288293 | 0.635172
3271.0904 | 1591.7904 | 258.242563 | 0.635354
3272.0232 | 1592.7232 | 258.196385 | 0.635538
3272.9652 | 1593.6652 | 258.149754 | 0.635723
3273.9167 | 1594.6167 | 258.102667 | 0.635909
3274.8777 | 1595.5777 | 258.055119 | 0.636098
3275.8483 | 1596.5483 | 258.007105 | 0.636288
3276.8286 | 1597.5286 | 257.958622 | 0.63648
3277.8187 | 1598.5187 | 257.909664 | 0.636674
3278.8188 | 1599.5188 | 257.860227 | 0.63687
3279.8288 | 1600.5288 | 257.810307 | 0.637067
3280.8489 | 1601.5489 | 257.759898 | 0.637266
3281.8792 | 1602.5792 | 257.708997 | 0.637467
3282.9198 | 1603.6198 | 257.657598 | 0.63767
3283.9708 | 1604.6708 | 257.605697 | 0.637875
3285.0324 | 1605.7324 | 257.55329 | 0.638082
3286.1045 | 1606.8045 | 257.50037 | 0.63829
3287.1874 | 1607.8874 | 257.446933 | 0.638501
3288.2811 | 1608.9811 | 257.392975 | 0.638713
3288.5811 | 1609.2811 | 257.33849 | 0.638928
3288.8841 | 1609.5841 | 257.333522 | 0.639144
3289.1901 | 1609.8901 | 257.315925 | 0.639164
3289.4992 | 1610.1992 | 257.301313 | 0.639234
3289.8114 | 1610.5114 | 257.285762 | 0.639292
3290.1267 | 1610.8267 | 257.270256 | 0.639353
3290.4452 | 1611.1452 | 257.254546 | 0.639415
3290.7668 | 1611.4668 | 257.238692 | 0.639477
3291.0917 | 1611.7917 | 257.222678 | 0.63954
3291.4198 | 1612.1198 | 257.206506 | 0.639604
3291.7512 | 1612.4512 | 257.190173 | 0.639668
3292.0859 | 1612.7859 | 257.173678 | 0.639732
3292.4239 | 1613.1239 | 257.157019 | 0.639798
3292.7653 | 1613.4653 | 257.140195 | 0.639864
3293.1102 | 1613.8102 | 257.123204 | 0.63993
3293.4585 | 1614.1585 | 257.106044 | 0.639998
3293.8102 | 1614.5102 | 257.088714 | 0.640066
3294.1655 | 1614.8655 | 257.071212 | 0.640134
3294.5244 | 1615.2244 | 257.053536 | 0.640203
3294.8868 | 1615.5868 | 257.035685 | 0.640273
3295.2529 | 1615.9529 | 257.017657 | 0.640344
3295.6226 | 1616.3226 | 256.99945 | 0.640415
3295.996 | 1616.696 | 256.981063 | 0.640487
3296.3732 | 1617.0732 | 256.962493 | 0.64056
3296.7541 | 1617.4541 | 256.943739 | 0.640634
3297.1388 | 1617.8388 | 256.924799 | 0.640708
3297.5274 | 1618.2274 | 256.905671 | 0.640782
3297.9198 | 1618.6198 | 256.886354 | 0.640858
3298.3162 | 1619.0162 | 256.866845 | 0.640934
3298.7166 | 1619.4166 | 256.847143 | 0.641011
3299.1209 | 1619.8209 | 256.827245 | 0.641089
3299.5293 | 1620.2293 | 256.80715 | 0.641168
3299.9418 | 1620.6418 | 256.786857 | 0.641247
3300.3584 | 1621.0584 | 256.766362 | 0.641327
3300.7792 | 1621.4792 | 256.745663 | 0.641408
3301.2042 | 1621.9042 | 256.72476 | 0.64149
3301.6334 | 1622.3334 | 256.70365 | 0.641572
3302.0669 | 1622.7669 | 256.682331 | 0.641655
3302.5048 | 1623.2048 | 256.660801 | 0.641739
3302.947 | 1623.647 | 256.639057 | 0.641824
3303.3937 | 1624.0937 | 256.617098 | 0.64191
3303.8448 | 1624.5448 | 256.594922 | 0.641996
3304.3004 | 1625.0004 | 256.572526 | 0.642084
3304.7606 | 1625.4606 | 256.549908 | 0.642172
3305.2254 | 1625.9254 | 256.527067 | 0.642261
3305.6949 | 1626.3949 | 256.503999 | 0.642351
3306.169 | 1626.869 | 256.480703 | 0.642441
3306.6479 | 1627.3479 | 256.457177 | 0.642533
3307.1316 | 1627.8316 | 256.433418 | 0.642626
3307.6201 | 1628.3201 | 256.409423 | 0.642719
3308.1135 | 1628.8135 | 256.385192 | 0.642813
3308.6118 | 1629.3118 | 256.360721 | 0.642908
3309.1151 | 1629.8151 | 256.336007 | 0.643004
3309.6234 | 1630.3234 | 256.31105 | 0.643102
3310.1368 | 1630.8368 | 256.285846 | 0.643199
3310.6554 | 1631.3554 | 256.260392 | 0.643298
3311.1791 | 1631.8791 | 256.234687 | 0.643398
3311.7081 | 1632.4081 | 256.208728 | 0.643499
3312.2424 | 1632.9424 | 256.182512 | 0.643601
3312.782 | 1633.482 | 256.156037 | 0.643704
3313.327 | 1634.027 | 256.129301 | 0.643807
3313.8775 | 1634.5775 | 256.1023 | 0.643912
3314.4334 | 1635.1334 | 256.075033 | 0.644018
3314.995 | 1635.695 | 256.047496 | 0.644125
3315.5621 | 1636.2621 | 256.019688 | 0.644232
3316.1349 | 1636.8349 | 255.991604 | 0.644341
3316.7134 | 1637.4134 | 255.963244 | 0.644451
3317.2978 | 1637.9978 | 255.934604 | 0.644562
3317.8879 | 1638.5879 | 255.905681 | 0.644674
3318.484 | 1639.184 | 255.876472 | 0.644787
3319.086 | 1639.786 | 255.846975 | 0.644901
3319.6941 | 1640.3941 | 255.817188 | 0.645016
3320.3082 | 1641.0082 | 255.787106 | 0.645133
3320.9285 | 1641.6285 | 255.756728 | 0.64525
3321.555 | 1642.255 | 255.72605 | 0.645368
3322.1877 | 1642.8877 | 255.695069 | 0.645488
3322.8268 | 1643.5268 | 255.663784 | 0.645609
3323.4722 | 1644.1722 | 255.632189 | 0.645731
3324.1241 | 1644.8241 | 255.600283 | 0.645854
3324.7826 | 1645.4826 | 255.568063 | 0.645978
3325.4476 | 1646.1476 | 255.535526 | 0.646104
3326.1192 | 1646.8192 | 255.502667 | 0.64623
3326.7976 | 1647.4976 | 255.469485 | 0.646358
3327.4828 | 1648.1828 | 255.435977 | 0.646487
3328.1748 | 1648.8748 | 255.402138 | 0.646618
3328.8737 | 1649.5737 | 255.367966 | 0.646749
3329.5797 | 1650.2797 | 255.333458 | 0.646882
3330.2926 | 1650.9926 | 255.29861 | 0.647016
3331.0128 | 1651.7128 | 255.263419 | 0.647151
3331.7401 | 1652.4401 | 255.227882 | 0.647288
3332.4747 | 1653.1747 | 255.191995 | 0.647425
3333.2166 | 1653.9166 | 255.155755 | 0.647565
3333.966 | 1654.666 | 255.119159 | 0.647705
3334.7228 | 1655.4228 | 255.082202 | 0.647847
3335.4872 | 1656.1872 | 255.044883 | 0.64799
3336.2593 | 1656.9593 | 255.007197 | 0.648135
3337.0391 | 1657.7391 | 254.96914 | 0.64828
3337.8266 | 1658.5266 | 254.930709 | 0.648428
3338.6221 | 1659.3221 | 254.891901 | 0.648576
3339.4255 | 1660.1255 | 254.852711 | 0.648726
3340.2369 | 1660.9369 | 254.813137 | 0.648878
3341.0565 | 1661.7565 | 254.773174 | 0.64903
3341.8843 | 1662.5843 | 254.732819 | 0.649185
3342.7203 | 1663.4203 | 254.692067 | 0.64934
3343.5647 | 1664.2647 | 254.650916 | 0.649497
3344.4175 | 1665.1175 | 254.609361 | 0.649656
3345.2789 | 1665.9789 | 254.567398 | 0.649816
3346.1489 | 1666.8489 | 254.525024 | 0.649978
3347.0275 | 1667.7275 | 254.482234 | 0.650141
3347.915 | 1668.615 | 254.439025 | 0.650306
3348.8113 | 1669.5113 | 254.395392 | 0.650472
3349.7166 | 1670.4166 | 254.351331 | 0.650639
3350.631 | 1671.331 | 254.306839 | 0.650809
3351.5545 | 1672.2545 | 254.261911 | 0.65098
3352.4872 | 1673.1872 | 254.216543 | 0.651152
3353.4293 | 1674.1293 | 254.170731 | 0.651326
3354.3808 | 1675.0808 | 254.12447 | 0.651502
3355.3418 | 1676.0418 | 254.077756 | 0.651679
3356.3124 | 1677.0124 | 254.030585 | 0.651858
3357.2927 | 1677.9927 | 253.982953 | 0.652039
3358.2828 | 1678.9828 | 253.934855 | 0.652221
3359.2828 | 1679.9828 | 253.886287 | 0.652405
3360.2928 | 1680.9928 | 253.837244 | 0.65259
3361.3129 | 1682.0129 | 253.787721 | 0.652778
3362.3433 | 1683.0433 | 253.737714 | 0.652967
3363.3839 | 1684.0839 | 253.687219 | 0.653158
3364.4349 | 1685.1349 | 253.636231 | 0.65335
3365.4964 | 1686.1964 | 253.584745 | 0.653545
3366.5686 | 1687.2686 | 253.532756 | 0.653741
3367.6515 | 1688.3515 | 253.48026 | 0.653939
3368.7452 | 1689.4452 | 253.427252 | 0.654139
3369.0452 | 1689.7452 | 253.373726 | 0.65434
3369.3482 | 1690.0482 | 253.368362 | 0.654544
3369.6542 | 1690.3542 | 253.351311 | 0.654564
3369.9633 | 1690.6633 | 253.33687 | 0.654629
3370.2755 | 1690.9755 | 253.321621 | 0.654684
3370.5908 | 1691.2908 | 253.30638 | 0.654742
3370.9092 | 1691.6092 | 253.290949 | 0.654799
3371.2309 | 1691.9309 | 253.275374 | 0.654858
3371.5557 | 1692.2557 | 253.259642 | 0.654917
3371.8838 | 1692.5838 | 253.243755 | 0.654977
3372.2152 | 1692.9152 | 253.22771 | 0.655037
3372.5499 | 1693.2499 | 253.211506 | 0.655098
3372.888 | 1693.588 | 253.19514 | 0.65516
3373.2294 | 1693.9294 | 253.178613 | 0.655222
3373.5742 | 1694.2742 | 253.161921 | 0.655284
3373.9225 | 1694.6225 | 253.145064 | 0.655348
3374.2743 | 1694.9743 | 253.128039 | 0.655411
3374.6296 | 1695.3296 | 253.110846 | 0.655476
3374.9884 | 1695.6884 | 253.093482 | 0.655541
3375.3509 | 1696.0509 | 253.075946 | 0.655607
3375.7169 | 1696.4169 | 253.058236 | 0.655673
3376.0866 | 1696.7866 | 253.04035 | 0.65574
3376.4601 | 1697.1601 | 253.022287 | 0.655808
3376.8372 | 1697.5372 | 253.004044 | 0.655877
3377.2181 | 1697.9181 | 252.985621 | 0.655946
3377.6029 | 1698.3029 | 252.967015 | 0.656015
3377.9914 | 1698.6914 | 252.948225 | 0.656086
3378.3839 | 1699.0839 | 252.929248 | 0.656157
3378.7803 | 1699.4803 | 252.910084 | 0.656229
3379.1806 | 1699.8806 | 252.890729 | 0.656301
3379.585 | 1700.285 | 252.871183 | 0.656374
3379.9934 | 1700.6934 | 252.851443 | 0.656448
3380.4059 | 1701.1059 | 252.831507 | 0.656523
3380.8225 | 1701.5225 | 252.811374 | 0.656598
3381.2433 | 1701.9433 | 252.791041 | 0.656674
3381.6682 | 1702.3682 | 252.770507 | 0.656751
3382.0975 | 1702.7975 | 252.74977 | 0.656828
3382.531 | 1703.231 | 252.728827 | 0.656907
3382.9688 | 1703.6688 | 252.707677 | 0.656986
3383.4111 | 1704.1111 | 252.686317 | 0.657065
3383.8577 | 1704.5577 | 252.664746 | 0.657146
3384.3089 | 1705.0089 | 252.642961 | 0.657227
3384.7645 | 1705.4645 | 252.620961 | 0.657309
3385.2247 | 1705.9247 | 252.598743 | 0.657392
3385.6895 | 1706.3895 | 252.576305 | 0.657476
3386.1589 | 1706.8589 | 252.553645 | 0.657561
3386.6331 | 1707.3331 | 252.530761 | 0.657646
3387.1119 | 1707.8119 | 252.50765 | 0.657732
3387.5956 | 1708.2956 | 252.484311 | 0.657819
3388.0841 | 1708.7841 | 252.460741 | 0.657907
3388.5775 | 1709.2775 | 252.436938 | 0.657996
3389.0758 | 1709.7758 | 252.4129 | 0.658085
3389.5791 | 1710.2791 | 252.388623 | 0.658176
3390.0875 | 1710.7875 | 252.364107 | 0.658267
3390.6009 | 1711.3009 | 252.339348 | 0.658359
3391.1195 | 1711.8195 | 252.314345 | 0.658452
3391.6432 | 1712.3432 | 252.289095 | 0.658546
3392.1722 | 1712.8722 | 252.263595 | 0.658641
3392.7065 | 1713.4065 | 252.237843 | 0.658737
3393.2461 | 1713.9461 | 252.211836 | 0.658833
3393.7911 | 1714.4911 | 252.185573 | 0.658931
3394.3415 | 1715.0415 | 252.15905 | 0.659029
3394.8975 | 1715.5975 | 252.132266 | 0.659129
3395.459 | 1716.159 | 252.105217 | 0.659229
3396.0262 | 1716.7262 | 252.077901 | 0.659331
3396.599 | 1717.299 | 252.050315 | 0.659433
3397.1775 | 1717.8775 | 252.022457 | 0.659536
3397.7618 | 1718.4618 | 251.994323 | 0.659641
3398.352 | 1719.052 | 251.965913 | 0.659746
3398.9481 | 1719.6481 | 251.937222 | 0.659852
3399.5501 | 1720.2501 | 251.908247 | 0.65996
3400.1581 | 1720.8581 | 251.878988 | 0.660068
3400.7723 | 1721.4723 | 251.849439 | 0.660177
3401.3925 | 1722.0925 | 251.819599 | 0.660288
3402.019 | 1722.719 | 251.789465 | 0.660399
3402.6518 | 1723.3518 | 251.759034 | 0.660512
3403.2908 | 1723.9908 | 251.728302 | 0.660625
3403.9363 | 1724.6363 | 251.697268 | 0.66074
3404.5882 | 1725.2882 | 251.665928 | 0.660856
3405.2466 | 1725.9466 | 251.63428 | 0.660973
3405.9116 | 1726.6116 | 251.602319 | 0.661091
3406.5833 | 1727.2833 | 251.570044 | 0.66121
3407.2617 | 1727.9617 | 251.537451 | 0.66133
3407.9468 | 1728.6468 | 251.504536 | 0.661452
3408.6389 | 1729.3389 | 251.471298 | 0.661574
3409.3378 | 1730.0378 | 251.437733 | 0.661698
3410.0437 | 1730.7437 | 251.403837 | 0.661823
3410.7567 | 1731.4567 | 251.369608 | 0.661949
3411.4768 | 1732.1768 | 251.335042 | 0.662076
3412.2041 | 1732.9041 | 251.300135 | 0.662204
3412.9387 | 1733.6387 | 251.264886 | 0.662334
3413.6807 | 1734.3807 | 251.22929 | 0.662465
3414.43 | 1735.13 | 251.193344 | 0.662597
3415.1869 | 1735.8869 | 251.157044 | 0.662731
3415.9513 | 1736.6513 | 251.120388 | 0.662865
3416.7233 | 1737.4233 | 251.083371 | 0.663001
3417.5031 | 1738.2031 | 251.045991 | 0.663138
3418.2907 | 1738.9907 | 251.008244 | 0.663277
3419.0861 | 1739.7861 | 250.970126 | 0.663417
3419.8896 | 1740.5896 | 250.931633 | 0.663558
3420.701 | 1741.401 | 250.892763 | 0.6637
3421.5206 | 1742.2206 | 250.853511 | 0.663844
3422.3483 | 1743.0483 | 250.813873 | 0.663989
3423.1843 | 1743.8843 | 250.773847 | 0.664135
3424.0287 | 1744.7287 | 250.733428 | 0.664283
3424.8816 | 1745.5816 | 250.692613 | 0.664433
3425.7429 | 1746.4429 | 250.651397 | 0.664583
3426.6129 | 1747.3129 | 250.609777 | 0.664735
3427.4916 | 1748.1916 | 250.567749 | 0.664889
3428.3791 | 1749.0791 | 250.52531 | 0.665044
3429.2754 | 1749.9754 | 250.482454 | 0.6652
3430.1807 | 1750.8807 | 250.439179 | 0.665358
3431.095 | 1751.795 | 250.395479 | 0.665517
3432.0185 | 1752.7185 | 250.351352 | 0.665678
3432.9513 | 1753.6513 | 250.306793 | 0.66584
3433.8933 | 1754.5933 | 250.261797 | 0.666004
3434.8448 | 1755.5448 | 250.216361 | 0.666169
3435.8058 | 1756.5058 | 250.170481 | 0.666336
3436.7764 | 1757.4764 | 250.124151 | 0.666504
3437.7567 | 1758.4567 | 250.077369 | 0.666674
3438.7468 | 1759.4468 | 250.030129 | 0.666846
3439.7469 | 1760.4469 | 249.982428 | 0.667019
3440.7569 | 1761.4569 | 249.93426 | 0.667193
3441.777 | 1762.477 | 249.885622 | 0.66737
3442.8073 | 1763.5073 | 249.836508 | 0.667547
3443.8479 | 1764.5479 | 249.786915 | 0.667727
3444.899 | 1765.599 | 249.736837 | 0.667908
3445.9605 | 1766.6605 | 249.686271 | 0.668091
3447.0327 | 1767.7327 | 249.635212 | 0.668276
3448.1155 | 1768.8155 | 249.583654 | 0.668462
3449.2092 | 1769.9092 | 249.531593 | 0.66865
3449.5092 | 1770.2092 | 249.479024 | 0.66884
3449.8122 | 1770.5122 | 249.473309 | 0.669031
3450.1183 | 1770.8183 | 249.456771 | 0.669052
3450.4273 | 1771.1273 | 249.442515 | 0.669112
3450.7395 | 1771.4395 | 249.427562 | 0.669164
3451.0548 | 1771.7548 | 249.412587 | 0.669218
3451.3733 | 1772.0733 | 249.397434 | 0.669273
3451.6949 | 1772.3949 | 249.382137 | 0.669328
3452.0198 | 1772.7198 | 249.366687 | 0.669384
3452.3479 | 1773.0479 | 249.351084 | 0.66944
3452.6793 | 1773.3793 | 249.335326 | 0.669497
3453.014 | 1773.714 | 249.319412 | 0.669554
3453.352 | 1774.052 | 249.30334 | 0.669612
3453.6935 | 1774.3935 | 249.287108 | 0.66967
3454.0383 | 1774.7383 | 249.270715 | 0.669729
3454.3866 | 1775.0866 | 249.25416 | 0.669789
3454.7384 | 1775.4384 | 249.23744 | 0.669849
3455.0937 | 1775.7937 | 249.220554 | 0.669909
3455.4525 | 1776.1525 | 249.203501 | 0.669971
3455.8149 | 1776.5149 | 249.186279 | 0.670033
3456.181 | 1776.881 | 249.168886 | 0.670095
3456.5507 | 1777.2507 | 249.151321 | 0.670158
3456.9241 | 1777.6241 | 249.133581 | 0.670222
3457.3013 | 1778.0013 | 249.115665 | 0.670286
3457.6822 | 1778.3822 | 249.097572 | 0.670351
3458.0669 | 1778.7669 | 249.0793 | 0.670417
3458.4555 | 1779.1555 | 249.060846 | 0.670483
3458.848 | 1779.548 | 249.042209 | 0.67055
3459.2443 | 1779.9443 | 249.023388 | 0.670618
3459.6447 | 1780.3447 | 249.00438 | 0.670686
3460.049 | 1780.749 | 248.985184 | 0.670755
3460.4574 | 1781.1574 | 248.965798 | 0.670824
3460.8699 | 1781.5699 | 248.94622 | 0.670894
3461.2865 | 1781.9865 | 248.926447 | 0.670965
3461.7073 | 1782.4073 | 248.906479 | 0.671037
3462.1323 | 1782.8323 | 248.886313 | 0.671109
3462.5615 | 1783.2615 | 248.865947 | 0.671182
3462.995 | 1783.695 | 248.84538 | 0.671256
3463.4329 | 1784.1329 | 248.824609 | 0.67133
3463.8751 | 1784.5751 | 248.803633 | 0.671405
3464.3218 | 1785.0218 | 248.782448 | 0.671481
3464.7729 | 1785.4729 | 248.761054 | 0.671557
3465.2286 | 1785.9286 | 248.739449 | 0.671635
3465.6888 | 1786.3888 | 248.717629 | 0.671713
3466.1535 | 1786.8535 | 248.695594 | 0.671791
3466.623 | 1787.323 | 248.67334 | 0.671871
3467.0971 | 1787.7971 | 248.650867 | 0.671951
3467.576 | 1788.276 | 248.628171 | 0.672032
3468.0597 | 1788.7597 | 248.605251 | 0.672114
3468.5482 | 1789.2482 | 248.582104 | 0.672197
3469.0416 | 1789.7416 | 248.558728 | 0.67228
3469.5399 | 1790.2399 | 248.535121 | 0.672365
3470.0432 | 1790.7432 | 248.51128 | 0.67245
3470.5515 | 1791.2515 | 248.487204 | 0.672536
3471.065 | 1791.765 | 248.46289 | 0.672622
3471.5835 | 1792.2835 | 248.438335 | 0.67271
3472.1073 | 1792.8073 | 248.413538 | 0.672798
3472.6362 | 1793.3362 | 248.388496 | 0.672887
3473.1705 | 1793.8705 | 248.363207 | 0.672978
3473.7101 | 1794.4101 | 248.337668 | 0.673069
3474.2551 | 1794.9551 | 248.311876 | 0.67316
3474.8056 | 1795.5056 | 248.28583 | 0.673253
3475.3616 | 1796.0616 | 248.259527 | 0.673347
3475.9231 | 1796.6231 | 248.232964 | 0.673441
3476.4902 | 1797.1902 | 248.206138 | 0.673537
3477.063 | 1797.763 | 248.179048 | 0.673633
3477.6416 | 1798.3416 | 248.151691 | 0.67373
3478.2259 | 1798.9259 | 248.124063 | 0.673828
3478.816 | 1799.516 | 248.096163 | 0.673927
3479.4121 | 1800.1121 | 248.067988 | 0.674027
3480.0141 | 1800.7141 | 248.039535 | 0.674128
3480.6222 | 1801.3222 | 248.010801 | 0.67423
3481.2363 | 1801.9363 | 247.981784 | 0.674333
3481.8566 | 1802.5566 | 247.952481 | 0.674437
3482.4831 | 1803.1831 | 247.922888 | 0.674542
3483.1158 | 1803.8158 | 247.893005 | 0.674648
3483.7549 | 1804.4549 | 247.862826 | 0.674755
3484.4003 | 1805.1003 | 247.832351 | 0.674863
3485.0522 | 1805.7522 | 247.801575 | 0.674972
3485.7107 | 1806.4107 | 247.770495 | 0.675082
3486.3757 | 1807.0757 | 247.73911 | 0.675193
3487.0473 | 1807.7473 | 247.707416 | 0.675305
3487.7257 | 1808.4257 | 247.675409 | 0.675418
3488.4109 | 1809.1109 | 247.643088 | 0.675533
3489.1029 | 1809.8029 | 247.610448 | 0.675648
3489.8018 | 1810.5018 | 247.577487 | 0.675764
3490.5078 | 1811.2078 | 247.544202 | 0.675882
3491.2208 | 1811.9208 | 247.510589 | 0.676001
3491.9409 | 1812.6409 | 247.476646 | 0.67612
3492.6682 | 1813.3682 | 247.442369 | 0.676241
3493.4028 | 1814.1028 | 247.407754 | 0.676363
3494.1447 | 1814.8447 | 247.3728 | 0.676487
3494.8941 | 1815.5941 | 247.337502 | 0.676611
3495.6509 | 1816.3509 | 247.301856 | 0.676736
3496.4153 | 1817.1153 | 247.265861 | 0.676863
3497.1874 | 1817.8874 | 247.229512 | 0.676991
3497.9672 | 1818.6672 | 247.192806 | 0.67712
3498.7548 | 1819.4548 | 247.155739 | 0.677251
3499.5502 | 1820.2502 | 247.118308 | 0.677382
3500.3536 | 1821.0536 | 247.08051 | 0.677515
3501.1651 | 1821.8651 | 247.042341 | 0.677649
3501.9846 | 1822.6846 | 247.003797 | 0.677784
3502.8124 | 1823.5124 | 246.964875 | 0.677921
3503.6484 | 1824.3484 | 246.925572 | 0.678059
3504.4928 | 1825.1928 | 246.885882 | 0.678198
3505.3456 | 1826.0456 | 246.845804 | 0.678338
3506.207 | 1826.907 | 246.805332 | 0.67848
3507.077 | 1827.777 | 246.764464 | 0.678623
3507.9556 | 1828.6556 | 246.723195 | 0.678768
3508.8431 | 1829.5431 | 246.681522 | 0.678914
3509.7394 | 1830.4394 | 246.639441 | 0.679061
3510.6447 | 1831.3447 | 246.596947 | 0.679209
3511.5591 | 1832.2591 | 246.554038 | 0.679359
3512.4826 | 1833.1826 | 246.510708 | 0.67951
3513.4153 | 1834.1153 | 246.466954 | 0.679663
3514.3574 | 1835.0574 | 246.422772 | 0.679817
3515.3089 | 1836.0089 | 246.378158 | 0.679973
3516.2699 | 1836.9699 | 246.333107 | 0.68013
3517.2405 | 1837.9405 | 246.287616 | 0.680288
3518.2208 | 1838.9208 | 246.24168 | 0.680448
3519.2109 | 1839.9109 | 246.195295 | 0.68061
3520.2109 | 1840.9109 | 246.148457 | 0.680773
3521.2209 | 1841.9209 | 246.101161 | 0.680937
3522.2411 | 1842.9411 | 246.053403 | 0.681103
3523.2714 | 1843.9714 | 246.005178 | 0.681271
3524.312 | 1845.012 | 245.956483 | 0.68144
3525.363 | 1846.063 | 245.907313 | 0.68161
3526.4246 | 1847.1246 | 245.857662 | 0.681782
3527.4967 | 1848.1967 | 245.807528 | 0.681956
3528.5796 | 1849.2796 | 245.756904 | 0.682131
3529.6733 | 1850.3733 | 245.705787 | 0.682308
3529.9733 | 1850.6733 | 245.654171 | 0.682487
3530.2763 | 1850.9763 | 245.648143 | 0.682667
3530.5823 | 1851.2823 | 245.63209 | 0.682688
3530.8914 | 1851.5914 | 245.618031 | 0.682744
3531.2036 | 1851.9036 | 245.603367 | 0.682793
3531.5189 | 1852.2189 | 245.588658 | 0.682844
3531.8373 | 1852.5373 | 245.573782 | 0.682896
3532.159 | 1852.859 | 245.558762 | 0.682948
3532.4838 | 1853.1838 | 245.543592 | 0.683
3532.8119 | 1853.5119 | 245.528272 | 0.683053
3533.1433 | 1853.8433 | 245.5128 | 0.683106
3533.478 | 1854.178 | 245.497175 | 0.68316
3533.8161 | 1854.5161 | 245.481394 | 0.683215
3534.1575 | 1854.8575 | 245.465457 | 0.68327
3534.5024 | 1855.2024 | 245.449361 | 0.683325
3534.8506 | 1855.5506 | 245.433106 | 0.683381
3535.2024 | 1855.9024 | 245.41669 | 0.683438
3535.5577 | 1856.2577 | 245.400111 | 0.683495
3535.9166 | 1856.6166 | 245.383367 | 0.683553
3536.279 | 1856.979 | 245.366457 | 0.683611
3536.645 | 1857.345 | 245.34938 | 0.68367
3537.0148 | 1857.7148 | 245.332133 | 0.683729
3537.3882 | 1858.0882 | 245.314716 | 0.683789
3537.7653 | 1858.4653 | 245.297125 | 0.68385
3538.1462 | 1858.8462 | 245.279361 | 0.683911
3538.531 | 1859.231 | 245.26142 | 0.683973
3538.9195 | 1859.6195 | 245.243301 | 0.684035
3539.312 | 1860.012 | 245.225003 | 0.684098
3539.7084 | 1860.4084 | 245.206524 | 0.684162
3540.1087 | 1860.8087 | 245.187861 | 0.684226
3540.5131 | 1861.2131 | 245.169014 | 0.684291
3540.9215 | 1861.6215 | 245.149979 | 0.684356
3541.334 | 1862.034 | 245.130757 | 0.684422
3541.7506 | 1862.4506 | 245.111343 | 0.684489
3542.1714 | 1862.8714 | 245.091738 | 0.684556
3542.5963 | 1863.2963 | 245.071938 | 0.684624
3543.0256 | 1863.7256 | 245.051943 | 0.684693
3543.4591 | 1864.1591 | 245.031749 | 0.684762
3543.897 | 1864.597 | 245.011355 | 0.684832
3544.3392 | 1865.0392 | 244.99076 | 0.684903
3544.7859 | 1865.4859 | 244.969961 | 0.684974
3545.237 | 1865.937 | 244.948956 | 0.685047
3545.6926 | 1866.3926 | 244.927743 | 0.685119
3546.1528 | 1866.8528 | 244.90632 | 0.685193
3546.6176 | 1867.3176 | 244.884685 | 0.685267
3547.087 | 1867.787 | 244.862836 | 0.685342
3547.5612 | 1868.2612 | 244.840771 | 0.685417
3548.0401 | 1868.7401 | 244.818488 | 0.685494
3548.5237 | 1869.2237 | 244.795984 | 0.685571
3549.0122 | 1869.7122 | 244.773258 | 0.685649
3549.5056 | 1870.2056 | 244.750307 | 0.685727
3550.0039 | 1870.7039 | 244.727129 | 0.685807
3550.5073 | 1871.2073 | 244.703722 | 0.685887
3551.0156 | 1871.7156 | 244.680084 | 0.685968
3551.529 | 1872.229 | 244.656212 | 0.686049
3552.0476 | 1872.7476 | 244.632105 | 0.686132
3552.5713 | 1873.2713 | 244.607759 | 0.686215
3553.1003 | 1873.8003 | 244.583172 | 0.686299
3553.6346 | 1874.3346 | 244.558343 | 0.686384
3554.1742 | 1874.8742 | 244.533268 | 0.686469
3554.7192 | 1875.4192 | 244.507946 | 0.686556
3555.2696 | 1875.9696 | 244.482374 | 0.686643
3555.8256 | 1876.5256 | 244.45655 | 0.686731
3556.3871 | 1877.0871 | 244.43047 | 0.68682
3556.9543 | 1877.6543 | 244.404133 | 0.68691
3557.5271 | 1878.2271 | 244.377536 | 0.687001
3558.1056 | 1878.8056 | 244.350677 | 0.687092
3558.6899 | 1879.3899 | 244.323552 | 0.687185
3559.2801 | 1879.9801 | 244.29616 | 0.687278
3559.8762 | 1880.5762 | 244.268498 | 0.687372
3560.4782 | 1881.1782 | 244.240563 | 0.687467
3561.0863 | 1881.7863 | 244.212353 | 0.687563
3561.7004 | 1882.4004 | 244.183864 | 0.68766
3562.3207 | 1883.0207 | 244.155095 | 0.687758
3562.9471 | 1883.6471 | 244.126042 | 0.687857
3563.5799 | 1884.2799 | 244.096703 | 0.687957
3564.2189 | 1884.9189 | 244.067074 | 0.688057
3564.8644 | 1885.5644 | 244.037154 | 0.688159
3565.5163 | 1886.2163 | 244.006939 | 0.688262
3566.1747 | 1886.8747 | 243.976426 | 0.688365
3566.8397 | 1887.5397 | 243.945613 | 0.68847
3567.5114 | 1888.2114 | 243.914497 | 0.688575
3568.1898 | 1888.8898 | 243.883074 | 0.688682
3568.8749 | 1889.5749 | 243.851342 | 0.68879
3569.567 | 1890.267 | 243.819297 | 0.688898
3570.2659 | 1890.9659 | 243.786938 | 0.689008
3570.9718 | 1891.6718 | 243.75426 | 0.689119
3571.6848 | 1892.3848 | 243.72126 | 0.68923
3572.4049 | 1893.1049 | 243.687936 | 0.689343
3573.1322 | 1893.8322 | 243.654284 | 0.689457
3573.8668 | 1894.5668 | 243.620302 | 0.689572
3574.6088 | 1895.3088 | 243.585985 | 0.689688
3575.3581 | 1896.0581 | 243.551331 | 0.689805
3576.115 | 1896.815 | 243.516337 | 0.689923
3576.8794 | 1897.5794 | 243.480998 | 0.690043
3577.6514 | 1898.3514 | 243.445313 | 0.690163
3578.4312 | 1899.1312 | 243.409277 | 0.690285
3579.2188 | 1899.9188 | 243.372887 | 0.690407
3580.0143 | 1900.7143 | 243.33614 | 0.690531
3580.8177 | 1901.5177 | 243.299032 | 0.690656
3581.6291 | 1902.3291 | 243.261561 | 0.690783
3582.4487 | 1903.1487 | 243.223721 | 0.69091
3583.2764 | 1903.9764 | 243.18551 | 0.691039
3584.1125 | 1904.8125 | 243.146925 | 0.691168
3584.9568 | 1905.6568 | 243.107961 | 0.6913
3585.8097 | 1906.5097 | 243.068615 | 0.691432
3586.671 | 1907.371 | 243.028883 | 0.691565
3587.541 | 1908.241 | 242.988762 | 0.6917
3588.4197 | 1909.1197 | 242.948248 | 0.691836
3589.3072 | 1910.0072 | 242.907337 | 0.691973
3590.2035 | 1910.9035 | 242.866025 | 0.692112
3591.1088 | 1911.8088 | 242.824309 | 0.692252
3592.0232 | 1912.7232 | 242.782185 | 0.692393
3592.9467 | 1913.6467 | 242.739648 | 0.692536
3593.8794 | 1914.5794 | 242.696695 | 0.692679
3594.8214 | 1915.5214 | 242.653321 | 0.692825
3595.7729 | 1916.4729 | 242.609523 | 0.692971
3596.7339 | 1917.4339 | 242.565297 | 0.693119
3597.7045 | 1918.4045 | 242.520639 | 0.693268
3598.6848 | 1919.3848 | 242.475544 | 0.693419
3599.675 | 1920.375 | 242.430009 | 0.693571
3600.675 | 1921.375 | 242.384028 | 0.693724
3601.685 | 1922.385 | 242.337599 | 0.693879
3602.7051 | 1923.4051 | 242.290716 | 0.694036
3603.7354 | 1924.4354 | 242.243375 | 0.694193
3604.776 | 1925.476 | 242.195572 | 0.694353
3605.8271 | 1926.5271 | 242.147303 | 0.694513
3606.8886 | 1927.5886 | 242.098563 | 0.694675
3607.9608 | 1928.6608 | 242.049347 | 0.694839
3609.0436 | 1929.7436 | 241.999652 | 0.695004
3610.1373 | 1930.8373 | 241.949472 | 0.695171
3610.4373 | 1931.1373 | 241.898803 | 0.695339
3610.7403 | 1931.4403 | 241.892498 | 0.695509
3611.0464 | 1931.7464 | 241.876903 | 0.69553
3611.3555 | 1932.0555 | 241.863051 | 0.695582
3611.6676 | 1932.3676 | 241.848671 | 0.695629
3611.9829 | 1932.6829 | 241.834228 | 0.695677
3612.3014 | 1933.0014 | 241.819625 | 0.695725
3612.623 | 1933.323 | 241.804881 | 0.695774
3612.9479 | 1933.6479 | 241.78999 | 0.695823
3613.276 | 1933.976 | 241.774951 | 0.695873
3613.6074 | 1934.3074 | 241.759763 | 0.695923
3613.9421 | 1934.6421 | 241.744424 | 0.695974
3614.2801 | 1934.9801 | 241.728933 | 0.696025
3614.6216 | 1935.3216 | 241.713288 | 0.696077
3614.9664 | 1935.6664 | 241.697488 | 0.69613
3615.3147 | 1936.0147 | 241.681532 | 0.696182
3615.6665 | 1936.3665 | 241.665417 | 0.696236
3616.0218 | 1936.7218 | 241.649142 | 0.69629
3616.3806 | 1937.0806 | 241.632706 | 0.696344
3616.743 | 1937.443 | 241.616107 | 0.696399
3617.1091 | 1937.8091 | 241.599343 | 0.696454
3617.4788 | 1938.1788 | 241.582413 | 0.69651
3617.8522 | 1938.5522 | 241.565316 | 0.696567
3618.2294 | 1938.9294 | 241.548048 | 0.696624
3618.6103 | 1939.3103 | 241.53061 | 0.696681
3618.995 | 1939.695 | 241.512999 | 0.69674

## No recal
Time | Time | TempC | VMart
1497.3 | 0 | 347.793571 | 0
1497.603 | 0.303 | 347.760881 | 0.023979
1497.909 | 0.609 | 347.727871 | 0.024329
1498.2181 | 0.9181 | 347.694536 | 0.024684
1498.5303 | 1.2303 | 347.660875 | 0.025041
1498.8456 | 1.5456 | 347.626883 | 0.025402
1499.1641 | 1.8641 | 347.592558 | 0.025767
1499.4857 | 2.1857 | 347.557897 | 0.026134
1499.8106 | 2.5106 | 347.522896 | 0.026506
1500.1387 | 2.8387 | 347.487551 | 0.02688
1500.4701 | 3.1701 | 347.45186 | 0.027259
1500.8048 | 3.5048 | 347.41582 | 0.02764
1501.1428 | 3.8428 | 347.379427 | 0.028026
1501.4842 | 4.1842 | 347.342677 | 0.028415
1501.8291 | 4.5291 | 347.305567 | 0.028807
1502.1774 | 4.8774 | 347.268094 | 0.029204
1502.5291 | 5.2291 | 347.230254 | 0.029604
1502.8844 | 5.5844 | 347.192044 | 0.030008
1503.2433 | 5.9433 | 347.153461 | 0.030415
1503.6057 | 6.3057 | 347.1145 | 0.030827
1503.9718 | 6.6718 | 347.075157 | 0.031242
1504.3415 | 7.0415 | 347.035431 | 0.031661
1504.7149 | 7.4149 | 346.995316 | 0.032084
1505.092 | 7.792 | 346.954809 | 0.032511
1505.473 | 8.173 | 346.913906 | 0.032942
1505.8577 | 8.5577 | 346.872603 | 0.033377
1506.2463 | 8.9463 | 346.830898 | 0.033816
1506.6387 | 9.3387 | 346.788785 | 0.03426
1507.0351 | 9.7351 | 346.746261 | 0.034707
1507.4355 | 10.1355 | 346.703322 | 0.035158
1507.8398 | 10.5398 | 346.659964 | 0.035614
1508.2482 | 10.9482 | 346.616184 | 0.036074
1508.6607 | 11.3607 | 346.571976 | 0.036538
1509.0773 | 11.7773 | 346.527338 | 0.037006
1509.4981 | 12.1981 | 346.482264 | 0.037479
1509.9231 | 12.6231 | 346.436751 | 0.037956
1510.3523 | 13.0523 | 346.390795 | 0.038438
1510.7858 | 13.4858 | 346.344392 | 0.038923
1511.2237 | 13.9237 | 346.297536 | 0.039414
1511.6659 | 14.3659 | 346.250225 | 0.039909
1512.1126 | 14.8126 | 346.202453 | 0.040408
1512.5637 | 15.2637 | 346.154216 | 0.040913
1513.0193 | 15.7193 | 346.10551 | 0.041421
1513.4795 | 16.1795 | 346.056331 | 0.041935
1513.9443 | 16.6443 | 346.006674 | 0.042453
1514.4138 | 17.1138 | 345.956534 | 0.042976
1514.8879 | 17.5879 | 345.905907 | 0.043503
1515.3668 | 18.0668 | 345.854788 | 0.044036
1515.8504 | 18.5504 | 345.803174 | 0.044573
1516.3389 | 19.0389 | 345.751058 | 0.045116
1516.8323 | 19.5323 | 345.698436 | 0.045663
1517.3307 | 20.0307 | 345.645304 | 0.046215
1517.834 | 20.534 | 345.591657 | 0.046772
1518.3423 | 21.0423 | 345.537489 | 0.047335
1518.8557 | 21.5557 | 345.482797 | 0.047902
1519.3743 | 22.0743 | 345.427575 | 0.048475
1519.898 | 22.598 | 345.371818 | 0.049053
1520.427 | 23.127 | 345.315521 | 0.049636
1520.9613 | 23.6613 | 345.258679 | 0.050224
1521.5009 | 24.2009 | 345.201288 | 0.050818
1522.0459 | 24.7459 | 345.143341 | 0.051417
1522.5964 | 25.2964 | 345.084833 | 0.052021
1523.1523 | 25.8523 | 345.025761 | 0.052631
1523.7138 | 26.4138 | 344.966117 | 0.053247
1524.281 | 26.981 | 344.905897 | 0.053868
1524.8538 | 27.5538 | 344.845096 | 0.054494
1525.4323 | 28.1323 | 344.783708 | 0.055126
1526.0167 | 28.7167 | 344.721727 | 0.055764
1526.6068 | 29.3068 | 344.659149 | 0.056408
1527.2029 | 29.9029 | 344.595967 | 0.057057
1527.8049 | 30.5049 | 344.532176 | 0.057712
1528.413 | 31.113 | 344.467771 | 0.058373
1529.0271 | 31.7271 | 344.402745 | 0.05904
1529.6474 | 32.3474 | 344.337093 | 0.059713
1530.2738 | 32.9738 | 344.270809 | 0.060392
1530.9066 | 33.6066 | 344.203887 | 0.061076
1531.5456 | 34.2456 | 344.136322 | 0.061767
1532.1911 | 34.8911 | 344.068107 | 0.062464
1532.843 | 35.543 | 343.999236 | 0.063168
1533.5014 | 36.2014 | 343.929704 | 0.063877
1534.1665 | 36.8665 | 343.859504 | 0.064593
1534.8381 | 37.5381 | 343.788631 | 0.065315
1535.5165 | 38.2165 | 343.717077 | 0.066043
1536.2017 | 38.9017 | 343.644837 | 0.066778
1536.8937 | 39.5937 | 343.571905 | 0.067519
1537.5926 | 40.2926 | 343.498273 | 0.068267
1538.2985 | 40.9985 | 343.423937 | 0.069021
1539.0115 | 41.7115 | 343.348888 | 0.069782
1539.7316 | 42.4316 | 343.273122 | 0.07055
1540.459 | 43.159 | 343.19663 | 0.071324
1541.1935 | 43.8935 | 343.119407 | 0.072105
1541.9355 | 44.6355 | 343.041446 | 0.072893
1542.6848 | 45.3848 | 342.962741 | 0.073688
1543.4417 | 46.1417 | 342.883283 | 0.07449
1544.2061 | 46.9061 | 342.803067 | 0.075298
1544.9782 | 47.6782 | 342.722086 | 0.076114
1545.7579 | 48.4579 | 342.640333 | 0.076936
1546.5455 | 49.2455 | 342.5578 | 0.077766
1547.341 | 50.041 | 342.474482 | 0.078603
1548.1444 | 50.8444 | 342.390369 | 0.079447
1548.9558 | 51.6558 | 342.305456 | 0.080298
1549.7754 | 52.4754 | 342.219736 | 0.081157
1550.6031 | 53.3031 | 342.1332 | 0.082023
1551.4392 | 54.1392 | 342.045842 | 0.082896
1552.2836 | 54.9836 | 341.957654 | 0.083777
1553.1364 | 55.8364 | 341.868629 | 0.084666
1553.9978 | 56.6978 | 341.778759 | 0.085562
1554.8677 | 57.5677 | 341.688037 | 0.086465
1555.7464 | 58.4464 | 341.596454 | 0.087376
1556.6339 | 59.3339 | 341.504004 | 0.088295
1557.5302 | 60.2302 | 341.410679 | 0.089222
1558.4355 | 61.1355 | 341.316471 | 0.090156
1559.3499 | 62.0499 | 341.221371 | 0.091099
1560.2734 | 62.9734 | 341.125372 | 0.092049
1561.2061 | 63.9061 | 341.028466 | 0.093007
1562.1482 | 64.8482 | 340.930646 | 0.093974
1563.0996 | 65.7996 | 340.831901 | 0.094948
1564.0606 | 66.7606 | 340.732226 | 0.095931
1565.0312 | 67.7312 | 340.631611 | 0.096921
1566.0116 | 68.7116 | 340.530048 | 0.09792
1567.0017 | 69.7017 | 340.427529 | 0.098927
1568.0017 | 70.7017 | 340.324045 | 0.099943
1569.0117 | 71.7117 | 340.219588 | 0.100967
1570.0318 | 72.7318 | 340.114149 | 0.101999
1571.0621 | 73.7621 | 340.00772 | 0.10304
1572.1028 | 74.8028 | 339.900291 | 0.10409
1573.1538 | 75.8538 | 339.791855 | 0.105148
1574.2153 | 76.9153 | 339.682402 | 0.106215
1575.2875 | 77.9875 | 339.571924 | 0.10729
1576.3704 | 79.0704 | 339.460411 | 0.108374
1577.4641 | 80.1641 | 339.347855 | 0.109467
1577.7641 | 80.4641 | 339.234247 | 0.110569
1578.0671 | 80.7671 | 339.203104 | 0.11168
1578.3731 | 81.0731 | 339.171656 | 0.111984
1578.6822 | 81.3822 | 339.139899 | 0.112291
1578.9944 | 81.6944 | 339.10783 | 0.112601
1579.3097 | 82.0097 | 339.075447 | 0.112914
1579.6281 | 82.3281 | 339.042746 | 0.11323
1579.9498 | 82.6498 | 339.009724 | 0.113549
1580.2746 | 82.9746 | 338.976378 | 0.113871
1580.6027 | 83.3027 | 338.942705 | 0.114196
1580.9341 | 83.6341 | 338.908701 | 0.114524
1581.2688 | 83.9688 | 338.874365 | 0.114855
1581.6069 | 84.3069 | 338.839692 | 0.11519
1581.9483 | 84.6483 | 338.804679 | 0.115527
1582.2931 | 84.9931 | 338.769323 | 0.115868
1582.6414 | 85.3414 | 338.73362 | 0.116211
1582.9932 | 85.6932 | 338.697568 | 0.116558
1583.3485 | 86.0485 | 338.661163 | 0.116909
1583.7073 | 86.4073 | 338.624402 | 0.117262
1584.0698 | 86.7698 | 338.587281 | 0.117619
1584.4358 | 87.1358 | 338.549796 | 0.117979
1584.8055 | 87.5055 | 338.511945 | 0.118343
1585.1789 | 87.8789 | 338.473724 | 0.11871
1585.5561 | 88.2561 | 338.435129 | 0.119081
1585.937 | 88.637 | 338.396156 | 0.119454
1586.3217 | 89.0217 | 338.356803 | 0.119832
1586.7103 | 89.4103 | 338.317065 | 0.120213
1587.1028 | 89.8028 | 338.276938 | 0.120597
1587.4992 | 90.1992 | 338.23642 | 0.120985
1587.8995 | 90.5995 | 338.195506 | 0.121377
1588.3039 | 91.0039 | 338.154193 | 0.121772
1588.7123 | 91.4123 | 338.112476 | 0.122171
1589.1248 | 91.8248 | 338.070352 | 0.122574
1589.5414 | 92.2414 | 338.027817 | 0.122981
1589.9621 | 92.6621 | 337.984868 | 0.123391
1590.3871 | 93.0871 | 337.941499 | 0.123805
1590.8163 | 93.5163 | 337.897708 | 0.124223
1591.2499 | 93.9499 | 337.85349 | 0.124645
1591.6877 | 94.3877 | 337.808841 | 0.12507
1592.13 | 94.83 | 337.763757 | 0.1255
1592.5766 | 95.2766 | 337.718234 | 0.125933
1593.0277 | 95.7277 | 337.672268 | 0.126371
1593.4834 | 96.1834 | 337.625854 | 0.126813
1593.9436 | 96.6436 | 337.578989 | 0.127258
1594.4084 | 97.1084 | 337.531667 | 0.127708
1594.8778 | 97.5778 | 337.483886 | 0.128162
1595.352 | 98.052 | 337.43564 | 0.12862
1595.8308 | 98.5308 | 337.386925 | 0.129082
1596.3145 | 99.0145 | 337.337736 | 0.129549
1596.803 | 99.503 | 337.28807 | 0.13002
1597.2964 | 99.9964 | 337.237921 | 0.130495
1597.7947 | 100.4947 | 337.187285 | 0.130975
1598.298 | 100.998 | 337.136158 | 0.131458
1598.8064 | 101.5064 | 337.084535 | 0.131947
1599.3198 | 102.0198 | 337.032411 | 0.13244
1599.8383 | 102.5383 | 336.979781 | 0.132937
1600.3621 | 103.0621 | 336.926641 | 0.133439
1600.8911 | 103.5911 | 336.872986 | 0.133945
1601.4253 | 104.1253 | 336.818811 | 0.134456
1601.9649 | 104.6649 | 336.764112 | 0.134972
1602.51 | 105.21 | 336.708883 | 0.135492
1603.0604 | 105.7604 | 336.653119 | 0.136017
1603.6164 | 106.3164 | 336.596816 | 0.136547
1604.1779 | 106.8779 | 336.539968 | 0.137081
1604.745 | 107.445 | 336.48257 | 0.137621
1605.3179 | 108.0179 | 336.424617 | 0.138165
1605.8964 | 108.5964 | 336.366105 | 0.138714
1606.4807 | 109.1807 | 336.307027 | 0.139269
1607.0709 | 109.7709 | 336.247378 | 0.139828
1607.6669 | 110.3669 | 336.187154 | 0.140392
1608.269 | 110.969 | 336.126349 | 0.140961
1608.877 | 111.577 | 336.064957 | 0.141536
1609.4912 | 112.1912 | 336.002973 | 0.142115
1610.1114 | 112.8114 | 335.940391 | 0.1427
1610.7379 | 113.4379 | 335.877206 | 0.14329
1611.3706 | 114.0706 | 335.813413 | 0.143885
1612.0097 | 114.7097 | 335.749005 | 0.144486
1612.6552 | 115.3552 | 335.683978 | 0.145092
1613.3071 | 116.0071 | 335.618324 | 0.145703
1613.9655 | 116.6655 | 335.55204 | 0.14632
1614.6305 | 117.3305 | 335.485117 | 0.146942
1615.3022 | 118.0022 | 335.417552 | 0.14757
1615.9806 | 118.6806 | 335.349338 | 0.148203
1616.6657 | 119.3657 | 335.280468 | 0.148842
1617.3577 | 120.0577 | 335.210938 | 0.149486
1618.0567 | 120.7567 | 335.14074 | 0.150137
1618.7626 | 121.4626 | 335.069869 | 0.150793
1619.4756 | 122.1756 | 334.998318 | 0.151454
1620.1957 | 122.8957 | 334.926082 | 0.152122
1620.923 | 123.623 | 334.853153 | 0.152795
1621.6576 | 124.3576 | 334.779527 | 0.153475
1622.3995 | 125.0995 | 334.705195 | 0.15416
1623.1489 | 125.8489 | 334.630153 | 0.154851
1623.9057 | 126.6057 | 334.554392 | 0.155549
1624.6702 | 127.3702 | 334.477908 | 0.156252
1625.4422 | 128.1422 | 334.400693 | 0.156962
1626.222 | 128.922 | 334.32274 | 0.157678
1627.0096 | 129.7096 | 334.244044 | 0.1584
1627.805 | 130.505 | 334.164596 | 0.159128
1628.6084 | 131.3084 | 334.084391 | 0.159862
1629.4199 | 132.1199 | 334.003421 | 0.160603
1630.2394 | 132.9394 | 333.92168 | 0.16135
1631.0672 | 133.7672 | 333.83916 | 0.162104
1631.9032 | 134.6032 | 333.755855 | 0.162864
1632.7476 | 135.4476 | 333.671757 | 0.163631
1633.6005 | 136.3005 | 333.586859 | 0.164405
1634.4618 | 137.1618 | 333.501155 | 0.165185
1635.3318 | 138.0318 | 333.414636 | 0.165971
1636.2105 | 138.9105 | 333.327296 | 0.166765
1637.0979 | 139.7979 | 333.239127 | 0.167565
1637.9943 | 140.6943 | 333.150122 | 0.168372
1638.8996 | 141.5996 | 333.060273 | 0.169185
1639.8139 | 142.5139 | 332.969572 | 0.170006
1640.7374 | 143.4374 | 332.878013 | 0.170834
1641.6702 | 144.3702 | 332.785587 | 0.171669
1642.6122 | 145.3122 | 332.692286 | 0.17251
1643.5637 | 146.2637 | 332.598104 | 0.173359
1644.5247 | 147.2247 | 332.503031 | 0.174215
1645.4953 | 148.1953 | 332.407061 | 0.175078
1646.4756 | 149.1756 | 332.310185 | 0.175949
1647.4657 | 150.1657 | 332.212395 | 0.176826
1648.4657 | 151.1657 | 332.113683 | 0.177711
1649.4758 | 152.1758 | 332.014041 | 0.178604
1650.4959 | 153.1959 | 331.91346 | 0.179503
1651.5262 | 154.2262 | 331.811933 | 0.180411
1652.5668 | 155.2668 | 331.709451 | 0.181326
1653.6178 | 156.3178 | 331.606006 | 0.182248
1654.6794 | 157.3794 | 331.501589 | 0.183178
1655.7515 | 158.4515 | 331.396192 | 0.184116
1656.8344 | 159.5344 | 331.289806 | 0.185061
1657.9281 | 160.6281 | 331.182422 | 0.186014
1658.2281 | 160.9281 | 331.074032 | 0.186975
1658.5311 | 161.2311 | 331.04432 | 0.187944
1658.8371 | 161.5371 | 331.014315 | 0.188209
1659.1462 | 161.8462 | 330.984016 | 0.188477
1659.4584 | 162.1584 | 330.95342 | 0.188747
1659.7737 | 162.4737 | 330.922522 | 0.18902
1660.0922 | 162.7922 | 330.891322 | 0.189296
1660.4138 | 163.1138 | 330.859815 | 0.189574
1660.7387 | 163.4387 | 330.827999 | 0.189855
1661.0668 | 163.7668 | 330.795871 | 0.190138
1661.3982 | 164.0982 | 330.763427 | 0.190425
1661.7329 | 164.4329 | 330.730665 | 0.190714
1662.0709 | 164.7709 | 330.697582 | 0.191005
1662.4123 | 165.1123 | 330.664175 | 0.191299
1662.7572 | 165.4572 | 330.63044 | 0.191597
1663.1055 | 165.8055 | 330.596374 | 0.191897
1663.4572 | 166.1572 | 330.561975 | 0.192199
1663.8125 | 166.5125 | 330.527238 | 0.192505
1664.1714 | 166.8714 | 330.492161 | 0.192813
1664.5338 | 167.2338 | 330.456741 | 0.193125
1664.8999 | 167.5999 | 330.420973 | 0.193439
1665.2696 | 167.9696 | 330.384856 | 0.193756
1665.643 | 168.343 | 330.348385 | 0.194077
1666.0202 | 168.7202 | 330.311557 | 0.1944
1666.4011 | 169.1011 | 330.274369 | 0.194726
1666.7858 | 169.4858 | 330.236817 | 0.195055
1667.1744 | 169.8744 | 330.198898 | 0.195388
1667.5668 | 170.2668 | 330.160608 | 0.195723
1667.9632 | 170.6632 | 330.121944 | 0.196062
1668.3636 | 171.0636 | 330.082902 | 0.196404
1668.7679 | 171.4679 | 330.043479 | 0.196749
1669.1763 | 171.8763 | 330.00367 | 0.197097
1669.5888 | 172.2888 | 329.963473 | 0.197449
1670.0054 | 172.7054 | 329.922883 | 0.197804
1670.4262 | 173.1262 | 329.881897 | 0.198162
1670.8512 | 173.5512 | 329.840511 | 0.198523
1671.2804 | 173.9804 | 329.798721 | 0.198888
1671.7139 | 174.4139 | 329.756524 | 0.199256
1672.1518 | 174.8518 | 329.713915 | 0.199628
1672.594 | 175.294 | 329.670891 | 0.200003
1673.0407 | 175.7407 | 329.627447 | 0.200381
1673.4918 | 176.1918 | 329.58358 | 0.200763
1673.9474 | 176.6474 | 329.539286 | 0.201149
1674.4076 | 177.1076 | 329.49456 | 0.201538
1674.8724 | 177.5724 | 329.449399 | 0.201931
1675.3419 | 178.0419 | 329.403798 | 0.202327
1675.816 | 178.516 | 329.357753 | 0.202727
1676.2949 | 178.9949 | 329.311261 | 0.203131
1676.7786 | 179.4786 | 329.264316 | 0.203538
1677.2671 | 179.9671 | 329.216915 | 0.203949
1677.7605 | 180.4605 | 329.169052 | 0.204364
1678.2588 | 180.9588 | 329.120725 | 0.204783
1678.7621 | 181.4621 | 329.071929 | 0.205206
1679.2704 | 181.9704 | 329.022658 | 0.205632
1679.7838 | 182.4838 | 328.972909 | 0.206063
1680.3024 | 183.0024 | 328.922677 | 0.206497
1680.8261 | 183.5261 | 328.871958 | 0.206935
1681.3551 | 184.0551 | 328.820746 | 0.207378
1681.8894 | 184.5894 | 328.769038 | 0.207824
1682.429 | 185.129 | 328.716828 | 0.208275
1682.974 | 185.674 | 328.664113 | 0.208729
1683.5245 | 186.2245 | 328.610887 | 0.209188
1684.0804 | 186.7804 | 328.557145 | 0.209651
1684.642 | 187.342 | 328.502883 | 0.210118
1685.2091 | 187.9091 | 328.448095 | 0.210589
1685.7819 | 188.4819 | 328.392778 | 0.211065
1686.3604 | 189.0604 | 328.336925 | 0.211545
1686.9448 | 189.6448 | 328.280532 | 0.212029
1687.5349 | 190.2349 | 328.223594 | 0.212518
1688.131 | 190.831 | 328.166106 | 0.213011
1688.733 | 191.433 | 328.108062 | 0.213508
1689.3411 | 192.0411 | 328.049458 | 0.21401
1689.9552 | 192.6552 | 327.990288 | 0.214517
1690.5755 | 193.2755 | 327.930547 | 0.215028
1691.202 | 193.902 | 327.870229 | 0.215543
1691.8347 | 194.5347 | 327.80933 | 0.216064
1692.4738 | 195.1738 | 327.747844 | 0.216589
1693.1192 | 195.8192 | 327.685765 | 0.217118
1693.7711 | 196.4711 | 327.623088 | 0.217653
1694.4296 | 197.1296 | 327.559808 | 0.218192
1695.0946 | 197.7946 | 327.495918 | 0.218736
1695.7662 | 198.4662 | 327.431414 | 0.219285
1696.4446 | 199.1446 | 327.36629 | 0.219839
1697.1298 | 199.8298 | 327.300539 | 0.220397
1697.8218 | 200.5218 | 327.234156 | 0.220961
1698.5207 | 201.2207 | 327.167135 | 0.22153
1699.2267 | 201.9267 | 327.099471 | 0.222103
1699.9396 | 202.6396 | 327.031157 | 0.222682
1700.6598 | 203.3598 | 326.962188 | 0.223266
1701.3871 | 204.0871 | 326.892557 | 0.223855
1702.1217 | 204.8217 | 326.822258 | 0.224449
1702.8636 | 205.5636 | 326.751286 | 0.225049
1703.6129 | 206.3129 | 326.679633 | 0.225654
1704.3698 | 207.0698 | 326.607295 | 0.226264
1705.1342 | 207.8342 | 326.534264 | 0.226879
1705.9063 | 208.6063 | 326.460535 | 0.2275
1706.6861 | 209.3861 | 326.3861 | 0.228126
1707.4736 | 210.1736 | 326.310954 | 0.228758
1708.2691 | 210.9691 | 326.23509 | 0.229395
1709.0725 | 211.7725 | 326.158501 | 0.230038
1709.8839 | 212.5839 | 326.081181 | 0.230686
1710.7035 | 213.4035 | 326.003123 | 0.23134
1711.5313 | 214.2313 | 325.924321 | 0.232
1712.3673 | 215.0673 | 325.844768 | 0.232666
1713.2117 | 215.9117 | 325.764456 | 0.233337
1714.0645 | 216.7645 | 325.68338 | 0.234014
1714.9259 | 217.6259 | 325.601532 | 0.234697
1715.7959 | 218.4959 | 325.518905 | 0.235385
1716.6745 | 219.3745 | 325.435493 | 0.23608
1717.562 | 220.262 | 325.351287 | 0.23678
1718.4583 | 221.1583 | 325.266282 | 0.237487
1719.3636 | 222.0636 | 325.18047 | 0.2382
1720.278 | 222.978 | 325.093843 | 0.238919
1721.2015 | 223.9015 | 325.006394 | 0.239643
1722.1342 | 224.8342 | 324.918116 | 0.240374
1723.0763 | 225.7763 | 324.829002 | 0.241112
1724.0278 | 226.7278 | 324.739044 | 0.241855
1724.9888 | 227.6888 | 324.648234 | 0.242605
1725.9594 | 228.6594 | 324.556565 | 0.243361
1726.9397 | 229.6397 | 324.46403 | 0.244124
1727.9298 | 230.6298 | 324.37062 | 0.244893
1728.9298 | 231.6298 | 324.276328 | 0.245668
1729.9398 | 232.6398 | 324.181145 | 0.24645
1730.9599 | 233.6599 | 324.085065 | 0.247239
1731.9903 | 234.6903 | 323.988079 | 0.248034
1733.0309 | 235.7309 | 323.890179 | 0.248836
1734.0819 | 236.7819 | 323.791357 | 0.249644
1735.1434 | 237.8434 | 323.691605 | 0.25046
1736.2156 | 238.9156 | 323.590915 | 0.251282
1737.2985 | 239.9985 | 323.489278 | 0.25211
1738.3922 | 241.0922 | 323.386687 | 0.252946
1738.6922 | 241.3922 | 323.283132 | 0.253789
1738.9952 | 241.6952 | 323.254744 | 0.254638
1739.3012 | 242.0012 | 323.226078 | 0.254871
1739.6103 | 242.3103 | 323.197129 | 0.255106
1739.9225 | 242.6225 | 323.167897 | 0.255343
1740.2378 | 242.9378 | 323.138376 | 0.255582
1740.5562 | 243.2562 | 323.108566 | 0.255824
1740.8779 | 243.5779 | 323.078464 | 0.256068
1741.2027 | 243.9027 | 323.048065 | 0.256314
1741.5308 | 244.2308 | 323.017368 | 0.256563
1741.8622 | 244.5622 | 322.98637 | 0.256814
1742.1969 | 244.8969 | 322.955067 | 0.257067
1742.535 | 245.235 | 322.923458 | 0.257323
1742.8764 | 245.5764 | 322.891538 | 0.257581
1743.2212 | 245.9212 | 322.859305 | 0.257842
1743.5695 | 246.2695 | 322.826756 | 0.258105
1743.9213 | 246.6213 | 322.793887 | 0.258371
1744.2766 | 246.9766 | 322.760697 | 0.258639
1744.6354 | 247.3354 | 322.727181 | 0.258909
1744.9979 | 247.6979 | 322.693337 | 0.259183
1745.3639 | 248.0639 | 322.659161 | 0.259458
1745.7336 | 248.4336 | 322.62465 | 0.259737
1746.1071 | 248.8071 | 322.589801 | 0.260018
1746.4842 | 249.1842 | 322.554612 | 0.260301
1746.8651 | 249.5651 | 322.519077 | 0.260587
1747.2499 | 249.9499 | 322.483195 | 0.260876
1747.6384 | 250.3384 | 322.446962 | 0.261168
1748.0309 | 250.7309 | 322.410374 | 0.261463
1748.4273 | 251.1273 | 322.373428 | 0.26176
1748.8276 | 251.5276 | 322.336121 | 0.26206
1749.232 | 251.932 | 322.298449 | 0.262362
1749.6404 | 252.3404 | 322.260409 | 0.262668
1750.0529 | 252.7529 | 322.221997 | 0.262977
1750.4695 | 253.1695 | 322.18321 | 0.263288
1750.8902 | 253.5902 | 322.144044 | 0.263602
1751.3152 | 254.0152 | 322.104496 | 0.263919
1751.7445 | 254.4445 | 322.064561 | 0.264239
1752.178 | 254.878 | 322.024236 | 0.264563
1752.6158 | 255.3158 | 321.983519 | 0.264889
1753.0581 | 255.7581 | 321.942403 | 0.265218
1753.5047 | 256.2047 | 321.900887 | 0.26555
1753.9559 | 256.6559 | 321.858966 | 0.265885
1754.4115 | 257.1115 | 321.816636 | 0.266224
1754.8717 | 257.5717 | 321.773894 | 0.266566
1755.3365 | 258.0365 | 321.730735 | 0.26691
1755.8059 | 258.5059 | 321.687155 | 0.267258
1756.2801 | 258.9801 | 321.643151 | 0.267609
1756.7589 | 259.4589 | 321.598719 | 0.267964
1757.2426 | 259.9426 | 321.553854 | 0.268322
1757.7311 | 260.4311 | 321.508553 | 0.268683
1758.2245 | 260.9245 | 321.462811 | 0.269047
1758.7228 | 261.4228 | 321.416624 | 0.269415
1759.2261 | 261.9261 | 321.369988 | 0.269786
1759.7345 | 262.4345 | 321.322898 | 0.27016
1760.2479 | 262.9479 | 321.275351 | 0.270538
1760.7665 | 263.4665 | 321.227342 | 0.27092
1761.2902 | 263.9902 | 321.178867 | 0.271304
1761.8192 | 264.5192 | 321.129921 | 0.271693
1762.3534 | 265.0534 | 321.0805 | 0.272085
1762.8931 | 265.5931 | 321.030599 | 0.272481
1763.4381 | 266.1381 | 320.980214 | 0.27288
1763.9885 | 266.6885 | 320.929341 | 0.273283
1764.5445 | 267.2445 | 320.877974 | 0.273689
1765.106 | 267.806 | 320.826109 | 0.274099
1765.6732 | 268.3732 | 320.773742 | 0.274513
1766.246 | 268.946 | 320.720868 | 0.274931
1766.8245 | 269.5245 | 320.667482 | 0.275353
1767.4088 | 270.1088 | 320.613579 | 0.275778
1767.999 | 270.699 | 320.559154 | 0.276208
1768.5951 | 271.2951 | 320.504203 | 0.276641
1769.1971 | 271.8971 | 320.44872 | 0.277078
1769.8051 | 272.5051 | 320.392701 | 0.277519
1770.4193 | 273.1193 | 320.336141 | 0.277964
1771.0395 | 273.7395 | 320.279034 | 0.278413
1771.666 | 274.366 | 320.221376 | 0.278866
1772.2987 | 274.9987 | 320.163161 | 0.279323
1772.9378 | 275.6378 | 320.104384 | 0.279785
1773.5833 | 276.2833 | 320.045041 | 0.28025
1774.2352 | 276.9352 | 319.985124 | 0.28072
1774.8936 | 277.5936 | 319.924631 | 0.281194
1775.5586 | 278.2586 | 319.863554 | 0.281672
1776.2303 | 278.9303 | 319.801889 | 0.282154
1776.9087 | 279.6087 | 319.73963 | 0.282641
1777.5938 | 280.2938 | 319.676772 | 0.283132
1778.2858 | 280.9858 | 319.613309 | 0.283628
1778.9848 | 281.6848 | 319.549236 | 0.284128
1779.6907 | 282.3907 | 319.484546 | 0.284632
1780.4037 | 283.1037 | 319.419235 | 0.285141
1781.1238 | 283.8238 | 319.353296 | 0.285654
1781.8511 | 284.5511 | 319.286724 | 0.286172
1782.5857 | 285.2857 | 319.219513 | 0.286695
1783.3277 | 286.0277 | 319.151657 | 0.287222
1784.077 | 286.777 | 319.083151 | 0.287754
1784.8339 | 287.5339 | 319.013987 | 0.28829
1785.5983 | 288.2983 | 318.94416 | 0.288832
1786.3703 | 289.0703 | 318.873665 | 0.289378
1787.1501 | 289.8501 | 318.802494 | 0.289929
1787.9377 | 290.6377 | 318.730642 | 0.290484
1788.7331 | 291.4331 | 318.658103 | 0.291045
1789.5366 | 292.2366 | 318.58487 | 0.29161
1790.348 | 293.048 | 318.510937 | 0.292181
1791.1676 | 293.8676 | 318.436297 | 0.292756
1791.9953 | 294.6953 | 318.360945 | 0.293337
1792.8313 | 295.5313 | 318.284874 | 0.293922
1793.6757 | 296.3757 | 318.208076 | 0.294513
1794.5286 | 297.2286 | 318.130546 | 0.295108
1795.3899 | 298.0899 | 318.052277 | 0.295709
1796.2599 | 298.9599 | 317.973262 | 0.296315
1797.1386 | 299.8386 | 317.893495 | 0.296927
1798.026 | 300.726 | 317.812968 | 0.297543
1798.9224 | 301.6224 | 317.731676 | 0.298165
1799.8277 | 302.5277 | 317.64961 | 0.298793
1800.742 | 303.442 | 317.566764 | 0.299425
1801.6655 | 304.3655 | 317.483131 | 0.300063
1802.5983 | 305.2983 | 317.398704 | 0.300707
1803.5403 | 306.2403 | 317.313475 | 0.301356
1804.4918 | 307.1918 | 317.227439 | 0.302011
1805.4528 | 308.1528 | 317.140586 | 0.302671
1806.4234 | 309.1234 | 317.052911 | 0.303337
1807.4037 | 310.1037 | 316.964405 | 0.304009
1808.3938 | 311.0938 | 316.875061 | 0.304686
1809.3939 | 312.0939 | 316.784873 | 0.305369
1810.4039 | 313.1039 | 316.693831 | 0.306058
1811.424 | 314.124 | 316.601929 | 0.306752
1812.4543 | 315.1543 | 316.50916 | 0.307453
1813.4949 | 316.1949 | 316.415514 | 0.308159
1814.546 | 317.246 | 316.320985 | 0.308871
1815.6075 | 318.3075 | 316.225565 | 0.30959
1816.6796 | 319.3796 | 316.129246 | 0.310314
1817.7625 | 320.4625 | 316.03202 | 0.311044
1818.8562 | 321.5562 | 315.933879 | 0.311781
1819.1562 | 321.8562 | 315.834814 | 0.312523
1819.4592 | 322.1592 | 315.807657 | 0.313272
1819.7653 | 322.4653 | 315.780233 | 0.313477
1820.0743 | 322.7743 | 315.752539 | 0.313684
1820.3865 | 323.0865 | 315.724573 | 0.313893
1820.7018 | 323.4018 | 315.696332 | 0.314104
1821.0203 | 323.7203 | 315.667814 | 0.314317
1821.3419 | 324.0419 | 315.639015 | 0.314532
1821.6668 | 324.3668 | 315.609933 | 0.31475
1821.9949 | 324.6949 | 315.580566 | 0.314969
1822.3263 | 325.0263 | 315.55091 | 0.31519
1822.661 | 325.361 | 315.520962 | 0.315413
1822.999 | 325.699 | 315.490721 | 0.315639
1823.3404 | 326.0404 | 315.460183 | 0.315866
1823.6853 | 326.3853 | 315.429345 | 0.316096
1824.0336 | 326.7336 | 315.398205 | 0.316328
1824.3854 | 327.0854 | 315.366759 | 0.316562
1824.7406 | 327.4406 | 315.335005 | 0.316799
1825.0995 | 327.7995 | 315.302939 | 0.317037
1825.4619 | 328.1619 | 315.270559 | 0.317278
1825.828 | 328.528 | 315.237861 | 0.317521
1826.1977 | 328.8977 | 315.204843 | 0.317767
1826.5711 | 329.2711 | 315.171501 | 0.318014
1826.9483 | 329.6483 | 315.137832 | 0.318264
1827.3292 | 330.0292 | 315.103834 | 0.318517
1827.7139 | 330.4139 | 315.069503 | 0.318772
1828.1025 | 330.8025 | 315.034836 | 0.319029
1828.495 | 331.195 | 314.999829 | 0.319289
1828.8913 | 331.5913 | 314.96448 | 0.319551
1829.2917 | 331.9917 | 314.928784 | 0.319815
1829.696 | 332.396 | 314.89274 | 0.320082
1830.1044 | 332.8044 | 314.856343 | 0.320352
1830.5169 | 333.2169 | 314.81959 | 0.320624
1830.9335 | 333.6335 | 314.782477 | 0.320898
1831.3543 | 334.0543 | 314.745002 | 0.321176
1831.7793 | 334.4793 | 314.707161 | 0.321455
1832.2085 | 334.9085 | 314.66895 | 0.321738
1832.642 | 335.342 | 314.630365 | 0.322023
1833.0799 | 335.7799 | 314.591404 | 0.32231
1833.5221 | 336.2221 | 314.552063 | 0.322601
1833.9688 | 336.6688 | 314.512337 | 0.322894
1834.4199 | 337.1199 | 314.472224 | 0.32319
1834.8756 | 337.5756 | 314.43172 | 0.323488
1835.3357 | 338.0357 | 314.39082 | 0.32379
1835.8005 | 338.5005 | 314.349522 | 0.324094
1836.27 | 338.97 | 314.30782 | 0.324401
1836.7441 | 339.4441 | 314.265713 | 0.324711
1837.223 | 339.923 | 314.223195 | 0.325023
1837.7067 | 340.4067 | 314.180263 | 0.325339
1838.1952 | 340.8952 | 314.136913 | 0.325657
1838.6886 | 341.3886 | 314.093141 | 0.325979
1839.1869 | 341.8869 | 314.048942 | 0.326303
1839.6902 | 342.3902 | 314.004314 | 0.326631
1840.1985 | 342.8985 | 313.959252 | 0.326961
1840.712 | 343.412 | 313.913751 | 0.327295
1841.2305 | 343.9305 | 313.867807 | 0.327632
1841.7543 | 344.4543 | 313.821418 | 0.327971
1842.2832 | 344.9832 | 313.774577 | 0.328314
1842.8175 | 345.5175 | 313.727281 | 0.32866
1843.3571 | 346.0571 | 313.679526 | 0.329009
1843.9021 | 346.6021 | 313.631307 | 0.329362
1844.4526 | 347.1526 | 313.582621 | 0.329717
1845.0085 | 347.7085 | 313.533461 | 0.330076
1845.5701 | 348.2701 | 313.483825 | 0.330438
1846.1372 | 348.8372 | 313.433708 | 0.330804
1846.71 | 349.41 | 313.383104 | 0.331173
1847.2886 | 349.9886 | 313.332011 | 0.331545
1847.8729 | 350.5729 | 313.280422 | 0.33192
1848.463 | 351.163 | 313.228333 | 0.332299
1849.0591 | 351.7591 | 313.17574 | 0.332682
1849.6611 | 352.3611 | 313.122638 | 0.333068
1850.2692 | 352.9692 | 313.069023 | 0.333457
1850.8833 | 353.5833 | 313.014888 | 0.33385
1851.5036 | 354.2036 | 312.96023 | 0.334247
1852.1301 | 354.8301 | 312.905044 | 0.334647
1852.7628 | 355.4628 | 312.849324 | 0.335051
1853.4019 | 356.1019 | 312.793066 | 0.335458
1854.0473 | 356.7473 | 312.736265 | 0.335869
1854.6992 | 357.3992 | 312.678916 | 0.336284
1855.3577 | 358.0577 | 312.621013 | 0.336703
1856.0227 | 358.7227 | 312.562551 | 0.337125
1856.6943 | 359.3943 | 312.503526 | 0.337551
1857.3727 | 360.0727 | 312.443932 | 0.337981
1858.0579 | 360.7579 | 312.383763 | 0.338415
1858.7499 | 361.4499 | 312.323015 | 0.338853
1859.4488 | 362.1488 | 312.261682 | 0.339294
1860.1548 | 362.8548 | 312.199758 | 0.33974
1860.8678 | 363.5678 | 312.137239 | 0.34019
1861.5879 | 364.2879 | 312.074118 | 0.340643
1862.3152 | 365.0152 | 312.01039 | 0.341101
1863.0498 | 365.7498 | 311.94605 | 0.341563
1863.7917 | 366.4917 | 311.881092 | 0.342028
1864.5411 | 367.2411 | 311.81551 | 0.342498
1865.2979 | 367.9979 | 311.749299 | 0.342972
1866.0623 | 368.7623 | 311.682452 | 0.343451
1866.8344 | 369.5344 | 311.614964 | 0.343933
1867.6142 | 370.3142 | 311.546829 | 0.34442
1868.4017 | 371.1017 | 311.478041 | 0.344911
1869.1972 | 371.8972 | 311.408594 | 0.345407
1870.0006 | 372.7006 | 311.338482 | 0.345907
1870.8121 | 373.5121 | 311.267699 | 0.346411
1871.6316 | 374.3316 | 311.196238 | 0.34692
1872.4594 | 375.1594 | 311.124095 | 0.347433
1873.2954 | 375.9954 | 311.051262 | 0.347951
1874.1398 | 376.8398 | 310.977733 | 0.348473
1874.9926 | 377.6926 | 310.903501 | 0.349
1875.854 | 378.554 | 310.828562 | 0.349531
1876.724 | 379.424 | 310.752907 | 0.350067
1877.6026 | 380.3026 | 310.67653 | 0.350608
1878.4901 | 381.1901 | 310.599426 | 0.351153
1879.3864 | 382.0864 | 310.521587 | 0.351703
1880.2917 | 382.9917 | 310.443007 | 0.352258
1881.2061 | 383.9061 | 310.363678 | 0.352817
1882.1296 | 384.8296 | 310.283595 | 0.353382
1883.0623 | 385.7623 | 310.202751 | 0.353951
1884.0044 | 386.7044 | 310.121138 | 0.354526
1884.9559 | 387.6559 | 310.03875 | 0.355105
1885.9169 | 388.6169 | 309.955579 | 0.355689
1886.8875 | 389.5875 | 309.871619 | 0.356278
1887.8678 | 390.5678 | 309.786863 | 0.356872
1888.8579 | 391.5579 | 309.701304 | 0.357472
1889.8579 | 392.5579 | 309.614933 | 0.358076
1890.8679 | 393.5679 | 309.527745 | 0.358686
1891.888 | 394.588 | 309.439732 | 0.359301
1892.9184 | 395.6184 | 309.350886 | 0.359921
1893.959 | 396.659 | 309.2612 | 0.360546
1895.01 | 397.71 | 309.170667 | 0.361176
1896.0715 | 398.7715 | 309.079278 | 0.361812
1897.1437 | 399.8437 | 308.987027 | 0.362453
1898.2266 | 400.9266 | 308.893906 | 0.3631
1899.3203 | 402.0203 | 308.799907 | 0.363752
1899.6203 | 402.3203 | 308.705023 | 0.36441
1899.9233 | 402.6233 | 308.679011 | 0.365073
1900.2293 | 402.9293 | 308.652743 | 0.365254
1900.5384 | 403.2384 | 308.626217 | 0.365438
1900.8506 | 403.5506 | 308.599431 | 0.365623
1901.1659 | 403.8659 | 308.57238 | 0.36581
1901.4843 | 404.1843 | 308.545064 | 0.365998
1901.806 | 404.506 | 308.517479 | 0.366189
1902.1308 | 404.8308 | 308.489623 | 0.366381
1902.4589 | 405.1589 | 308.461493 | 0.366575
1902.7903 | 405.4903 | 308.433087 | 0.366771
1903.125 | 405.825 | 308.404401 | 0.366969
1903.4631 | 406.1631 | 308.375434 | 0.367169
1903.8045 | 406.5045 | 308.346182 | 0.36737
1904.1493 | 406.8493 | 308.316643 | 0.367574
1904.4976 | 407.1976 | 308.286814 | 0.367779
1904.8494 | 407.5494 | 308.256692 | 0.367987
1905.2047 | 407.9047 | 308.226275 | 0.368196
1905.5635 | 408.2635 | 308.195559 | 0.368408
1905.926 | 408.626 | 308.164542 | 0.368621
1906.292 | 408.992 | 308.13322 | 0.368836
1906.6618 | 409.3618 | 308.101592 | 0.369054
1907.0352 | 409.7352 | 308.069653 | 0.369273
1907.4123 | 410.1123 | 308.037401 | 0.369495
1907.7932 | 410.4932 | 308.004833 | 0.369718
1908.178 | 410.878 | 307.971946 | 0.369944
1908.5665 | 411.2665 | 307.938737 | 0.370172
1908.959 | 411.659 | 307.905202 | 0.370402
1909.3554 | 412.0554 | 307.871339 | 0.370634
1909.7557 | 412.4557 | 307.837144 | 0.370869
1910.1601 | 412.8601 | 307.802615 | 0.371105
1910.5685 | 413.2685 | 307.767748 | 0.371344
1910.981 | 413.681 | 307.732539 | 0.371585
1911.3976 | 414.0976 | 307.696986 | 0.371829
1911.8184 | 414.5184 | 307.661086 | 0.372074
1912.2433 | 414.9433 | 307.624834 | 0.372322
1912.6726 | 415.3726 | 307.588228 | 0.372572
1913.1061 | 415.8061 | 307.551264 | 0.372825
1913.544 | 416.244 | 307.513939 | 0.37308
1913.9862 | 416.6862 | 307.476249 | 0.373337
1914.4328 | 417.1328 | 307.438191 | 0.373597
1914.884 | 417.584 | 307.399761 | 0.373859
1915.3396 | 418.0396 | 307.360956 | 0.374124
1915.7998 | 418.4998 | 307.321773 | 0.374391
1916.2646 | 418.9646 | 307.282207 | 0.37466
1916.734 | 419.434 | 307.242255 | 0.374933
1917.2082 | 419.9082 | 307.201914 | 0.375207
1917.6871 | 420.3871 | 307.161179 | 0.375484
1918.1707 | 420.8707 | 307.120047 | 0.375764
1918.6592 | 421.3592 | 307.078514 | 0.376047
1919.1526 | 421.8526 | 307.036576 | 0.376332
1919.6509 | 422.3509 | 306.99423 | 0.376619
1920.1542 | 422.8542 | 306.951472 | 0.376909
1920.6626 | 423.3626 | 306.908297 | 0.377202
1921.176 | 423.876 | 306.864702 | 0.377498
1921.6946 | 424.3946 | 306.820682 | 0.377797
1922.2183 | 424.9183 | 306.776235 | 0.378098
1922.7473 | 425.4473 | 306.731355 | 0.378402
1923.2816 | 425.9816 | 306.686039 | 0.378709
1923.8212 | 426.5212 | 306.640283 | 0.379018
1924.3662 | 427.0662 | 306.594081 | 0.379331
1924.9166 | 427.6166 | 306.547431 | 0.379646
1925.4726 | 428.1726 | 306.500328 | 0.379964
1926.0341 | 428.7341 | 306.452768 | 0.380285
1926.6013 | 429.3013 | 306.404746 | 0.38061
1927.1741 | 429.8741 | 306.356258 | 0.380937
1927.7526 | 430.4526 | 306.3073 | 0.381267
1928.3369 | 431.0369 | 306.257867 | 0.3816
1928.9271 | 431.6271 | 306.207955 | 0.381936
1929.5232 | 432.2232 | 306.157559 | 0.382275
1930.1252 | 432.8252 | 306.106674 | 0.382618
1930.7332 | 433.4332 | 306.055297 | 0.382963
1931.3474 | 434.0474 | 306.003423 | 0.383312
1931.9676 | 434.6676 | 305.951046 | 0.383664
1932.5941 | 435.2941 | 305.898163 | 0.384019
1933.2269 | 435.9269 | 305.844768 | 0.384377
1933.8659 | 436.5659 | 305.790857 | 0.384738
1934.5114 | 437.2114 | 305.736425 | 0.385103
1935.1633 | 437.8633 | 305.681466 | 0.385471
1935.8217 | 438.5217 | 305.625977 | 0.385843
1936.4867 | 439.1867 | 305.569952 | 0.386217
1937.1584 | 439.8584 | 305.513386 | 0.386595
1937.8368 | 440.5368 | 305.456275 | 0.386977
1938.5219 | 441.2219 | 305.398612 | 0.387362
1939.214 | 441.914 | 305.340394 | 0.38775
1939.9129 | 442.6129 | 305.281614 | 0.388142
1940.6188 | 443.3188 | 305.222268 | 0.388538
1941.3318 | 444.0318 | 305.16235 | 0.388937
1942.0519 | 444.7519 | 305.101856 | 0.38934
1942.7792 | 445.4792 | 305.040779 | 0.389746
1943.5138 | 446.2138 | 304.979114 | 0.390156
1944.2558 | 446.9558 | 304.916857 | 0.390569
1945.0051 | 447.7051 | 304.854 | 0.390986
1945.762 | 448.462 | 304.79054 | 0.391407
1946.5264 | 449.2264 | 304.72647 | 0.391832
1947.2984 | 449.9984 | 304.661785 | 0.39226
1948.0782 | 450.7782 | 304.59648 | 0.392693
1948.8658 | 451.5658 | 304.530547 | 0.393129
1949.6613 | 452.3613 | 304.463982 | 0.393569
1950.4647 | 453.1647 | 304.396779 | 0.394013
1951.2761 | 453.9761 | 304.328932 | 0.39446
1952.0957 | 454.7957 | 304.260436 | 0.394912
1952.9234 | 455.6234 | 304.191283 | 0.395368
1953.7595 | 456.4595 | 304.121469 | 0.395828
1954.6038 | 457.3038 | 304.050986 | 0.396292
1955.4567 | 458.1567 | 303.97983 | 0.396759
1956.318 | 459.018 | 303.907994 | 0.397231
1957.188 | 459.888 | 303.835471 | 0.397707
1958.0667 | 460.7667 | 303.762256 | 0.398188
1958.9542 | 461.6542 | 303.688342 | 0.398672
1959.8505 | 462.5505 | 303.613723 | 0.399161
1960.7558 | 463.4558 | 303.538392 | 0.399654
1961.6702 | 464.3702 | 303.462344 | 0.400151
1962.5937 | 465.2937 | 303.38557 | 0.400653
1963.5264 | 466.2264 | 303.308066 | 0.401159
1964.4684 | 467.1684 | 303.229824 | 0.401669
1965.4199 | 468.1199 | 303.150838 | 0.402184
1966.3809 | 469.0809 | 303.071101 | 0.402703
1967.3515 | 470.0515 | 302.990606 | 0.403227
1968.3318 | 471.0318 | 302.909347 | 0.403755
1969.322 | 472.022 | 302.827316 | 0.404288
1970.322 | 473.022 | 302.744507 | 0.404825
1971.332 | 474.032 | 302.660912 | 0.405367
1972.3521 | 475.0521 | 302.576525 | 0.405913
1973.3824 | 476.0824 | 302.491338 | 0.406464
1974.423 | 477.123 | 302.405345 | 0.40702
1975.4741 | 478.1741 | 302.318538 | 0.407581
1976.5356 | 479.2356 | 302.23091 | 0.408146
1977.6078 | 480.3078 | 302.142454 | 0.408717
1978.6906 | 481.3906 | 302.053162 | 0.409292
1979.7843 | 482.4843 | 301.963027 | 0.409872
1980.0843 | 482.7843 | 301.872041 | 0.410456
1980.3873 | 483.0873 | 301.847098 | 0.411046
1980.6934 | 483.3934 | 301.821909 | 0.411208
1981.0025 | 483.7025 | 301.796473 | 0.411371
1981.3146 | 484.0146 | 301.770786 | 0.411536
1981.6299 | 484.3299 | 301.744846 | 0.411702
1981.9484 | 484.6484 | 301.718651 | 0.41187
1982.27 | 484.97 | 301.692199 | 0.412039
1982.5949 | 485.2949 | 301.665486 | 0.41221
1982.923 | 485.623 | 301.638511 | 0.412383
1983.2544 | 485.9544 | 301.61127 | 0.412557
1983.5891 | 486.2891 | 301.583762 | 0.412733
1983.9271 | 486.6271 | 301.555983 | 0.412911
1984.2686 | 486.9686 | 301.527931 | 0.41309
1984.6134 | 487.3134 | 301.499604 | 0.413271
1984.9617 | 487.6617 | 301.470999 | 0.413454
1985.3135 | 488.0135 | 301.442112 | 0.413639
1985.6688 | 488.3688 | 301.412942 | 0.413825
1986.0276 | 488.7276 | 301.383486 | 0.414013
1986.39 | 489.09 | 301.35374 | 0.414203
1986.7561 | 489.4561 | 301.323703 | 0.414394
1987.1258 | 489.8258 | 301.29337 | 0.414588
1987.4992 | 490.1992 | 301.262741 | 0.414783
1987.8764 | 490.5764 | 301.23181 | 0.41498
1988.2573 | 490.9573 | 301.200577 | 0.415179
1988.642 | 491.342 | 301.169037 | 0.41538
1989.0306 | 491.7306 | 301.137188 | 0.415583
1989.4231 | 492.1231 | 301.105027 | 0.415788
1989.8194 | 492.5194 | 301.072551 | 0.415994
1990.2198 | 492.9198 | 301.039756 | 0.416203
1990.6242 | 493.3242 | 301.006641 | 0.416414
1991.0326 | 493.7326 | 300.973201 | 0.416626
1991.445 | 494.145 | 300.939433 | 0.416841
1991.8616 | 494.5616 | 300.905336 | 0.417057
1992.2824 | 494.9824 | 300.870904 | 0.417276
1992.7074 | 495.4074 | 300.836136 | 0.417496
1993.1366 | 495.8366 | 300.801027 | 0.417719
1993.5701 | 496.2701 | 300.765575 | 0.417944
1994.008 | 496.708 | 300.729777 | 0.418171
1994.4502 | 497.1502 | 300.693628 | 0.4184
1994.8969 | 497.5969 | 300.657126 | 0.418631
1995.348 | 498.048 | 300.620268 | 0.418865
1995.8037 | 498.5037 | 300.583049 | 0.4191
1996.2639 | 498.9639 | 300.545467 | 0.419338
1996.7287 | 499.4287 | 300.507518 | 0.419578
1997.1981 | 499.8981 | 300.469199 | 0.41982
1997.6722 | 500.3722 | 300.430505 | 0.420065
1998.1511 | 500.8511 | 300.391434 | 0.420312
1998.6348 | 501.3348 | 300.351982 | 0.420561
1999.1233 | 501.8233 | 300.312145 | 0.420812
1999.6167 | 502.3167 | 300.27192 | 0.421066
2000.115 | 502.815 | 300.231302 | 0.421322
2000.6183 | 503.3183 | 300.190289 | 0.42158
2001.1266 | 503.8266 | 300.148876 | 0.421841
2001.6401 | 504.3401 | 300.10706 | 0.422105
2002.1586 | 504.8586 | 300.064836 | 0.42237
2002.6824 | 505.3824 | 300.022202 | 0.422639
2003.2113 | 505.9113 | 299.979152 | 0.422909
2003.7456 | 506.4456 | 299.935684 | 0.423182
2004.2852 | 506.9852 | 299.891793 | 0.423458
2004.8302 | 507.5302 | 299.847475 | 0.423737
2005.3807 | 508.0807 | 299.802726 | 0.424017
2005.9367 | 508.6367 | 299.757542 | 0.424301
2006.4982 | 509.1982 | 299.711919 | 0.424587
2007.0653 | 509.7653 | 299.665854 | 0.424876
2007.6381 | 510.3381 | 299.61934 | 0.425167
2008.2167 | 510.9167 | 299.572375 | 0.425461
2008.801 | 511.501 | 299.524955 | 0.425758
2009.3912 | 512.0912 | 299.477074 | 0.426057
2009.9872 | 512.6872 | 299.428729 | 0.426359
2010.5893 | 513.2893 | 299.379915 | 0.426664
2011.1973 | 513.8973 | 299.330628 | 0.426972
2011.8114 | 514.5114 | 299.280864 | 0.427283
2012.4317 | 515.1317 | 299.230617 | 0.427596
2013.0582 | 515.7582 | 299.179884 | 0.427912
2013.6909 | 516.3909 | 299.128659 | 0.428232
2014.33 | 517.03 | 299.076939 | 0.428554
2014.9754 | 517.6754 | 299.024718 | 0.428879
2015.6273 | 518.3273 | 298.971993 | 0.429207
2016.2858 | 518.9858 | 298.918757 | 0.429538
2016.9508 | 519.6508 | 298.865007 | 0.429872
2017.6225 | 520.3225 | 298.810738 | 0.430209
2018.3008 | 521.0008 | 298.755944 | 0.430549
2018.986 | 521.686 | 298.700622 | 0.430892
2019.678 | 522.378 | 298.644765 | 0.431238
2020.377 | 523.077 | 298.58837 | 0.431587
2021.0829 | 523.7829 | 298.531431 | 0.43194
2021.7959 | 524.4959 | 298.473942 | 0.432296
2022.516 | 525.216 | 298.4159 | 0.432654
2023.2433 | 525.9433 | 298.357298 | 0.433017
2023.9779 | 526.6779 | 298.298132 | 0.433382
2024.7198 | 527.4198 | 298.238397 | 0.433751
2025.4692 | 528.1692 | 298.178086 | 0.434122
2026.226 | 528.926 | 298.117195 | 0.434498
2026.9904 | 529.6904 | 298.055719 | 0.434876
2027.7625 | 530.4625 | 297.993652 | 0.435258
2028.5423 | 531.2423 | 297.930988 | 0.435644
2029.3299 | 532.0299 | 297.867723 | 0.436033
2030.1253 | 532.8253 | 297.80385 | 0.436425
2030.9287 | 533.6287 | 297.739364 | 0.436821
2031.7402 | 534.4402 | 297.67426 | 0.43722
2032.5597 | 535.2597 | 297.608531 | 0.437623
2033.3875 | 536.0875 | 297.542172 | 0.43803
2034.2235 | 536.9235 | 297.475177 | 0.43844
2035.0679 | 537.7679 | 297.407541 | 0.438853
2035.9207 | 538.6207 | 297.339257 | 0.439271
2036.7821 | 539.4821 | 297.27032 | 0.439692
2037.6521 | 540.3521 | 297.200723 | 0.440116
2038.5308 | 541.2308 | 297.130461 | 0.440545
2039.4182 | 542.1182 | 297.059528 | 0.440977
2040.3146 | 543.0146 | 296.987917 | 0.441413
2041.2199 | 543.9199 | 296.915622 | 0.441853
2042.1342 | 544.8342 | 296.842638 | 0.442297
2043.0577 | 545.7577 | 296.768957 | 0.442744
2043.9904 | 546.6904 | 296.694574 | 0.443196
2044.9325 | 547.6325 | 296.619482 | 0.443651
2045.884 | 548.584 | 296.543674 | 0.44411
2046.845 | 549.545 | 296.467145 | 0.444574
2047.8156 | 550.5156 | 296.389888 | 0.445041
2048.7959 | 551.4959 | 296.311895 | 0.445513
2049.786 | 552.486 | 296.233162 | 0.445988
2050.786 | 553.486 | 296.15368 | 0.446468
2051.796 | 554.496 | 296.073443 | 0.446951
2052.8162 | 555.5162 | 295.992445 | 0.447439
2053.8465 | 556.5465 | 295.910679 | 0.447931
2054.8871 | 557.5871 | 295.828137 | 0.448428
2055.9381 | 558.6381 | 295.744812 | 0.448928
2056.9997 | 559.6997 | 295.660699 | 0.449433
2058.0718 | 560.7718 | 295.575789 | 0.449942
2059.1547 | 561.8547 | 295.490076 | 0.450456
2060.2484 | 562.9484 | 295.403552 | 0.450974
2060.5484 | 563.2484 | 295.316211 | 0.451496
2060.8514 | 563.5514 | 295.292266 | 0.452023
2061.1574 | 563.8574 | 295.268086 | 0.452167
2061.4665 | 564.1665 | 295.243667 | 0.452313
2061.7787 | 564.4787 | 295.219009 | 0.45246
2062.094 | 564.794 | 295.194107 | 0.452608
2062.4125 | 565.1125 | 295.168961 | 0.452758
2062.7341 | 565.4341 | 295.143567 | 0.45291
2063.0589 | 565.7589 | 295.117923 | 0.453063
2063.3871 | 566.0871 | 295.092027 | 0.453217
2063.7184 | 566.4184 | 295.065876 | 0.453373
2064.0531 | 566.7531 | 295.039468 | 0.45353
2064.3912 | 567.0912 | 295.0128 | 0.453688
2064.7326 | 567.4326 | 294.985871 | 0.453849
2065.0775 | 567.7775 | 294.958676 | 0.45401
2065.4257 | 568.1257 | 294.931214 | 0.454174
2065.7775 | 568.4775 | 294.903483 | 0.454339
2066.1328 | 568.8328 | 294.875479 | 0.454505
2066.4917 | 569.1917 | 294.8472 | 0.454673
2066.8541 | 569.5541 | 294.818643 | 0.454843
2067.2201 | 569.9201 | 294.789806 | 0.455014
2067.5899 | 570.2899 | 294.760685 | 0.455187
2067.9633 | 570.6633 | 294.731279 | 0.455361
2068.3404 | 571.0404 | 294.701585 | 0.455537
2068.7213 | 571.4213 | 294.671599 | 0.455715
2069.1061 | 571.8061 | 294.641319 | 0.455895
2069.4947 | 572.1947 | 294.610742 | 0.456076
2069.8871 | 572.5871 | 294.579865 | 0.456259
2070.2835 | 572.9835 | 294.548685 | 0.456443
2070.6839 | 573.3839 | 294.5172 | 0.45663
2071.0882 | 573.7882 | 294.485406 | 0.456818
2071.4966 | 574.1966 | 294.4533 | 0.457008
2071.9091 | 574.6091 | 294.420881 | 0.4572
2072.3257 | 575.0257 | 294.388143 | 0.457393
2072.7465 | 575.4465 | 294.355085 | 0.457589
2073.1715 | 575.8715 | 294.321704 | 0.457786
2073.6007 | 576.3007 | 294.287996 | 0.457985
2074.0342 | 576.7342 | 294.253957 | 0.458186
2074.4721 | 577.1721 | 294.219586 | 0.458389
2074.9143 | 577.6143 | 294.184879 | 0.458593
2075.361 | 578.061 | 294.149832 | 0.4588
2075.8121 | 578.5121 | 294.114443 | 0.459009
2076.2677 | 578.9677 | 294.078707 | 0.459219
2076.7279 | 579.4279 | 294.042623 | 0.459432
2077.1927 | 579.8927 | 294.006186 | 0.459646
2077.6622 | 580.3622 | 293.969393 | 0.459863
2078.1363 | 580.8363 | 293.93224 | 0.460081
2078.6152 | 581.3152 | 293.894725 | 0.460302
2079.0988 | 581.7988 | 293.856844 | 0.460525
2079.5873 | 582.2873 | 293.818593 | 0.460749
2080.0807 | 582.7807 | 293.779969 | 0.460976
2080.5791 | 583.2791 | 293.740968 | 0.461205
2081.0824 | 583.7824 | 293.701586 | 0.461436
2081.5907 | 584.2907 | 293.661821 | 0.461669
2082.1041 | 584.8041 | 293.621668 | 0.461905
2082.6227 | 585.3227 | 293.581124 | 0.462143
2083.1464 | 585.8464 | 293.540185 | 0.462382
2083.6754 | 586.3754 | 293.498848 | 0.462624
2084.2097 | 586.9097 | 293.457107 | 0.462869
2084.7493 | 587.4493 | 293.414961 | 0.463115
2085.2943 | 587.9943 | 293.372404 | 0.463364
2085.8448 | 588.5448 | 293.329434 | 0.463615
2086.4007 | 589.1007 | 293.286045 | 0.463869
2086.9622 | 589.6622 | 293.242234 | 0.464125
2087.5294 | 590.2294 | 293.197998 | 0.464383
2088.1022 | 590.8022 | 293.153332 | 0.464643
2088.6807 | 591.3807 | 293.108231 | 0.464906
2089.265 | 591.965 | 293.062693 | 0.465172
2089.8552 | 592.5552 | 293.016713 | 0.46544
2090.4513 | 593.1513 | 292.970286 | 0.46571
2091.0533 | 593.7533 | 292.923409 | 0.465983
2091.6614 | 594.3614 | 292.876077 | 0.466258
2092.2755 | 594.9755 | 292.828286 | 0.466536
2092.8958 | 595.5958 | 292.780031 | 0.466816
2093.5222 | 596.2222 | 292.731309 | 0.467099
2094.155 | 596.855 | 292.682115 | 0.467385
2094.794 | 597.494 | 292.632444 | 0.467673
2095.4395 | 598.1395 | 292.582293 | 0.467963
2096.0914 | 598.7914 | 292.531656 | 0.468257
2096.7498 | 599.4498 | 292.480529 | 0.468553
2097.4148 | 600.1148 | 292.428907 | 0.468852
2098.0865 | 600.7865 | 292.376786 | 0.469153
2098.7649 | 601.4649 | 292.324161 | 0.469458
2099.4501 | 602.1501 | 292.271028 | 0.469765
2100.1421 | 602.8421 | 292.217382 | 0.470074
2100.841 | 603.541 | 292.163217 | 0.470387
2101.5469 | 604.2469 | 292.108529 | 0.470702
2102.2599 | 604.9599 | 292.053314 | 0.471021
2102.98 | 605.68 | 291.997566 | 0.471342
2103.7073 | 606.4073 | 291.941281 | 0.471666
2104.4419 | 607.1419 | 291.884452 | 0.471993
2105.1839 | 607.8839 | 291.827077 | 0.472323
2105.9332 | 608.6332 | 291.769148 | 0.472656
2106.6901 | 609.3901 | 291.710662 | 0.472992
2107.4545 | 610.1545 | 291.651612 | 0.473331
2108.2266 | 610.9266 | 291.591995 | 0.473673
2109.0063 | 611.7063 | 291.531804 | 0.474018
2109.7939 | 612.4939 | 291.471034 | 0.474366
2110.5894 | 613.2894 | 291.409681 | 0.474717
2111.3928 | 614.0928 | 291.347737 | 0.475072
2112.2042 | 614.9042 | 291.285199 | 0.475429
2113.0238 | 615.7238 | 291.222061 | 0.47579
2113.8515 | 616.5515 | 291.158317 | 0.476154
2114.6876 | 617.3876 | 291.093961 | 0.476521
2115.532 | 618.232 | 291.028989 | 0.476892
2116.3848 | 619.0848 | 290.963393 | 0.477265
2117.2462 | 619.9462 | 290.897169 | 0.477642
2118.1161 | 620.8161 | 290.830312 | 0.478023
2118.9948 | 621.6948 | 290.762814 | 0.478406
2119.8823 | 622.5823 | 290.69467 | 0.478794
2120.7786 | 623.4786 | 290.625875 | 0.479184
2121.6839 | 624.3839 | 290.556422 | 0.479578
2122.5983 | 625.2983 | 290.486306 | 0.479976
2123.5218 | 626.2218 | 290.41552 | 0.480376
2124.4545 | 627.1545 | 290.344058 | 0.480781
2125.3966 | 628.0966 | 290.271914 | 0.481189
2126.348 | 629.048 | 290.199083 | 0.4816
2127.309 | 630.009 | 290.125557 | 0.482016
2128.2796 | 630.9796 | 290.051331 | 0.482434
2129.26 | 631.96 | 289.976397 | 0.482857
2130.2501 | 632.9501 | 289.900751 | 0.483283
2131.2501 | 633.9501 | 289.824384 | 0.483713
2132.2601 | 634.9601 | 289.747292 | 0.484146
2133.2802 | 635.9802 | 289.669467 | 0.484583
2134.3105 | 637.0105 | 289.590902 | 0.485024
2135.3512 | 638.0512 | 289.511592 | 0.485469
2136.4022 | 639.1022 | 289.431528 | 0.485918
2137.4637 | 640.1637 | 289.350706 | 0.486371
2138.5359 | 641.2359 | 289.269117 | 0.486827
2139.6187 | 642.3187 | 289.186755 | 0.487287
2140.7124 | 643.4124 | 289.103614 | 0.487752
2141.0124 | 643.7124 | 289.019685 | 0.48822
2141.3154 | 644.0154 | 288.996676 | 0.488692
2141.6215 | 644.3215 | 288.97344 | 0.488822
2141.9306 | 644.6306 | 288.949975 | 0.488952
2142.2427 | 644.9427 | 288.926279 | 0.489084
2142.5581 | 645.2581 | 288.90235 | 0.489217
2142.8765 | 645.5765 | 288.878186 | 0.489352
2143.1981 | 645.8981 | 288.853783 | 0.489487
2143.523 | 646.223 | 288.82914 | 0.489624
2143.8511 | 646.5511 | 288.804255 | 0.489763
2144.1825 | 646.8825 | 288.779125 | 0.489902
2144.5172 | 647.2172 | 288.753747 | 0.490043
2144.8552 | 647.5552 | 288.72812 | 0.490186
2145.1967 | 647.8967 | 288.702241 | 0.490329
2145.5415 | 648.2415 | 288.676107 | 0.490474
2145.8898 | 648.5898 | 288.649717 | 0.490621
2146.2416 | 648.9416 | 288.623067 | 0.490769
2146.5969 | 649.2969 | 288.596155 | 0.490918
2146.9557 | 649.6557 | 288.568979 | 0.491069
2147.3181 | 650.0181 | 288.541536 | 0.491221
2147.6842 | 650.3842 | 288.513823 | 0.491374
2148.0539 | 650.7539 | 288.485838 | 0.491529
2148.4273 | 651.1273 | 288.457578 | 0.491686
2148.8045 | 651.5045 | 288.429041 | 0.491844
2149.1854 | 651.8854 | 288.400223 | 0.492003
2149.5701 | 652.2701 | 288.371123 | 0.492164
2149.9587 | 652.6587 | 288.341737 | 0.492327
2150.3512 | 653.0512 | 288.312063 | 0.492491
2150.7476 | 653.4476 | 288.282098 | 0.492657
2151.1479 | 653.8479 | 288.251839 | 0.492824
2151.5523 | 654.2523 | 288.221283 | 0.492993
2151.9607 | 654.6607 | 288.190428 | 0.493163
2152.3731 | 655.0731 | 288.159271 | 0.493335
2152.7898 | 655.4898 | 288.127808 | 0.493509
2153.2105 | 655.9105 | 288.096036 | 0.493684
2153.6355 | 656.3355 | 288.063954 | 0.493861
2154.0647 | 656.7647 | 288.031558 | 0.494039
2154.4983 | 657.1983 | 287.998844 | 0.49422
2154.9361 | 657.6361 | 287.96581 | 0.494402
2155.3784 | 658.0784 | 287.932453 | 0.494585
2155.825 | 658.525 | 287.898769 | 0.494771
2156.2761 | 658.9761 | 287.864756 | 0.494958
2156.7318 | 659.4318 | 287.83041 | 0.495147
2157.192 | 659.892 | 287.795728 | 0.495338
2157.6568 | 660.3568 | 287.760708 | 0.49553
2158.1262 | 660.8262 | 287.725345 | 0.495724
2158.6003 | 661.3003 | 287.689636 | 0.49592
2159.0792 | 661.7792 | 287.653579 | 0.496118
2159.5629 | 662.2629 | 287.617169 | 0.496318
2160.0514 | 662.7514 | 287.580404 | 0.49652
2160.5448 | 663.2448 | 287.54328 | 0.496723
2161.0431 | 663.7431 | 287.505794 | 0.496929
2161.5464 | 664.2464 | 287.467942 | 0.497136
2162.0548 | 664.7548 | 287.42972 | 0.497346
2162.5682 | 665.2682 | 287.391126 | 0.497557
2163.0867 | 665.7867 | 287.352156 | 0.49777
2163.6105 | 666.3105 | 287.312805 | 0.497986
2164.1395 | 666.8395 | 287.273071 | 0.498203
2164.6737 | 667.3737 | 287.23295 | 0.498422
2165.2133 | 667.9133 | 287.192439 | 0.498643
2165.7583 | 668.4583 | 287.151532 | 0.498867
2166.3088 | 669.0088 | 287.110228 | 0.499092
2166.8648 | 669.5648 | 287.068521 | 0.49932
2167.4263 | 670.1263 | 287.026409 | 0.499549
2167.9934 | 670.6934 | 286.983887 | 0.499781
2168.5662 | 671.2662 | 286.940952 | 0.500015
2169.1448 | 671.8448 | 286.897599 | 0.500251
2169.7291 | 672.4291 | 286.853824 | 0.500489
2170.3193 | 673.0193 | 286.809625 | 0.50073
2170.9153 | 673.6153 | 286.764996 | 0.500973
2171.5174 | 674.2174 | 286.719933 | 0.501217
2172.1254 | 674.8254 | 286.674433 | 0.501465
2172.7395 | 675.4395 | 286.628492 | 0.501714
2173.3598 | 676.0598 | 286.582105 | 0.501966
2173.9863 | 676.6863 | 286.535268 | 0.50222
2174.619 | 677.319 | 286.487976 | 0.502476
2175.2581 | 677.9581 | 286.440227 | 0.502735
2175.9035 | 678.6035 | 286.392014 | 0.502996
2176.5555 | 679.2555 | 286.343335 | 0.50326
2177.2139 | 679.9139 | 286.294184 | 0.503526
2177.8789 | 680.5789 | 286.244557 | 0.503794
2178.5506 | 681.2506 | 286.19445 | 0.504065
2179.2289 | 681.9289 | 286.143858 | 0.504338
2179.9141 | 682.6141 | 286.092777 | 0.504614
2180.6061 | 683.3061 | 286.041202 | 0.504892
2181.3051 | 684.0051 | 285.989128 | 0.505173
2182.011 | 684.711 | 285.936551 | 0.505456
2182.724 | 685.424 | 285.883467 | 0.505742
2183.4441 | 686.1441 | 285.82987 | 0.506031
2184.1714 | 686.8714 | 285.775755 | 0.506322
2184.906 | 687.606 | 285.721119 | 0.506616
2185.6479 | 688.3479 | 285.665955 | 0.506912
2186.3973 | 689.0973 | 285.610259 | 0.507211
2187.1541 | 689.8541 | 285.554027 | 0.507513
2187.9185 | 690.6185 | 285.497253 | 0.507818
2188.6906 | 691.3906 | 285.439932 | 0.508125
2189.4704 | 692.1704 | 285.382059 | 0.508435
2190.258 | 692.958 | 285.32363 | 0.508748
2191.0534 | 693.7534 | 285.264638 | 0.509063
2191.8568 | 694.5568 | 285.205079 | 0.509382
2192.6683 | 695.3683 | 285.144947 | 0.509703
2193.4878 | 696.1878 | 285.084237 | 0.510027
2194.3156 | 697.0156 | 285.022945 | 0.510354
2195.1516 | 697.8516 | 284.961063 | 0.510684
2195.996 | 698.696 | 284.898588 | 0.511017
2196.8488 | 699.5488 | 284.835514 | 0.511353
2197.7102 | 700.4102 | 284.771835 | 0.511692
2198.5802 | 701.2802 | 284.707545 | 0.512034
2199.4589 | 702.1589 | 284.642639 | 0.512379
2200.3463 | 703.0463 | 284.577112 | 0.512727
2201.2427 | 703.9427 | 284.510957 | 0.513078
2202.148 | 704.848 | 284.444169 | 0.513432
2203.0623 | 705.7623 | 284.376743 | 0.51379
2203.9858 | 706.6858 | 284.308671 | 0.51415
2204.9186 | 707.6186 | 284.23995 | 0.514514
2205.8606 | 708.5606 | 284.170571 | 0.514881
2206.8121 | 709.5121 | 284.100531 | 0.515251
2207.7731 | 710.4731 | 284.029822 | 0.515624
2208.7437 | 711.4437 | 283.958438 | 0.516001
2209.724 | 712.424 | 283.886374 | 0.516381
2210.7141 | 713.4141 | 283.813623 | 0.516764
2211.7141 | 714.4141 | 283.740179 | 0.51715
2212.7242 | 715.4242 | 283.666035 | 0.51754
2213.7443 | 716.4443 | 283.591187 | 0.517934
2214.7746 | 717.4746 | 283.515626 | 0.51833
2215.8152 | 718.5152 | 283.439347 | 0.518731
2216.8662 | 719.5662 | 283.362343 | 0.519134
2217.9278 | 720.6278 | 283.284607 | 0.519541
2218.9999 | 721.6999 | 283.206134 | 0.519952
2220.0828 | 722.7828 | 283.126916 | 0.520366
2221.1765 | 723.8765 | 283.046948 | 0.520784
2221.4765 | 724.1765 | 282.966221 | 0.521205
2221.7795 | 724.4795 | 282.944089 | 0.52163
2222.0855 | 724.7855 | 282.921739 | 0.521747
2222.3946 | 725.0946 | 282.899169 | 0.521864
2222.7068 | 725.4068 | 282.876377 | 0.521983
2223.0221 | 725.7221 | 282.85336 | 0.522103
2223.3406 | 726.0406 | 282.830117 | 0.522224
2223.6622 | 726.3622 | 282.806644 | 0.522346
2223.9871 | 726.6871 | 282.782941 | 0.522469
2224.3152 | 727.0152 | 282.759004 | 0.522594
2224.6466 | 727.3466 | 282.734831 | 0.52272
2224.9813 | 727.6813 | 282.710421 | 0.522846
2225.3193 | 728.0193 | 282.68577 | 0.522975
2225.6607 | 728.3607 | 282.660877 | 0.523104
2226.0056 | 728.7056 | 282.635739 | 0.523234
2226.3539 | 729.0539 | 282.610353 | 0.523366
2226.7056 | 729.4056 | 282.584718 | 0.523499
2227.0609 | 729.7609 | 282.558831 | 0.523634
2227.4198 | 730.1198 | 282.53269 | 0.523769
2227.7822 | 730.4822 | 282.506291 | 0.523906
2228.1483 | 730.8483 | 282.479634 | 0.524044
2228.518 | 731.218 | 282.452714 | 0.524184
2228.8914 | 731.5914 | 282.42553 | 0.524325
2229.2685 | 731.9685 | 282.398078 | 0.524467
2229.6495 | 732.3495 | 282.370357 | 0.524611
2230.0342 | 732.7342 | 282.342364 | 0.524756
2230.4228 | 733.1228 | 282.314097 | 0.524902
2230.8152 | 733.5152 | 282.285551 | 0.52505
2231.2116 | 733.9116 | 282.256726 | 0.525199
2231.612 | 734.312 | 282.227618 | 0.525349
2232.0163 | 734.7163 | 282.198224 | 0.525501
2232.4247 | 735.1247 | 282.168542 | 0.525655
2232.8372 | 735.5372 | 282.138569 | 0.525809
2233.2538 | 735.9538 | 282.108302 | 0.525966
2233.6746 | 736.3746 | 282.077738 | 0.526124
2234.0996 | 736.7996 | 282.046875 | 0.526283
2234.5288 | 737.2288 | 282.01571 | 0.526444
2234.9623 | 737.6623 | 281.984239 | 0.526606
2235.4002 | 738.1002 | 281.95246 | 0.52677
2235.8424 | 738.5424 | 281.92037 | 0.526935
2236.2891 | 738.9891 | 281.887966 | 0.527102
2236.7402 | 739.4402 | 281.855244 | 0.527271
2237.1958 | 739.8958 | 281.822202 | 0.527441
2237.656 | 740.356 | 281.788837 | 0.527613
2238.1208 | 740.8208 | 281.755146 | 0.527786
2238.5903 | 741.2903 | 281.721125 | 0.527961
2239.0644 | 741.7644 | 281.686772 | 0.528137
2239.5433 | 742.2433 | 281.652083 | 0.528316
2240.0269 | 742.7269 | 281.617055 | 0.528496
2240.5155 | 743.2155 | 281.581684 | 0.528677
2241.0088 | 743.7088 | 281.545968 | 0.528861
2241.5072 | 744.2072 | 281.509903 | 0.529046
2242.0105 | 744.7105 | 281.473487 | 0.529233
2242.5188 | 745.2188 | 281.436714 | 0.529421
2243.0322 | 745.7322 | 281.399583 | 0.529611
2243.5508 | 746.2508 | 281.36209 | 0.529803
2244.0745 | 746.7745 | 281.324231 | 0.529997
2244.6035 | 747.3035 | 281.286002 | 0.530193
2245.1378 | 747.8378 | 281.247401 | 0.530391
2245.6774 | 748.3774 | 281.208424 | 0.53059
2246.2224 | 748.9224 | 281.169067 | 0.530791
2246.7729 | 749.4729 | 281.129327 | 0.530994
2247.3288 | 750.0288 | 281.089199 | 0.531199
2247.8903 | 750.5903 | 281.048681 | 0.531406
2248.4575 | 751.1575 | 281.007768 | 0.531615
2249.0303 | 751.7303 | 280.966458 | 0.531826
2249.6088 | 752.3088 | 280.924745 | 0.532038
2250.1932 | 752.8932 | 280.882627 | 0.532253
2250.7833 | 753.4833 | 280.840099 | 0.53247
2251.3794 | 754.0794 | 280.797158 | 0.532688
2251.9814 | 754.6814 | 280.753799 | 0.532909
2252.5895 | 755.2895 | 280.710019 | 0.533132
2253.2036 | 755.9036 | 280.665815 | 0.533357
2253.8239 | 756.5239 | 280.62118 | 0.533583
2254.4503 | 757.1503 | 280.576113 | 0.533812
2255.0831 | 757.7831 | 280.530608 | 0.534043
2255.7221 | 758.4221 | 280.484662 | 0.534277
2256.3676 | 759.0676 | 280.43827 | 0.534512
2257.0195 | 759.7195 | 280.391429 | 0.534749
2257.6779 | 760.3779 | 280.344133 | 0.534989
2258.343 | 761.043 | 280.29638 | 0.535231
2259.0146 | 761.7146 | 280.248163 | 0.535475
2259.693 | 762.393 | 280.19948 | 0.535721
2260.3782 | 763.0782 | 280.150326 | 0.53597
2261.0702 | 763.7702 | 280.100696 | 0.536221
2261.7691 | 764.4691 | 280.050586 | 0.536474
2262.475 | 765.175 | 279.999991 | 0.536729
2263.188 | 765.888 | 279.948907 | 0.536987
2263.9081 | 766.6081 | 279.89733 | 0.537247
2264.6355 | 767.3355 | 279.845254 | 0.53751
2265.3701 | 768.0701 | 279.792676 | 0.537774
2266.112 | 768.812 | 279.73959 | 0.538042
2266.8613 | 769.5613 | 279.685991 | 0.538311
2267.6182 | 770.3182 | 279.631876 | 0.538583
2268.3826 | 771.0826 | 279.577239 | 0.538858
2269.1547 | 771.8547 | 279.522075 | 0.539135
2269.9344 | 772.6344 | 279.466379 | 0.539415
2270.722 | 773.422 | 279.410147 | 0.539697
2271.5175 | 774.2175 | 279.353373 | 0.539981
2272.3209 | 775.0209 | 279.296053 | 0.540269
2273.1323 | 775.8323 | 279.238182 | 0.540558
2273.9519 | 776.6519 | 279.179753 | 0.540851
2274.7796 | 777.4796 | 279.120763 | 0.541146
2275.6157 | 778.3157 | 279.061206 | 0.541443
2276.4601 | 779.1601 | 279.001077 | 0.541744
2277.3129 | 780.0129 | 278.940371 | 0.542047
2278.1743 | 780.8743 | 278.879082 | 0.542352
2279.0442 | 781.7442 | 278.817204 | 0.542661
2279.9229 | 782.6229 | 278.754734 | 0.542972
2280.8104 | 783.5104 | 278.691664 | 0.543286
2281.7067 | 784.4067 | 278.62799 | 0.543603
2282.612 | 785.312 | 278.563705 | 0.543922
2283.5264 | 786.2264 | 278.498806 | 0.544245
2284.4499 | 787.1499 | 278.433285 | 0.54457
2285.3826 | 788.0826 | 278.367137 | 0.544898
2286.3247 | 789.0247 | 278.300357 | 0.545229
2287.2761 | 789.9761 | 278.232939 | 0.545563
2288.2371 | 790.9371 | 278.164876 | 0.5459
2289.2078 | 791.9078 | 278.096163 | 0.54624
2290.1881 | 792.8881 | 278.026795 | 0.546583
2291.1782 | 793.8782 | 277.956764 | 0.546928
2292.1782 | 794.8782 | 277.886066 | 0.547277
2293.1882 | 795.8882 | 277.814694 | 0.547629
2294.2083 | 796.9083 | 277.742642 | 0.547984
2295.2386 | 797.9386 | 277.669904 | 0.548342
2296.2793 | 798.9793 | 277.596473 | 0.548704
2297.3303 | 800.0303 | 277.522344 | 0.549068
2298.3918 | 801.0918 | 277.44751 | 0.549436
2299.464 | 802.164 | 277.371964 | 0.549806
2300.5469 | 803.2469 | 277.295701 | 0.55018
2301.6406 | 804.3406 | 277.218714 | 0.550557
2301.9406 | 804.6406 | 277.140997 | 0.550938
2302.2436 | 804.9436 | 277.11969 | 0.551322
2302.5496 | 805.2496 | 277.098173 | 0.551427
2302.8587 | 805.5587 | 277.076444 | 0.551533
2303.1709 | 805.8709 | 277.054501 | 0.55164
2303.4862 | 806.1862 | 277.032341 | 0.551748
2303.8046 | 806.5046 | 277.009964 | 0.551858
2304.1263 | 806.8263 | 276.987365 | 0.551968
2304.4511 | 807.1511 | 276.964545 | 0.552079
2304.7792 | 807.4792 | 276.941499 | 0.552192
2305.1106 | 807.8106 | 276.918226 | 0.552305
2305.4453 | 808.1453 | 276.894725 | 0.55242
2305.7834 | 808.4834 | 276.870992 | 0.552535
2306.1248 | 808.8248 | 276.847025 | 0.552652
2306.4696 | 809.1696 | 276.822823 | 0.55277
2306.8179 | 809.5179 | 276.798382 | 0.552889
2307.1697 | 809.8697 | 276.773701 | 0.553009
2307.525 | 810.225 | 276.748778 | 0.553131
2307.8838 | 810.5838 | 276.723609 | 0.553253
2308.2463 | 810.9463 | 276.698192 | 0.553377
2308.6123 | 811.3123 | 276.672526 | 0.553502
2308.982 | 811.682 | 276.646608 | 0.553628
2309.3554 | 812.0554 | 276.620434 | 0.553755
2309.7326 | 812.4326 | 276.594004 | 0.553884
2310.1135 | 812.8135 | 276.567314 | 0.554013
2310.4982 | 813.1982 | 276.540362 | 0.554144
2310.8868 | 813.5868 | 276.513145 | 0.554276
2311.2793 | 813.9793 | 276.485661 | 0.55441
2311.6757 | 814.3757 | 276.457907 | 0.554544
2312.076 | 814.776 | 276.42988 | 0.55468
2312.4804 | 815.1804 | 276.401579 | 0.554818
2312.8888 | 815.5888 | 276.372999 | 0.554956
2313.3013 | 816.0013 | 276.34414 | 0.555096
2313.7179 | 816.4179 | 276.314997 | 0.555237
2314.1386 | 816.8386 | 276.285569 | 0.55538
2314.5636 | 817.2636 | 276.255852 | 0.555524
2314.9928 | 817.6928 | 276.225844 | 0.555669
2315.4264 | 818.1264 | 276.195541 | 0.555816
2315.8642 | 818.5642 | 276.164942 | 0.555964
2316.3065 | 819.0065 | 276.134043 | 0.556113
2316.7531 | 819.4531 | 276.102842 | 0.556264
2317.2043 | 819.9043 | 276.071335 | 0.556416
2317.6599 | 820.3599 | 276.039519 | 0.55657
2318.1201 | 820.8201 | 276.007392 | 0.556725
2318.5849 | 821.2849 | 275.97495 | 0.556882
2319.0543 | 821.7543 | 275.942191 | 0.55704
2319.5285 | 822.2285 | 275.909112 | 0.557199
2320.0073 | 822.7073 | 275.875709 | 0.557361
2320.491 | 823.191 | 275.84198 | 0.557523
2320.9795 | 823.6795 | 275.807921 | 0.557687
2321.4729 | 824.1729 | 275.773529 | 0.557853
2321.9712 | 824.6712 | 275.738801 | 0.55802
2322.4745 | 825.1745 | 275.703733 | 0.558189
2322.9829 | 825.6829 | 275.668323 | 0.558359
2323.4963 | 826.1963 | 275.632568 | 0.558531
2324.0148 | 826.7148 | 275.596463 | 0.558705
2324.5386 | 827.2386 | 275.560006 | 0.55888
2325.0676 | 827.7676 | 275.523194 | 0.559057
2325.6018 | 828.3018 | 275.486022 | 0.559236
2326.1415 | 828.8415 | 275.448487 | 0.559416
2326.6865 | 829.3865 | 275.410587 | 0.559598
2327.2369 | 829.9369 | 275.372318 | 0.559781
2327.7929 | 830.4929 | 275.333675 | 0.559967
2328.3544 | 831.0544 | 275.294656 | 0.560154
2328.9215 | 831.6215 | 275.255257 | 0.560342
2329.4944 | 832.1944 | 275.215474 | 0.560533
2330.0729 | 832.7729 | 275.175304 | 0.560725
2330.6572 | 833.3572 | 275.134743 | 0.560919
2331.2474 | 833.9474 | 275.093787 | 0.561115
2331.8434 | 834.5434 | 275.052433 | 0.561313
2332.4455 | 835.1455 | 275.010677 | 0.561512
2333.0535 | 835.7535 | 274.968515 | 0.561714
2333.6677 | 836.3677 | 274.925943 | 0.561917
2334.2879 | 836.9879 | 274.882957 | 0.562122
2334.9144 | 837.6144 | 274.839554 | 0.562329
2335.5471 | 838.2471 | 274.79573 | 0.562538
2336.1862 | 838.8862 | 274.75148 | 0.562749
2336.8317 | 839.5317 | 274.7068 | 0.562961
2337.4836 | 840.1836 | 274.661688 | 0.563176
2338.142 | 840.842 | 274.616137 | 0.563393
2338.807 | 841.507 | 274.570145 | 0.563612
2339.4787 | 842.1787 | 274.523707 | 0.563832
2340.1571 | 842.8571 | 274.47682 | 0.564055
2340.8422 | 843.5422 | 274.429478 | 0.56428
2341.5342 | 844.2342 | 274.381677 | 0.564507
2342.2332 | 844.9332 | 274.333414 | 0.564736
2342.9391 | 845.6391 | 274.284684 | 0.564967
2343.6521 | 846.3521 | 274.235482 | 0.5652
2344.3722 | 847.0722 | 274.185804 | 0.565435
2345.0995 | 847.7995 | 274.135647 | 0.565672
2345.8341 | 848.5341 | 274.085004 | 0.565912
2346.576 | 849.276 | 274.033872 | 0.566154
2347.3254 | 850.0254 | 273.982246 | 0.566398
2348.0822 | 850.7822 | 273.930122 | 0.566644
2348.8467 | 851.5467 | 273.877495 | 0.566892
2349.6187 | 852.3187 | 273.82436 | 0.567143
2350.3985 | 853.0985 | 273.770713 | 0.567396
2351.1861 | 853.8861 | 273.716548 | 0.567651
2351.9815 | 854.6815 | 273.661861 | 0.567909
2352.7849 | 855.4849 | 273.606648 | 0.568168
2353.5964 | 856.2964 | 273.550903 | 0.568431
2354.4159 | 857.1159 | 273.494621 | 0.568695
2355.2437 | 857.9437 | 273.437797 | 0.568962
2356.0797 | 858.7797 | 273.380427 | 0.569231
2356.9241 | 859.6241 | 273.322505 | 0.569503
2357.777 | 860.477 | 273.264027 | 0.569777
2358.6383 | 861.3383 | 273.204986 | 0.570054
2359.5083 | 862.2083 | 273.145379 | 0.570333
2360.387 | 863.087 | 273.085199 | 0.570615
2361.2744 | 863.9744 | 273.024442 | 0.570899
2362.1708 | 864.8708 | 272.963102 | 0.571186
2363.0761 | 865.7761 | 272.901174 | 0.571475
2363.9904 | 866.6904 | 272.838652 | 0.571767
2364.9139 | 867.6139 | 272.775531 | 0.572061
2365.8467 | 868.5467 | 272.711806 | 0.572358
2366.7887 | 869.4887 | 272.647471 | 0.572658
2367.7402 | 870.4402 | 272.58252 | 0.57296
2368.7012 | 871.4012 | 272.516948 | 0.573265
2369.6718 | 872.3718 | 272.450749 | 0.573573
2370.6521 | 873.3521 | 272.383917 | 0.573883
2371.6422 | 874.3422 | 272.316447 | 0.574196
2372.6422 | 875.3422 | 272.248333 | 0.574512
2373.6523 | 876.3523 | 272.179569 | 0.574831
2374.6724 | 877.3724 | 272.11015 | 0.575152
2375.7027 | 878.4027 | 272.040068 | 0.575477
2376.7433 | 879.4433 | 271.969318 | 0.575804
2377.7943 | 880.4943 | 271.897895 | 0.576134
2378.8559 | 881.5559 | 271.825792 | 0.576467
2379.928 | 882.628 | 271.753003 | 0.576802
2381.0109 | 883.7109 | 271.679521 | 0.577141
2382.1046 | 884.8046 | 271.605341 | 0.577483
2382.4046 | 885.1046 | 271.530456 | 0.577827
2382.7076 | 885.4076 | 271.509926 | 0.578175
2383.0136 | 885.7136 | 271.489193 | 0.57827
2383.3227 | 886.0227 | 271.468255 | 0.578367
2383.6349 | 886.3349 | 271.447111 | 0.578464
2383.9502 | 886.6502 | 271.425759 | 0.578562
2384.2687 | 886.9687 | 271.404196 | 0.578661
2384.5903 | 887.2903 | 271.382421 | 0.578761
2384.9152 | 887.6152 | 271.360431 | 0.578861
2385.2433 | 887.9433 | 271.338225 | 0.578963
2385.5747 | 888.2747 | 271.3158 | 0.579066
2385.9094 | 888.6094 | 271.293154 | 0.57917
2386.2474 | 888.9474 | 271.270285 | 0.579275
2386.5888 | 889.2888 | 271.247191 | 0.579381
2386.9337 | 889.6337 | 271.223869 | 0.579487
2387.282 | 889.982 | 271.200318 | 0.579595
2387.6337 | 890.3337 | 271.176535 | 0.579704
2387.989 | 890.689 | 271.152519 | 0.579814
2388.3479 | 891.0479 | 271.128265 | 0.579925
2388.7103 | 891.4103 | 271.103774 | 0.580037
2389.0764 | 891.7764 | 271.079041 | 0.58015
2389.4461 | 892.1461 | 271.054065 | 0.580265
2389.8195 | 892.5195 | 271.028844 | 0.58038
2390.1967 | 892.8967 | 271.003375 | 0.580496
2390.5776 | 893.2776 | 270.977655 | 0.580614
2390.9623 | 893.6623 | 270.951683 | 0.580732
2391.3509 | 894.0509 | 270.925455 | 0.580852
2391.7433 | 894.4433 | 270.89897 | 0.580973
2392.1397 | 894.8397 | 270.872225 | 0.581095
2392.5401 | 895.2401 | 270.845217 | 0.581218
2392.9444 | 895.6444 | 270.817944 | 0.581343
2393.3528 | 896.0528 | 270.790403 | 0.581468
2393.7653 | 896.4653 | 270.762592 | 0.581595
2394.1819 | 896.8819 | 270.734508 | 0.581723
2394.6027 | 897.3027 | 270.706149 | 0.581852
2395.0277 | 897.7277 | 270.677511 | 0.581983
2395.4569 | 898.1569 | 270.648592 | 0.582114
2395.8904 | 898.5904 | 270.61939 | 0.582247
2396.3283 | 899.0283 | 270.589902 | 0.582381
2396.7705 | 899.4705 | 270.560125 | 0.582517
2397.2172 | 899.9172 | 270.530056 | 0.582654
2397.6683 | 900.3683 | 270.499692 | 0.582792
2398.1239 | 900.8239 | 270.469031 | 0.582931
2398.5841 | 901.2841 | 270.43807 | 0.583072
2399.0489 | 901.7489 | 270.406805 | 0.583214
2399.5184 | 902.2184 | 270.375234 | 0.583357
2399.9925 | 902.6925 | 270.343355 | 0.583502
2400.4714 | 903.1714 | 270.311163 | 0.583648
2400.9551 | 903.6551 | 270.278657 | 0.583795
2401.4436 | 904.1436 | 270.245833 | 0.583944
2401.937 | 904.637 | 270.212687 | 0.584094
2402.4353 | 905.1353 | 270.179218 | 0.584246
2402.9386 | 905.6386 | 270.145422 | 0.584399
2403.4469 | 906.1469 | 270.111295 | 0.584553
2403.9603 | 906.6603 | 270.076835 | 0.584709
2404.4789 | 907.1789 | 270.042038 | 0.584866
2405.0026 | 907.7026 | 270.006902 | 0.585025
2405.5316 | 908.2316 | 269.971422 | 0.585186
2406.0659 | 908.7659 | 269.935597 | 0.585347
2406.6055 | 909.3055 | 269.899421 | 0.585511
2407.1505 | 909.8505 | 269.862893 | 0.585676
2407.701 | 910.401 | 269.826008 | 0.585842
2408.2569 | 910.9569 | 269.788764 | 0.58601
2408.8185 | 911.5185 | 269.751157 | 0.58618
2409.3856 | 912.0856 | 269.713183 | 0.586351
2409.9584 | 912.6584 | 269.67484 | 0.586524
2410.5369 | 913.2369 | 269.636122 | 0.586698
2411.1213 | 913.8213 | 269.597028 | 0.586874
2411.7114 | 914.4114 | 269.557553 | 0.587052
2412.3075 | 915.0075 | 269.517694 | 0.587231
2412.9095 | 915.6095 | 269.477447 | 0.587412
2413.5176 | 916.2176 | 269.436809 | 0.587594
2414.1317 | 916.8317 | 269.395775 | 0.587779
2414.752 | 917.452 | 269.354343 | 0.587965
2415.3785 | 918.0785 | 269.312508 | 0.588153
2416.0112 | 918.7112 | 269.270266 | 0.588342
2416.6503 | 919.3503 | 269.227614 | 0.588533
2417.2957 | 919.9957 | 269.184547 | 0.588726
2417.9476 | 920.6476 | 269.141063 | 0.588921
2418.6061 | 921.3061 | 269.097157 | 0.589118
2419.2711 | 921.9711 | 269.052824 | 0.589316
2419.9427 | 922.6427 | 269.008062 | 0.589516
2420.6211 | 923.3211 | 268.962865 | 0.589718
2421.3063 | 924.0063 | 268.917231 | 0.589922
2421.9983 | 924.6983 | 268.871154 | 0.590128
2422.6972 | 925.3972 | 268.824631 | 0.590336
2423.4032 | 926.1032 | 268.777657 | 0.590545
2424.1161 | 926.8161 | 268.730228 | 0.590757
2424.8363 | 927.5363 | 268.682341 | 0.59097
2425.5636 | 928.2636 | 268.63399 | 0.591186
2426.2982 | 928.9982 | 268.585171 | 0.591403
2427.0401 | 929.7401 | 268.53588 | 0.591622
2427.7895 | 930.4895 | 268.486113 | 0.591844
2428.5463 | 931.2463 | 268.435866 | 0.592067
2429.3107 | 932.0107 | 268.385132 | 0.592293
2430.0828 | 932.7828 | 268.333909 | 0.59252
2430.8626 | 933.5626 | 268.282192 | 0.59275
2431.6501 | 934.3501 | 268.229975 | 0.592981
2432.4456 | 935.1456 | 268.177255 | 0.593215
2433.249 | 935.949 | 268.124026 | 0.593451
2434.0604 | 936.7604 | 268.070285 | 0.593689
2434.88 | 937.58 | 268.016026 | 0.593929
2435.7078 | 938.4078 | 267.961244 | 0.594171
2436.5438 | 939.2438 | 267.905934 | 0.594416
2437.3882 | 940.0882 | 267.850093 | 0.594662
2438.241 | 940.941 | 267.793714 | 0.594911
2439.1024 | 941.8024 | 267.736792 | 0.595162
2439.9724 | 942.6724 | 267.679324 | 0.595416
2440.851 | 943.551 | 267.621304 | 0.595671
2441.7385 | 944.4385 | 267.562726 | 0.595929
2442.6348 | 945.3348 | 267.503586 | 0.59619
2443.5401 | 946.2401 | 267.443878 | 0.596452
2444.4545 | 947.1545 | 267.383597 | 0.596717
2445.378 | 948.078 | 267.322738 | 0.596985
2446.3107 | 949.0107 | 267.261296 | 0.597254
2447.2528 | 949.9528 | 267.199265 | 0.597526
2448.2043 | 950.9043 | 267.13664 | 0.597801
2449.1653 | 951.8653 | 267.073416 | 0.598078
2450.1359 | 952.8359 | 267.009586 | 0.598357
2451.1162 | 953.8162 | 266.945146 | 0.598639
2452.1063 | 954.8063 | 266.88009 | 0.598924
2453.1063 | 955.8063 | 266.814412 | 0.599211
2454.1163 | 956.8163 | 266.748106 | 0.5995
2455.1364 | 957.8364 | 266.681168 | 0.599792
2456.1668 | 958.8668 | 266.613591 | 0.600087
2457.2074 | 959.9074 | 266.545369 | 0.600384
2458.2584 | 960.9584 | 266.476497 | 0.600683
2459.3199 | 962.0199 | 266.406968 | 0.600986
2460.3921 | 963.0921 | 266.336777 | 0.601291
2461.475 | 964.175 | 266.265917 | 0.601599
2462.5687 | 965.2687 | 266.194384 | 0.601909
2462.8687 | 965.5687 | 266.12217 | 0.602222
2463.1717 | 965.8717 | 266.102371 | 0.602538
2463.4777 | 966.1777 | 266.082377 | 0.602625
2463.7868 | 966.4868 | 266.062186 | 0.602712
2464.099 | 966.799 | 266.041796 | 0.6028
2464.4143 | 967.1143 | 266.021205 | 0.602889
2464.7327 | 967.4327 | 266.000411 | 0.602979
2465.0544 | 967.7544 | 265.979412 | 0.60307
2465.3792 | 968.0792 | 265.958206 | 0.603162
2465.7073 | 968.4073 | 265.936791 | 0.603254
2466.0387 | 968.7387 | 265.915164 | 0.603348
2466.3734 | 969.0734 | 265.893325 | 0.603442
2466.7115 | 969.4115 | 265.871271 | 0.603537
2467.0529 | 969.7529 | 265.848999 | 0.603634
2467.3977 | 970.0977 | 265.826508 | 0.603731
2467.746 | 970.446 | 265.803796 | 0.603829
2468.0978 | 970.7978 | 265.78086 | 0.603928
2468.4531 | 971.1531 | 265.757698 | 0.604028
2468.8119 | 971.5119 | 265.734309 | 0.604128
2469.1744 | 971.8744 | 265.710689 | 0.60423
2469.5404 | 972.2404 | 265.686837 | 0.604333
2469.9101 | 972.6101 | 265.66275 | 0.604437
2470.2836 | 972.9836 | 265.638426 | 0.604542
2470.6607 | 973.3607 | 265.613863 | 0.604647
2471.0416 | 973.7416 | 265.589059 | 0.604754
2471.4264 | 974.1264 | 265.56401 | 0.604862
2471.8149 | 974.5149 | 265.538716 | 0.604971
2472.2074 | 974.9074 | 265.513173 | 0.605081
2472.6038 | 975.3038 | 265.487379 | 0.605192
2473.0041 | 975.7041 | 265.461331 | 0.605304
2473.4085 | 976.1085 | 265.435028 | 0.605417
2473.8169 | 976.5169 | 265.408467 | 0.605531
2474.2294 | 976.9294 | 265.381644 | 0.605646
2474.646 | 977.346 | 265.354559 | 0.605763
2475.0668 | 977.7668 | 265.327207 | 0.60588
2475.4917 | 978.1917 | 265.299588 | 0.605999
2475.921 | 978.621 | 265.271697 | 0.606118
2476.3545 | 979.0545 | 265.243532 | 0.606239
2476.7923 | 979.4923 | 265.215092 | 0.606361
2477.2346 | 979.9346 | 265.186372 | 0.606484
2477.6812 | 980.3812 | 265.157371 | 0.606608
2478.1324 | 980.8324 | 265.128086 | 0.606734
2478.588 | 981.288 | 265.098514 | 0.606861
2479.0482 | 981.7482 | 265.068652 | 0.606988
2479.513 | 982.213 | 265.038497 | 0.607118
2479.9824 | 982.6824 | 265.008047 | 0.607248
2480.4566 | 983.1566 | 264.977299 | 0.607379
2480.9354 | 983.6354 | 264.94625 | 0.607512
2481.4191 | 984.1191 | 264.914898 | 0.607646
2481.9076 | 984.6076 | 264.883238 | 0.607781
2482.401 | 985.101 | 264.851269 | 0.607918
2482.8993 | 985.5993 | 264.818987 | 0.608056
2483.4026 | 986.1026 | 264.786389 | 0.608195
2483.911 | 986.611 | 264.753472 | 0.608336
2484.4244 | 987.1244 | 264.720234 | 0.608477
2484.943 | 987.643 | 264.686671 | 0.60862
2485.4667 | 988.1667 | 264.65278 | 0.608765
2485.9957 | 988.6957 | 264.618558 | 0.608911
2486.53 | 989.23 | 264.584002 | 0.609058
2487.0696 | 989.7696 | 264.549109 | 0.609206
2487.6146 | 990.3146 | 264.513875 | 0.609356
2488.165 | 990.865 | 264.478297 | 0.609508
2488.721 | 991.421 | 264.442372 | 0.609661
2489.2825 | 991.9825 | 264.406096 | 0.609815
2489.8497 | 992.5497 | 264.369467 | 0.609971
2490.4225 | 993.1225 | 264.332481 | 0.610128
2491.001 | 993.701 | 264.295134 | 0.610286
2491.5853 | 994.2853 | 264.257424 | 0.610446
2492.1755 | 994.8755 | 264.219346 | 0.610608
2492.7716 | 995.4716 | 264.180897 | 0.610771
2493.3736 | 996.0736 | 264.142074 | 0.610935
2493.9816 | 996.6816 | 264.102873 | 0.611102
2494.5958 | 997.2958 | 264.063291 | 0.611269
2495.216 | 997.916 | 264.023323 | 0.611438
2495.8425 | 998.5425 | 263.982967 | 0.611609
2496.4752 | 999.1752 | 263.942219 | 0.611782
2497.1143 | 999.8143 | 263.901074 | 0.611956
2497.7598 | 1000.4598 | 263.859529 | 0.612131
2498.4117 | 1001.1117 | 263.817581 | 0.612308
2499.0701 | 1001.7701 | 263.775226 | 0.612487
2499.7351 | 1002.4351 | 263.732459 | 0.612668
2500.4068 | 1003.1068 | 263.689278 | 0.61285
2501.0852 | 1003.7852 | 263.645677 | 0.613034
2501.7703 | 1004.4703 | 263.601653 | 0.613219
2502.4624 | 1005.1624 | 263.557203 | 0.613407
2503.1613 | 1005.8613 | 263.512321 | 0.613596
2503.8672 | 1006.5672 | 263.467005 | 0.613786
2504.5802 | 1007.2802 | 263.421249 | 0.613979
2505.3003 | 1008.0003 | 263.37505 | 0.614173
2506.0276 | 1008.7276 | 263.328404 | 0.614369
2506.7622 | 1009.4622 | 263.281307 | 0.614567
2507.5042 | 1010.2042 | 263.233754 | 0.614766
2508.2535 | 1010.9535 | 263.185741 | 0.614968
2509.0104 | 1011.7104 | 263.137263 | 0.615171
2509.7748 | 1012.4748 | 263.088317 | 0.615376
2510.5468 | 1013.2468 | 263.038898 | 0.615583
2511.3266 | 1014.0266 | 262.989002 | 0.615792
2512.1142 | 1014.8142 | 262.938624 | 0.616003
2512.9096 | 1015.6096 | 262.887759 | 0.616216
2513.7131 | 1016.4131 | 262.836404 | 0.616431
2514.5245 | 1017.2245 | 262.784554 | 0.616647
2515.3441 | 1018.0441 | 262.732203 | 0.616866
2516.1718 | 1018.8718 | 262.679348 | 0.617086
2517.0078 | 1019.7078 | 262.625983 | 0.617309
2517.8522 | 1020.5522 | 262.572105 | 0.617533
2518.7051 | 1021.4051 | 262.517707 | 0.61776
2519.5664 | 1022.2664 | 262.462786 | 0.617989
2520.4364 | 1023.1364 | 262.407337 | 0.618219
2521.3151 | 1024.0151 | 262.351355 | 0.618452
2522.2025 | 1024.9025 | 262.294834 | 0.618687
2523.0989 | 1025.7989 | 262.23777 | 0.618924
2524.0042 | 1026.7042 | 262.180158 | 0.619163
2524.9185 | 1027.6185 | 262.121992 | 0.619405
2525.842 | 1028.542 | 262.063269 | 0.619648
2526.7748 | 1029.4748 | 262.003982 | 0.619894
2527.7168 | 1030.4168 | 261.944126 | 0.620141
2528.6683 | 1031.3683 | 261.883697 | 0.620391
2529.6293 | 1032.3293 | 261.822688 | 0.620644
2530.5999 | 1033.2999 | 261.761095 | 0.620898
2531.5802 | 1034.2802 | 261.698913 | 0.621155
2532.5703 | 1035.2703 | 261.636135 | 0.621414
2533.5704 | 1036.2704 | 261.572757 | 0.621675
2534.5804 | 1037.2804 | 261.508773 | 0.621939
2535.6005 | 1038.3005 | 261.444177 | 0.622205
2536.6308 | 1039.3308 | 261.378964 | 0.622473
2537.6714 | 1040.3714 | 261.313128 | 0.622744
2538.7225 | 1041.4225 | 261.246664 | 0.623017
2539.784 | 1042.484 | 261.179566 | 0.623293
2540.8561 | 1043.5561 | 261.111829 | 0.623571
2541.939 | 1044.639 | 261.043445 | 0.623851
2543.0327 | 1045.7327 | 260.97441 | 0.624134
2543.3327 | 1046.0327 | 260.904718 | 0.624419
2543.6357 | 1046.3357 | 260.885611 | 0.624707
2543.9418 | 1046.6418 | 260.866315 | 0.624786
2544.2508 | 1046.9508 | 260.846829 | 0.624865
2544.563 | 1047.263 | 260.82715 | 0.624946
2544.8783 | 1047.5783 | 260.807278 | 0.625027
2545.1968 | 1047.8968 | 260.787209 | 0.625109
2545.5184 | 1048.2184 | 260.766943 | 0.625192
2545.8433 | 1048.5433 | 260.746477 | 0.625275
2546.1714 | 1048.8714 | 260.725809 | 0.62536
2546.5028 | 1049.2028 | 260.704937 | 0.625445
2546.8375 | 1049.5375 | 260.68386 | 0.625531
2547.1755 | 1049.8755 | 260.662575 | 0.625618
2547.517 | 1050.217 | 260.64108 | 0.625705
2547.8618 | 1050.5618 | 260.619373 | 0.625794
2548.2101 | 1050.9101 | 260.597453 | 0.625883
2548.5619 | 1051.2619 | 260.575317 | 0.625973
2548.9171 | 1051.6171 | 260.552962 | 0.626064
2549.276 | 1051.976 | 260.530388 | 0.626156
2549.6384 | 1052.3384 | 260.507592 | 0.626249
2550.0045 | 1052.7045 | 260.484571 | 0.626343
2550.3742 | 1053.0742 | 260.461324 | 0.626437
2550.7476 | 1053.4476 | 260.437848 | 0.626533
2551.1248 | 1053.8248 | 260.41414 | 0.626629
2551.5057 | 1054.2057 | 260.3902 | 0.626727
2551.8904 | 1054.5904 | 260.366025 | 0.626825
2552.279 | 1054.979 | 260.341611 | 0.626924
2552.6715 | 1055.3715 | 260.316958 | 0.627024
2553.0678 | 1055.7678 | 260.292062 | 0.627126
2553.4682 | 1056.1682 | 260.266922 | 0.627228
2553.8725 | 1056.5725 | 260.241535 | 0.627331
2554.2809 | 1056.9809 | 260.215898 | 0.627435
2554.6934 | 1057.3934 | 260.19001 | 0.62754
2555.11 | 1057.81 | 260.163867 | 0.627646
2555.5308 | 1058.2308 | 260.137468 | 0.627753
2555.9558 | 1058.6558 | 260.110809 | 0.627861
2556.385 | 1059.085 | 260.083889 | 0.62797
2556.8185 | 1059.5185 | 260.056704 | 0.62808
2557.2564 | 1059.9564 | 260.029253 | 0.628191
2557.6986 | 1060.3986 | 260.001533 | 0.628304
2558.1453 | 1060.8453 | 259.973541 | 0.628417
2558.5964 | 1061.2964 | 259.945274 | 0.628531
2559.0521 | 1061.7521 | 259.91673 | 0.628647
2559.5122 | 1062.2122 | 259.887906 | 0.628764
2559.977 | 1062.677 | 259.8588 | 0.628881
2560.4465 | 1063.1465 | 259.829409 | 0.629
2560.9206 | 1063.6206 | 259.79973 | 0.62912
2561.3995 | 1064.0995 | 259.76976 | 0.629241
2561.8832 | 1064.5832 | 259.739497 | 0.629363
2562.3717 | 1065.0717 | 259.708937 | 0.629487
2562.8651 | 1065.5651 | 259.678079 | 0.629611
2563.3634 | 1066.0634 | 259.646918 | 0.629737
2563.8667 | 1066.5667 | 259.615453 | 0.629864
2564.375 | 1067.075 | 259.583679 | 0.629992
2564.8885 | 1067.5885 | 259.551595 | 0.630121
2565.407 | 1068.107 | 259.519198 | 0.630252
2565.9308 | 1068.6308 | 259.486483 | 0.630383
2566.4597 | 1069.1597 | 259.453449 | 0.630516
2566.994 | 1069.694 | 259.420093 | 0.630651
2567.5336 | 1070.2336 | 259.38641 | 0.630786
2568.0786 | 1070.7786 | 259.352398 | 0.630923
2568.6291 | 1071.3291 | 259.318055 | 0.631061
2569.185 | 1071.885 | 259.283376 | 0.6312
2569.7466 | 1072.4466 | 259.248359 | 0.631341
2570.3137 | 1073.0137 | 259.213 | 0.631483
2570.8865 | 1073.5865 | 259.177296 | 0.631626
2571.4651 | 1074.1651 | 259.141244 | 0.631771
2572.0494 | 1074.7494 | 259.104841 | 0.631917
2572.6395 | 1075.3395 | 259.068083 | 0.632064
2573.2356 | 1075.9356 | 259.030966 | 0.632213
2573.8376 | 1076.5376 | 258.993488 | 0.632363
2574.4457 | 1077.1457 | 258.955645 | 0.632515
2575.0598 | 1077.7598 | 258.917434 | 0.632668
2575.6801 | 1078.3801 | 258.878851 | 0.632822
2576.3066 | 1079.0066 | 258.839892 | 0.632978
2576.9393 | 1079.6393 | 258.800554 | 0.633135
2577.5784 | 1080.2784 | 258.760834 | 0.633294
2578.2238 | 1080.9238 | 258.720727 | 0.633454
2578.8757 | 1081.5757 | 258.680231 | 0.633616
2579.5342 | 1082.2342 | 258.639341 | 0.633779
2580.1992 | 1082.8992 | 258.598053 | 0.633943
2580.8708 | 1083.5708 | 258.556365 | 0.63411
2581.5492 | 1084.2492 | 258.514272 | 0.634277
2582.2344 | 1084.9344 | 258.471771 | 0.634447
2582.9264 | 1085.6264 | 258.428857 | 0.634617
2583.6253 | 1086.3253 | 258.385526 | 0.63479
2584.3313 | 1087.0313 | 258.341776 | 0.634964
2585.0443 | 1087.7443 | 258.297601 | 0.63514
2585.7644 | 1088.4644 | 258.252999 | 0.635317
2586.4917 | 1089.1917 | 258.207964 | 0.635496
2587.2263 | 1089.9263 | 258.162493 | 0.635676
2587.9682 | 1090.6682 | 258.116581 | 0.635858
2588.7176 | 1091.4176 | 258.070226 | 0.636042
2589.4744 | 1092.1744 | 258.023421 | 0.636228
2590.2388 | 1092.9388 | 257.976164 | 0.636415
2591.0109 | 1093.7109 | 257.92845 | 0.636604
2591.7907 | 1094.4907 | 257.880275 | 0.636795
2592.5782 | 1095.2782 | 257.831634 | 0.636987
2593.3737 | 1096.0737 | 257.782524 | 0.637181
2594.1771 | 1096.8771 | 257.732939 | 0.637377
2594.9886 | 1097.6886 | 257.682875 | 0.637575
2595.8081 | 1098.5081 | 257.632328 | 0.637775
2596.6359 | 1099.3359 | 257.581294 | 0.637976
2597.4719 | 1100.1719 | 257.529768 | 0.638179
2598.3163 | 1101.0163 | 257.477745 | 0.638384
2599.1691 | 1101.8691 | 257.42522 | 0.638591
2600.0305 | 1102.7305 | 257.37219 | 0.6388
2600.9005 | 1103.6005 | 257.318649 | 0.63901
2601.7791 | 1104.4791 | 257.264593 | 0.639223
2602.6666 | 1105.3666 | 257.210016 | 0.639437
2603.5629 | 1106.2629 | 257.154915 | 0.639654
2604.4682 | 1107.1682 | 257.099284 | 0.639872
2605.3826 | 1108.0826 | 257.043118 | 0.640092
2606.3061 | 1109.0061 | 256.986413 | 0.640315
2607.2388 | 1109.9388 | 256.929163 | 0.640539
2608.1809 | 1110.8809 | 256.871363 | 0.640765
2609.1324 | 1111.8324 | 256.81301 | 0.640994
2610.0934 | 1112.7934 | 256.754096 | 0.641224
2611.064 | 1113.764 | 256.694617 | 0.641456
2612.0443 | 1114.7443 | 256.634569 | 0.641691
2613.0344 | 1115.7344 | 256.573945 | 0.641927
2614.0344 | 1116.7344 | 256.512741 | 0.642166
2615.0444 | 1117.7444 | 256.450951 | 0.642407
2616.0645 | 1118.7645 | 256.388571 | 0.64265
2617.0949 | 1119.7949 | 256.325593 | 0.642895
2618.1355 | 1120.8355 | 256.262014 | 0.643142
2619.1865 | 1121.8865 | 256.197827 | 0.643392
2620.2481 | 1122.9481 | 256.133027 | 0.643644
2621.3202 | 1124.0202 | 256.067609 | 0.643898
2622.4031 | 1125.1031 | 256.001566 | 0.644154
2623.4968 | 1126.1968 | 255.934894 | 0.644412
2623.7968 | 1126.4968 | 255.867586 | 0.644673
2624.0998 | 1126.7998 | 255.849133 | 0.644936
2624.4058 | 1127.1058 | 255.830497 | 0.645008
2624.7149 | 1127.4149 | 255.811677 | 0.645081
2625.0271 | 1127.7271 | 255.792672 | 0.645154
2625.3424 | 1128.0424 | 255.773479 | 0.645228
2625.6608 | 1128.3608 | 255.754096 | 0.645303
2625.9825 | 1128.6825 | 255.734523 | 0.645379
2626.3073 | 1129.0073 | 255.714756 | 0.645455
2626.6354 | 1129.3354 | 255.694795 | 0.645532
2626.9668 | 1129.6668 | 255.674637 | 0.64561
2627.3015 | 1130.0015 | 255.65428 | 0.645689
2627.6396 | 1130.3396 | 255.633722 | 0.645768
2627.981 | 1130.681 | 255.612962 | 0.645848
2628.3258 | 1131.0258 | 255.591997 | 0.645929
2628.6741 | 1131.3741 | 255.570825 | 0.646011
2629.0259 | 1131.7259 | 255.549446 | 0.646093
2629.3812 | 1132.0812 | 255.527855 | 0.646176
2629.74 | 1132.44 | 255.506052 | 0.64626
2630.1025 | 1132.8025 | 255.484034 | 0.646345
2630.4685 | 1133.1685 | 255.461799 | 0.646431
2630.8383 | 1133.5383 | 255.439346 | 0.646517
2631.2117 | 1133.9117 | 255.416671 | 0.646604
2631.5888 | 1134.2888 | 255.393774 | 0.646693
2631.9697 | 1134.6697 | 255.370651 | 0.646782
2632.3545 | 1135.0545 | 255.347301 | 0.646871
2632.743 | 1135.443 | 255.323721 | 0.646962
2633.1355 | 1135.8355 | 255.299909 | 0.647054
2633.5319 | 1136.2319 | 255.275863 | 0.647146
2633.9322 | 1136.6322 | 255.25158 | 0.647239
2634.3366 | 1137.0366 | 255.227059 | 0.647334
2634.745 | 1137.445 | 255.202297 | 0.647429
2635.1575 | 1137.8575 | 255.177292 | 0.647525
2635.5741 | 1138.2741 | 255.152041 | 0.647622
2635.9949 | 1138.6949 | 255.126542 | 0.64772
2636.4198 | 1139.1198 | 255.100792 | 0.647818
2636.8491 | 1139.5491 | 255.07479 | 0.647918
2637.2826 | 1139.9826 | 255.048533 | 0.648019
2637.7205 | 1140.4205 | 255.022017 | 0.64812
2638.1627 | 1140.8627 | 254.995242 | 0.648223
2638.6093 | 1141.3093 | 254.968204 | 0.648327
2639.0605 | 1141.7605 | 254.9409 | 0.648431
2639.5161 | 1142.2161 | 254.913329 | 0.648537
2639.9763 | 1142.6763 | 254.885488 | 0.648643
2640.4411 | 1143.1411 | 254.857373 | 0.648751
2640.9105 | 1143.6105 | 254.828983 | 0.64886
2641.3847 | 1144.0847 | 254.800315 | 0.648969
2641.8636 | 1144.5636 | 254.771366 | 0.64908
2642.3472 | 1145.0472 | 254.742133 | 0.649192
2642.8357 | 1145.5357 | 254.712614 | 0.649304
2643.3291 | 1146.0291 | 254.682806 | 0.649418
2643.8274 | 1146.5274 | 254.652706 | 0.649533
2644.3307 | 1147.0307 | 254.622312 | 0.649649
2644.8391 | 1147.5391 | 254.59162 | 0.649766
2645.3525 | 1148.0525 | 254.560628 | 0.649885
2645.8711 | 1148.5711 | 254.529332 | 0.650004
2646.3948 | 1149.0948 | 254.497731 | 0.650124
2646.9238 | 1149.6238 | 254.465821 | 0.650246
2647.4581 | 1150.1581 | 254.433598 | 0.650369
2647.9977 | 1150.6977 | 254.401061 | 0.650493
2648.5427 | 1151.2427 | 254.368206 | 0.650618
2649.0931 | 1151.7931 | 254.33503 | 0.650744
2649.6491 | 1152.3491 | 254.30153 | 0.650871
2650.2106 | 1152.9106 | 254.267703 | 0.651
2650.7778 | 1153.4778 | 254.233546 | 0.65113
2651.3506 | 1154.0506 | 254.199055 | 0.651261
2651.9291 | 1154.6291 | 254.164228 | 0.651393
2652.5134 | 1155.2134 | 254.129062 | 0.651527
2653.1036 | 1155.8036 | 254.093552 | 0.651661
2653.6997 | 1156.3997 | 254.057696 | 0.651797
2654.3017 | 1157.0017 | 254.021491 | 0.651935
2654.9097 | 1157.6097 | 253.984932 | 0.652073
2655.5239 | 1158.2239 | 253.948018 | 0.652213
2656.1441 | 1158.8441 | 253.910744 | 0.652354
2656.7706 | 1159.4706 | 253.873107 | 0.652497
2657.4034 | 1160.1034 | 253.835104 | 0.652641
2658.0424 | 1160.7424 | 253.796731 | 0.652786
2658.6879 | 1161.3879 | 253.757985 | 0.652932
2659.3398 | 1162.0398 | 253.718862 | 0.65308
2659.9982 | 1162.6982 | 253.679359 | 0.65323
2660.6632 | 1163.3632 | 253.639471 | 0.65338
2661.3349 | 1164.0349 | 253.599196 | 0.653532
2662.0133 | 1164.7133 | 253.55853 | 0.653686
2662.6984 | 1165.3984 | 253.517468 | 0.653841
2663.3905 | 1166.0905 | 253.476008 | 0.653997
2664.0894 | 1166.7894 | 253.434146 | 0.654155
2664.7953 | 1167.4953 | 253.391877 | 0.654314
2665.5083 | 1168.2083 | 253.349198 | 0.654475
2666.2284 | 1168.9284 | 253.306106 | 0.654637
2666.9557 | 1169.6557 | 253.262595 | 0.654801
2667.6903 | 1170.3903 | 253.218663 | 0.654966
2668.4323 | 1171.1323 | 253.174306 | 0.655132
2669.1816 | 1171.8816 | 253.129518 | 0.655301
2669.9385 | 1172.6385 | 253.084297 | 0.65547
2670.7029 | 1173.4029 | 253.038638 | 0.655642
2671.4749 | 1174.1749 | 252.992538 | 0.655815
2672.2547 | 1174.9547 | 252.945991 | 0.655989
2673.0423 | 1175.7423 | 252.898995 | 0.656165
2673.8378 | 1176.5378 | 252.851544 | 0.656343
2674.6412 | 1177.3412 | 252.803634 | 0.656522
2675.4526 | 1178.1526 | 252.755262 | 0.656703
2676.2722 | 1178.9722 | 252.706422 | 0.656886
2677.0999 | 1179.7999 | 252.657112 | 0.65707
2677.936 | 1180.636 | 252.607325 | 0.657256
2678.7803 | 1181.4803 | 252.557058 | 0.657444
2679.6332 | 1182.3332 | 252.506306 | 0.657633
2680.4945 | 1183.1945 | 252.455065 | 0.657824
2681.3645 | 1184.0645 | 252.40333 | 0.658017
2682.2432 | 1184.9432 | 252.351097 | 0.658212
2683.1307 | 1185.8307 | 252.298361 | 0.658408
2684.027 | 1186.727 | 252.245117 | 0.658606
2684.9323 | 1187.6323 | 252.191361 | 0.658806
2685.8467 | 1188.5467 | 252.137088 | 0.659008
2686.7702 | 1189.4702 | 252.082293 | 0.659211
2687.7029 | 1190.4029 | 252.026971 | 0.659416
2688.6449 | 1191.3449 | 251.971118 | 0.659624
2689.5964 | 1192.2964 | 251.914729 | 0.659833
2690.5574 | 1193.2574 | 251.857798 | 0.660044
2691.528 | 1194.228 | 251.800322 | 0.660256
2692.5083 | 1195.2083 | 251.742293 | 0.660471
2693.4985 | 1196.1985 | 251.683709 | 0.660688
2694.4985 | 1197.1985 | 251.624563 | 0.660906
2695.5085 | 1198.2085 | 251.564851 | 0.661127
2696.5286 | 1199.2286 | 251.504566 | 0.661349
2697.5589 | 1200.2589 | 251.443705 | 0.661574
2698.5995 | 1201.2995 | 251.382262 | 0.6618
2699.6506 | 1202.3506 | 251.320231 | 0.662029
2700.7121 | 1203.4121 | 251.257607 | 0.66226
2701.7843 | 1204.4843 | 251.194384 | 0.662492
2702.8671 | 1205.5671 | 251.130559 | 0.662727
2703.9608 | 1206.6608 | 251.066123 | 0.662963
2704.2608 | 1206.9608 | 251.001073 | 0.663202
2704.5638 | 1207.2638 | 250.983238 | 0.663443
2704.8699 | 1207.5699 | 250.965228 | 0.663509
2705.179 | 1207.879 | 250.947039 | 0.663576
2705.4911 | 1208.1911 | 250.928671 | 0.663643
2705.8064 | 1208.5064 | 250.910121 | 0.663711
2706.1249 | 1208.8249 | 250.891388 | 0.66378
2706.4465 | 1209.1465 | 250.872471 | 0.663849
2706.7714 | 1209.4714 | 250.853367 | 0.663919
2707.0995 | 1209.7995 | 250.834075 | 0.66399
2707.4309 | 1210.1309 | 250.814592 | 0.664061
2707.7656 | 1210.4656 | 250.794917 | 0.664133
2708.1036 | 1210.8036 | 250.775048 | 0.664206
2708.4451 | 1211.1451 | 250.754983 | 0.664279
2708.7899 | 1211.4899 | 250.734721 | 0.664353
2709.1382 | 1211.8382 | 250.714259 | 0.664428
2709.49 | 1212.19 | 250.693595 | 0.664503
2709.8453 | 1212.5453 | 250.672727 | 0.66458
2710.2041 | 1212.9041 | 250.651655 | 0.664657
2710.5665 | 1213.2665 | 250.630374 | 0.664734
2710.9326 | 1213.6326 | 250.608884 | 0.664813
2711.3023 | 1214.0023 | 250.587182 | 0.664892
2711.6757 | 1214.3757 | 250.565267 | 0.664972
2712.0529 | 1214.7529 | 250.543136 | 0.665053
2712.4338 | 1215.1338 | 250.520787 | 0.665134
2712.8185 | 1215.5185 | 250.498218 | 0.665217
2713.2071 | 1215.9071 | 250.475427 | 0.6653
2713.5996 | 1216.2996 | 250.452412 | 0.665384
2713.996 | 1216.696 | 250.429171 | 0.665468
2714.3963 | 1217.0963 | 250.405701 | 0.665554
2714.8007 | 1217.5007 | 250.382 | 0.66564
2715.2091 | 1217.9091 | 250.358066 | 0.665727
2715.6215 | 1218.3215 | 250.333897 | 0.665815
2716.0381 | 1218.7381 | 250.309491 | 0.665904
2716.4589 | 1219.1589 | 250.284844 | 0.665994
2716.8839 | 1219.5839 | 250.259956 | 0.666084
2717.3131 | 1220.0131 | 250.234823 | 0.666176
2717.7467 | 1220.4467 | 250.209443 | 0.666268
2718.1845 | 1220.8845 | 250.183814 | 0.666361
2718.6267 | 1221.3267 | 250.157934 | 0.666455
2719.0734 | 1221.7734 | 250.131799 | 0.66655
2719.5245 | 1222.2245 | 250.105408 | 0.666646
2719.9802 | 1222.6802 | 250.078758 | 0.666743
2720.4404 | 1223.1404 | 250.051847 | 0.66684
2720.9052 | 1223.6052 | 250.024671 | 0.666939
2721.3746 | 1224.0746 | 249.99723 | 0.667039
2721.8487 | 1224.5487 | 249.969519 | 0.667139
2722.3276 | 1225.0276 | 249.941536 | 0.667241
2722.8113 | 1225.5113 | 249.91328 | 0.667343
2723.2998 | 1225.9998 | 249.884746 | 0.667446
2723.7932 | 1226.4932 | 249.855933 | 0.667551
2724.2915 | 1226.9915 | 249.826838 | 0.667656
2724.7948 | 1227.4948 | 249.797458 | 0.667762
2725.3031 | 1228.0031 | 249.76779 | 0.66787
2725.8166 | 1228.5166 | 249.737832 | 0.667978
2726.3351 | 1229.0351 | 249.707581 | 0.668087
2726.8589 | 1229.5589 | 249.677034 | 0.668198
2727.3878 | 1230.0878 | 249.646188 | 0.668309
2727.9221 | 1230.6221 | 249.61504 | 0.668422
2728.4617 | 1231.1617 | 249.583588 | 0.668535
2729.0067 | 1231.7067 | 249.551828 | 0.66865
2729.5572 | 1232.2572 | 249.519758 | 0.668766
2730.1132 | 1232.8132 | 249.487375 | 0.668883
2730.6747 | 1233.3747 | 249.454675 | 0.669001
2731.2418 | 1233.9418 | 249.421656 | 0.66912
2731.8146 | 1234.5146 | 249.388315 | 0.66924
2732.3932 | 1235.0932 | 249.354648 | 0.669361
2732.9775 | 1235.6775 | 249.320653 | 0.669484
2733.5677 | 1236.2677 | 249.286326 | 0.669607
2734.1637 | 1236.8637 | 249.251664 | 0.669732
2734.7658 | 1237.4658 | 249.216664 | 0.669858
2735.3738 | 1238.0738 | 249.181323 | 0.669985
2735.9879 | 1238.6879 | 249.145637 | 0.670113
2736.6082 | 1239.3082 | 249.109604 | 0.670243
2737.2347 | 1239.9347 | 249.073219 | 0.670373
2737.8674 | 1240.5674 | 249.036481 | 0.670505
2738.5065 | 1241.2065 | 248.999384 | 0.670638
2739.1519 | 1241.8519 | 248.961927 | 0.670773
2739.8038 | 1242.5038 | 248.924105 | 0.670908
2740.4623 | 1243.1623 | 248.885915 | 0.671045
2741.1273 | 1243.8273 | 248.847354 | 0.671183
2741.799 | 1244.499 | 248.808417 | 0.671323
2742.4773 | 1245.1773 | 248.769102 | 0.671464
2743.1625 | 1245.8625 | 248.729406 | 0.671606
2743.8545 | 1246.5545 | 248.689323 | 0.671749
2744.5535 | 1247.2535 | 248.648851 | 0.671894
2745.2594 | 1247.9594 | 248.607986 | 0.67204
2745.9724 | 1248.6724 | 248.566725 | 0.672187
2746.6925 | 1249.3925 | 248.525063 | 0.672336
2747.4198 | 1250.1198 | 248.482997 | 0.672486
2748.1544 | 1250.8544 | 248.440523 | 0.672637
2748.8963 | 1251.5963 | 248.397638 | 0.67279
2749.6457 | 1252.3457 | 248.354336 | 0.672945
2750.4025 | 1253.1025 | 248.310615 | 0.6731
2751.1669 | 1253.8669 | 248.266471 | 0.673258
2751.939 | 1254.639 | 248.221899 | 0.673416
2752.7188 | 1255.4188 | 248.176896 | 0.673576
2753.5064 | 1256.2064 | 248.131457 | 0.673738
2754.3018 | 1257.0018 | 248.085579 | 0.673901
2755.1052 | 1257.8052 | 248.039257 | 0.674065
2755.9167 | 1258.6167 | 247.992487 | 0.674231
2756.7362 | 1259.4362 | 247.945266 | 0.674399
2757.564 | 1260.264 | 247.897588 | 0.674568
2758.4 | 1261.1 | 247.84945 | 0.674739
2759.2444 | 1261.9444 | 247.800847 | 0.674911
2760.0972 | 1262.7972 | 247.751775 | 0.675085
2760.9586 | 1263.6586 | 247.702229 | 0.67526
2761.8286 | 1264.5286 | 247.652206 | 0.675437
2762.7073 | 1265.4073 | 247.601701 | 0.675615
2763.5947 | 1266.2947 | 247.550709 | 0.675796
2764.4911 | 1267.1911 | 247.499225 | 0.675977
2765.3964 | 1268.0964 | 247.447246 | 0.676161
2766.3107 | 1269.0107 | 247.394767 | 0.676346
2767.2342 | 1269.9342 | 247.341783 | 0.676533
2768.1669 | 1270.8669 | 247.288289 | 0.676721
2769.109 | 1271.809 | 247.234281 | 0.676911
2770.0605 | 1272.7605 | 247.179754 | 0.677103
2771.0215 | 1273.7215 | 247.124703 | 0.677297
2771.9921 | 1274.6921 | 247.069123 | 0.677492
2772.9724 | 1275.6724 | 247.01301 | 0.677689
2773.9625 | 1276.6625 | 246.956358 | 0.677888
2774.9625 | 1277.6625 | 246.899163 | 0.678089
2775.9725 | 1278.6725 | 246.84142 | 0.678291
2776.9927 | 1279.6927 | 246.783123 | 0.678496
2778.023 | 1280.723 | 246.724268 | 0.678702
2779.0636 | 1281.7636 | 246.664849 | 0.67891
2780.1146 | 1282.8146 | 246.604862 | 0.67912
2781.1762 | 1283.8762 | 246.5443 | 0.679331
2782.2483 | 1284.9483 | 246.48316 | 0.679545
2783.3312 | 1286.0312 | 246.421435 | 0.67976
2784.4249 | 1287.1249 | 246.359121 | 0.679978
2784.7249 | 1287.4249 | 246.296211 | 0.680197
2785.0279 | 1287.7279 | 246.278963 | 0.680418
2785.3339 | 1288.0339 | 246.261544 | 0.680479
2785.643 | 1288.343 | 246.243954 | 0.68054
2785.9552 | 1288.6552 | 246.22619 | 0.680602
2786.2705 | 1288.9705 | 246.20825 | 0.680664
2786.589 | 1289.289 | 246.190134 | 0.680727
2786.9106 | 1289.6106 | 246.171838 | 0.680791
2787.2355 | 1289.9355 | 246.153362 | 0.680855
2787.5636 | 1290.2636 | 246.134704 | 0.68092
2787.8949 | 1290.5949 | 246.115862 | 0.680985
2788.2296 | 1290.9296 | 246.096834 | 0.681051
2788.5677 | 1291.2677 | 246.077618 | 0.681118
2788.9091 | 1291.6091 | 246.058213 | 0.681186
2789.254 | 1291.954 | 246.038616 | 0.681254
2789.6023 | 1292.3023 | 246.018826 | 0.681322
2789.954 | 1292.654 | 245.998842 | 0.681392
2790.3093 | 1293.0093 | 245.97866 | 0.681462
2790.6682 | 1293.3682 | 245.958279 | 0.681532
2791.0306 | 1293.7306 | 245.937698 | 0.681604
2791.3967 | 1294.0967 | 245.916913 | 0.681676
2791.7664 | 1294.4664 | 245.895924 | 0.681749
2792.1398 | 1294.8398 | 245.874729 | 0.681822
2792.5169 | 1295.2169 | 245.853324 | 0.681896
2792.8979 | 1295.5979 | 245.831709 | 0.681971
2793.2826 | 1295.9826 | 245.809882 | 0.682047
2793.6712 | 1296.3712 | 245.787839 | 0.682123
2794.0636 | 1296.7636 | 245.765579 | 0.6822
2794.46 | 1297.16 | 245.743101 | 0.682278
2794.8604 | 1297.5604 | 245.720401 | 0.682357
2795.2647 | 1297.9647 | 245.697478 | 0.682436
2795.6731 | 1298.3731 | 245.67433 | 0.682516
2796.0856 | 1298.7856 | 245.650954 | 0.682597
2796.5022 | 1299.2022 | 245.627348 | 0.682678
2796.923 | 1299.623 | 245.60351 | 0.682761
2797.348 | 1300.048 | 245.579438 | 0.682844
2797.7772 | 1300.4772 | 245.55513 | 0.682928
2798.2107 | 1300.9107 | 245.530582 | 0.683013
2798.6486 | 1301.3486 | 245.505794 | 0.683098
2799.0908 | 1301.7908 | 245.480762 | 0.683185
2799.5375 | 1302.2375 | 245.455484 | 0.683272
2799.9886 | 1302.6886 | 245.429958 | 0.68336
2800.4442 | 1303.1442 | 245.404182 | 0.683449
2800.9044 | 1303.6044 | 245.378153 | 0.683539
2801.3692 | 1304.0692 | 245.351868 | 0.683629
2801.8387 | 1304.5387 | 245.325325 | 0.683721
2802.3128 | 1305.0128 | 245.298522 | 0.683813
2802.7917 | 1305.4917 | 245.271457 | 0.683906
2803.2753 | 1305.9753 | 245.244126 | 0.684
2803.7638 | 1306.4638 | 245.216527 | 0.684095
2804.2572 | 1306.9572 | 245.188657 | 0.684191
2804.7556 | 1307.4556 | 245.160515 | 0.684288
2805.2589 | 1307.9589 | 245.132097 | 0.684386
2805.7672 | 1308.4672 | 245.1034 | 0.684484
2806.2806 | 1308.9806 | 245.074423 | 0.684584
2806.7992 | 1309.4992 | 245.045162 | 0.684684
2807.3229 | 1310.0229 | 245.015614 | 0.684786
2807.8519 | 1310.5519 | 244.985778 | 0.684888
2808.3862 | 1311.0862 | 244.955649 | 0.684992
2808.9258 | 1311.6258 | 244.925226 | 0.685096
2809.4708 | 1312.1708 | 244.894505 | 0.685201
2810.0213 | 1312.7213 | 244.863484 | 0.685308
2810.5772 | 1313.2772 | 244.83216 | 0.685415
2811.1387 | 1313.8387 | 244.800529 | 0.685524
2811.7059 | 1314.4059 | 244.76859 | 0.685633
2812.2787 | 1314.9787 | 244.736339 | 0.685743
2812.8572 | 1315.5572 | 244.703772 | 0.685855
2813.4415 | 1316.1415 | 244.670888 | 0.685967
2814.0317 | 1316.7317 | 244.637682 | 0.686081
2814.6278 | 1317.3278 | 244.604153 | 0.686196
2815.2298 | 1317.9298 | 244.570296 | 0.686311
2815.8379 | 1318.5379 | 244.53611 | 0.686428
2816.452 | 1319.152 | 244.50159 | 0.686546
2817.0723 | 1319.7723 | 244.466733 | 0.686665
2817.6987 | 1320.3987 | 244.431537 | 0.686785
2818.3315 | 1321.0315 | 244.395997 | 0.686906
2818.9705 | 1321.6705 | 244.360112 | 0.687029
2819.616 | 1322.316 | 244.323877 | 0.687152
2820.2679 | 1322.9679 | 244.287289 | 0.687277
2820.9263 | 1323.6263 | 244.250345 | 0.687403
2821.5913 | 1324.2913 | 244.213041 | 0.68753
2822.263 | 1324.963 | 244.175375 | 0.687658
2822.9414 | 1325.6414 | 244.137342 | 0.687787
2823.6266 | 1326.3266 | 244.09894 | 0.687918
2824.3186 | 1327.0186 | 244.060164 | 0.68805
2825.0175 | 1327.7175 | 244.021011 | 0.688183
2825.7234 | 1328.4234 | 243.981478 | 0.688317
2826.4364 | 1329.1364 | 243.941561 | 0.688453
2827.1565 | 1329.8565 | 243.901257 | 0.688589
2827.8839 | 1330.5839 | 243.860561 | 0.688727
2828.6184 | 1331.3184 | 243.81947 | 0.688867
2829.3604 | 1332.0604 | 243.777981 | 0.689007
2830.1097 | 1332.8097 | 243.73609 | 0.689149
2830.8666 | 1333.5666 | 243.693792 | 0.689292
2831.631 | 1334.331 | 243.651084 | 0.689437
2832.4031 | 1335.1031 | 243.607963 | 0.689583
2833.1828 | 1335.8828 | 243.564424 | 0.68973
2833.9704 | 1336.6704 | 243.520463 | 0.689879
2834.7659 | 1337.4659 | 243.476077 | 0.690028
2835.5693 | 1338.2693 | 243.431261 | 0.69018
2836.3807 | 1339.0807 | 243.386012 | 0.690332
2837.2003 | 1339.9003 | 243.340326 | 0.690487
2838.028 | 1340.728 | 243.294197 | 0.690642
2838.8641 | 1341.5641 | 243.247623 | 0.690799
2839.7085 | 1342.4085 | 243.200599 | 0.690957
2840.5613 | 1343.2613 | 243.153121 | 0.691117
2841.4227 | 1344.1227 | 243.105185 | 0.691278