## Sheet1
diameter /m | 0.008
Density / kg/m^3 | 7800 | [5 empty] | fitted cooling rate equation | [7 empty] | Equation | y = Intercept + B1*x^1 + B2*x^2
T_infinit /C | 25 | [5 empty] | -3.2269+0.02044*time | [7 empty] | Weight | No Weighting
V /m^3 | 1 | [5 empty] | fitted temperature curve | [7 empty] | Residual Sum of Squares | 1290.30999
area of end /m^2 | 5.026548e-05
length of the bar /m | 19894.37
A surface area /m^3 | 500.0001 | [5 empty] | 717.133-3.2269*time+0.01022*time^2 | [7 empty] | Adj. R-Square | 0.99838
Total mole | 139684.8
Austenite Cp / J/mol | CpAustenite=22.05525D0+9.76463D-4*TempK+3.47809D-6*TempK**2D0 -5.26671D-10*TempK**3D0 | [15 empty] | Value | Standard Error
There is no transformation, so austenite specific heat should be used | [14 empty] | T/C | Intercept | 717.13311 | 0.56574
[15 empty] | T/C | B1 | -3.22692 | 0.02574
Time /s | Measured temp /C | fitted Temp/C |  | Cooling rate | Cp/ J/(kg*K) | Heat transfer coefficient | calculated temp /C | error | h adjust | calculated temp /C | error | a |  |  | T/C | B2 | 0.01022 | 0.000245406
0 | 721 | 717.133 | 3.722786 | -3.2269 | 25.94603 | 33.60674 | 721 | 0 | 33.66388 | 774.698 | 0.05713855 | 0.05713855
0.537232 | 719 | 715.4024 | 1.861393 | -3.215919 | 25.93338 | 33.57251 | 719.2664 | 0.2664061 | 33.59586 | 772.7353 | 0.02334316 | -0.2430629
1.074464 | 718 | 713.6776 | 5.58418 | -3.204938 | 25.92706 | 33.49799 | 717.538 | -0.4619517 | 33.56216 | 770.8239 | 0.06416774 | 0.5261195
1.611696 | 715 | 711.9588 | 3.722786 | -3.193957 | 25.90812 | 33.50387 | 715.8174 | 0.8174008 | 33.46222 | 768.8342 | -0.04165348 | -0.8590543
2.148928 | 713 | 710.2458 | 3.722786 | -3.182976 | 25.89551 | 33.46945 | 714.0995 | 1.099472 | 33.39647 | 766.8956 | -0.07297441 | -1.172447
2.68616 | 711 | 708.5388 | 1.861393 | -3.171995 | 25.88292 | 33.43496 | 712.3867 | 1.386743 | 33.33137 | 764.9647 | -0.1035902 | -1.490333
3.223392 | 710 | 706.8376 | 1.861393 | -3.161014 | 25.87663 | 33.35974 | 710.6792 | 0.679201 | 33.2990331 | 763.0822 | -0.0607082 | -0.7399092 | Austenite Cp / J/mol | CpAustenite=22.05525D0+9.76463D-4*TempK+3.47809D-6*TempK**2D0 -5.26671D-10*TempK**3D0
3.760624 | 709 | 705.1424 | 7.445573 | -3.150033 | 25.87035 | 33.28437 | 708.9793 | -0.02068062 | 33.26684 | 761.2064 | -0.01753115 | 0.003149462
4.297856 | 705 | 703.453 | 3.722786 | -3.139052 | 25.84524 | 33.33107 | 707.2871 | 2.287072 | 33.13926 | 759.2175 | -0.1918044 | -2.478877
4.835088 | 703 | 701.7696 | 1.861393 | -3.128071 | 25.83271 | 33.2963 | 705.595 | 2.595001 | 33.0761 | 757.3166 | -0.2201975 | -2.815199
5.37232 | 702 | 700.092 | 3.722786 | -3.11709 | 25.82645 | 33.22037 | 703.9081 | 1.908069 | 33.04465 | 755.4621 | -0.1757228 | -2.083792
5.909552 | 700 | 698.4204 | 3.722786 | -3.106109 | 25.81394 | 33.18534 | 702.2287 | 2.228749 | 32.98196 | 753.5752 | -0.203384 | -2.432133
6.446784 | 698 | 696.7546 | 0 | -3.095128 | 25.80145 | 33.15025 | 700.5545 | 2.554538 | 32.91952 | 751.6955 | -0.2307277 | -2.785266
6.984016 | 698 | 695.0948 | 3.722786 | -3.084147 | 25.80145 | 33.03263 | 698.8854 | 0.8854252 | 32.91952 | 749.8999 | -0.1131159 | -0.9985411
7.521248 | 696 | 693.4408 | 14.89115 | -3.073166 | 25.78898 | 32.99717 | 697.2263 | 1.226343 | 32.85726 | 748.0337 | -0.1399083 | -1.366251
8.05848 | 688 | 691.7928 | -7.445573 | -3.062185 | 25.73923 | 33.2118 | 695.5723 | 7.572323 | 32.60883 | 745.9437 | -0.60297 | -8.175293
8.595712 | 692 | 690.1506 | 5.58418 | -3.051204 | 25.76407 | 32.926 | 693.9084 | 1.90843 | 32.73304 | 744.3217 | -0.1929533 | -2.101383
9.132944 | 689 | 688.5144 | 0 | -3.040223 | 25.74543 | 32.93189 | 692.2645 | 3.264535 | 32.63991 | 742.4374 | -0.2919733 | -3.556509
9.670176 | 689 | 686.884 | 5.58418 | -3.029242 | 25.74543 | 32.81294 | 690.6232 | 1.6232 | 32.63991 | 740.6746 | -0.1730262 | -1.796227
10.207408 | 686 | 685.2595 | 3.722786 | -3.018261 | 25.72683 | 32.81865 | 688.9918 | 2.991817 | 32.54658 | 738.8034 | -0.2720666 | -3.263883
10.74464 | 684 | 683.641 | 3.722786 | -3.00728 | 25.71445 | 32.7827 | 687.363 | 3.362971 | 32.48414 | 736.9767 | -0.2985552 | -3.661526
11.281872 | 682 | 682.0283 | 3.722786 | -2.996299 | 25.70208 | 32.74667 | 685.7391 | 3.73912 | 32.42147 | 735.1564 | -0.325202 | -4.064322
11.819104 | 680 | 680.4216 | 1.861393 | -2.985318 | 25.68973 | 32.71055 | 684.1203 | 4.120251 | 32.3584872 | 733.3422 | -0.3520666 | -4.472318
12.356336 | 679 | 678.8207 | 3.722786 | -2.974336 | 25.68356 | 32.63223 | 682.5064 | 3.506354 | 32.32687 | 731.5732 | -0.3053614 | -3.811716
12.893568 | 677 | 677.2258 | 46.53483 | -2.963355 | 25.67124 | 32.59583 | 680.8999 | 3.899879 | 32.26332 | 729.7713 | -0.3325087 | -4.232387
13.4308 | 652 | 675.6367 | -40.95065 | -2.952374448 | 25.51849 | 33.56897 | 679.2983 | 27.29835 | 31.41115 | 726.9752 | -2.157819 | -29.45617
13.968032 | 674 | 674.0535 | 1.861393 | -2.941393 | 25.65277 | 32.48044 | 677.6432 | 3.643181 | 32.16713 | 726.2251 | -0.313305 | -3.956486
14.505264 | 673 | 672.4763 | 3.722786 | -2.930412 | 25.64663 | 32.40135 | 676.0541 | 3.054099 | 32.13481 | 724.4812 | -0.266544 | -3.320643
15.042496 | 671 | 670.9049 | 5.58418 | -2.919431 | 25.63435 | 32.36437 | 674.4724 | 3.472368 | 32.06972 | 722.7034 | -0.29465 | -3.767018
15.579728 | 668 | 669.3395 | 5.58418 | -2.90845 | 25.61596 | 32.36983 | 672.8955 | 4.895526 | 31.97088 | 720.8901 | -0.3989517 | -5.294477
16.11696 | 665 | 667.7799 | -1.861393 | -2.897469 | 25.59761 | 32.37556 | 671.3211 | 6.321117 | 31.8704 | 719.0809 | -0.5051598 | -6.826277
16.654192 | 666 | 666.2262 | 1.861393 | -2.886488 | 25.60372 | 32.21024 | 669.7491 | 3.749129 | 31.90409 | 717.4451 | -0.3061499 | -4.055279
17.191424 | 665 | 664.6785 | 3.722786 | -2.875507 | 25.59761 | 32.13017 | 668.1893 | 3.189345 | 31.8704 | 715.732 | -0.2597617 | -3.449107
17.728656 | 663 | 663.1366 | 1.861393 | -2.864526 | 25.58539 | 32.09248 | 666.6368 | 3.636832 | 31.80241 | 713.9826 | -0.2900687 | -3.926901
18.265888 | 662 | 661.6006 | 3.722786 | -2.853545 | 25.57929 | 32.01201 | 665.0891 | 3.089145 | 31.76809 | 712.2816 | -0.243916 | -3.333061
18.80312 | 660 | 660.0706 | 3.722786 | -2.842564 | 25.5671 | 31.97401 | 663.5487 | 3.548695 | 31.6987616 | 710.5435 | -0.2752483 | -3.823943
19.340352 | 658 | 658.5464 | 5.58418 | -2.831583 | 25.55492 | 31.93591 | 662.013 | 4.013044 | 31.62846 | 708.8104 | -0.307447 | -4.320491
19.877584 | 655 | 657.0281 | 0 | -2.820602 | 25.53669 | 31.94074 | 660.4822 | 5.482183 | 31.52107 | 707.0371 | -0.4196746 | -5.901857
20.414816 | 655 | 655.5158 | 3.722786 | -2.809621 | 25.53669 | 31.81639 | 658.9537 | 3.953679 | 31.52107 | 705.4051 | -0.2953245 | -4.249003
20.952048 | 653 | 654.0093 | 5.58418 | -2.79864 | 25.52455 | 31.77786 | 657.4348 | 4.434788 | 31.44808 | 703.6878 | -0.3297808 | -4.764569
21.48928 | 650 | 652.5087 | 0 | -2.787659 | 25.50638 | 31.78247 | 655.9207 | 5.920651 | 31.3363725 | 701.9279 | -0.446094 | -6.366745
22.026512 | 650 | 651.0141 | 3.722786 | -2.776678 | 25.50638 | 31.65727 | 654.4088 | 4.408845 | 31.3363725 | 700.3155 | -0.3208979 | -4.729743
22.563744 | 648 | 649.5253 | 3.722786 | -2.765697 | 25.49429 | 31.6183 | 652.9066 | 4.906602 | 31.26032 | 698.6134 | -0.3579772 | -5.264579
23.100976 | 646 | 648.0424 | 1.861393 | -2.754716 | 25.48221 | 31.57922 | 651.4091 | 5.409079 | 31.18294 | 696.9159 | -0.3962769 | -5.805355
23.638208 | 645 | 646.5654 | 0 | -2.743735 | 25.47617 | 31.49661 | 649.9163 | 4.916266 | 31.14373 | 695.2733 | -0.3528748 | -5.269141
24.17544 | 645 | 645.0944 | 3.722786 | -2.732754 | 25.47617 | 31.37055 | 648.4306 | 3.430556 | 31.14373 | 693.6869 | -0.2268185 | -3.657374
24.712672 | 643 | 643.6292 | 7.445573 | -2.721773 | 25.46412 | 31.33078 | 646.9543 | 3.95431 | 31.06424 | 692.0061 | -0.2665377 | -4.220847
25.249904 | 639 | 642.1699 | -3.722786 | -2.710792 | 25.44006 | 31.37798 | 645.4827 | 6.48273 | 30.90075 | 690.2241 | -0.4772381 | -6.959968
25.787136 | 641 | 640.7165 | 5.58418 | -2.699811 | 25.45208 | 31.16413 | 644.011 | 3.01103 | 30.98327 | 688.7629 | -0.1808671 | -3.191897
26.324368 | 638 | 639.2691 | 1.861393 | -2.68883 | 25.43405 | 31.16718 | 642.5535 | 4.553515 | 30.85889 | 687.0439 | -0.3082948 | -4.86181
26.8616 | 637 | 637.8275 | 5.58418 | -2.677848896 | 25.42805 | 31.08328 | 641.0983 | 4.098259 | 30.81662 | 685.4361 | -0.2666596 | -4.364919
27.398832 | 634 | 636.3918 | 1.861393 | -2.666868 | 25.41008 | 31.08632 | 639.65 | 5.649999 | 30.6873 | 683.7231 | -0.3990211 | -6.049021
27.936064 | 633 | 634.962 | 1.861393 | -2.655887 | 25.40409 | 31.00193 | 638.204 | 5.203981 | 30.64332 | 682.126 | -0.3586128 | -5.562593
28.473296 | 632 | 633.5382 | 3.722786 | -2.644906 | 25.39811 | 30.91733 | 636.7649 | 4.764941 | 30.5989 | 680.5349 | -0.3184385 | -5.083379
29.010528 | 630 | 632.1202 | 0 | -2.633925 | 25.38616 | 30.87622 | 635.3329 | 5.332858 | 30.5086787 | 678.8912 | -0.3675428 | -5.700401
29.54776 | 630 | 630.7081 | 3.722786 | -2.622944 | 25.38616 | 30.7475 | 633.9054 | 3.905357 | 30.5086787 | 677.3703 | -0.2388176 | -4.144174
30.084992 | 628 | 629.3019 | 1.861393 | -2.611963 | 25.37423 | 30.70589 | 632.4871 | 4.487131 | 30.41659 | 675.7371 | -0.2893015 | -4.776433
30.622224 | 627 | 627.9016 | 0 | -2.600982 | 25.36827 | 30.62039 | 631.0735 | 4.073459 | 30.36982 | 674.1689 | -0.2505779 | -4.324037
31.159456 | 627 | 626.5073 | 3.722786 | -2.590001 | 25.36827 | 30.49112 | 629.6667 | 2.666674 | 30.36982 | 672.6675 | -0.1213024 | -2.787976
31.696688 | 625 | 625.1188 | 3.722786 | -2.57902 | 25.35636 | 30.44875 | 628.2691 | 3.269079 | 30.27479 | 671.0499 | -0.1739569 | -3.443036
32.23392 | 623 | 623.7362 | 5.58418 | -2.568039 | 25.34447 | 30.40624 | 626.876 | 3.875998 | 30.17774 | 669.436 | -0.2284985 | -4.104496
32.771152 | 620 | 622.3595 | 0 | -2.557058 | 25.32667 | 30.4075 | 625.4874 | 5.487423 | 30.0282288 | 667.7603 | -0.3792688 | -5.866692
33.308384 | 620 | 620.9887 | 3.722786 | -2.546077 | 25.32667 | 30.27692 | 624.101 | 4.101021 | 30.0282288 | 666.2853 | -0.248687 | -4.349708
33.845616 | 618 | 619.6239 | 1.861393 | -2.535096 | 25.31482 | 30.23386 | 622.7238 | 4.723759 | 29.92584 | 664.6837 | -0.3080143 | -5.031773
34.382848 | 617 | 618.2649 | 1.861393 | -2.524115 | 25.3089 | 30.14669 | 621.351 | 4.350975 | 29.87381 | 663.154 | -0.272883 | -4.623858
34.92008 | 616 | 616.9118 | 0 | -2.513134 | 25.30298 | 30.0593 | 619.985 | 3.984974 | 29.82121 | 661.6302 | -0.2380908 | -4.223065
35.457312 | 616 | 615.5646 | 5.58418 | -2.502153 | 25.30298 | 29.92796 | 618.6257 | 2.625735 | 29.82121 | 660.1812 | -0.1067481 | -2.732483
35.994544 | 613 | 614.2233 | 3.722786 | -2.491172 | 25.28526 | 29.92767 | 617.2755 | 4.275526 | 29.65994 | 658.5289 | -0.2677327 | -4.543259
36.531776 | 611 | 612.8879 | 0 | -2.48019 | 25.27347 | 29.8835 | 615.9275 | 4.927457 | 29.54944 | 656.9489 | -0.3340563 | -5.261514
37.069008 | 611 | 611.5584 | 1.861393 | -2.469209 | 25.27347 | 29.75119 | 614.5838 | 3.583816 | 29.54944 | 655.5198 | -0.2017473 | -3.785563
37.60624 | 610 | 610.2348 | 1.861393 | -2.458228 | 25.26758 | 29.6626 | 613.2492 | 3.249165 | 29.4932801 | 654.0238 | -0.1693181 | -3.418483
38.143472 | 609 | 608.9172 | 3.722786 | -2.447247 | 25.2617 | 29.57377 | 611.9212 | 2.921191 | 29.4365 | 652.5336 | -0.137273 | -3.058464
38.680704 | 607 | 607.6054 | 3.722786 | -2.436266 | 25.24994 | 29.52849 | 610.5999 | 3.599875 | 29.32104 | 650.9733 | -0.2074543 | -3.807329
39.217936 | 605 | 606.2995 | -7.445573 | -2.425285 | 25.2382 | 29.48304 | 609.2829 | 4.282939 | 29.203 | 649.4161 | -0.2800409 | -4.56298
39.755168 | 609 | 604.9995 | 13.02975 | -2.414304 | 25.2617 | 29.17567 | 607.9704 | -1.029624 | 29.4365 | 648.3233 | 0.2608276 | 1.290451
40.2924 | 602 | 603.7054 | 0 | -2.403323344 | 25.22062 | 29.34751 | 606.6756 | 4.675622 | 29.02099 | 646.3918 | -0.3265133 | -5.002135
40.829632 | 602 | 602.4172 | 3.722786 | -2.392342 | 25.22062 | 29.21341 | 605.374 | 3.374017 | 29.02099 | 645.0086 | -0.1924216 | -3.566438
41.366864 | 600 | 601.1349 | 1.861393 | -2.381361 | 25.20892 | 29.16693 | 604.0813 | 4.081259 | 28.89626 | 643.4687 | -0.270672 | -4.35193
41.904096 | 599 | 599.8585 | 1.861393 | -2.37038 | 25.20307 | 29.07627 | 602.7928 | 3.792834 | 28.83285 | 642.0156 | -0.2434214 | -4.036256
42.441328 | 598 | 598.588 | 0 | -2.359399 | 25.19723 | 28.98537 | 601.511 | 3.510976 | 28.76874 | 640.5681 | -0.2166257 | -3.727601
42.97856 | 598 | 597.3234 | 5.58418 | -2.348418 | 25.19723 | 28.85046 | 600.2357 | 2.235664 | 28.76874 | 639.211 | -0.0817232 | -2.317387
43.515792 | 595 | 596.0647 | 0 | -2.337437 | 25.17974 | 28.84666 | 598.9691 | 3.969096 | 28.57211 | 637.6033 | -0.2745491 | -4.243645
44.053024 | 595 | 594.8119 | 20.47533 | -2.326456 | 25.17974 | 28.71114 | 597.7046 | 2.704606 | 28.57211 | 636.2594 | -0.1390307 | -2.843637
44.590256 | 584 | 593.565 | -14.89115 | -2.315475 | 25.11593 | 29.06408 | 596.4488 | 12.44883 | 27.79302 | 633.8963 | -1.271065 | -13.71989
45.127488 | 592 | 592.324 | 1.861393 | -2.304494 | 25.16229 | 28.57076 | 595.1772 | 3.177179 | 28.36886 | 633.3254 | -0.2018943 | -3.379073
45.66472 | 591 | 591.0889 | 0 | -2.293513 | 25.15648 | 28.47828 | 593.9322 | 2.932194 | 28.29961 | 631.9106 | -0.1786657 | -3.110859
46.201952 | 591 | 589.8597 | 3.722786 | -2.282532 | 25.15648 | 28.34193 | 592.6937 | 1.693662 | 28.29961 | 630.5928 | -0.04231565 | -1.735977
46.739184 | 589 | 588.6364 | 3.722786 | -2.271551 | 25.14487 | 28.29254 | 591.4637 | 2.463743 | 28.15881 | 629.0977 | -0.1337299 | -2.597473
47.276416 | 587 | 587.419 | -1.861393 | -2.26057 | 25.13328 | 28.24294 | 590.2381 | 3.238062 | 28.01488 | 627.6051 | -0.2280573 | -3.46612
47.813648 | 588 | 586.2075 | 7.445573 | -2.249589 | 25.13907 | 28.06229 | 589.0166 | 1.016615 | 28.08724 | 626.4013 | 0.02494678 | -0.9916677
48.35088 | 584 | 585.0019 | 0 | -2.238608 | 25.11593 | 28.09924 | 587.8059 | 3.805881 | 27.79302 | 624.7258 | -0.3062204 | -4.112101
48.888112 | 584 | 583.8022 | 0 | -2.227627 | 25.11593 | 27.9614 | 586.595 | 2.595041 | 27.79302 | 623.441 | -0.1683854 | -2.763426
49.425344 | 584 | 582.6084 | 5.58418 | -2.216646 | 25.11593 | 27.82357 | 585.3927 | 1.392733 | 27.79302 | 622.1625 | -0.03055051 | -1.423283
49.962576 | 581 | 581.4205 | 20.47533 | -2.205665 | 25.09861 | 27.81593 | 584.1989 | 3.198913 | 27.56379 | 620.5918 | -0.2521335 | -3.451046
50.499808 | 570 | 580.2385 | -18.61393 | -2.194684 | 25.03545 | 28.16502 | 583.0071 | 13.00714 | 26.6570453 | 618.1361 | -1.50797 | -14.51511
51.03704 | 580 | 579.0624 | 0 | -2.183703 | 25.09285 | 27.58225 | 581.7999 | 1.799947 | 27.4857152 | 617.9662 | -0.09653071 | -1.896478
51.574272 | 580 | 577.8922 | 5.58418 | -2.172722 | 25.09285 | 27.44355 | 580.623 | 0.6229875 | 27.4857152 | 616.7138 | 0.04217005 | -0.5808174
52.111504 | 577 | 576.7279 | 1.861393 | -2.161741 | 25.07558 | 27.43435 | 579.4544 | 2.454422 | 27.24636 | 615.1568 | -0.1879906 | -2.642412
52.648736 | 576 | 575.5695 | 0 | -2.15076 | 25.06984 | 27.33826 | 578.2879 | 2.287901 | 27.16485 | 613.8117 | -0.1734187 | -2.46132
53.185968 | 576 | 574.417 | 5.58418 | -2.139779 | 25.06984 | 27.19869 | 577.1276 | 1.127646 | 27.16485 | 612.5792 | -0.03383914 | -1.161486
53.7232 | 573 | 573.2704 | 0 | -2.128797792 | 25.05262 | 27.18856 | 575.9757 | 2.975736 | 26.915 | 611.0286 | -0.2735593 | -3.249296
54.260432 | 573 | 572.1297 | 1.861393 | -2.117817 | 25.05262 | 27.04831 | 574.8259 | 1.825868 | 26.915 | 609.8093 | -0.133312 | -1.95918
54.797664 | 572 | 570.9949 | 1.861393 | -2.106836 | 25.0469 | 26.95109 | 573.6843 | 1.684318 | 26.82993 | 608.4861 | -0.121166 | -1.805484
55.334896 | 571 | 569.866 | 3.722786 | -2.095855 | 25.04117 | 26.85358 | 572.549 | 1.548973 | 26.74394 | 607.1683 | -0.1096413 | -1.658614
55.872128 | 569 | 568.7429 | 3.722786 | -2.084874 | 25.02973 | 26.79885 | 571.4198 | 2.419819 | 26.56922 | 605.7421 | -0.229629 | -2.649448
56.40936 | 567 | 567.6258 | 0 | -2.073893 | 25.01831 | 26.74386 | 570.2948 | 3.294775 | 26.39078 | 604.3177 | -0.3530854 | -3.647861
56.946592 | 567 | 566.5146 | -1.861393 | -2.062912 | 25.01831 | 26.60226 | 569.1738 | 2.173841 | 26.39078 | 603.1314 | -0.2114797 | -2.385321
57.483824 | 568 | 565.4093 | 3.722786 | -2.051931 | 25.02402 | 26.41795 | 568.0611 | 0.06113386 | 26.48047 | 602.0672 | 0.06252283 | 0.001388979
58.021056 | 566 | 564.3099 | 3.722786 | -2.04095 | 25.01261 | 26.36168 | 566.9586 | 0.9586469 | 26.30014 | 600.6606 | -0.06154456 | -1.020192
58.558288 | 564 | 563.2164 | 1.861393 | -2.029969 | 25.00122 | 26.30515 | 565.8602 | 1.860241 | 26.11599 | 599.2558 | -0.1891581 | -2.049399
59.09552 | 563 | 562.1288 | 1.861393 | -2.018988 | 24.99553 | 26.20552 | 564.7659 | 1.765913 | 26.02247 | 597.9747 | -0.1830482 | -1.948961
59.632752 | 562 | 561.0471 | -11.16836 | -2.008007 | 24.98984 | 26.10559 | 563.6777 | 1.677688 | 25.92797 | 596.699 | -0.1776135 | -1.855301
60.169984 | 568 | 559.9712 | 14.89115 | -1.997026 | 25.02402 | 25.71106 | 562.5956 | -5.404448 | 26.48047 | 596.2602 | 0.7694085 | 6.173856
60.707216 | 560 | 558.9013 | 0 | -1.986045 | 24.97848 | 25.90481 | 561.5334 | 1.533364 | 25.7360136 | 594.1637 | -0.1687925 | -1.702157
61.244448 | 560 | 557.8373 | 1.861393 | -1.975063 | 24.97848 | 25.76158 | 560.4633 | 0.4633395 | 25.7360136 | 593.0294 | -0.02556242 | -0.4889019
61.78168 | 559 | 556.7792 | 3.722786 | -1.964082 | 24.97281 | 25.66049 | 559.4014 | 0.4013532 | 25.63854 | 591.7763 | -0.0219521 | -0.4233053
62.318912 | 557 | 555.727 | 1.861393 | -1.953101 | 24.96148 | 25.60133 | 558.3454 | 1.345392 | 25.44056 | 590.4009 | -0.1607689 | -1.506161
62.856144 | 556 | 554.6807 | 1.861393 | -1.94212 | 24.95582 | 25.49955 | 557.2935 | 1.29347 | 25.34004 | 589.1573 | -0.1595063 | -1.452976
63.393376 | 555 | 553.6402 | 1.861393 | -1.931139 | 24.95016 | 25.39745 | 556.2476 | 1.247559 | 25.2385 | 587.9191 | -0.1589591 | -1.406518
63.930608 | 554 | 552.6057 | 3.722786 | -1.920158 | 24.94451 | 25.29504 | 555.2076 | 1.207647 | 25.13591 | 586.6861 | -0.1591332 | -1.36678
64.46784 | 552 | 551.5771 | 0 | -1.909177 | 24.93322 | 25.23441 | 554.1737 | 2.173722 | 24.9276 | 585.3244 | -0.3068085 | -2.48053
65.005072 | 552 | 550.5544 | 3.722786 | -1.898196 | 24.93322 | 25.08927 | 553.1438 | 1.14382 | 24.9276 | 584.2362 | -0.1616677 | -1.305488
65.542304 | 550 | 549.5375 | 1.861393 | -1.887215 | 24.92195 | 25.02783 | 552.1218 | 2.121835 | 24.7150475 | 582.8826 | -0.3127832 | -2.434618
66.079536 | 549 | 548.5266 | 1.861393 | -1.876234 | 24.91632 | 24.92406 | 551.1039 | 2.103865 | 24.60716 | 581.6696 | -0.3168936 | -2.420758
66.616768 | 548 | 547.5216 | 0 | -1.865253 | 24.91069 | 24.81996 | 550.0918 | 2.091845 | 24.4982 | 580.4619 | -0.3217601 | -2.413605
67.154 | 548 | 546.5225 | 0 | -1.85427224 | 24.91069 | 24.67384 | 549.0858 | 1.085763 | 24.4982 | 579.3998 | -0.1756414 | -1.261404
67.691232 | 548 | 545.5293 | 3.722786 | -1.843291 | 24.91069 | 24.52772 | 548.0875 | 0.0875205 | 24.4982 | 578.344 | -0.02952262 | -0.1170431
68.228464 | 546 | 544.5419 | 1.861393 | -1.83231 | 24.89945 | 24.46415 | 547.0971 | 1.09708 | 24.27698 | 577.0133 | -0.1871707 | -1.28425
68.765696 | 545 | 543.5605 | 1.861393 | -1.821329 | 24.89384 | 24.35881 | 546.1106 | 1.110631 | 24.16472 | 575.828 | -0.1940907 | -1.304722
69.302928 | 544 | 542.585 | 3.722786 | -1.810348 | 24.88823 | 24.25314 | 545.1301 | 1.130065 | 24.05135 | 574.6479 | -0.2017882 | -1.331853
69.84016 | 542 | 541.6153 | 1.861393 | -1.799367 | 24.87703 | 24.18839 | 544.1554 | 2.15537 | 23.82123 | 573.3262 | -0.3671531 | -2.522524
70.377392 | 541 | 540.6516 | 0 | -1.788386 | 24.87144 | 24.08194 | 543.1847 | 2.184663 | 23.70448 | 572.1553 | -0.3774695 | -2.562132
70.914624 | 541 | 539.6938 | -1.861393 | -1.777405 | 24.87144 | 23.93408 | 542.2198 | 1.219817 | 23.70448 | 571.139 | -0.2296019 | -1.449419
71.451856 | 542 | 538.7419 | 1.861393 | -1.766424 | 24.87703 | 23.74554 | 541.2627 | -0.7373195 | 23.82123 | 570.2764 | 0.07569126 | 0.8130107
71.989088 | 541 | 537.7958 | 5.58418 | -1.755443 | 24.87144 | 23.63834 | 540.3151 | -0.6849456 | 23.70448 | 569.125 | 0.06613327 | 0.7510789
72.52632 | 538 | 536.8557 | -1.861393 | -1.744462 | 24.85468 | 23.61193 | 539.3732 | 1.373226 | 23.34731 | 567.6771 | -0.2646131 | -1.637839
73.063552 | 539 | 535.9215 | 5.58418 | -1.733481 | 24.86026 | 23.4229 | 538.4335 | -0.5664634 | 23.46752 | 566.838 | 0.04461865 | 0.6110821
73.600784 | 536 | 534.9931 | 1.861393 | -1.7225 | 24.84353 | 23.39541 | 537.5033 | 1.503281 | 23.10339 | 565.3951 | -0.2920256 | -1.795307
74.138016 | 535 | 534.0707 | 1.861393 | -1.711519 | 24.83796 | 23.28663 | 536.5752 | 1.575177 | 22.97966 | 564.262 | -0.3069697 | -1.882147
74.675248 | 534 | 533.1542 | 1.861393 | -1.700538 | 24.8324 | 23.17748 | 535.6529 | 1.652854 | 22.85474 | 563.134 | -0.3227462 | -1.975601
75.21248 | 533 | 532.2435 | 0 | -1.689557 | 24.82684 | 23.06798 | 534.7363 | 1.736304 | 22.72862 | 562.0111 | -0.3393605 | -2.075665
75.749712 | 533 | 531.3388 | 3.722786 | -1.678576 | 24.82684 | 22.91806 | 533.8255 | 0.8255179 | 22.72862 | 561.0533 | -0.1894336 | -1.014952
76.286944 | 531 | 530.44 | 1.861393 | -1.667595 | 24.81573 | 22.8479 | 532.9223 | 1.922268 | 22.47277 | 559.781 | -0.3751241 | -2.297392
76.824176 | 530 | 529.547 | 0 | -1.656614 | 24.81018 | 22.73731 | 532.023 | 2.022979 | 22.3430217 | 558.6736 | -0.3942841 | -2.417263
77.361408 | 530 | 528.66 | 3.722786 | -1.645633 | 24.81018 | 22.58659 | 531.1294 | 1.129428 | 22.3430217 | 557.7353 | -0.2435678 | -1.372996
77.89864 | 528 | 527.7789 | 13.02975 | -1.634652 | 24.79911 | 22.51502 | 530.2434 | 2.243364 | 22.07984 | 556.4743 | -0.4351871 | -2.678551
78.435872 | 521 | 526.9036 | -11.16836 | -1.623671 | 24.76047 | 22.64406 | 529.3613 | 8.36126 | 21.11917 | 554.3455 | -1.524884 | -9.886144
78.973104 | 527 | 526.0343 | 0 | -1.61269 | 24.79357 | 22.25181 | 528.4743 | 1.474268 | 21.94638 | 554.4636 | -0.3054251 | -1.779693
79.510336 | 527 | 525.1708 | 0 | -1.601709 | 24.79357 | 22.10029 | 527.6053 | 0.6053347 | 21.94638 | 553.5512 | -0.1539096 | -0.7592443
80.047568 | 527 | 524.3133 | 5.58418 | -1.590728 | 24.79357 | 21.94878 | 526.7438 | -0.2561921 | 21.94638 | 552.645 | -0.00239399 | 0.2537981
80.5848 | 524 | 523.4617 | 1.861393 | -1.579746688 | 24.777 | 21.91365 | 525.8897 | 1.889654 | 21.5385 | 551.2379 | -0.3751482 | -2.264802
81.122032 | 523 | 522.6159 | 1.861393 | -1.568766 | 24.77148 | 21.80017 | 525.0377 | 2.03775 | 21.40001 | 550.1729 | -0.4001617 | -2.437912
81.659264 | 522 | 521.7761 | 1.861393 | -1.557785 | 24.76597 | 21.6863 | 524.1915 | 2.19151 | 21.26023 | 549.113 | -0.4260699 | -2.61758
82.196496 | 521 | 520.9421 | 1.861393 | -1.546804 | 24.76047 | 21.57205 | 523.3509 | 2.350928 | 21.11917 | 548.0581 | -0.4528782 | -2.803806
82.733728 | 520 | 520.1141 | 0 | -1.535823 | 24.75496 | 21.45741 | 522.516 | 2.515997 | 20.9768168 | 547.0083 | -0.4805916 | -2.996589
83.27096 | 520 | 519.292 | 0 | -1.524842 | 24.75496 | 21.30399 | 521.6867 | 1.68671 | 20.9768168 | 546.1415 | -0.3271726 | -2.013883
83.808192 | 520 | 518.4757 | 3.722786 | -1.513861 | 24.75496 | 21.15057 | 520.8647 | 0.8647251 | 20.9768168 | 545.2809 | -0.1737537 | -1.038479
84.345424 | 518 | 517.6654 | 0 | -1.50288 | 24.74397 | 21.07297 | 520.05 | 2.05001 | 20.68819 | 544.07 | -0.3847814 | -2.434791
84.882656 | 518 | 516.8609 | 3.722786 | -1.491899 | 24.74397 | 20.919 | 519.2393 | 1.239258 | 20.68819 | 543.2225 | -0.2308085 | -1.470066
85.419888 | 516 | 516.0624 | 0 | -1.480917 | 24.733 | 20.84036 | 518.4357 | 2.435747 | 20.3943 | 542.0188 | -0.4460675 | -2.881815
85.95712 | 516 | 515.2697 | 0 | -1.469936 | 24.733 | 20.68583 | 517.6362 | 1.636204 | 20.3943 | 541.1842 | -0.2915359 | -1.92774
86.494352 | 516 | 514.483 | 3.722786 | -1.458955 | 24.733 | 20.5313 | 516.8439 | 0.8438758 | 20.3943 | 540.3559 | -0.1370044 | -0.9808802
87.031584 | 514 | 513.7021 | 1.861393 | -1.447974 | 24.72205 | 20.45105 | 516.0587 | 2.058731 | 20.09507 | 539.166 | -0.3559763 | -2.414707
87.568816 | 513 | 512.9272 | 1.861393 | -1.436993 | 24.71658 | 20.33304 | 515.2776 | 2.277558 | 19.94344 | 538.1645 | -0.3896014 | -2.667159
88.106048 | 512 | 512.1581 | 0 | -1.426012 | 24.71111 | 20.21462 | 514.502 | 2.501956 | 19.79045 | 537.1679 | -0.4241697 | -2.926126
88.64328 | 512 | 511.395 | 1.861393 | -1.415031 | 24.71111 | 20.05896 | 513.7319 | 1.731921 | 19.79045 | 536.3655 | -0.2685068 | -2.000428
89.180512 | 511 | 510.6377 | 0 | -1.40405 | 24.70565 | 19.93984 | 512.969 | 1.969017 | 19.63611 | 535.3804 | -0.3037374 | -2.272755
89.717744 | 511 | 509.8864 | 3.722786 | -1.393069 | 24.70565 | 19.78389 | 512.2117 | 1.21166 | 19.63611 | 534.5908 | -0.1477887 | -1.359449
90.254976 | 509 | 509.1409 | 3.722786 | -1.382088 | 24.69474 | 19.70035 | 511.4614 | 2.461393 | 19.32329 | 533.4251 | -0.3770592 | -2.838452
90.792208 | 507 | 508.4014 | -1.861393 | -1.371107 | 24.68384 | 19.61626 | 510.7151 | 3.715115 | 19.00493 | 532.2595 | -0.6113318 | -4.326447
91.32944 | 508 | 507.6677 | 5.58418 | -1.360126 | 24.68929 | 19.42315 | 509.9728 | 1.972835 | 19.16481 | 531.6848 | -0.2583467 | -2.231182
91.866672 | 505 | 506.94 | -1.861393 | -1.349145 | 24.67297 | 19.37394 | 509.2391 | 4.239147 | 18.68097 | 530.3309 | -0.6929706 | -4.932117
92.403904 | 506 | 506.2181 | 0 | -1.338164 | 24.67841 | 19.18053 | 508.5079 | 2.507942 | 18.84366 | 529.7722 | -0.3368704 | -2.844812
92.941136 | 506 | 505.5022 | 5.58418 | -1.327183 | 24.67841 | 19.02313 | 507.7853 | 1.785289 | 18.84366 | 529.0212 | -0.1794743 | -1.964763
93.478368 | 503 | 504.7921 | -1.861393 | -1.316202 | 24.66211 | 18.97161 | 507.0696 | 4.069637 | 18.35135 | 527.6779 | -0.6202587 | -4.689896
94.0156 | 504 | 504.088 | 3.722786 | -1.305221136 | 24.66754 | 18.77818 | 506.3565 | 2.356511 | 18.51687 | 527.1412 | -0.2613099 | -2.617821
94.552832 | 502 | 503.3897 | 0 | -1.29424 | 24.65669 | 18.69005 | 505.6519 | 3.651855 | 18.18439 | 526.006 | -0.5056544 | -4.157509
95.090064 | 502 | 502.6973 | 0 | -1.283259 | 24.65669 | 18.53147 | 504.9512 | 2.951224 | 18.18439 | 525.2809 | -0.3470781 | -3.298302
95.627296 | 502 | 502.0109 | 1.861393 | -1.272278 | 24.65669 | 18.37289 | 504.2576 | 2.257551 | 18.18439 | 524.562 | -0.1885017 | -2.446053
96.164528 | 501 | 501.3303 | 5.58418 | -1.261297 | 24.65128 | 18.24857 | 503.5708 | 2.570808 | 18.016 | 523.6456 | -0.2325741 | -2.803382
96.70176 | 498 | 500.6557 | 0 | -1.250316 | 24.63505 | 18.19245 | 502.8895 | 4.889539 | 17.50211 | 522.318 | -0.6903394 | -5.579878
97.238992 | 498 | 499.9869 | 0 | -1.239335 | 24.63505 | 18.03267 | 502.2109 | 4.210885 | 17.50211 | 521.6188 | -0.5305625 | -4.741448
97.776224 | 498 | 499.324 | 3.722786 | -1.228354 | 24.63505 | 17.8729 | 501.5391 | 3.539148 | 17.50211 | 520.9257 | -0.3707855 | -3.909933
98.313456 | 496 | 498.6671 | 0 | -1.217373 | 24.62426 | 17.78054 | 500.8743 | 4.874299 | 17.15219 | 519.8168 | -0.6283528 | -5.502652
98.850688 | 496 | 498.016 | 1.861393 | -1.206392 | 24.62426 | 17.62016 | 500.2135 | 4.213519 | 17.15219 | 519.1367 | -0.4679677 | -4.681487
99.38792 | 495 | 497.3709 | 0 | -1.195411 | 24.61887 | 17.49309 | 499.5596 | 4.559609 | 16.97501 | 518.2494 | -0.5180849 | -5.077693
99.925152 | 495 | 496.7316 | 0 | -1.18443 | 24.61887 | 17.3324 | 498.9112 | 3.911165 | 16.97501 | 517.5819 | -0.3573937 | -4.268559
100.462384 | 495 | 496.0982 | 0 | -1.173449 | 24.61887 | 17.17171 | 498.2696 | 3.269556 | 16.97501 | 516.9205 | -0.1967025 | -3.466259
100.999616 | 495 | 495.4708 | 5.58418 | -1.162468 | 24.61887 | 17.01102 | 497.6348 | 2.634757 | 16.97501 | 516.2653 | -0.03601126 | -2.670768
101.536848 | 492 | 494.8492 | -4.845532 | -1.151487 | 24.60273 | 16.94745 | 497.0067 | 5.006741 | 16.43448 | 514.9682 | -0.5129773 | -5.519718