## Sheet1
T/K | Cp cal/mole | Cp J/mol
0 | 0 | 0
4.65517 | 0.0942408 | 0.3945674
6.2069 | 0.141361 | 0.5918502348
7.75862 | 0.157068 | 0.6576123024
9.31034 | 0.131937 | 0.5523938316
10.8621 | 0.192408 | 0.8055738144
12.4138 | 0.198953 | 0.8329764204
13.9655 | 0.219895 | 0.920656386
15.5172 | 0.251309 | 1.052181
17.069 | 0.282723 | 1.183705
18.6207 | 0.314136 | 1.315225
20.1724 | 0.34555 | 1.44674874
21.7241 | 0.34555 | 1.44674874
23.2759 | 0.39267 | 1.644030756
24.8276 | 0.424084 | 1.775555
26.3793 | 0.455497 | 1.907075
27.931 | 0.518325 | 2.17012311
29.4828 | 0.565445 | 2.367405126
31.0345 | 0.596859 | 2.498929
32.5862 | 0.628272 | 2.630449
34.1379 | 0.659686 | 2.761973
35.6897 | 0.722513 | 3.025017
37.2414 | 0.769634 | 3.222304
38.7931 | 0.816754 | 3.419586
40.3448 | 0.848168 | 3.55111
41.8966 | 0.879581 | 3.68263
43.4483 | 0.942408 | 3.945674
45 | 0.973822 | 4.077198
46.5517 | 0.973822 | 4.077198
48.1034 | 1.02094 | 4.274471592
49.6552 | 1.08377 | 4.537528236
51.2069 | 1.13089 | 4.734810252
52.7586 | 1.1623 | 4.86631764
54.3103 | 1.20942 | 5.063599656
55.8621 | 1.27225 | 5.3266563
57.4138 | 1.28796 | 5.392430928
58.9655 | 1.36649 | 5.721220332
60.5172 | 1.39791 | 5.852769588
62.069 | 1.41361 | 5.918502348
63.6207 | 1.49215 | 6.24733362
65.1724 | 1.53927 | 6.444615636
66.7241 | 1.58639 | 6.641897652
68.2759 | 1.63351 | 6.839179668
69.8276 | 1.69634 | 7.102236312
71.3793 | 1.74346 | 7.299518328
72.931 | 1.79058 | 7.496800344
74.4828 | 1.82199 | 7.628307732
76.0345 | 1.86911 | 7.825589748
77.5862 | 1.91623 | 8.022871764
79.1379 | 1.96335 | 8.22015378
80.6897 | 1.99476 | 8.351661168
82.2414 | 2.05759 | 8.614717812
83.7931 | 2.10471 | 8.811999828
85.3448 | 2.18325 | 9.1408311
86.8966 | 2.24607 | 9.403845876
88.4483 | 2.27749 | 9.535395132
90 | 2.35602 | 9.864184536
91.5517 | 2.40314 | 10.06147
93.1034 | 2.46597 | 10.32452
94.6552 | 2.5288 | 10.58757984
96.2069 | 2.57592 | 10.78486
97.7586 | 2.62304 | 10.98214
99.3103 | 2.68586 | 11.24516
100.862 | 2.74869 | 11.50822
102.414 | 2.7801 | 11.63972268
103.966 | 2.84293 | 11.90278
105.517 | 2.90576 | 12.16584
107.069 | 2.96859 | 12.42889
108.621 | 3 | 12.5604
110.172 | 3.03141 | 12.69191
111.724 | 3.12565 | 13.08647142
113.276 | 3.15707 | 13.21802
114.828 | 3.20419 | 13.4153
116.379 | 3.2356 | 13.54681008
117.931 | 3.28272 | 13.74409
119.483 | 3.36126 | 14.07292
121.034 | 3.40838 | 14.27021
122.586 | 3.4555 | 14.4674874
124.138 | 3.50262 | 14.66477
125.69 | 3.53403 | 14.79628
127.241 | 3.56545 | 14.92782606
128.793 | 3.61257 | 15.12511
130.345 | 3.65969 | 15.32239
131.897 | 3.67539 | 15.38812
133.448 | 3.72251 | 15.5854
135 | 3.78534 | 15.84846
136.552 | 3.81675 | 15.9799689
138.103 | 3.86387 | 16.17725
139.655 | 3.89529 | 16.3088
141.207 | 3.9267 | 16.44030756
142.759 | 3.97382 | 16.63759
144.31 | 4.03665 | 16.90064622
145.862 | 4.08377 | 17.09793
147.414 | 4.11518 | 17.22944
148.966 | 4.1466 | 17.36098488
150.517 | 4.17801 | 17.49249
152.069 | 4.20942 | 17.624
153.621 | 4.24084 | 17.75555
155.172 | 4.27225 | 17.8870563
156.724 | 4.31937 | 18.08434
158.276 | 4.33508 | 18.15011
159.828 | 4.36649 | 18.28162
161.379 | 4.39791 | 18.41317
162.931 | 4.42932 | 18.54468
164.483 | 4.44503 | 18.61045
166.034 | 4.42932 | 18.54468
167.586 | 4.44503 | 18.61045
169.138 | 4.50785 | 18.87346638
170.69 | 4.56806 | 19.12555
172.241 | 4.6178 | 19.33380504
173.793 | 4.63351 | 19.39958
175.345 | 4.66492 | 19.53109
176.897 | 4.69634 | 19.66264
178.448 | 4.71204 | 19.72837
180 | 4.75916 | 19.92565
181.552 | 4.79058 | 20.0572
183.103 | 4.80628 | 20.12293
184.655 | 4.80628 | 20.12293
186.207 | 4.8377 | 20.25448236
187.759 | 4.86911 | 20.38599
189.31 | 4.90052 | 20.5175
190.862 | 4.90052 | 20.5175
192.414 | 4.93194 | 20.64905
193.966 | 4.94764 | 20.71478
195.517 | 4.96335 | 20.78055378
197.069 | 4.97906 | 20.84633
198.621 | 4.99476 | 20.91206
200.172 | 5.01047 | 20.97784
201.724 | 5.04188 | 21.10934
203.276 | 5.07068 | 21.22992
204.828 | 5.10471 | 21.3724
206.379 | 5.13613 | 21.50395
207.931 | 5.16754 | 21.63546
209.483 | 5.18325 | 21.7012311
211.034 | 5.18325 | 21.7012311
212.586 | 5.23037 | 21.89851
214.138 | 5.24607 | 21.96425
215.69 | 5.29319 | 22.16153
217.241 | 5.29319 | 22.16153
218.793 | 5.3089 | 22.22730252
220.345 | 5.32461 | 22.29308
221.897 | 5.34031 | 22.35881
223.448 | 5.35602 | 22.42458
225 | 5.37173 | 22.49036
226.552 | 5.38743 | 22.55609
228.103 | 5.41885 | 22.68764118
229.655 | 5.43455 | 22.75337394
231.207 | 5.45026 | 22.81915
232.759 | 5.48168 | 22.9507
234.31 | 5.49738 | 23.01643
235.862 | 5.49738 | 23.01643
237.414 | 5.5288 | 23.14797984
238.966 | 5.5288 | 23.14797984
240.517 | 5.5445 | 23.2137126
242.069 | 5.56021 | 23.27949
243.621 | 5.56021 | 23.27949
245.172 | 5.57592 | 23.34526
246.724 | 5.59162 | 23.41099
248.276 | 5.59162 | 23.41099
249.828 | 5.60733 | 23.47677
251.379 | 5.60733 | 23.47677
252.931 | 5.62304 | 23.54254
254.483 | 5.65445 | 23.67405126
256.034 | 5.67016 | 23.73983
257.586 | 5.67016 | 23.73983
259.138 | 5.68586 | 23.80556
260.69 | 5.68586 | 23.80556
262.241 | 5.68586 | 23.80556
263.793 | 5.70157 | 23.87133
265.345 | 5.70157 | 23.87133
266.897 | 5.73298 | 24.00284
268.448 | 5.74869 | 24.06862
270 | 5.74869 | 24.06862
271.552 | 5.7644 | 24.13438992
273.103 | 5.7644 | 24.13438992
274.655 | 5.7801 | 24.20012268
276.207 | 5.81152 | 24.33167
277.759 | 5.82723 | 24.39745
279.31 | 5.82723 | 24.39745
280.862 | 5.84293 | 24.46318
282.414 | 5.84293 | 24.46318
283.966 | 5.84293 | 24.46318
285.517 | 5.85864 | 24.52895
287.069 | 5.87435 | 24.59472858
288.621 | 5.89005 | 24.66046134
290.172 | 5.90576 | 24.72624
291.724 | 5.92147 | 24.79201
293.276 | 5.93717 | 24.85774
294.828 | 5.95288 | 24.92352
296.379 | 5.96859 | 24.98929
297.931 | 5.96859 | 24.98929
299.483 | 5.96859 | 24.98929
301.034 | 5.98429 | 25.05503
302.586 | 6.01571 | 25.18657
304.138 | 6.01571 | 25.18657
305.69 | 6.03141 | 25.25231
307.241 | 6.03141 | 25.25231
308.793 | 6.03141 | 25.25231
310.345 | 6.06283 | 25.38386
311.897 | 6.06283 | 25.38386
313.448 | 6.06283 | 25.38386
315 | 6.07853 | 25.44959
316.552 | 6.09424 | 25.51536
318.103 | 6.12565 | 25.64687142
319.655 | 6.12565 | 25.64687142
321.207 | 6.12565 | 25.64687142
322.759 | 6.15707 | 25.77842
324.31 | 6.15707 | 25.77842
325.862 | 6.17277 | 25.84415
327.414 | 6.18848 | 25.90993
328.966 | 6.20419 | 25.9757
330.517 | 6.20419 | 25.9757
332.069 | 6.2199 | 26.04147732
333.621 | 6.2199 | 26.04147732
335.172 | 6.2356 | 26.10721008
336.724 | 6.2356 | 26.10721008
338.276 | 6.25131 | 26.17298
339.828 | 6.26702 | 26.23876
341.379 | 6.29843 | 26.37027
342.931 | 6.29843 | 26.37027
344.483 | 6.29843 | 26.37027
346.034 | 6.31414 | 26.43604
347.586 | 6.34555 | 26.56754874
349.138 | 6.34555 | 26.56754874
350.69 | 6.36126 | 26.63332
352.241 | 6.37696 | 26.69906
353.793 | 6.37696 | 26.69906
355.345 | 6.39267 | 26.76483
356.897 | 6.40838 | 26.83061
358.448 | 6.42408 | 26.89634
360 | 6.43979 | 26.96211
361.552 | 6.43979 | 26.96211
363.103 | 6.4555 | 27.0278874
364.655 | 6.4712 | 27.09362016
366.207 | 6.4712 | 27.09362016
367.759 | 6.4712 | 27.09362016
369.31 | 6.50262 | 27.22517
370.862 | 6.50262 | 27.22517
372.414 | 6.50262 | 27.22517
373.966 | 6.53403 | 27.35668
375.517 | 6.53403 | 27.35668
377.069 | 6.54974 | 27.42245
378.621 | 6.54974 | 27.42245
380.172 | 6.56545 | 27.48822606
381.724 | 6.56545 | 27.48822606
383.276 | 6.58115 | 27.55395882
384.828 | 6.59686 | 27.61973
386.379 | 6.59686 | 27.61973
387.931 | 6.61257 | 27.68551
389.483 | 6.61257 | 27.68551
391.034 | 6.62827 | 27.75124
392.586 | 6.64398 | 27.81702
394.138 | 6.65969 | 27.88279
395.69 | 6.67539 | 27.94852
397.241 | 6.67539 | 27.94852
398.793 | 6.6911 | 28.01429748
400.345 | 6.70681 | 28.08007
401.897 | 6.70681 | 28.08007
403.448 | 6.70681 | 28.08007
405 | 6.72251 | 28.1458
406.552 | 6.73822 | 28.21158
408.103 | 6.75393 | 28.27735
409.655 | 6.76963 | 28.34309
411.207 | 6.76963 | 28.34309
412.759 | 6.78534 | 28.40886
414.31 | 6.80105 | 28.47463614
415.862 | 6.80105 | 28.47463614
417.414 | 6.80105 | 28.47463614
418.966 | 6.81675 | 28.5403689
420.517 | 6.83246 | 28.60614
422.069 | 6.83246 | 28.60614
423.621 | 6.83246 | 28.60614
425.172 | 6.86387 | 28.73765
426.724 | 6.86387 | 28.73765
428.276 | 6.86387 | 28.73765
429.828 | 6.89529 | 28.8692
431.379 | 6.89529 | 28.8692
432.931 | 6.91099 | 28.93493
434.483 | 6.9267 | 29.00070756
436.034 | 6.94241 | 29.06648
437.586 | 6.94241 | 29.06648
439.138 | 6.95812 | 29.13226
440.69 | 6.95812 | 29.13226
442.241 | 6.95812 | 29.13226
443.793 | 6.97382 | 29.19799
445.345 | 6.98953 | 29.26376
446.897 | 6.98953 | 29.26376
448.448 | 6.98953 | 29.26376
450 | 7.02094 | 29.39527
451.552 | 7.02094 | 29.39527
453.103 | 7.03665 | 29.46104622
454.655 | 7.05236 | 29.52682
456.207 | 7.05236 | 29.52682
457.759 | 7.05236 | 29.52682
459.31 | 7.06806 | 29.59255
460.862 | 7.08377 | 29.65833
462.414 | 7.08377 | 29.65833
463.966 | 7.09948 | 29.7241
465.517 | 7.09948 | 29.7241
467.069 | 7.11518 | 29.78984
468.621 | 7.11518 | 29.78984
470.172 | 7.13089 | 29.85561
471.724 | 7.13089 | 29.85561
473.276 | 7.1466 | 29.92138488
474.828 | 7.1466 | 29.92138488
476.379 | 7.1466 | 29.92138488
477.931 | 7.17801 | 30.05289
479.483 | 7.17801 | 30.05289
481.034 | 7.19372 | 30.11867
482.586 | 7.19372 | 30.11867
484.138 | 7.20942 | 30.1844
485.69 | 7.22513 | 30.25017
487.241 | 7.22513 | 30.25017
488.793 | 7.24084 | 30.31595
490.345 | 7.24084 | 30.31595
491.897 | 7.27225 | 30.4474563
493.448 | 7.27225 | 30.4474563
495 | 7.27225 | 30.4474563
496.552 | 7.27225 | 30.4474563
498.103 | 7.28796 | 30.51323
499.655 | 7.30366 | 30.57896
501.207 | 7.30366 | 30.57896
502.759 | 7.31937 | 30.64474
504.31 | 7.33508 | 30.71051
505.862 | 7.35079 | 30.77629
507.414 | 7.35079 | 30.77629
508.966 | 7.35079 | 30.77629
510.517 | 7.36649 | 30.84202
512.069 | 7.36649 | 30.84202
513.621 | 7.3822 | 30.90779496
515.172 | 7.3822 | 30.90779496
516.724 | 7.41361 | 31.0393
518.276 | 7.41361 | 31.0393
519.828 | 7.42932 | 31.10508
521.379 | 7.42932 | 31.10508
522.931 | 7.44503 | 31.17085
524.483 | 7.46073 | 31.23658
526.034 | 7.46073 | 31.23658
527.586 | 7.46073 | 31.23658
529.138 | 7.46073 | 31.23658
530.69 | 7.47644 | 31.30236
532.241 | 7.49215 | 31.36813362
533.793 | 7.49215 | 31.36813362
535.345 | 7.50785 | 31.43386638
536.897 | 7.52356 | 31.49964
538.448 | 7.53927 | 31.56542
540 | 7.55497 | 31.63115
541.552 | 7.55497 | 31.63115
543.103 | 7.55497 | 31.63115
544.655 | 7.55497 | 31.63115
546.207 | 7.58639 | 31.7627
547.759 | 7.58639 | 31.7627
549.31 | 7.60209 | 31.82843
550.862 | 7.60209 | 31.82843
552.414 | 7.60209 | 31.82843
553.966 | 7.60209 | 31.82843
555.517 | 7.63351 | 31.95998
557.069 | 7.63351 | 31.95998
558.621 | 7.63351 | 31.95998
560.172 | 7.66492 | 32.09149
561.724 | 7.66492 | 32.09149
563.276 | 7.68063 | 32.15726
564.828 | 7.68063 | 32.15726
566.379 | 7.69634 | 32.22304
567.931 | 7.69634 | 32.22304
569.483 | 7.69634 | 32.22304
571.034 | 7.69634 | 32.22304
572.586 | 7.72775 | 32.3545437
574.138 | 7.72775 | 32.3545437
575.69 | 7.72775 | 32.3545437
577.241 | 7.75916 | 32.48605
578.793 | 7.75916 | 32.48605
580.345 | 7.75916 | 32.48605
581.897 | 7.79058 | 32.6176
583.448 | 7.79058 | 32.6176
585 | 7.79058 | 32.6176
586.552 | 7.79058 | 32.6176
588.103 | 7.82199 | 32.74911
589.655 | 7.82199 | 32.74911
591.207 | 7.8534 | 32.88061512
592.759 | 7.8534 | 32.88061512
594.31 | 7.8534 | 32.88061512
595.862 | 7.8534 | 32.88061512
597.414 | 7.8534 | 32.88061512
598.966 | 7.86911 | 32.94639
600.517 | 7.88482 | 33.01216
602.069 | 7.90052 | 33.0779
603.621 | 7.90052 | 33.0779
605.172 | 7.90052 | 33.0779
606.724 | 7.91623 | 33.14367
608.276 | 7.93194 | 33.20945
609.828 | 7.94764 | 33.27518
611.379 | 7.94764 | 33.27518
612.931 | 7.94764 | 33.27518
614.483 | 7.97906 | 33.40673
616.034 | 7.97906 | 33.40673
617.586 | 8.01047 | 33.53824
619.138 | 8.01047 | 33.53824
620.69 | 8.01047 | 33.53824
622.241 | 8.02618 | 33.60401
623.793 | 8.02618 | 33.60401
625.345 | 8.04188 | 33.66974
626.897 | 8.04188 | 33.66974
628.448 | 8.05759 | 33.73552
630 | 8.05759 | 33.73552
631.552 | 8.0733 | 33.80129244
633.103 | 8.08901 | 33.86707
634.655 | 8.08901 | 33.86707
636.207 | 8.10471 | 33.9328
637.759 | 8.10471 | 33.9328
639.31 | 8.12042 | 33.99857
640.862 | 8.12042 | 33.99857
642.414 | 8.12042 | 33.99857
643.966 | 8.15183 | 34.13008
645.517 | 8.15183 | 34.13008
647.069 | 8.15183 | 34.13008
648.621 | 8.15183 | 34.13008
650.172 | 8.15183 | 34.13008
651.724 | 8.16754 | 34.19586
653.276 | 8.19895 | 34.32736386
654.828 | 8.19895 | 34.32736386
656.379 | 8.21466 | 34.39314
657.931 | 8.21466 | 34.39314
659.483 | 8.24607 | 34.52465
661.034 | 8.24607 | 34.52465
662.586 | 8.24607 | 34.52465
664.138 | 8.24607 | 34.52465
665.69 | 8.26178 | 34.59042
667.241 | 8.26178 | 34.59042
668.793 | 8.27749 | 34.6562
670.345 | 8.27749 | 34.6562
671.897 | 8.27749 | 34.6562
673.448 | 8.29319 | 34.72193
675 | 8.29319 | 34.72193
676.552 | 8.29319 | 34.72193
678.103 | 8.3089 | 34.78770252
679.655 | 8.32461 | 34.85348
681.207 | 8.34031 | 34.91921
682.759 | 8.35602 | 34.98498
684.31 | 8.35602 | 34.98498
685.862 | 8.35602 | 34.98498
687.414 | 8.37173 | 35.05076
688.966 | 8.38743 | 35.11649
690.517 | 8.38743 | 35.11649
692.069 | 8.40314 | 35.18227
693.621 | 8.41885 | 35.24804118
695.172 | 8.41885 | 35.24804118
696.724 | 8.41885 | 35.24804118
698.276 | 8.43455 | 35.31377394
699.828 | 8.45026 | 35.37955
701.379 | 8.45026 | 35.37955
702.931 | 8.45026 | 35.37955
704.483 | 8.48168 | 35.5111
706.034 | 8.48168 | 35.5111
707.586 | 8.48168 | 35.5111
709.138 | 8.48168 | 35.5111
710.69 | 8.51309 | 35.64261
712.241 | 8.51309 | 35.64261
713.793 | 8.51309 | 35.64261
715.345 | 8.51309 | 35.64261
716.897 | 8.5445 | 35.7741126
718.448 | 8.5445 | 35.7741126
720 | 8.56021 | 35.83989
721.552 | 8.57592 | 35.90566
723.103 | 8.57592 | 35.90566
724.655 | 8.57592 | 35.90566
726.207 | 8.59162 | 35.97139
727.759 | 8.59162 | 35.97139
729.31 | 8.60733 | 36.03717
730.862 | 8.62304 | 36.10294
732.414 | 8.62304 | 36.10294
733.966 | 8.63874 | 36.16868
735.517 | 8.65445 | 36.23445126
737.069 | 8.67016 | 36.30023
738.621 | 8.68586 | 36.36596
740.172 | 8.70157 | 36.43173
741.724 | 8.70157 | 36.43173
743.276 | 8.73298 | 36.56324
744.828 | 8.73298 | 36.56324
746.379 | 8.73298 | 36.56324
747.931 | 8.74869 | 36.62902
749.483 | 8.7644 | 36.69478992
751.034 | 8.7644 | 36.69478992
752.586 | 8.7644 | 36.69478992
754.138 | 8.7801 | 36.76052268
755.69 | 8.79581 | 36.8263
757.241 | 8.81152 | 36.89207
758.793 | 8.82723 | 36.95785
760.345 | 8.82723 | 36.95785
761.897 | 8.84293 | 37.02358
763.448 | 8.85864 | 37.08935
765 | 8.87435 | 37.15512858
766.552 | 8.87435 | 37.15512858
768.103 | 8.89005 | 37.22086134
769.655 | 8.92147 | 37.35241
771.207 | 8.93717 | 37.41814
772.759 | 8.93717 | 37.41814
774.31 | 8.95288 | 37.48392
775.862 | 8.96859 | 37.54969
777.414 | 8.96859 | 37.54969
778.966 | 8.98429 | 37.61543
780.517 | 9 | 37.6812
782.069 | 9 | 37.6812
783.621 | 9.03141 | 37.81271
785.172 | 9.03141 | 37.81271
786.724 | 9.06283 | 37.94426
788.276 | 9.06283 | 37.94426
789.828 | 9.06283 | 37.94426
791.379 | 9.10995 | 38.14153866
792.931 | 9.12565 | 38.20727142
794.483 | 9.14136 | 38.27305
796.034 | 9.14136 | 38.27305
797.586 | 9.15707 | 38.33882
799.138 | 9.17277 | 38.40455
800.69 | 9.18848 | 38.47033
802.241 | 9.18848 | 38.47033
803.793 | 9.2199 | 38.60187732
805.345 | 9.2356 | 38.66761008
806.897 | 9.25131 | 38.73338
808.448 | 9.25131 | 38.73338
810 | 9.26702 | 38.79916
811.552 | 9.28272 | 38.86489
813.103 | 9.28272 | 38.86489
814.655 | 9.29843 | 38.93067
816.207 | 9.29843 | 38.93067
817.759 | 9.32984 | 39.06217
819.31 | 9.32984 | 39.06217
820.862 | 9.36126 | 39.19372
822.414 | 9.39267 | 39.32523
823.966 | 9.40838 | 39.39101
825.517 | 9.42408 | 39.45674
827.069 | 9.43979 | 39.52251
828.621 | 9.4712 | 39.65402016
830.172 | 9.48691 | 39.71979
831.724 | 9.51832 | 39.8513
833.276 | 9.53403 | 39.91708
834.828 | 9.54974 | 39.98285
836.379 | 9.56545 | 40.04862606
837.931 | 9.56545 | 40.04862606
839.483 | 9.58115 | 40.11435882
841.034 | 9.59686 | 40.18013
842.586 | 9.61257 | 40.24591
844.138 | 9.64398 | 40.37742
845.69 | 9.65969 | 40.44319
847.241 | 9.67539 | 40.50892
848.793 | 9.70681 | 40.64047
850.345 | 9.72251 | 40.7062
851.897 | 9.75393 | 40.83775
853.448 | 9.76963 | 40.90349
855 | 9.78534 | 40.96926
856.552 | 9.81675 | 41.1007689
858.103 | 9.84817 | 41.23232
859.655 | 9.84817 | 41.23232
861.207 | 9.87958 | 41.36383
862.759 | 9.87958 | 41.36383
864.31 | 9.91099 | 41.49533
865.862 | 9.91099 | 41.49533
867.414 | 9.95812 | 41.69266
868.966 | 9.98953 | 41.82416
870.517 | 9.98953 | 41.82416
872.069 | 10.0209 | 41.95550412
873.621 | 10.0524 | 42.08738832
875.172 | 10.0838 | 42.21885384
876.724 | 10.0995 | 42.2845866
878.276 | 10.1309 | 42.41605212
879.828 | 10.1623 | 42.54751764
881.379 | 10.1623 | 42.54751764
882.931 | 10.1623 | 42.54751764
884.483 | 10.2408 | 42.87618144
886.034 | 10.288 | 43.0737984
887.586 | 10.3194 | 43.20526392
889.138 | 10.3351 | 43.27099668
890.69 | 10.3665 | 43.4024622
892.241 | 10.3822 | 43.46819496
893.793 | 10.3979 | 43.53392772
895.345 | 10.4293 | 43.66539324
896.897 | 10.4607 | 43.79685876
898.448 | 10.4764 | 43.86259152
900 | 10.4921 | 43.92832428
901.552 | 10.5236 | 44.06020848
903.103 | 10.555 | 44.191674
904.655 | 10.5707 | 44.25740676
906.207 | 10.6021 | 44.38887228
907.759 | 10.6492 | 44.58607056
909.31 | 10.6806 | 44.71753608
910.862 | 10.712 | 44.8490016
912.414 | 10.7592 | 45.04661856
913.966 | 10.7749 | 45.11235132
915.517 | 10.8063 | 45.24381684
917.069 | 10.8534 | 45.44101512
918.621 | 10.8534 | 45.44101512
920.172 | 10.8848 | 45.57248064
921.724 | 10.9005 | 45.6382134
923.276 | 10.9319 | 45.76967892
924.828 | 10.9791 | 45.96729588
926.379 | 11.0105 | 46.0987614
927.931 | 11.0419 | 46.23022692
929.483 | 11.0733 | 46.36169244
931.034 | 11.1047 | 46.49315796
932.586 | 11.1204 | 46.55889072
934.138 | 11.1675 | 46.756089
935.69 | 11.2147 | 46.95370596
937.241 | 11.2461 | 47.08517148
938.793 | 11.2775 | 47.216637
940.345 | 11.3089 | 47.34810252
941.897 | 11.3403 | 47.47956804
943.448 | 11.3874 | 47.67676632
945 | 11.4188 | 47.80823184
946.552 | 11.4346 | 47.87438328
948.103 | 11.4974 | 48.13731432
949.655 | 11.5445 | 48.3345126
951.207 | 11.5759 | 48.46597812
952.759 | 11.5916 | 48.53171088
954.31 | 11.623 | 48.6631764
955.862 | 11.6702 | 48.86079336
957.414 | 11.7173 | 49.05799164
958.966 | 11.7644 | 49.25518992
960.517 | 11.8115 | 49.4523882
962.069 | 11.8586 | 49.64958648
963.621 | 11.8901 | 49.78147068
965.172 | 11.9529 | 50.04440172
966.724 | 12.0314 | 50.37306552
968.276 | 12.0785 | 50.5702638
969.828 | 12.1099 | 50.70172932
971.379 | 12.1728 | 50.96507904
972.931 | 12.2199 | 51.16227732
974.483 | 12.2513 | 51.29374284
976.034 | 12.2984 | 51.49094112
977.586 | 12.3613 | 51.75429084
979.138 | 12.4398 | 52.08295464
980.69 | 12.4712 | 52.21442016
982.241 | 12.534 | 52.4773512
983.793 | 12.6126 | 52.80643368
985.345 | 12.6911 | 53.13509748
986.897 | 12.7382 | 53.33229576
988.448 | 12.8168 | 53.66137824
990 | 12.8796 | 53.92430928
991.552 | 12.9581 | 54.25297308
993.103 | 13.0052 | 54.45017136
994.655 | 13.1152 | 54.91071936
996.207 | 13.178 | 55.1736504
997.759 | 13.2565 | 55.5023142
999.31 | 13.3665 | 55.9628622
1000.86 | 13.4136 | 56.16006048
1002.41 | 13.4921 | 56.48872428
1003.97 | 13.6492 | 57.14647056
1005.52 | 13.7277 | 57.47513436
1007.07 | 13.7906 | 57.73848408
1008.62 | 13.9476 | 58.39581168
1010.17 | 14.089 | 58.9878252
1011.72 | 14.2775 | 59.777037
1013.28 | 14.4188 | 60.36863184
1014.83 | 14.5131 | 60.76344708
1016.38 | 14.6387 | 61.28930916
1017.93 | 14.8115 | 62.0127882
1019.48 | 15 | 62.802
1021.03 | 15.1414 | 63.39401352
1022.59 | 15.3141 | 64.11707388
1024.14 | 15.4869 | 64.84055292
1025.69 | 15.8953 | 66.55044204
1027.24 | 16.2251 | 67.93124868
1028.79 | 16.6492 | 69.70687056
1030.34 | 16.9634 | 71.02236312
1031.9 | 17.4974 | 73.25811432
1033.45 | 18.2042 | 76.21734456
1035 | 18.5026 | 77.46668568
1036.55 | 18.5969 | 77.86150092
1038.1 | 18.3654 | 76.89225672
1039.66 | 18.2827 | 76.54600836
1041.21 | 16.1623 | 67.66831764
1042.76 | 16.1309 | 67.53685212
1044.31 | 16.0681 | 67.27392108
1045.86 | 16.0366 | 67.14203688
1047.41 | 15.9584 | 66.81462912
1048.97 | 14.5516 | 60.92463888
1050.52 | 11.7221 | 49.07808828
1052.07 | 11.199 | 46.8879732
1053.62 | 11.089 | 46.4274252
1055.17 | 11.0262 | 46.16449416
1056.72 | 10.9634 | 45.90156312
1058.28 | 10.9005 | 45.6382134
1059.83 | 10.8534 | 45.44101512
1061.38 | 10.8063 | 45.24381684
1062.93 | 10.7435 | 44.9808858
1064.48 | 10.6806 | 44.71753608
1066.03 | 10.6335 | 44.5203378
1067.59 | 10.5864 | 44.32313952
1069.14 | 10.5393 | 44.12594124
1070.69 | 10.4921 | 43.92832428
1072.24 | 10.445 | 43.731126
1073.79 | 10.4136 | 43.59966048
1075.34 | 10.3665 | 43.4024622
1076.9 | 10.3351 | 43.27099668
1078.45 | 10.288 | 43.0737984
1080 | 10.2408 | 42.87618144
1081.55 | 10.2094 | 42.74471592
1083.1 | 10.178 | 42.6132504
1084.66 | 10.1466 | 42.48178488
1086.21 | 10.0838 | 42.21885384
1087.76 | 10.0524 | 42.08738832
1089.31 | 10.0524 | 42.08738832
1090.86 | 10.0209 | 41.95550412
1092.41 | 10.0052 | 41.88977136
1093.97 | 9.97382 | 41.75839
1095.52 | 9.95812 | 41.69266
1097.07 | 9.9267 | 41.56110756
1098.62 | 9.91099 | 41.49533
1100.17 | 9.87958 | 41.36383
1101.72 | 9.84817 | 41.23232
1103.28 | 9.84817 | 41.23232
1104.83 | 9.81675 | 41.1007689
1106.38 | 9.78534 | 40.96926
1107.93 | 9.75393 | 40.83775
1109.48 | 9.73822 | 40.77198
1111.03 | 9.70681 | 40.64047
1112.59 | 9.70681 | 40.64047
1114.14 | 9.6911 | 40.57469748
1115.69 | 9.67539 | 40.50892
1117.24 | 9.65969 | 40.44319
1118.79 | 9.64398 | 40.37742
1120.34 | 9.64398 | 40.37742
1121.9 | 9.61257 | 40.24591
1123.45 | 9.59686 | 40.18013
1125 | 9.58115 | 40.11435882
1126.55 | 9.56545 | 40.04862606
1128.1 | 9.54974 | 39.98285
1129.66 | 9.54974 | 39.98285
1131.21 | 9.54974 | 39.98285
1132.76 | 9.54974 | 39.98285
1134.31 | 9.51832 | 39.8513
1135.86 | 9.50262 | 39.78557
1137.41 | 9.48691 | 39.71979
1138.97 | 9.48691 | 39.71979
1140.52 | 9.4712 | 39.65402016
1142.07 | 9.4555 | 39.5882874
1143.62 | 9.4555 | 39.5882874
1145.17 | 9.43979 | 39.52251
1146.72 | 9.43979 | 39.52251
1148.28 | 9.42408 | 39.45674
1149.83 | 9.42408 | 39.45674
1151.38 | 9.42408 | 39.45674
1152.93 | 9.42408 | 39.45674
1154.48 | 9.42408 | 39.45674
1156.03 | 9.40838 | 39.39101
1157.59 | 9.40838 | 39.39101
1159.14 | 9.40838 | 39.39101
1160.69 | 9.40838 | 39.39101
1162.24 | 9.39267 | 39.32523
1163.79 | 9.37696 | 39.25946
1165.34 | 9.37696 | 39.25946
1166.9 | 9.37696 | 39.25946
1168.45 | 9.37696 | 39.25946
1170 | 9.37696 | 39.25946
1171.55 | 9.37696 | 39.25946
1173.1 | 9.36126 | 39.19372
1174.66 | 9.36126 | 39.19372
1176.21 | 9.36126 | 39.19372
1177.76 | 9.34555 | 39.12794874
1179.31 | 9.36126 | 39.19372
1180.86 | 9.34555 | 39.12794874
1182.41 | 9.34555 | 39.12794874
1183.97 | 9.36126 | 39.19372
1185.52 | 9.37696 | 39.25946
1187.07 | 9.34555 | 39.12794874
1188.62 | 9.34555 | 39.12794874
1190.17 | 9.36126 | 39.19372
1191.72 | 9.34555 | 39.12794874
1193.28 | 9.34555 | 39.12794874
1194.83 | 9.34555 | 39.12794874
1196.38 | 9.32984 | 39.06217
1197.93 | 9.32984 | 39.06217
1199.48 | 9.32984 | 39.06217
1201.03 | 9.32984 | 39.06217
1202.59 | 9.32984 | 39.06217
1204.14 | 9.32984 | 39.06217
1205.69 | 9.32984 | 39.06217
1207.24 | 9.32984 | 39.06217
1208.79 | 9.32984 | 39.06217
1210.34 | 9.32984 | 39.06217
1211.9 | 9.32984 | 39.06217
1213.45 | 9.31414 | 38.99644
1215 | 9.31414 | 38.99644
1216.55 | 9.31414 | 38.99644
1218.1 | 9.32984 | 39.06217
1219.66 | 9.32984 | 39.06217
1221.21 | 9.32984 | 39.06217
1222.76 | 9.31414 | 38.99644
1224.31 | 9.29843 | 38.93067
1225.86 | 9.29843 | 38.93067
1227.41 | 9.29843 | 38.93067
1228.97 | 9.29843 | 38.93067
1230.52 | 9.31414 | 38.99644
1232.07 | 9.31414 | 38.99644
1233.62 | 9.31414 | 38.99644
1235.17 | 9.31414 | 38.99644
1236.72 | 9.31414 | 38.99644
1238.28 | 9.31414 | 38.99644
1239.83 | 9.31414 | 38.99644
1241.38 | 9.31414 | 38.99644
1242.93 | 9.31414 | 38.99644
1244.48 | 9.31414 | 38.99644
1246.03 | 9.31414 | 38.99644
1247.59 | 9.31414 | 38.99644
1249.14 | 9.31414 | 38.99644
1250.69 | 9.31414 | 38.99644
1252.24 | 9.31414 | 38.99644
1253.79 | 9.31414 | 38.99644
1255.34 | 9.31414 | 38.99644
1256.9 | 9.31414 | 38.99644
1258.45 | 9.31414 | 38.99644
1260 | 9.29843 | 38.93067
1261.55 | 9.29843 | 38.93067
1263.1 | 9.28272 | 38.86489
1264.66 | 9.28272 | 38.86489
1266.21 | 9.28272 | 38.86489
1267.76 | 9.28272 | 38.86489
1269.31 | 9.28272 | 38.86489
1270.86 | 9.28272 | 38.86489
1272.41 | 9.28272 | 38.86489
1273.97 | 9.28272 | 38.86489
1275.52 | 9.28272 | 38.86489
1277.07 | 9.28272 | 38.86489
1278.62 | 9.28272 | 38.86489
1280.17 | 9.28272 | 38.86489
1281.72 | 9.28272 | 38.86489
1283.28 | 9.28272 | 38.86489
1284.83 | 9.28272 | 38.86489
1286.38 | 9.28272 | 38.86489
1287.93 | 9.28272 | 38.86489
1289.48 | 9.28272 | 38.86489
1291.03 | 9.28272 | 38.86489
1292.59 | 9.28272 | 38.86489
1294.14 | 9.26702 | 38.79916
1295.69 | 9.26702 | 38.79916
1297.24 | 9.26702 | 38.79916
1298.79 | 9.26702 | 38.79916
1300.34 | 9.26702 | 38.79916
1301.9 | 9.28272 | 38.86489
1303.45 | 9.28272 | 38.86489
1305 | 9.28272 | 38.86489
1306.55 | 9.28272 | 38.86489
1308.1 | 9.28272 | 38.86489
1309.66 | 9.28272 | 38.86489
1311.21 | 9.28272 | 38.86489
1312.76 | 9.28272 | 38.86489
1314.31 | 9.28272 | 38.86489
1315.86 | 9.28272 | 38.86489
1317.41 | 9.28272 | 38.86489
1318.97 | 9.28272 | 38.86489
1320.52 | 9.28272 | 38.86489
1322.07 | 9.28272 | 38.86489
1323.62 | 9.28272 | 38.86489
1325.17 | 9.28272 | 38.86489
1326.72 | 9.28272 | 38.86489
1328.28 | 9.28272 | 38.86489
1329.83 | 9.28272 | 38.86489
1331.38 | 9.28272 | 38.86489
1332.93 | 9.28272 | 38.86489
1334.48 | 9.28272 | 38.86489
1336.03 | 9.28272 | 38.86489
1337.59 | 9.28272 | 38.86489
1339.14 | 9.28272 | 38.86489
1340.69 | 9.28272 | 38.86489
1342.24 | 9.28272 | 38.86489
1343.79 | 9.28272 | 38.86489
1345.34 | 9.28272 | 38.86489
1346.9 | 9.28272 | 38.86489
1348.45 | 9.28272 | 38.86489
1350 | 9.28272 | 38.86489
1351.55 | 9.28272 | 38.86489
1353.1 | 9.28272 | 38.86489
1354.66 | 9.28272 | 38.86489
1356.21 | 9.28272 | 38.86489
1357.76 | 9.29843 | 38.93067
1359.31 | 9.29843 | 38.93067
1360.86 | 9.29843 | 38.93067
1362.41 | 9.29843 | 38.93067
1363.97 | 9.29843 | 38.93067
1365.52 | 9.29843 | 38.93067
1367.07 | 9.29843 | 38.93067
1368.62 | 9.31414 | 38.99644
1370.17 | 9.31414 | 38.99644
1371.72 | 9.31414 | 38.99644
1373.28 | 9.31414 | 38.99644
1374.83 | 9.31414 | 38.99644
1376.38 | 9.31414 | 38.99644
1377.93 | 9.31414 | 38.99644
1379.48 | 9.31414 | 38.99644
1381.03 | 9.31414 | 38.99644
1382.59 | 9.31414 | 38.99644
1384.14 | 9.31414 | 38.99644
1385.69 | 9.31414 | 38.99644
1387.24 | 9.31414 | 38.99644
1388.79 | 9.31414 | 38.99644
1390.34 | 9.31414 | 38.99644
1391.9 | 9.31414 | 38.99644
1393.45 | 9.31414 | 38.99644
1395 | 9.31414 | 38.99644
1396.55 | 9.31414 | 38.99644
1398.1 | 9.31414 | 38.99644
1399.66 | 9.31414 | 38.99644
1401.21 | 9.31414 | 38.99644
1402.76 | 9.31414 | 38.99644
1404.31 | 9.31414 | 38.99644
1405.86 | 9.31414 | 38.99644
1407.41 | 9.31414 | 38.99644
1408.97 | 9.31414 | 38.99644
1410.52 | 9.31414 | 38.99644
1412.07 | 9.31414 | 38.99644
1413.62 | 9.31414 | 38.99644
1415.17 | 9.31414 | 38.99644
1416.72 | 9.31414 | 38.99644
1418.28 | 9.31414 | 38.99644
1419.83 | 9.31414 | 38.99644
1421.38 | 9.31414 | 38.99644
1422.93 | 9.31414 | 38.99644
1424.48 | 9.31414 | 38.99644
1426.03 | 9.31414 | 38.99644
1427.59 | 9.34555 | 39.12794874
1429.14 | 9.34555 | 39.12794874
1430.69 | 9.34555 | 39.12794874
1432.24 | 9.34555 | 39.12794874
1433.79 | 9.34555 | 39.12794874
1435.34 | 9.34555 | 39.12794874
1436.9 | 9.34555 | 39.12794874
1438.45 | 9.34555 | 39.12794874
1440 | 9.34555 | 39.12794874
1441.55 | 9.34555 | 39.12794874
1443.1 | 9.34555 | 39.12794874
1444.66 | 9.34555 | 39.12794874
1446.21 | 9.34555 | 39.12794874
1447.76 | 9.34555 | 39.12794874
1449.31 | 9.34555 | 39.12794874
1450.86 | 9.34555 | 39.12794874
1452.41 | 9.34555 | 39.12794874
1453.97 | 9.34555 | 39.12794874
1455.52 | 9.34555 | 39.12794874
1457.07 | 9.36126 | 39.19372
1458.62 | 9.36126 | 39.19372
1460.17 | 9.36126 | 39.19372
1461.72 | 9.36126 | 39.19372
1463.28 | 9.36126 | 39.19372
1464.83 | 9.36126 | 39.19372
1466.38 | 9.34555 | 39.12794874
1467.93 | 9.34555 | 39.12794874
1469.48 | 9.36126 | 39.19372
1471.03 | 9.37696 | 39.25946
1472.59 | 9.37696 | 39.25946
1474.14 | 9.37696 | 39.25946
1475.69 | 9.37696 | 39.25946
1477.24 | 9.37696 | 39.25946
1478.79 | 9.37696 | 39.25946
1480.34 | 9.39267 | 39.32523
1481.9 | 9.39267 | 39.32523
1483.45 | 9.39267 | 39.32523
1485 | 9.39267 | 39.32523
1486.55 | 9.39267 | 39.32523
1488.1 | 9.39267 | 39.32523
1489.66 | 9.40838 | 39.39101
1491.21 | 9.40838 | 39.39101
1492.76 | 9.40838 | 39.39101
1494.31 | 9.40838 | 39.39101
1495.86 | 9.40838 | 39.39101
1497.41 | 9.40838 | 39.39101
1498.97 | 9.40838 | 39.39101
1500.52 | 9.40838 | 39.39101
1502.07 | 9.40838 | 39.39101
1503.62 | 9.40838 | 39.39101
1505.17 | 9.40838 | 39.39101
1506.72 | 9.40838 | 39.39101
1508.28 | 9.40838 | 39.39101
1509.83 | 9.40838 | 39.39101
1511.38 | 9.40838 | 39.39101
1512.93 | 9.40838 | 39.39101
1514.48 | 9.40838 | 39.39101
1516.03 | 9.40838 | 39.39101
1517.59 | 9.40838 | 39.39101
1519.14 | 9.42408 | 39.45674
1520.69 | 9.42408 | 39.45674
1522.24 | 9.42408 | 39.45674
1523.79 | 9.42408 | 39.45674
1525.34 | 9.42408 | 39.45674
1526.9 | 9.42408 | 39.45674
1528.45 | 9.42408 | 39.45674
1530 | 9.43979 | 39.52251
1531.55 | 9.43979 | 39.52251
1533.1 | 9.43979 | 39.52251
1534.66 | 9.43979 | 39.52251
1536.21 | 9.43979 | 39.52251
1537.76 | 9.43979 | 39.52251
1539.31 | 9.43979 | 39.52251
1540.86 | 9.4555 | 39.5882874
1542.41 | 9.4555 | 39.5882874
1543.97 | 9.4555 | 39.5882874
1545.52 | 9.4712 | 39.65402016
1547.07 | 9.4712 | 39.65402016
1548.62 | 9.4712 | 39.65402016
1550.17 | 9.4712 | 39.65402016
1551.72 | 9.4712 | 39.65402016
1553.28 | 9.4712 | 39.65402016
1554.83 | 9.48691 | 39.71979
1556.38 | 9.48691 | 39.71979
1557.93 | 9.48691 | 39.71979
1559.48 | 9.48691 | 39.71979
1561.03 | 9.48691 | 39.71979
1562.59 | 9.48691 | 39.71979
1564.14 | 9.48691 | 39.71979
1565.69 | 9.50262 | 39.78557
1567.24 | 9.50262 | 39.78557
1568.79 | 9.50262 | 39.78557
1570.34 | 9.50262 | 39.78557
1571.9 | 9.51832 | 39.8513
1573.45 | 9.51832 | 39.8513
1575 | 9.51832 | 39.8513
1576.55 | 9.51832 | 39.8513
1578.1 | 9.51832 | 39.8513
1579.66 | 9.51832 | 39.8513
1581.21 | 9.51832 | 39.8513
1582.76 | 9.51832 | 39.8513
1584.31 | 9.51832 | 39.8513
1585.86 | 9.53403 | 39.91708
1587.41 | 9.53403 | 39.91708
1588.97 | 9.53403 | 39.91708
1590.52 | 9.53403 | 39.91708
1592.07 | 9.53403 | 39.91708
1593.62 | 9.53403 | 39.91708
1595.17 | 9.54974 | 39.98285
1596.72 | 9.54974 | 39.98285
1598.28 | 9.54974 | 39.98285
1599.83 | 9.54974 | 39.98285
1601.38 | 9.54974 | 39.98285
1602.93 | 9.56545 | 40.04862606
1604.48 | 9.56545 | 40.04862606
1606.03 | 9.56545 | 40.04862606
1607.59 | 9.56545 | 40.04862606
1609.14 | 9.56545 | 40.04862606
1610.69 | 9.56545 | 40.04862606
1612.24 | 9.56545 | 40.04862606
1613.79 | 9.56545 | 40.04862606
1615.34 | 9.56545 | 40.04862606
1616.9 | 9.56545 | 40.04862606
1618.45 | 9.58115 | 40.11435882
1620 | 9.56545 | 40.04862606
1621.55 | 9.58115 | 40.11435882
1623.1 | 9.58115 | 40.11435882
1624.66 | 9.58115 | 40.11435882
1626.21 | 9.58115 | 40.11435882
1627.76 | 9.59686 | 40.18013
1629.31 | 9.59686 | 40.18013
1630.86 | 9.59686 | 40.18013
1632.41 | 9.59686 | 40.18013
1633.97 | 9.61257 | 40.24591
1635.52 | 9.61257 | 40.24591
1637.07 | 9.61257 | 40.24591
1638.62 | 9.61257 | 40.24591
1640.17 | 9.62827 | 40.31164
1641.72 | 9.61257 | 40.24591
1643.28 | 9.61257 | 40.24591
1644.83 | 9.61257 | 40.24591
1646.38 | 9.62827 | 40.31164
1647.93 | 9.62827 | 40.31164
1649.48 | 9.62827 | 40.31164
1651.03 | 9.62827 | 40.31164
1652.59 | 9.62827 | 40.31164
1654.14 | 9.64398 | 40.37742
1655.69 | 9.64398 | 40.37742
1657.24 | 9.65969 | 40.44319
1658.79 | 9.65969 | 40.44319
1660.34 | 9.64398 | 40.37742
1661.9 | 9.64398 | 40.37742
1663.45 | 9.64398 | 40.37742
1665 | 9.65969 | 40.44319
1666.55 | 9.64398 | 40.37742
1668.1 | 9.64398 | 40.37742
1669.66 | 9.67539 | 40.50892
1671.21 | 9.65969 | 40.44319
1672.76 | 9.67539 | 40.50892
1674.31 | 9.67539 | 40.50892
1675.86 | 9.65969 | 40.44319
1677.41 | 9.65969 | 40.44319
1678.97 | 9.67539 | 40.50892
1680.52 | 9.65969 | 40.44319
1682.07 | 9.67539 | 40.50892
1683.62 | 9.6911 | 40.57469748
1685.17 | 9.6911 | 40.57469748
1686.72 | 9.6911 | 40.57469748
1688.28 | 9.70681 | 40.64047
1689.83 | 9.72251 | 40.7062
1691.38 | 9.72251 | 40.7062
1692.93 | 9.72251 | 40.7062
1694.48 | 9.72251 | 40.7062
1696.03 | 9.73822 | 40.77198
1697.59 | 9.73822 | 40.77198
1699.14 | 9.73822 | 40.77198
1700.69 | 9.73822 | 40.77198
1702.24 | 9.73822 | 40.77198
1703.79 | 9.75393 | 40.83775
1705.34 | 9.75393 | 40.83775
1706.9 | 9.75393 | 40.83775
1708.45 | 9.75393 | 40.83775
1710 | 9.75393 | 40.83775
1711.55 | 9.75393 | 40.83775
1713.1 | 9.75393 | 40.83775
1714.66 | 9.75393 | 40.83775
1716.21 | 9.75393 | 40.83775
1717.76 | 9.75393 | 40.83775
1719.31 | 9.76963 | 40.90349
1720.86 | 9.76963 | 40.90349
1722.41 | 9.76963 | 40.90349
1723.97 | 9.76963 | 40.90349
1725.52 | 9.76963 | 40.90349
1727.07 | 9.78534 | 40.96926
1728.62 | 9.78534 | 40.96926
1730.17 | 9.78534 | 40.96926
1731.72 | 9.81675 | 41.1007689
1733.28 | 9.81675 | 41.1007689
1734.83 | 9.81675 | 41.1007689
1736.38 | 9.81675 | 41.1007689
1737.93 | 9.81675 | 41.1007689
1739.48 | 9.81675 | 41.1007689
1741.03 | 9.81675 | 41.1007689
1742.59 | 9.81675 | 41.1007689
1744.14 | 9.81675 | 41.1007689
1745.69 | 9.81675 | 41.1007689
1747.24 | 9.81675 | 41.1007689
1748.79 | 9.81675 | 41.1007689
1750.34 | 9.83246 | 41.16654
1751.9 | 9.84817 | 41.23232
1753.45 | 9.84817 | 41.23232
1755 | 9.84817 | 41.23232
1756.55 | 9.86387 | 41.29805
1758.1 | 9.87958 | 41.36383
1759.66 | 9.87958 | 41.36383
1761.21 | 9.87958 | 41.36383
1762.76 | 9.87958 | 41.36383
1764.31 | 9.87958 | 41.36383
1765.86 | 9.87958 | 41.36383
1767.41 | 9.87958 | 41.36383
1768.97 | 9.87958 | 41.36383
1770.52 | 9.87958 | 41.36383
1772.07 | 9.87958 | 41.36383
1773.62 | 9.87958 | 41.36383
1775.17 | 9.87958 | 41.36383
1776.72 | 9.89529 | 41.4296
1778.28 | 9.89529 | 41.4296
1779.83 | 9.91099 | 41.49533
1781.38 | 9.91099 | 41.49533
1782.93 | 9.91099 | 41.49533
1784.48 | 9.91099 | 41.49533
1786.03 | 9.91099 | 41.49533
1787.59 | 9.91099 | 41.49533
1789.14 | 9.91099 | 41.49533
1790.69 | 9.91099 | 41.49533
1792.24 | 9.91099 | 41.49533
1793.79 | 9.9267 | 41.56110756
1795.34 | 9.9267 | 41.56110756
1796.9 | 9.94241 | 41.62688
1798.45 | 9.9267 | 41.56110756
1800 | 9.9267 | 41.56110756
1801.55 | 9.9267 | 41.56110756
1803.1 | 9.94241 | 41.62688
1804.66 | 9.9267 | 41.56110756
1806.21 | 9.94241 | 41.62688
1807.76 | 9.95812 | 41.69266
1809.31 | 9.94241 | 41.62688
1810.86 | 9.95812 | 41.69266
1812.41 | 9.95812 | 41.69266
1813.97 | 9.95812 | 41.69266
1815.52 | 9.97382 | 41.75839
1817.07 | 9.97382 | 41.75839
1818.62 | 9.97382 | 41.75839
1820.17 | 9.98953 | 41.82416
1821.72 | 9.98953 | 41.82416
1823.28 | 9.98953 | 41.82416
1824.83 | 9.98953 | 41.82416
1826.38 | 9.97382 | 41.75839
1827.93 | 9.97382 | 41.75839
1829.48 | 9.97382 | 41.75839
1831.03 | 9.98953 | 41.82416
1832.59 | 9.97382 | 41.75839
1834.14 | 9.97382 | 41.75839

## Ferrite
T/K | Cp J/mol
0 | 0
4.65517 | 0.3945674
6.2069 | 0.5918502348
7.75862 | 0.6576123024
9.31034 | 0.5523938316
10.8621 | 0.8055738144
12.4138 | 0.8329764204
13.9655 | 0.920656386
15.5172 | 1.052181
17.069 | 1.183705
18.6207 | 1.315225
20.1724 | 1.44674874
21.7241 | 1.44674874
23.2759 | 1.644030756
24.8276 | 1.775555
26.3793 | 1.907075
27.931 | 2.17012311
29.4828 | 2.367405126
31.0345 | 2.498929
32.5862 | 2.630449
34.1379 | 2.761973
35.6897 | 3.025017
37.2414 | 3.222304
38.7931 | 3.419586
40.3448 | 3.55111
41.8966 | 3.68263
43.4483 | 3.945674
45 | 4.077198
46.5517 | 4.077198
48.1034 | 4.274471592
49.6552 | 4.537528236
51.2069 | 4.734810252
52.7586 | 4.86631764
54.3103 | 5.063599656
55.8621 | 5.3266563
57.4138 | 5.392430928
58.9655 | 5.721220332
60.5172 | 5.852769588
62.069 | 5.918502348
63.6207 | 6.24733362
65.1724 | 6.444615636
66.7241 | 6.641897652
68.2759 | 6.839179668
69.8276 | 7.102236312
71.3793 | 7.299518328
72.931 | 7.496800344
74.4828 | 7.628307732
76.0345 | 7.825589748
77.5862 | 8.022871764
79.1379 | 8.22015378
80.6897 | 8.351661168
82.2414 | 8.614717812
83.7931 | 8.811999828
85.3448 | 9.1408311
86.8966 | 9.403845876
88.4483 | 9.535395132
90 | 9.864184536
91.5517 | 10.06147
93.1034 | 10.32452
94.6552 | 10.58757984
96.2069 | 10.78486
97.7586 | 10.98214
99.3103 | 11.24516
100.862 | 11.50822
102.414 | 11.63972268
103.966 | 11.90278
105.517 | 12.16584
107.069 | 12.42889
108.621 | 12.5604
110.172 | 12.69191
111.724 | 13.08647142
113.276 | 13.21802
114.828 | 13.4153
116.379 | 13.54681008
117.931 | 13.74409
119.483 | 14.07292
121.034 | 14.27021
122.586 | 14.4674874
124.138 | 14.66477
125.69 | 14.79628
127.241 | 14.92782606
128.793 | 15.12511
130.345 | 15.32239
131.897 | 15.38812
133.448 | 15.5854
135 | 15.84846
136.552 | 15.9799689
138.103 | 16.17725
139.655 | 16.3088
141.207 | 16.44030756
142.759 | 16.63759
144.31 | 16.90064622
145.862 | 17.09793
147.414 | 17.22944
148.966 | 17.36098488
150.517 | 17.49249
152.069 | 17.624
153.621 | 17.75555
155.172 | 17.8870563
156.724 | 18.08434
158.276 | 18.15011
159.828 | 18.28162
161.379 | 18.41317
162.931 | 18.54468
164.483 | 18.61045
166.034 | 18.54468
167.586 | 18.61045
169.138 | 18.87346638
170.69 | 19.12555
172.241 | 19.33380504
173.793 | 19.39958
175.345 | 19.53109
176.897 | 19.66264
178.448 | 19.72837
180 | 19.92565
181.552 | 20.0572
183.103 | 20.12293
184.655 | 20.12293
186.207 | 20.25448236
187.759 | 20.38599
189.31 | 20.5175
190.862 | 20.5175
192.414 | 20.64905
193.966 | 20.71478
195.517 | 20.78055378
197.069 | 20.84633
198.621 | 20.91206
200.172 | 20.97784
201.724 | 21.10934
203.276 | 21.22992
204.828 | 21.3724
206.379 | 21.50395
207.931 | 21.63546
209.483 | 21.7012311
211.034 | 21.7012311
212.586 | 21.89851
214.138 | 21.96425
215.69 | 22.16153
217.241 | 22.16153
218.793 | 22.22730252
220.345 | 22.29308
221.897 | 22.35881
223.448 | 22.42458
225 | 22.49036
226.552 | 22.55609
228.103 | 22.68764118
229.655 | 22.75337394
231.207 | 22.81915
232.759 | 22.9507
234.31 | 23.01643
235.862 | 23.01643
237.414 | 23.14797984
238.966 | 23.14797984
240.517 | 23.2137126
242.069 | 23.27949
243.621 | 23.27949
245.172 | 23.34526
246.724 | 23.41099
248.276 | 23.41099
249.828 | 23.47677
251.379 | 23.47677
252.931 | 23.54254
254.483 | 23.67405126
256.034 | 23.73983
257.586 | 23.73983
259.138 | 23.80556
260.69 | 23.80556
262.241 | 23.80556
263.793 | 23.87133
265.345 | 23.87133
266.897 | 24.00284
268.448 | 24.06862
270 | 24.06862
271.552 | 24.13438992
273.103 | 24.13438992
274.655 | 24.20012268
276.207 | 24.33167
277.759 | 24.39745
279.31 | 24.39745
280.862 | 24.46318
282.414 | 24.46318
283.966 | 24.46318
285.517 | 24.52895
287.069 | 24.59472858
288.621 | 24.66046134
290.172 | 24.72624
291.724 | 24.79201
293.276 | 24.85774
294.828 | 24.92352
296.379 | 24.98929
297.931 | 24.98929
299.483 | 24.98929
301.034 | 25.05503
302.586 | 25.18657
304.138 | 25.18657
305.69 | 25.25231
307.241 | 25.25231
308.793 | 25.25231
310.345 | 25.38386
311.897 | 25.38386
313.448 | 25.38386
315 | 25.44959
316.552 | 25.51536
318.103 | 25.64687142
319.655 | 25.64687142
321.207 | 25.64687142
322.759 | 25.77842
324.31 | 25.77842
325.862 | 25.84415
327.414 | 25.90993
328.966 | 25.9757
330.517 | 25.9757
332.069 | 26.04147732
333.621 | 26.04147732
335.172 | 26.10721008
336.724 | 26.10721008
338.276 | 26.17298
339.828 | 26.23876
341.379 | 26.37027
342.931 | 26.37027
344.483 | 26.37027
346.034 | 26.43604
347.586 | 26.56754874
349.138 | 26.56754874
350.69 | 26.63332
352.241 | 26.69906
353.793 | 26.69906
355.345 | 26.76483
356.897 | 26.83061
358.448 | 26.89634
360 | 26.96211
361.552 | 26.96211
363.103 | 27.0278874
364.655 | 27.09362016
366.207 | 27.09362016
367.759 | 27.09362016
369.31 | 27.22517
370.862 | 27.22517
372.414 | 27.22517
373.966 | 27.35668
375.517 | 27.35668
377.069 | 27.42245
378.621 | 27.42245
380.172 | 27.48822606
381.724 | 27.48822606
383.276 | 27.55395882
384.828 | 27.61973
386.379 | 27.61973
387.931 | 27.68551
389.483 | 27.68551
391.034 | 27.75124
392.586 | 27.81702
394.138 | 27.88279
395.69 | 27.94852
397.241 | 27.94852
398.793 | 28.01429748
400.345 | 28.08007
401.897 | 28.08007
403.448 | 28.08007
405 | 28.1458
406.552 | 28.21158
408.103 | 28.27735
409.655 | 28.34309
411.207 | 28.34309
412.759 | 28.40886
414.31 | 28.47463614
415.862 | 28.47463614
417.414 | 28.47463614
418.966 | 28.5403689
420.517 | 28.60614
422.069 | 28.60614
423.621 | 28.60614
425.172 | 28.73765
426.724 | 28.73765
428.276 | 28.73765
429.828 | 28.8692
431.379 | 28.8692
432.931 | 28.93493
434.483 | 29.00070756
436.034 | 29.06648
437.586 | 29.06648
439.138 | 29.13226
440.69 | 29.13226
442.241 | 29.13226
443.793 | 29.19799
445.345 | 29.26376
446.897 | 29.26376
448.448 | 29.26376
450 | 29.39527
451.552 | 29.39527
453.103 | 29.46104622
454.655 | 29.52682
456.207 | 29.52682
457.759 | 29.52682
459.31 | 29.59255
460.862 | 29.65833
462.414 | 29.65833
463.966 | 29.7241
465.517 | 29.7241
467.069 | 29.78984
468.621 | 29.78984
470.172 | 29.85561
471.724 | 29.85561
473.276 | 29.92138488
474.828 | 29.92138488
476.379 | 29.92138488
477.931 | 30.05289
479.483 | 30.05289
481.034 | 30.11867
482.586 | 30.11867
484.138 | 30.1844
485.69 | 30.25017
487.241 | 30.25017
488.793 | 30.31595
490.345 | 30.31595
491.897 | 30.4474563
493.448 | 30.4474563
495 | 30.4474563
496.552 | 30.4474563
498.103 | 30.51323
499.655 | 30.57896
501.207 | 30.57896
502.759 | 30.64474
504.31 | 30.71051
505.862 | 30.77629
507.414 | 30.77629
508.966 | 30.77629
510.517 | 30.84202
512.069 | 30.84202
513.621 | 30.90779496
515.172 | 30.90779496
516.724 | 31.0393
518.276 | 31.0393
519.828 | 31.10508
521.379 | 31.10508
522.931 | 31.17085
524.483 | 31.23658
526.034 | 31.23658
527.586 | 31.23658
529.138 | 31.23658
530.69 | 31.30236
532.241 | 31.36813362
533.793 | 31.36813362
535.345 | 31.43386638
536.897 | 31.49964
538.448 | 31.56542
540 | 31.63115
541.552 | 31.63115
543.103 | 31.63115
544.655 | 31.63115
546.207 | 31.7627
547.759 | 31.7627
549.31 | 31.82843
550.862 | 31.82843
552.414 | 31.82843
553.966 | 31.82843
555.517 | 31.95998
557.069 | 31.95998
558.621 | 31.95998
560.172 | 32.09149
561.724 | 32.09149
563.276 | 32.15726
564.828 | 32.15726
566.379 | 32.22304
567.931 | 32.22304
569.483 | 32.22304
571.034 | 32.22304
572.586 | 32.3545437
574.138 | 32.3545437
575.69 | 32.3545437
577.241 | 32.48605
578.793 | 32.48605
580.345 | 32.48605
581.897 | 32.6176
583.448 | 32.6176
585 | 32.6176
586.552 | 32.6176
588.103 | 32.74911
589.655 | 32.74911
591.207 | 32.88061512
592.759 | 32.88061512
594.31 | 32.88061512
595.862 | 32.88061512
597.414 | 32.88061512
598.966 | 32.94639
600.517 | 33.01216
602.069 | 33.0779
603.621 | 33.0779
605.172 | 33.0779
606.724 | 33.14367
608.276 | 33.20945
609.828 | 33.27518
611.379 | 33.27518
612.931 | 33.27518
614.483 | 33.40673
616.034 | 33.40673
617.586 | 33.53824
619.138 | 33.53824
620.69 | 33.53824
622.241 | 33.60401
623.793 | 33.60401
625.345 | 33.66974
626.897 | 33.66974
628.448 | 33.73552
630 | 33.73552
631.552 | 33.80129244
633.103 | 33.86707
634.655 | 33.86707
636.207 | 33.9328
637.759 | 33.9328
639.31 | 33.99857
640.862 | 33.99857
642.414 | 33.99857
643.966 | 34.13008
645.517 | 34.13008
647.069 | 34.13008
648.621 | 34.13008
650.172 | 34.13008
651.724 | 34.19586
653.276 | 34.32736386
654.828 | 34.32736386
656.379 | 34.39314
657.931 | 34.39314
659.483 | 34.52465
661.034 | 34.52465
662.586 | 34.52465
664.138 | 34.52465
665.69 | 34.59042
667.241 | 34.59042
668.793 | 34.6562
670.345 | 34.6562
671.897 | 34.6562
673.448 | 34.72193
675 | 34.72193
676.552 | 34.72193
678.103 | 34.78770252
679.655 | 34.85348
681.207 | 34.91921
682.759 | 34.98498
684.31 | 34.98498
685.862 | 34.98498
687.414 | 35.05076
688.966 | 35.11649
690.517 | 35.11649
692.069 | 35.18227
693.621 | 35.24804118
695.172 | 35.24804118
696.724 | 35.24804118
698.276 | 35.31377394
699.828 | 35.37955
701.379 | 35.37955
702.931 | 35.37955
704.483 | 35.5111
706.034 | 35.5111
707.586 | 35.5111
709.138 | 35.5111
710.69 | 35.64261
712.241 | 35.64261
713.793 | 35.64261
715.345 | 35.64261
716.897 | 35.7741126
718.448 | 35.7741126
720 | 35.83989
721.552 | 35.90566
723.103 | 35.90566
724.655 | 35.90566
726.207 | 35.97139
727.759 | 35.97139
729.31 | 36.03717
730.862 | 36.10294
732.414 | 36.10294
733.966 | 36.16868
735.517 | 36.23445126
737.069 | 36.30023
738.621 | 36.36596
740.172 | 36.43173
741.724 | 36.43173
743.276 | 36.56324
744.828 | 36.56324
746.379 | 36.56324
747.931 | 36.62902
749.483 | 36.69478992
751.034 | 36.69478992
752.586 | 36.69478992
754.138 | 36.76052268
755.69 | 36.8263
757.241 | 36.89207
758.793 | 36.95785
760.345 | 36.95785
761.897 | 37.02358
763.448 | 37.08935
765 | 37.15512858
766.552 | 37.15512858
768.103 | 37.22086134
769.655 | 37.35241
771.207 | 37.41814
772.759 | 37.41814
774.31 | 37.48392
775.862 | 37.54969
777.414 | 37.54969
778.966 | 37.61543
780.517 | 37.6812
782.069 | 37.6812
783.621 | 37.81271
785.172 | 37.81271
786.724 | 37.94426
788.276 | 37.94426
789.828 | 37.94426
791.379 | 38.14153866
792.931 | 38.20727142
794.483 | 38.27305
796.034 | 38.27305
797.586 | 38.33882
799.138 | 38.40455
800.69 | 38.47033
802.241 | 38.47033
803.793 | 38.60187732
805.345 | 38.66761008
806.897 | 38.73338
808.448 | 38.73338
810 | 38.79916
811.552 | 38.86489
813.103 | 38.86489
814.655 | 38.93067
816.207 | 38.93067
817.759 | 39.06217
819.31 | 39.06217
820.862 | 39.19372
822.414 | 39.32523
823.966 | 39.39101
825.517 | 39.45674
827.069 | 39.52251
828.621 | 39.65402016
830.172 | 39.71979
831.724 | 39.8513
833.276 | 39.91708
834.828 | 39.98285
836.379 | 40.04862606
837.931 | 40.04862606
839.483 | 40.11435882
841.034 | 40.18013
842.586 | 40.24591
844.138 | 40.37742
845.69 | 40.44319
847.241 | 40.50892
848.793 | 40.64047
850.345 | 40.7062
851.897 | 40.83775
853.448 | 40.90349
855 | 40.96926
856.552 | 41.1007689
858.103 | 41.23232
859.655 | 41.23232
861.207 | 41.36383
862.759 | 41.36383
864.31 | 41.49533
865.862 | 41.49533
867.414 | 41.69266
868.966 | 41.82416
870.517 | 41.82416
872.069 | 41.95550412
873.621 | 42.08738832
875.172 | 42.21885384
876.724 | 42.2845866
878.276 | 42.41605212
879.828 | 42.54751764
881.379 | 42.54751764
882.931 | 42.54751764
884.483 | 42.87618144
886.034 | 43.0737984
887.586 | 43.20526392
889.138 | 43.27099668
890.69 | 43.4024622
892.241 | 43.46819496
893.793 | 43.53392772
895.345 | 43.66539324
896.897 | 43.79685876
898.448 | 43.86259152
900 | 43.92832428
901.552 | 44.06020848
903.103 | 44.191674
904.655 | 44.25740676
906.207 | 44.38887228
907.759 | 44.58607056
909.31 | 44.71753608
910.862 | 44.8490016
912.414 | 45.04661856
913.966 | 45.11235132
915.517 | 45.24381684
917.069 | 45.44101512
918.621 | 45.44101512
920.172 | 45.57248064
921.724 | 45.6382134
923.276 | 45.76967892
924.828 | 45.96729588
926.379 | 46.0987614
927.931 | 46.23022692
929.483 | 46.36169244
931.034 | 46.49315796
932.586 | 46.55889072
934.138 | 46.756089
935.69 | 46.95370596
937.241 | 47.08517148
938.793 | 47.216637
940.345 | 47.34810252
941.897 | 47.47956804
943.448 | 47.67676632
945 | 47.80823184
946.552 | 47.87438328
948.103 | 48.13731432
949.655 | 48.3345126
951.207 | 48.46597812
952.759 | 48.53171088
954.31 | 48.6631764
955.862 | 48.86079336
957.414 | 49.05799164
958.966 | 49.25518992
960.517 | 49.4523882
962.069 | 49.64958648
963.621 | 49.78147068
965.172 | 50.04440172
966.724 | 50.37306552
968.276 | 50.5702638
969.828 | 50.70172932
971.379 | 50.96507904
972.931 | 51.16227732
974.483 | 51.29374284
976.034 | 51.49094112
977.586 | 51.75429084
979.138 | 52.08295464
980.69 | 52.21442016
982.241 | 52.4773512
983.793 | 52.80643368
985.345 | 53.13509748
986.897 | 53.33229576
988.448 | 53.66137824
990 | 53.92430928
991.552 | 54.25297308
993.103 | 54.45017136
994.655 | 54.91071936
996.207 | 55.1736504
997.759 | 55.5023142
999.31 | 55.9628622
1000.86 | 56.16006048
1002.41 | 56.48872428
1003.97 | 57.14647056
1005.52 | 57.47513436
1007.07 | 57.73848408
1008.62 | 58.39581168
1010.17 | 58.9878252
1011.72 | 59.777037
1013.28 | 60.36863184
1014.83 | 60.76344708
1016.38 | 61.28930916
1017.93 | 62.0127882
1019.48 | 62.802
1021.03 | 63.39401352
1022.59 | 64.11707388
1024.14 | 64.84055292
1025.69 | 66.55044204
1027.24 | 67.93124868
1028.79 | 69.70687056
1030.34 | 71.02236312
1031.9 | 73.25811432
1033.45 | 76.21734456
1035 | 77.46668568
1036.55 | 77.86150092
1038.1 | 76.89225672
1039.66 | 76.54600836
1041.21 | 67.66831764
1042.76 | 67.53685212
1044.31 | 67.27392108
1045.86 | 67.14203688
1047.41 | 66.81462912
1048.97 | 60.92463888
1050.52 | 49.07808828
1052.07 | 46.8879732
1053.62 | 46.4274252
1055.17 | 46.16449416
1056.72 | 45.90156312
1058.28 | 45.6382134
1059.83 | 45.44101512
1061.38 | 45.24381684
1062.93 | 44.9808858
1064.48 | 44.71753608
1066.03 | 44.5203378
1067.59 | 44.32313952
1069.14 | 44.12594124
1070.69 | 43.92832428
1072.24 | 43.731126
1073.79 | 43.59966048
1075.34 | 43.4024622
1076.9 | 43.27099668
1078.45 | 43.0737984
1080 | 42.87618144
1081.55 | 42.74471592
1083.1 | 42.6132504
1084.66 | 42.48178488
1086.21 | 42.21885384
1087.76 | 42.08738832
1089.31 | 42.08738832
1090.86 | 41.95550412
1092.41 | 41.88977136
1093.97 | 41.75839
1095.52 | 41.69266
1097.07 | 41.56110756
1098.62 | 41.49533
1100.17 | 41.36383
1101.72 | 41.23232
1103.28 | 41.23232
1104.83 | 41.1007689
1106.38 | 40.96926
1107.93 | 40.83775
1109.48 | 40.77198
1111.03 | 40.64047
1112.59 | 40.64047
1114.14 | 40.57469748
1115.69 | 40.50892
1117.24 | 40.44319
1118.79 | 40.37742
1120.34 | 40.37742
1121.9 | 40.24591
1123.45 | 40.18013
1125 | 40.11435882
1126.55 | 40.04862606
1128.1 | 39.98285
1129.66 | 39.98285
1131.21 | 39.98285
1132.76 | 39.98285
1134.31 | 39.8513
1135.86 | 39.78557
1137.41 | 39.71979
1138.97 | 39.71979
1140.52 | 39.65402016
1142.07 | 39.5882874
1143.62 | 39.5882874
1145.17 | 39.52251
1146.72 | 39.52251
1148.28 | 39.45674
1149.83 | 39.45674
1151.38 | 39.45674
1152.93 | 39.45674
1154.48 | 39.45674
1156.03 | 39.39101
1157.59 | 39.39101
1159.14 | 39.39101
1160.69 | 39.39101
1162.24 | 39.32523
1163.79 | 39.25946
1165.34 | 39.25946
1166.9 | 39.25946
1168.45 | 39.25946
1170 | 39.25946
1171.55 | 39.25946
1173.1 | 39.19372
1174.66 | 39.19372
1176.21 | 39.19372
1177.76 | 39.12794874
1179.31 | 39.19372
1180.86 | 39.12794874
1182.41 | 39.12794874
1183.97 | 39.19372
1185.52 | 39.25946
1187.07 | 39.12794874
1188.62 | 39.12794874
1190.17 | 39.19372
1191.72 | 39.12794874
1193.28 | 39.12794874
1194.83 | 39.12794874
1196.38 | 39.06217
1197.93 | 39.06217
1199.48 | 39.06217
1201.03 | 39.06217
1202.59 | 39.06217
1204.14 | 39.06217
1205.69 | 39.06217
1207.24 | 39.06217
1208.79 | 39.06217
1210.34 | 39.06217
1211.9 | 39.06217
1213.45 | 38.99644
1215 | 38.99644
1216.55 | 38.99644
1218.1 | 39.06217
1219.66 | 39.06217
1221.21 | 39.06217
1222.76 | 38.99644
1224.31 | 38.93067
1225.86 | 38.93067
1227.41 | 38.93067
1228.97 | 38.93067
1230.52 | 38.99644
1232.07 | 38.99644
1233.62 | 38.99644
1235.17 | 38.99644
1236.72 | 38.99644
1238.28 | 38.99644
1239.83 | 38.99644
1241.38 | 38.99644
1242.93 | 38.99644
1244.48 | 38.99644
1246.03 | 38.99644
1247.59 | 38.99644
1249.14 | 38.99644
1250.69 | 38.99644
1252.24 | 38.99644
1253.79 | 38.99644
1255.34 | 38.99644
1256.9 | 38.99644
1258.45 | 38.99644
1260 | 38.93067
1261.55 | 38.93067
1263.1 | 38.86489
1264.66 | 38.86489
1266.21 | 38.86489
1267.76 | 38.86489
1269.31 | 38.86489
1270.86 | 38.86489
1272.41 | 38.86489
1273.97 | 38.86489
1275.52 | 38.86489
1277.07 | 38.86489
1278.62 | 38.86489
1280.17 | 38.86489
1281.72 | 38.86489
1283.28 | 38.86489
1284.83 | 38.86489
1286.38 | 38.86489
1287.93 | 38.86489
1289.48 | 38.86489
1291.03 | 38.86489
1292.59 | 38.86489
1294.14 | 38.79916
1295.69 | 38.79916
1297.24 | 38.79916
1298.79 | 38.79916
1300.34 | 38.79916
1301.9 | 38.86489
1303.45 | 38.86489
1305 | 38.86489
1306.55 | 38.86489
1308.1 | 38.86489
1309.66 | 38.86489
1311.21 | 38.86489
1312.76 | 38.86489
1314.31 | 38.86489
1315.86 | 38.86489
1317.41 | 38.86489
1318.97 | 38.86489
1320.52 | 38.86489
1322.07 | 38.86489
1323.62 | 38.86489
1325.17 | 38.86489
1326.72 | 38.86489
1328.28 | 38.86489
1329.83 | 38.86489
1331.38 | 38.86489
1332.93 | 38.86489
1334.48 | 38.86489
1336.03 | 38.86489
1337.59 | 38.86489
1339.14 | 38.86489
1340.69 | 38.86489
1342.24 | 38.86489
1343.79 | 38.86489
1345.34 | 38.86489
1346.9 | 38.86489
1348.45 | 38.86489
1350 | 38.86489
1351.55 | 38.86489
1353.1 | 38.86489
1354.66 | 38.86489
1356.21 | 38.86489
1357.76 | 38.93067
1359.31 | 38.93067
1360.86 | 38.93067
1362.41 | 38.93067
1363.97 | 38.93067
1365.52 | 38.93067
1367.07 | 38.93067
1368.62 | 38.99644
1370.17 | 38.99644
1371.72 | 38.99644
1373.28 | 38.99644
1374.83 | 38.99644
1376.38 | 38.99644
1377.93 | 38.99644
1379.48 | 38.99644
1381.03 | 38.99644
1382.59 | 38.99644
1384.14 | 38.99644
1385.69 | 38.99644
1387.24 | 38.99644
1388.79 | 38.99644
1390.34 | 38.99644
1391.9 | 38.99644
1393.45 | 38.99644
1395 | 38.99644
1396.55 | 38.99644
1398.1 | 38.99644
1399.66 | 38.99644
1401.21 | 38.99644
1402.76 | 38.99644
1404.31 | 38.99644
1405.86 | 38.99644
1407.41 | 38.99644
1408.97 | 38.99644
1410.52 | 38.99644
1412.07 | 38.99644
1413.62 | 38.99644
1415.17 | 38.99644
1416.72 | 38.99644
1418.28 | 38.99644
1419.83 | 38.99644
1421.38 | 38.99644
1422.93 | 38.99644
1424.48 | 38.99644
1426.03 | 38.99644
1427.59 | 39.12794874
1429.14 | 39.12794874
1430.69 | 39.12794874
1432.24 | 39.12794874
1433.79 | 39.12794874
1435.34 | 39.12794874
1436.9 | 39.12794874
1438.45 | 39.12794874
1440 | 39.12794874
1441.55 | 39.12794874
1443.1 | 39.12794874
1444.66 | 39.12794874
1446.21 | 39.12794874
1447.76 | 39.12794874
1449.31 | 39.12794874
1450.86 | 39.12794874
1452.41 | 39.12794874
1453.97 | 39.12794874
1455.52 | 39.12794874
1457.07 | 39.19372
1458.62 | 39.19372
1460.17 | 39.19372
1461.72 | 39.19372
1463.28 | 39.19372
1464.83 | 39.19372
1466.38 | 39.12794874
1467.93 | 39.12794874
1469.48 | 39.19372
1471.03 | 39.25946
1472.59 | 39.25946
1474.14 | 39.25946
1475.69 | 39.25946
1477.24 | 39.25946
1478.79 | 39.25946
1480.34 | 39.32523
1481.9 | 39.32523
1483.45 | 39.32523
1485 | 39.32523
1486.55 | 39.32523
1488.1 | 39.32523
1489.66 | 39.39101
1491.21 | 39.39101
1492.76 | 39.39101
1494.31 | 39.39101
1495.86 | 39.39101
1497.41 | 39.39101
1498.97 | 39.39101
1500.52 | 39.39101
1502.07 | 39.39101
1503.62 | 39.39101
1505.17 | 39.39101
1506.72 | 39.39101
1508.28 | 39.39101
1509.83 | 39.39101
1511.38 | 39.39101
1512.93 | 39.39101
1514.48 | 39.39101
1516.03 | 39.39101
1517.59 | 39.39101
1519.14 | 39.45674
1520.69 | 39.45674
1522.24 | 39.45674
1523.79 | 39.45674
1525.34 | 39.45674
1526.9 | 39.45674
1528.45 | 39.45674
1530 | 39.52251
1531.55 | 39.52251
1533.1 | 39.52251
1534.66 | 39.52251
1536.21 | 39.52251
1537.76 | 39.52251
1539.31 | 39.52251
1540.86 | 39.5882874
1542.41 | 39.5882874
1543.97 | 39.5882874
1545.52 | 39.65402016
1547.07 | 39.65402016
1548.62 | 39.65402016
1550.17 | 39.65402016
1551.72 | 39.65402016
1553.28 | 39.65402016
1554.83 | 39.71979
1556.38 | 39.71979
1557.93 | 39.71979
1559.48 | 39.71979
1561.03 | 39.71979
1562.59 | 39.71979
1564.14 | 39.71979
1565.69 | 39.78557
1567.24 | 39.78557
1568.79 | 39.78557
1570.34 | 39.78557
1571.9 | 39.8513
1573.45 | 39.8513
1575 | 39.8513
1576.55 | 39.8513
1578.1 | 39.8513
1579.66 | 39.8513
1581.21 | 39.8513
1582.76 | 39.8513
1584.31 | 39.8513
1585.86 | 39.91708
1587.41 | 39.91708
1588.97 | 39.91708
1590.52 | 39.91708
1592.07 | 39.91708
1593.62 | 39.91708
1595.17 | 39.98285
1596.72 | 39.98285
1598.28 | 39.98285
1599.83 | 39.98285
1601.38 | 39.98285
1602.93 | 40.04862606
1604.48 | 40.04862606
1606.03 | 40.04862606
1607.59 | 40.04862606
1609.14 | 40.04862606
1610.69 | 40.04862606
1612.24 | 40.04862606
1613.79 | 40.04862606
1615.34 | 40.04862606
1616.9 | 40.04862606
1618.45 | 40.11435882
1620 | 40.04862606
1621.55 | 40.11435882
1623.1 | 40.11435882
1624.66 | 40.11435882
1626.21 | 40.11435882
1627.76 | 40.18013
1629.31 | 40.18013
1630.86 | 40.18013
1632.41 | 40.18013
1633.97 | 40.24591
1635.52 | 40.24591
1637.07 | 40.24591
1638.62 | 40.24591
1640.17 | 40.31164
1641.72 | 40.24591
1643.28 | 40.24591
1644.83 | 40.24591
1646.38 | 40.31164
1647.93 | 40.31164
1649.48 | 40.31164
1651.03 | 40.31164
1652.59 | 40.31164
1654.14 | 40.37742
1655.69 | 40.37742
1657.24 | 40.44319
1658.79 | 40.44319
1660.34 | 40.37742
1661.9 | 40.37742
1663.45 | 40.37742
1665 | 40.44319
1666.55 | 40.37742
1668.1 | 40.37742
1669.66 | 40.50892
1671.21 | 40.44319
1672.76 | 40.50892
1674.31 | 40.50892
1675.86 | 40.44319
1677.41 | 40.44319
1678.97 | 40.50892
1680.52 | 40.44319
1682.07 | 40.50892
1683.62 | 40.57469748
1685.17 | 40.57469748
1686.72 | 40.57469748
1688.28 | 40.64047
1689.83 | 40.7062
1691.38 | 40.7062
1692.93 | 40.7062
1694.48 | 40.7062
1696.03 | 40.77198
1697.59 | 40.77198
1699.14 | 40.77198
1700.69 | 40.77198
1702.24 | 40.77198
1703.79 | 40.83775
1705.34 | 40.83775
1706.9 | 40.83775
1708.45 | 40.83775
1710 | 40.83775
1711.55 | 40.83775
1713.1 | 40.83775
1714.66 | 40.83775
1716.21 | 40.83775
1717.76 | 40.83775
1719.31 | 40.90349
1720.86 | 40.90349
1722.41 | 40.90349
1723.97 | 40.90349
1725.52 | 40.90349
1727.07 | 40.96926
1728.62 | 40.96926
1730.17 | 40.96926
1731.72 | 41.1007689
1733.28 | 41.1007689
1734.83 | 41.1007689
1736.38 | 41.1007689
1737.93 | 41.1007689
1739.48 | 41.1007689
1741.03 | 41.1007689
1742.59 | 41.1007689
1744.14 | 41.1007689
1745.69 | 41.1007689
1747.24 | 41.1007689
1748.79 | 41.1007689
1750.34 | 41.16654
1751.9 | 41.23232
1753.45 | 41.23232
1755 | 41.23232
1756.55 | 41.29805
1758.1 | 41.36383
1759.66 | 41.36383
1761.21 | 41.36383
1762.76 | 41.36383
1764.31 | 41.36383
1765.86 | 41.36383
1767.41 | 41.36383
1768.97 | 41.36383
1770.52 | 41.36383
1772.07 | 41.36383
1773.62 | 41.36383
1775.17 | 41.36383
1776.72 | 41.4296
1778.28 | 41.4296
1779.83 | 41.49533
1781.38 | 41.49533
1782.93 | 41.49533
1784.48 | 41.49533
1786.03 | 41.49533
1787.59 | 41.49533
1789.14 | 41.49533
1790.69 | 41.49533
1792.24 | 41.49533
1793.79 | 41.56110756
1795.34 | 41.56110756
1796.9 | 41.62688
1798.45 | 41.56110756
1800 | 41.56110756
1801.55 | 41.56110756
1803.1 | 41.62688
1804.66 | 41.56110756
1806.21 | 41.62688
1807.76 | 41.69266
1809.31 | 41.62688
1810.86 | 41.69266
1812.41 | 41.69266
1813.97 | 41.69266
1815.52 | 41.75839
1817.07 | 41.75839
1818.62 | 41.75839
1820.17 | 41.82416
1821.72 | 41.82416
1823.28 | 41.82416
1824.83 | 41.82416
1826.38 | 41.75839
1827.93 | 41.75839
1829.48 | 41.75839
1831.03 | 41.82416
1832.59 | 41.75839
1834.14 | 41.75839

## Austenite
T/K | Cp J/mol
0 | 0
2 | 0.08982
4 | 0.08982
6 | 0.13473
8 | 0.22455
10 | 0.4491
12 | 0.53892
14 | 0.62874
16 | 0.71856
18 | 1.03293
20 | 1.07784
22 | 1.07784
24 | 1.21257
26 | 1.34731
28 | 1.39222
30 | 1.66168
32 | 1.70659
34 | 1.97605
36 | 2.02096
38 | 2.51497
40 | 2.60479
42 | 2.6497
44 | 2.78443
46 | 2.82934
48 | 3.05389
50 | 3.14371
52 | 3.5479
54 | 3.99701
56 | 4.04192
58 | 4.44611
60 | 4.53593
62 | 4.62575
64 | 4.71557
66 | 5.2994
68 | 5.70359
70 | 5.7485
72 | 6.33234
74 | 6.42216
76 | 6.69162
78 | 6.73653
80 | 7.36527
82 | 8.08383
84 | 8.12874
86 | 9.34132
88 | 9.38623
90 | 9.65569
92 | 9.74551
94 | 10.1497
96 | 10.9132
98 | 10.9581
100 | 11.5419
102 | 12.4401
104 | 12.979
106 | 12.979
108 | 14.1018
110 | 14.506
112 | 14.5509
114 | 14.6856
116 | 14.7305
118 | 15.2695
120 | 15.3593
122 | 15.7635
124 | 16.8413
126 | 16.8862
128 | 17.3353
130 | 17.3802
132 | 17.515
134 | 17.5599
136 | 17.6497
138 | 18.0988
140 | 18.1437
142 | 18.2784
144 | 18.3234
146 | 18.7725
148 | 18.8174
150 | 18.9072
152 | 19.0419
154 | 19.0868
156 | 19.3563
158 | 19.4461
160 | 19.5808
162 | 19.6257
164 | 19.7156
166 | 19.8054
168 | 19.8952
170 | 19.985
172 | 20.0749
174 | 20.3443
176 | 20.3892
178 | 20.479
180 | 20.6138
182 | 20.7036
184 | 20.7934
186 | 20.8383
188 | 20.9731
190 | 20.9731
192 | 20.9731
194 | 21.1078
196 | 21.1527
198 | 21.2425
200 | 21.2874
202 | 21.2874
204 | 21.2874
206 | 21.2874
208 | 21.4222
210 | 21.4671
212 | 21.5569
214 | 21.6018
216 | 21.6018
218 | 21.6467
220 | 21.7365
222 | 21.8713
224 | 21.8713
226 | 21.8713
228 | 22.006
230 | 22.0509
232 | 22.0509
234 | 22.0509
236 | 22.0509
238 | 22.0509
240 | 22.0509
242 | 22.0509
244 | 22.0509
246 | 22.0958
248 | 22.2305
250 | 22.2305
252 | 22.2305
254 | 22.2305
256 | 22.3653
258 | 22.3653
260 | 22.3653
262 | 22.3653
264 | 22.3653
266 | 22.3653
268 | 22.3653
270 | 22.3653
272 | 22.3653
274 | 22.4102
276 | 22.5
278 | 22.5
280 | 22.5
282 | 22.5449
284 | 22.6347
286 | 22.6796
288 | 22.6796
290 | 22.6796
292 | 22.6796
294 | 22.6796
296 | 22.6796
298 | 22.6796
300 | 22.6796
302 | 22.6796
304 | 22.6796
306 | 22.6796
308 | 22.6796
310 | 22.6796
312 | 22.6796
314 | 22.6796
316 | 22.6796
318 | 22.6796
320 | 22.6796
322 | 22.6796
324 | 22.6796
326 | 22.6796
328 | 22.6796
330 | 22.6796
332 | 22.6796
334 | 22.6796
336 | 22.6796
338 | 22.6796
340 | 22.6796
342 | 22.6796
344 | 22.6796
346 | 22.6796
348 | 22.6796
350 | 22.7246
352 | 22.8144
354 | 22.8593
356 | 22.8593
358 | 22.8593
360 | 22.9042
362 | 22.994
364 | 22.994
366 | 22.994
368 | 22.994
370 | 22.994
372 | 22.994
374 | 22.994
376 | 22.994
378 | 22.994
380 | 22.994
382 | 22.994
384 | 22.994
386 | 22.994
388 | 22.994
390 | 22.994
392 | 22.994
394 | 22.994
396 | 22.994
398 | 22.994
400 | 22.994
402 | 22.994
404 | 22.994
406 | 22.994
408 | 22.994
410 | 22.994
412 | 22.994
414 | 22.994
416 | 22.994
418 | 22.994
420 | 22.994
422 | 22.994
424 | 22.994
426 | 22.994
428 | 22.994
430 | 22.994
432 | 22.994
434 | 22.994
436 | 22.994
438 | 22.994
440 | 22.994
442 | 23.0838
444 | 23.1287
446 | 23.1287
448 | 23.1287
450 | 23.1737
452 | 23.2635
454 | 23.3084
456 | 23.3084
458 | 23.3084
460 | 23.3084
462 | 23.3084
464 | 23.3084
466 | 23.3084
468 | 23.3084
470 | 23.3084
472 | 23.3084
474 | 23.3084
476 | 23.3084
478 | 23.3084
480 | 23.3084
482 | 23.3084
484 | 23.3084
486 | 23.3084
488 | 23.3084
490 | 23.3084
492 | 23.3084
494 | 23.3084
496 | 23.3084
498 | 23.3084
500 | 23.3084
502 | 23.3084
504 | 23.3084
506 | 23.3084
508 | 23.3084
510 | 23.3084
512 | 23.3084
514 | 23.3084
516 | 23.3084
518 | 23.3533
520 | 23.4431
522 | 23.488
524 | 23.488
526 | 23.488
528 | 23.6228
530 | 23.6228
532 | 23.6228
534 | 23.6228
536 | 23.6228
538 | 23.6228
540 | 23.6228
542 | 23.6228
544 | 23.6228
546 | 23.6228
548 | 23.6228
550 | 23.6228
552 | 23.6228
554 | 23.6228
556 | 23.6228
558 | 23.6228
560 | 23.6228
562 | 23.6228
564 | 23.6228
566 | 23.6228
568 | 23.6228
570 | 23.6228
572 | 23.6228
574 | 23.6228
576 | 23.6228
578 | 23.6228
580 | 23.6228
582 | 23.6228
584 | 23.6228
586 | 23.6228
588 | 23.6677
590 | 23.7575
592 | 23.7575
594 | 23.7575
596 | 23.7575
598 | 23.7575
600 | 23.9371
602 | 23.9371
604 | 23.9371
606 | 23.9371
608 | 23.9371
610 | 23.9371
612 | 23.9371
614 | 23.9371
616 | 23.9371
618 | 23.9371
620 | 23.9371
622 | 23.9371
624 | 23.9371
626 | 23.9371
628 | 23.9371
630 | 23.8922
632 | 23.9371
634 | 23.9371
636 | 23.982
638 | 23.982
640 | 23.982
642 | 23.9371
644 | 23.982
646 | 23.9371
648 | 23.9371
650 | 23.982
652 | 23.9371
654 | 23.9371
656 | 23.9371
658 | 23.982
660 | 23.9371
662 | 23.9371
664 | 24.0269
666 | 24.0719
668 | 24.1617
670 | 24.1617
672 | 24.1617
674 | 24.1617
676 | 24.1453
678 | 24.1886
680 | 24.2515
682 | 24.2515
684 | 24.2515
686 | 24.2515
688 | 24.2515
690 | 24.2515
692 | 24.2515
694 | 24.2515
696 | 24.2515
698 | 24.2515
700 | 24.2515
702 | 24.2515
704 | 24.2515
706 | 24.2515
708 | 24.2515
710 | 24.2066
712 | 24.2515
714 | 24.2515
716 | 24.2066
718 | 24.2066
720 | 24.2964
722 | 24.3862
724 | 24.3862
726 | 24.3862
728 | 24.3862
730 | 24.3862
732 | 24.3862
734 | 24.3862
736 | 24.3862
738 | 24.3862
740 | 24.3862
742 | 24.3862
744 | 24.3862
746 | 24.3862
748 | 24.3862
750 | 24.3862
752 | 24.3862
754 | 24.3862
756 | 24.3862
758 | 24.4311
760 | 24.5659
762 | 24.5659
764 | 24.5659
766 | 24.5659
768 | 24.5659
770 | 24.5659
772 | 24.5659
774 | 24.5659
776 | 24.5659
778 | 24.5659
780 | 24.5659
782 | 24.6108
784 | 24.7006
786 | 24.7455
788 | 24.7455
790 | 24.7455
792 | 24.7455
794 | 24.8802
796 | 24.8802
798 | 24.8802
800 | 24.8802
802 | 24.8802
804 | 24.8802
806 | 24.8802
808 | 24.8802
810 | 24.8802
812 | 24.8802
814 | 24.8802
816 | 24.8802
818 | 24.8802
820 | 24.8802
822 | 24.8802
824 | 24.8802
826 | 24.8802
828 | 24.8802
830 | 24.8802
832 | 24.8802
834 | 24.8802
836 | 24.8802
838 | 24.8802
840 | 24.9701
842 | 25.015
844 | 25.015
846 | 25.015
848 | 25.0599
850 | 25.1497
852 | 25.1946
854 | 25.1946
856 | 25.1946
858 | 25.1946
860 | 25.1946
862 | 25.1946
864 | 25.1946
866 | 25.1946
868 | 25.1946
870 | 25.1946
872 | 25.1946
874 | 25.1946
876 | 25.1946
878 | 25.1946
880 | 25.1946
882 | 25.1946
884 | 25.1946
886 | 25.1946
888 | 25.1946
890 | 25.1946
892 | 25.1946
894 | 25.2395
896 | 25.3293
898 | 25.3743
900 | 25.3743
902 | 25.3743
904 | 25.4192
906 | 25.509
908 | 25.509
910 | 25.509
912 | 25.509
914 | 25.509
916 | 25.509
918 | 25.509
920 | 25.509
922 | 25.509
924 | 25.509
926 | 25.509
928 | 25.509
930 | 25.509
932 | 25.509
934 | 25.509
936 | 25.5539
938 | 25.6437
940 | 25.6437
942 | 25.6437
944 | 25.6437
946 | 25.6886
948 | 25.7784
950 | 25.8234
952 | 25.8234
954 | 25.8234
956 | 25.8234
958 | 25.8234
960 | 25.8234
962 | 25.8234
964 | 25.8234
966 | 25.8234
968 | 25.8234
970 | 25.8234
972 | 25.8234
974 | 25.8234
976 | 25.8234
978 | 25.8234
980 | 25.8234
982 | 25.8234
984 | 25.8234
986 | 25.8234
988 | 25.8234
990 | 25.8234
992 | 25.8234
994 | 25.8234
996 | 25.8234
998 | 25.8683
1000 | 25.9581
1002 | 26.003
1004 | 26.003
1006 | 26.003
1008 | 26.003
1010 | 26.0928
1012 | 26.1377
1014 | 26.1377
1016 | 26.1377
1018 | 26.1377
1020 | 26.1377
1022 | 26.1377
1024 | 26.1377
1026 | 26.1377
1028 | 26.1377
1030 | 26.1377
1032 | 26.1377
1034 | 26.1377
1036 | 26.1377
1038 | 26.1826
1040 | 26.1377
1042 | 26.2275
1044 | 26.3174
1046 | 26.2725
1048 | 26.2725
1050 | 26.3174
1052 | 26.4072
1054 | 26.4521
1056 | 26.4521
1058 | 26.4521
1060 | 26.4521
1062 | 26.4521
1064 | 26.4521
1066 | 26.4521
1068 | 26.4521
1070 | 26.4521
1072 | 26.4521
1074 | 26.4521
1076 | 26.4521
1078 | 26.4521
1080 | 26.4521
1082 | 26.4521
1084 | 26.4521
1086 | 26.4521
1088 | 26.4521
1090 | 26.4521
1092 | 26.4521
1094 | 26.4521
1096 | 26.497
1098 | 26.5868
1100 | 26.6317
1102 | 26.6317
1104 | 26.6317
1106 | 26.6766
1108 | 26.7665
1110 | 26.7665
1112 | 26.7665
1114 | 26.7665
1116 | 26.7665
1118 | 26.7665
1120 | 26.7665
1122 | 26.7665
1124 | 26.7665
1126 | 26.7665
1128 | 26.7665
1130 | 26.7665
1132 | 26.7665
1134 | 26.7665
1136 | 26.7665
1138 | 26.7665
1140 | 26.9012
1142 | 26.9012
1144 | 26.9012
1146 | 26.9012
1148 | 26.9461
1150 | 27.0359
1152 | 27.0808
1154 | 27.0808
1156 | 27.0808
1158 | 27.0808
1160 | 27.0808
1162 | 27.0808
1164 | 27.0808
1166 | 27.0808
1168 | 27.0808
1170 | 27.0808
1172 | 27.0808
1174 | 27.2156
1176 | 27.2156
1178 | 27.2605
1180 | 27.2156
1182 | 27.2605
1184 | 27.2156
1186 | 27.2156
1188 | 27.2605
1190 | 27.3054
1192 | 27.3952
1194 | 27.3952
1196 | 27.3952
1198 | 27.3952
1200 | 27.3952
1202 | 27.3952
1204 | 27.3952
1206 | 27.3952
1208 | 27.3952
1210 | 27.3952
1212 | 27.3952
1214 | 27.3952
1216 | 27.3952
1218 | 27.3952
1220 | 27.3952
1222 | 27.3952
1224 | 27.5299
1226 | 27.5299
1228 | 27.5299
1230 | 27.5299
1232 | 27.5749
1234 | 27.6647
1236 | 27.7096
1238 | 27.7096
1240 | 27.7096
1242 | 27.7096
1244 | 27.7096
1246 | 27.7096
1248 | 27.7096
1250 | 27.7096
1252 | 27.7096
1254 | 27.7096
1256 | 27.7096
1258 | 27.7096
1260 | 27.7096
1262 | 27.7096
1264 | 27.7096
1266 | 27.7096
1268 | 27.7096
1270 | 27.7096
1272 | 27.8443
1274 | 27.8892
1276 | 27.8892
1278 | 27.8892
1280 | 27.8892
1282 | 27.979
1284 | 28.024
1286 | 28.024
1288 | 28.024
1290 | 28.024
1292 | 28.024
1294 | 28.024
1296 | 28.024
1298 | 28.024
1300 | 28.024
1302 | 28.024
1304 | 28.024
1306 | 28.024
1308 | 28.024
1310 | 28.024
1312 | 28.024
1314 | 28.1138
1316 | 28.1587
1318 | 28.1587
1320 | 28.1587
1322 | 28.2036
1324 | 28.2934
1326 | 28.3383
1328 | 28.3383
1330 | 28.3383
1332 | 28.3383
1334 | 28.3383
1336 | 28.3383
1338 | 28.3383
1340 | 28.3383
1342 | 28.3383
1344 | 28.3383
1346 | 28.3383
1348 | 28.3383
1350 | 28.3383
1352 | 28.3383
1354 | 28.3383
1356 | 28.4731
1358 | 28.518
1360 | 28.518
1362 | 28.518
1364 | 28.518
1366 | 28.6527
1368 | 28.6527
1370 | 28.6527
1372 | 28.6527
1374 | 28.6527
1376 | 28.6527
1378 | 28.6527
1380 | 28.6527
1382 | 28.6527
1384 | 28.6527
1386 | 28.6527
1388 | 28.6527
1390 | 28.6527
1392 | 28.6527
1394 | 28.6527
1396 | 28.6527
1398 | 28.7425
1400 | 28.7874
1402 | 28.7874
1404 | 28.7874
1406 | 28.8323
1408 | 28.9222
1410 | 28.9671
1412 | 28.9671
1414 | 28.9671
1416 | 28.9671
1418 | 28.9671
1420 | 28.9671
1422 | 28.9671
1424 | 28.9671
1426 | 28.9671
1428 | 28.9671
1430 | 28.9671
1432 | 28.9671
1434 | 28.9671
1436 | 28.9671
1438 | 28.9671
1440 | 29.1018
1442 | 29.1018
1444 | 29.1018
1446 | 29.1018
1448 | 29.1467
1450 | 29.2365
1452 | 29.2365
1454 | 29.2365
1456 | 29.2365
1458 | 29.2365
1460 | 29.2365
1462 | 29.2365
1464 | 29.2365
1466 | 29.4162
1468 | 29.4611
1470 | 29.4611
1472 | 29.4162
1474 | 29.4162
1476 | 29.4611
1478 | 29.5509
1480 | 29.5958
1482 | 29.5958
1484 | 29.5958
1486 | 29.5958
1488 | 29.5958
1490 | 29.5958
1492 | 29.5958
1494 | 29.5958
1496 | 29.5958
1498 | 29.5958
1500 | 29.5958
1502 | 29.5958
1504 | 29.5958
1506 | 29.6407
1508 | 29.6856
1510 | 29.6407
1512 | 29.6407
1514 | 29.6407
1516 | 29.7305
1518 | 29.7405
1520 | 29.8653
1522 | 29.8332
1524 | 29.8332
1526 | 29.8332
1528 | 29.8204
1530 | 29.8204
1532 | 29.8204
1534 | 29.8204
1536 | 29.8204
1538 | 29.8204
1540 | 29.8204
1542 | 29.8204
1544 | 29.8204
1546 | 29.8204
1548 | 29.8204
1550 | 29.8204
1552 | 29.7754
1554 | 29.7754
1556 | 29.9102
1558 | 30
1560 | 30.0449
1562 | 30.0449
1564 | 30.0449
1566 | 30.0898
1568 | 30.1347
1570 | 30.1796
1572 | 30.1796
1574 | 30.1796
1576 | 30.1796
1578 | 30.1796
1580 | 30.1796
1582 | 30.1796
1584 | 30.1796
1586 | 30.1796
1588 | 30.1796
1590 | 30.1796
1592 | 30.1796
1594 | 30.1796
1596 | 30.1796
1598 | 30.1796
1600 | 30.3144
1602 | 30.3144
1604 | 30.3144
1606 | 30.3144
1608 | 30.3144
1610 | 30.3144
1612 | 30.4042
1614 | 30.4491
1616 | 30.4491
1618 | 30.494
1620 | 30.494
1622 | 30.494
1624 | 30.494
1626 | 30.5389
1628 | 30.6287
1630 | 30.6737
1632 | 30.7186
1634 | 30.7186
1636 | 30.7186
1638 | 30.7455
1640 | 30.8533
1642 | 30.8533
1644 | 30.8533
1646 | 30.8533
1648 | 30.8533
1650 | 30.8533
1652 | 30.8533
1654 | 30.8533
1656 | 30.8533
1658 | 30.8533
1660 | 30.8533
1662 | 30.8533
1664 | 30.8533
1666 | 30.8533
1668 | 30.8533
1670 | 30.8982
1672 | 30.8982
1674 | 30.8982
1676 | 30.8982
1678 | 30.9431
1680 | 31.0329
1682 | 31.0778
1684 | 31.1228
1686 | 31.1228
1688 | 31.1228
1690 | 31.1228
1692 | 31.1228
1694 | 31.1228
1696 | 31.1228
1698 | 31.1228

## Sheet2
T/K | Cp J/mol
0 | 0.17068
1.71717 | 0.21153
3.43434 | 0.25493
5.15152 | 0.30123
6.86869 | 0.35074
8.58586 | 0.40379
10.30303 | 0.46067
12.0202 | 0.52168
13.73737 | 0.58708
15.45455 | 0.65713
17.17172 | 0.73208
18.88889 | 0.81216
20.60606 | 0.89759
22.32323 | 0.98858
24.0404 | 1.08532
25.75758 | 1.18799
27.47475 | 1.29675
29.19192 | 1.41176
30.90909 | 1.53314
32.62626 | 1.66104
34.34343 | 1.79555
36.06061 | 1.93678
37.77778 | 2.08481
39.49495 | 2.23971
41.21212 | 2.40154
42.92929 | 2.57034
44.64646 | 2.74614
46.36364 | 2.92897
48.08081 | 3.11881
49.79798 | 3.31567
51.51515 | 3.51951
53.23232 | 3.73031
54.94949 | 3.94801
56.66667 | 4.17254
58.38384 | 4.40384
60.10101 | 4.6418
61.81818 | 4.88632
63.53535 | 5.13729
65.25253 | 5.39457
66.9697 | 5.65802
68.68687 | 5.92747
70.40404 | 6.20277
72.12121 | 6.48372
73.83838 | 6.77011
75.55556 | 7.06175
77.27273 | 7.35841
78.9899 | 7.65983
80.70707 | 7.96578
82.42424 | 8.27599
84.14141 | 8.59016
85.85859 | 8.90802
87.57576 | 9.22925
89.29293 | 9.55354
91.0101 | 9.88055
92.72727 | 10.20992
94.44444 | 10.54131
96.16162 | 10.87434
97.87879 | 11.20861
99.59596 | 11.54373
101.31313 | 11.87928
103.0303 | 12.21484
104.74747 | 12.54996
106.46465 | 12.88418
108.18182 | 13.21705
109.89899 | 13.54806
111.61616 | 13.87674
113.33333 | 14.20257
115.05051 | 14.52502
116.76768 | 14.84356
118.48485 | 15.15765
120.20202 | 15.46671
121.91919 | 15.77017
123.63636 | 16.06744
125.35354 | 16.35792
127.07071 | 16.64098
128.78788 | 16.91601
130.50505 | 17.18235
132.22222 | 17.43934
133.93939 | 17.68632
135.65657 | 17.9226
137.37374 | 18.14748
138 | 18.2884
141.15152 | 18.48139
144.30303 | 18.66877
147.45455 | 18.85061
150.60606 | 19.02701
153.75758 | 19.19804
156.90909 | 19.36379
160.06061 | 19.52433
163.21212 | 19.67977
166.36364 | 19.83017
169.51515 | 19.97563
172.66667 | 20.11623
175.81818 | 20.25204
178.9697 | 20.38316
182.12121 | 20.50967
185.27273 | 20.63164
188.42424 | 20.74918
191.57576 | 20.86235
194.72727 | 20.97125
197.87879 | 21.07595
201.0303 | 21.17654
204.18182 | 21.27311
207.33333 | 21.36573
210.48485 | 21.4545
213.63636 | 21.53949
216.78788 | 21.62078
219.93939 | 21.69847
223.09091 | 21.77264
226.24242 | 21.84337
229.39394 | 21.91074
232.54545 | 21.97484
235.69697 | 22.03575
238.84848 | 22.09355
242 | 22.14833
245.15152 | 22.20017
248.30303 | 22.24916
251.45455 | 22.29538
254.60606 | 22.33891
257.75758 | 22.37984
260.90909 | 22.41825
264.06061 | 22.45423
267.21212 | 22.48785
270.36364 | 22.5192
273.51515 | 22.54837
276.66667 | 22.57544
279.81818 | 22.60049
282.9697 | 22.62361
286.12121 | 22.64487
289.27273 | 22.66438
292.42424 | 22.68219
295.57576 | 22.69842
298.72727 | 22.71312
301.87879 | 22.7264
305.0303 | 22.73832
308.18182 | 22.74899
311.33333 | 22.75847
314.48485 | 22.76685
317.63636 | 22.77423
318 | 22.6429
331.93939 | 22.69339
345.87879 | 22.74463
359.81818 | 22.79661
373.75758 | 22.84932
387.69697 | 22.90278
401.63636 | 22.95698
415.57576 | 23.01192
429.51515 | 23.0676
443.45455 | 23.12402
457.39394 | 23.18118
471.33333 | 23.23909
485.27273 | 23.29773
499.21212 | 23.35712
513.15152 | 23.41725
527.09091 | 23.47811
541.0303 | 23.53972
554.9697 | 23.60207
568.90909 | 23.66516
582.84848 | 23.72899
596.78788 | 23.79356
610.72727 | 23.85888
624.66667 | 23.92493
638.60606 | 23.99173
652.54545 | 24.05926
666.48485 | 24.12754
680.42424 | 24.19656
694.36364 | 24.26632
708.30303 | 24.33682
722.24242 | 24.40806
736.18182 | 24.48004
750.12121 | 24.55276
764.06061 | 24.62622
778 | 24.70043
791.93939 | 24.77537
805.87879 | 24.85106
819.81818 | 24.92749
833.75758 | 25.00466
847.69697 | 25.08256
861.63636 | 25.16121
875.57576 | 25.24061
889.51515 | 25.32074
903.45455 | 25.40161
917.39394 | 25.48322
931.33333 | 25.56558
945.27273 | 25.64868
959.21212 | 25.73251
973.15152 | 25.81709
987.09091 | 25.90241
1001.0303 | 25.98847
1014.9697 | 26.07527
1028.90909 | 26.16281
1042.84848 | 26.25109
1056.78788 | 26.34012
1070.72727 | 26.42988
1084.66667 | 26.52038
1098.60606 | 26.61163
1112.54545 | 26.70362
1126.48485 | 26.79635
1140.42424 | 26.88981
1154.36364 | 26.98402
1168.30303 | 27.07898
1182.24242 | 27.17467
1196.18182 | 27.2711
1210.12121 | 27.36827
1224.06061 | 27.46619
1238 | 27.56484
1251.93939 | 27.66424
1265.87879 | 27.76438
1279.81818 | 27.86526
1293.75758 | 27.96688
1307.69697 | 28.06924
1321.63636 | 28.17234
1335.57576 | 28.27618
1349.51515 | 28.38076
1363.45455 | 28.48609
1377.39394 | 28.59215
1391.33333 | 28.69896
1405.27273 | 28.8065
1419.21212 | 28.91479
1433.15152 | 29.02382
1447.09091 | 29.13359
1461.0303 | 29.2441
1474.9697 | 29.35535
1488.90909 | 29.46735
1502.84848 | 29.58008
1516.78788 | 29.69355
1530.72727 | 29.80777
1544.66667 | 29.92272
1558.60606 | 30.03842
1572.54545 | 30.15486
1586.48485 | 30.27204
1600.42424 | 30.38996
1614.36364 | 30.50862
1628.30303 | 30.62802
1642.24242 | 30.74817
1656.18182 | 30.86905
1670.12121 | 30.99067
1684.06061 | 31.11304
1698 | 31.23615