## Sheet1
0.95C
| °C | wt fraction
FCC | 1098.58728 | 0.996081
| 972.33728 | 0.999001
| 895.95923 | 0.974966
| 834.53125 | 0.951049
| 783.0589 | 0.935021
| 765.2226 | 0.626285
| 747.41949 | 0.294111
| 731.2002 | 0.0166373
| 724.57233 | 0.00486659
Cementite | 606.45679 | 0.128945
| 657.94025 | 0.13716
| 699.46802 | 0.137484
| 729.36798 | 0.137718
| 749.33997 | 0.11053
| 765.99524 | 0.0794098
| 777.63403 | 0.0716881
| 819.1839 | 0.0563876
| 872.36707 | 0.0372716
| 923.88361 | 0.0220489
| 975.40564 | 0.00291995
BCC | 605.41931 | 0.86332
| 643.62488 | 0.863619
| 693.45819 | 0.864008
| 721.70264 | 0.860322
| 730.01923 | 0.852575
| 741.85669 | 0.704228
| 764.06372 | 0.270803
| 779.38898 | 0.00529485
| 975.41113 | -0.000986296
FCC | 996.79431 | 0.99998
| 948.0014 | 1
| 923.62476 | 0.99922
| 865.1156 | 0.98194
| 804.987 | 0.96048
| 777.3584 | 0.95186
| 760.02118 | 0.60584
| 739.51123 | 0.20978
| 730.02625 | 0.03884
| 717.06464 | 0.00954
Cementite | 946.33575 | 0.00776
| 891.01904 | 0.02802
| 821.06848 | 0.04812
| 778.77954 | 0.05601
| 733.13281 | 0.13054
| 601.42108 | 0.13334
BCC | 600.23798 | 0.87918
| 663.65155 | 0.87984
| 714.05719 | 0.88037
| 727.09814 | 0.85967
| 743.70837 | 0.639
| 770.46448 | 0.1726
| 778.85223 | 0.01018