## Sheet1
HV20-->HB30 15 s | 1 | 2 | 3 | 4 | 5 | 6 |  |  |  | 1 |  |  |  |  | 2
R260 | 220 | 251 | 278 | 248 | 261 | 251 |  |  |  | 263.3333 | 13.6504 | 7.88106 | 15.44688 |  | 239.6667 | 17.09776 | 9.871395 | 19.34793
R260V | 284 | 300 | 283 | 269 | 266 | 279 |  |  |  | 283 | 17 | 9.814955 | 19.23731 |  | 277.3333 | 7.637626 | 4.409586 | 8.642788
R290V | 278 | 295 | 298 | 280 | 297 | 292 |  |  |  | 296.6667 | 1.527525 | 0.8819171 | 1.728558 |  | 283.3333 | 7.571878 | 4.371626 | 8.568386
[10 empty] | average | stdev | sterr | 95% conf
cross section
around position 3 | R260 (HB30) |  | R260V (HB30) |  | R290V-POL (HB30) |  | B1000 (HV20) |  | B1000 (HB30) |  | R290GHT (HB30) |  | R340GHT (HB30) |  | R290V-LUX (HB30) |  | R200 (HB30) |  | bulk- 10 measurements at HV20 converted to HB30 for 15 s at a dept of 10-20 mm (around position 3)
HV20-->HB30 | bulk | surf | bulk | surf | bulk | surf | bulk | surf | bulk | surf | bulk | surf | bulk | surf | bulk | surf | bulk | surf | surf- 8-10 measurements at HV20 converted to HB30 for 15 s all along edge about 0.5-1 mm from surface
1 | 273 | 269 | 264 | 288 | 296 | 305 | 330 | 335 | 314 | 322 | 300 | 293 | 358 | 348 | 275 | 271 | 280 | 258
2 | 261 | 272 | 268 | 289 | 297 | 311 | 330 | 342 | 314 | 331 | 301 | 293 | 356 | 358 | 279 | 278 | 279 | 255
3 | 268 | 277 | 277 | 290 | 295 | 313 | 341 | 334 | 322 | 322 | 302 | 298 | 358 | 354 | 277 | 278 | 275 | 259
4 | 266 | 273 | 266 | 288 | 304 | 327 | 334 | 335 | 322 | 322 | 296 | 299 | 355 | 349 | 273 | 280 | 277 | 253
5 | 269 | 269 | 273 | 271 | 292 | 294 | 341 | 340 | 322 | 322 | 301 | 291 | 351 | 338 | 277 | 281 | 277 | 248
6 | 260 | 261 | 269 | 271 | 305 | 283 | 342 | 332 | 331 | 322 | 299 | 291 | 351 | 333 | 274 | 282 | 275 | 251
7 | 267 | 253 | 262 | 266 | 298 | 280 | 336 | 341 | 322 | 322 | 298 | 291 | 353 | 338 | 283 | 277 | 278 | 262
8 | 259 | 259 | 264 | 270 | 306 | 281 | 335 | 356 | 322 | 341 | 300 | 290 | 358 | 338 | 285 | 291 | 272 | 291
9 | 261 |  | 274 | 267 | 291 |  | 341 | 356 | 322 | 341 | 298 | 287 | 352 | 339 | 283 | 292 | 274 | 275
10 | 264 |  | 268 | 264 | 301 |  | 334 | 357 | 322 | 341 | 297 | 287 | 352 | 345 | 284 | 295 | 277 | 268
11 | [6 empty] | 339 | 353 | 322 | 341 | 298 |  | 348 | 342 | 286 |  | 277 | 260
12 | [6 empty] | 343 |  | 331 |  | 295 |  | 344 |  | 284 |  | 275
| 264.8 | 266.625 | 268.5 | 276.4 | 298.5 | 299.25 | 337.1667 | 343.7273 | 322.1667 | 329.7273 | 298.75 | 292 | 353 | 343.8182 | 280 | 282.5 | 276.3333 | 261.8182
| 4.565572 | 8.140507 | 4.859127 | 10.86483 | 5.317685 | 17.42535 | 4.60895 | 9.859928 | 5.131601 | 9.317627 | 2.137331 | 4 | 4.306443 | 7.717748 | 4.670994 | 7.677529 | 2.229282 | 12.33546
| 1.443761 | 2.878104 | 1.536591 | 3.43576 | 1.6816 | 6.160792 | 1.330489 | 2.97288 | 1.481366 | 2.80937 | 0.6169942 | 1.264911 | 1.243163 | 2.326989 | 1.3484 | 2.427848 | 0.6435382 | 3.719282
| 2.829771 | 5.641084 | 3.011718 | 6.734089 | 3.295936 | 12.07515 | 2.607759 | 5.826845 | 2.903477 | 5.506366 | 1.209309 | 2.479226 | 2.4366 | 4.560898 | 2.642863 | 4.758581 | 1.261335 | 7.289793
rolling surface hardness (HB 2.5 mm 187.5 kg)
| HB2,5 | R200 | R260 | B1000 | R260V | R290V-POL | R290GHT | R340GHT
| 1 | 266 | 275 | 345 | 295 | 317 | 309 | 354
| 2 | 266 | 278 | 359 | 295 | 313 | 309 | 354
| 3 | 266 | 275 | 354 | 298 | 306 | 306 | 359
| av | 266 | 276 | 352.6667 | 296 | 312 | 308 | 355.6667
| st dev | 0 | 1.732051 | 7.094599 | 1.732051 | 5.567764 | 1.732051 | 2.886751
| st error | 0 | 1 | 4.096069 | 1 | 3.21455 | 1 | 1.666667
| 95% conf | 0 | 1.96 | 8.028294 | 1.96 | 6.300518 | 1.96 | 3.266667