## ILS image analysis software
| R290GHT |  |  | R290V
medida | length of line | intersections | interlam spacing | length of line | intersections | interlam spacing
1 | 6.29 | 26 | 241.9231 | 6 | 28 | 214.2857
2 | 4.5 | 27 | 166.6667 | 5.4 | 20 | 270
3 | 6.6 | 44 | 150 | 9.5 | 32 | 296.875
4 | 7.4 | 25 | 296 | 3 | 13 | 230.7692
5 | 3.3 | 22 | 150 | 2.5 | 12 | 208.3333
6 | 2.7 | 17 | 158.8235 | 6.5 | 30 | 216.6667
7 | 2.1 | 12 | 175 | 4.2 | 20 | 210
8 | 3.1 | 19 | 163.1579 | 8.5 | 45 | 188.8889
9 | 2.1 | 12 | 175 | 5.2 | 18 | 288.8889
10 | 1.5 | 12 | 125 | 9 | 35 | 257.1429
11 | 3 | 19 | 157.8947 | 7.5 | 32 | 234.375
12 | 14.5 | 32 | 453.125 | 8.2 | 35 | 234.2857
13 | 4.1 | 26 | 157.6923 | 6 | 26 | 230.7692
14 | 4.1 | 24 | 170.8333 | 3.7 | 14 | 264.2857
15 | 2.9 | 18 | 161.1111 | 14.2 | 65 | 218.4615
16 | 6.1 | 21 | 290.4762 | 5.4 | 17 | 317.6471
17 | 3.9 | 29 | 134.4828 | 6.2 | 23 | 269.5652
18 | 2.1 | 18 | 116.6667 | 7.3 | 43 | 169.7674
19 | 3.4 | 20 | 170 | 3.4 | 16 | 212.5
20 | 4.2 | 27 | 155.5556 | 11.1 | 32 | 346.875
21 | 2.2 | 14 | 157.1429 | 5.8 | 31 | 187.0968
22 | 3.7 | 25 | 148 | 2.9 | 13 | 223.0769
23 | 3.6 | 25 | 144 | 3 | 12 | 250
24 | 1.9 | 12 | 158.3333 | 6.8 | 23 | 295.6522
25 | 2.6 | 19 | 136.8421 | 2.4 | 9 | 266.6667
26 | 1.8 | 16 | 112.5 | 4.5 | 14 | 321.4286
27 | 4 | 14 | 285.7143 | 11.5 | 50 | 230
28 | 2.6 | 15 | 173.3333 | 7.8 | 25 | 312
29 | 3 | 16 | 187.5 | 6.4 | 25 | 256
30 | 3.7 | 19 | 194.7368 | 9.4 | 22 | 427.2727
31 | 1.5 | 8 | 187.5 | 17.8 | 55 | 323.6364
32 | 4.3 | 15 | 286.6667 | 16 | 51 | 313.7255
33 | 1.1 | 7 | 157.1429 | 8.6 | 45 | 191.1111
34 | 3.7 | 21 | 176.1905 | 11.2 | 30 | 373.3333
35 | 4.6 | 28 | 164.2857 | 9.4 | 31 | 303.2258
36 | 2.3 | 13 | 176.9231 | 10.7 | 45 | 237.7778
37 | 6.6 | 42 | 157.1429 | 3.9 | 17 | 229.4118
38 | 2.9 | 19 | 152.6316 | 5.4 | 18 | 300
39 | 1.8 | 13 | 138.4615 | 4.9 | 17 | 288.2353
40 | 4.8 | 30 | 160 | 2.9 | 15 | 193.3333
41 | 3.4 | 18 | 188.8889 | 7.5 | 30 | 250
42 | 2.5 | 11 | 227.2727 | 2.6 | 15 | 173.3333
43 | 4.7 | 30 | 156.6667 | 12.2 | 43 | 283.7209
44 | 2.3 | 17 | 135.2941 | 3.3 | 14 | 235.7143
45 | 2.3 | 16 | 143.75 | 2.9 | 16 | 181.25
46 | 3.8 | 18 | 211.1111 | 20.3 | 75 | 270.6667
47 | 1.8 | 11 | 163.6364 | 5.6 | 32 | 175
48 | 2.7 | 15 | 180 | 5.9 | 26 | 226.9231
49 | 5.2 | 19 | 273.6842 | 3.8 | 18 | 211.1111
50 | 7.1 | 20 | 355 | 2.2 | 13 | 169.2308
|  | av | 185.1952 |  | av | 251.6063
|  | st dev | 63.95029 |  | st dev | 55.56107
|  | st error | 9.043937 |  | st error | 7.857521
|  | 95% conf | 17.72612 |  | 95% conf | 15.40074
|  |  | 185±18 |  |  | 252±15